https://doi.org/10.1016/j.memsci.2020.118108_p4_2 | In summary, the PBI porous membranes with controlled morphologies were designed and fabricated by changing the non-solvents during the phase separation process. An enhanced performance was hence successfully achieved by selecting the proper non-solvent. The as-fabricated PBI membrane exhibited superb thermo-stability, high porosity, excellent electrolyte wettability, outstanding electrolyte uptake with uniform, tortuous and connected porous structure. Meanwhile, the PBI polymer chain allows homogeneous Li deposition entrenched inside the network successfully permits the generation of an even and stable SEI film on lithium electrode, which can effectively suppress the development and growth of Li dendrites. As a result, LIBs with porous membranes maintain a dendrite gratis Li stripping/plating performance and keep a low overpotential at the high current density of 1 mA cm−2 above cycle time of 400 h. Moreover, the LiFePO4/Li half cells exhibited a fascinating cycle and rate performances in comparison with commercial PE separators. Finally, the above charming characteristics with a simple and efficient concept to fabricate porous membranes with amendable morphology show promising prospects in LIBs.
https://doi.org/10.1016/j.memsci.2020.118132_p1_2 | It is well known that lithium metal batteries (LMBs) assembled with solid polymer electrolytes (SPEs) possess more reliable security compared to currently used liquid-electrolyte LMBs [[1], [2], [3], [4], [5], [6]]. The mechanical properties and flexibility of SPEs are also beneficial to improving the electrochemical performances of LMBs. Among the commonly used SPEs for applications in LMBs, poly(ethylene oxide) (PEO)-based electrolytes are widely employed because PEO possesses the low toxicity and a good ability to dissolve lithium salt [[7], [8], [9]]. In PEO-based electrolyte, PEO is able to solvate the lithium salt through the interaction of lithium ions and ether oxygens (EO) in PEO, and lithium ions can take advantage of the chain motion of the polymer and the complexation-dissociation process with the EO to move in a directional migration under the action of an electric field. However, PEO-based electrolyte still has the disadvantages of low room temperature conductivity, poor mechanical properties, and poor electrochemical stability [[10], [11], [12], [13], [14], [15]].
https://doi.org/10.1016/j.memsci.2020.118132_p1_3 | Constructing various topologies of polymers is to improve the ionic conductivity of SPEs [[16], [17], [18], [19], [20], [21], [22], [23], [24], [25], [26], [27]], and fabricating composite polymer electrolytes (CPEs) [[28], [29], [30], [31], [32], [33], [34], [35], [36]] or forming the cross-linked polymer network [[37], [38], [39], [40], [41], [42], [43], [44], [45], [46]] can effectively enhance mechanical properties of PEs. Among various methods for fabricating SPEs, CPEs with incorporated nanofillers are considered as promising SPEs candidates for safe type LMBs. The incorporated nanofillers can develop interfacial stability with the electrodes while enhancing the mechanical properties of SPEs, which are key factors in determining the electrochemical performances of LMBs [31]. In consideration of improving the dispersion of nanofillers in polymer matrix and providing a continuous pathway for lithium-ion conduction, nanofillers interconnected with polymer chain to form SPEs with a cross-linked network have been used as a promising method to improve the ionic conductivity and stabilize electrodes/electrolyte interfaces, as well as enhance lithium-ion transference number [28,47,48]. Recently, a novel hybrid CPE (HCPE) with a controlled network structure was fabricated by thiol-acrylate photopolymerization with a photoinitiator under UV in our previous work [28]. The CPE with silica cores possessed a very high ionic conductivity at room temperature owing to the well-controlled network structure. In addition, the epoxy-amine reaction was also employed to fabricate HCPEs with high electrochemical performances and mechanical strength by incorporating the polyhedral oligomeric silsesquioxane (POSS) [44,45,49] or cyclophosphazene cores [37].
https://doi.org/10.1016/j.memsci.2020.118132_p1_4 | With the development of PEO-based CPEs and further understanding of their advantages and disadvantages, various polymer matrices have been used to develop the electrochemical properties of SPEs [15]. Polycarbonates and polyesters have good biocompatibility and biodegradability, and can also be used in the production and processing of degradable plastics and polymer electrolyte materials [[50], [51], [52], [53], [54], [55], [56], [57], [58], [59], [60]]. The molecular interaction between lithium ions and carbonyl groups can promote the disassociation of the lithium salt and transport process of lithium ions. Among these polymers, polyesters can be conveniently synthesized by ring-opening polymerization of cyclic ester. Moreover, the polyesters possess similar thermal properties and semi-crystallinity compared to PEO. Thus, designing the polyesters with various topologies, forming a cross-linked network, or fabricating the CPE is also an effective strategy to reduce the crystallinity of polyesters and improve the comprehensive properties of polyester-based SPEs. Instead of forming the homopolymer, Mindemark et al. prepared the poly(trimethylene carbonate-co-caprolactone)-based polymer electrolytes [61,62]. The crystallinity of the copolymer was efficiently suppressed by incorporating trimethylene carbonate (TMC) repeating units into the poly(ε-caprolactone) (PCL) backbone, and the ionic conductivity was thus improved. Interestingly, the PCL-based polymer electrolyte possessed a high lithium-ion transference number (tLi+ > 0.6), resulting from the destruction of molecular interaction between lithium ions and carbonyl groups in PCL by introducing the TMC repeating units [63]. The ambient-temperature cells assembled through the PCL-based copolymer electrolytes showed a stable cycling performance. Besides, Brandell et al. demonstrated that the promising PTMC-co-PCL matrix can also be applied to fabricate the SPE for high-performance sodium-ion batteries [64].
https://doi.org/10.1016/j.memsci.2020.118132_p1_5 | Given with advantages of hybrid CPE with well-controlled structure and PCL-based copolymer on improving the electrochemical performances of SPEs, the ring-opening polymerization of ε-caprolactone with polyethylene glycol diol (HO-PEG-OH, Mn = 2000) as the initiator was conducted to obtain the hydroxyl-terminated PCL-b-PEG-b-PCL triblock copolymer (HO-PCL-PEG-PCL-OH) with different molecular weights. A macromolecular crosslinking agent (PCL-PEG-PCL-DMA) was synthesized by the reaction of HO-PCL-PEG-PCL-OH and methacryloyl chloride. The all-solid-state hybrid triblock polymer electrolytes (HTPEs) with the cross-linked networks were prepared by doping lithium salt (LiClO4) and thiol-ene photopolymerization of thiol-functionalized POSS (POSS-SH) and PCL-PEG-PCL-DMA in the absence of photoinitiator (Fig. 1). The introduction of polycaprolactone further improved the mechanical properties of the hybrid polymer electrolyte, and effectively increased the lithium-ion transference number while maintaining the good ionic conductivity. The resulting HTPEs showed good thermal stability, excellent mechanical strength of 9.57 MPa (tensile strength). In addition, the LMB cell assembled with the HTPE exhibited a good cycling performance at different C-rates.
https://doi.org/10.1016/j.memsci.2020.118132_p2_3 | Lithium perchlorate (LiClO4, 99.9%, Aladdin), methacryloyl chloride (95%, Aladdin), (3-mercaptopropyl) trimethoxysilane (95%, Aladdin), polyethylene glycol diol (HO-PEG2K–OH, Mn = 2000, 98%, Alfa Aesar), and stannous octoate (Sn(Oct)2, 92.5%, Aldrich) were used as received. ε-Caprolactone (CL, 99%, Aladdin), tetrahydrofuran (THF) and triethylamine (TEA) were distilled prior to use. All other chemicals were purchased locally and used as received.
https://doi.org/10.1016/j.memsci.2020.118132_p2_5 | 15 mL of (3-mercaptopropyl) triethoxysilane (15.8 g, 80.7 mmol) and 360 mL of methanol were added to a 250 mL of a round-bottom flask, and 30 mL of concentrated hydrochloric acid was then added under stirring magnetically. The flask was immersed in an oil bath at 90 °C, and the solution was refluxed for 24 h. After removing the solvent, the viscous residue was dissolved in THF solution and precipitated in cold acetonitrile. The crude white crystal was obtained and washed with methanol and filtrated under vacuum (1.2 g, yield: 11.7%). 1H NMR (CDCl3, TMS, ppm): δ = 2.56 (2H, -Si-CH2CH2CH2SH), 1.72 (2H, -Si-CH2CH2CH2SH), 1.39 (1H, -Si-CH2CH2CH2SH), 0.84-0.66 (2H, -Si-CH2CH2CH2SH) (Fig. S1, Supporting Information). 29Si NMR (CDCl3, TMS, ppm): δ −67.09 (single peak) (Fig. S2).
https://doi.org/10.1016/j.memsci.2020.118132_p2_7 | A 50 mL of Schlenk flask containing HO-PEG2K–OH (2 g, 1 mmol) was put into an oil bath at 120 °C, and the HO-PEG2K–OH is deoxidized with stirring under vacuum. In the atmosphere of argon, CL (4.56 g, 40 mmol) and Sn(Oct)2 (25.9 μL, 0.08 mmol) were added to the cooled Schlenk flask. The flask was then placed in liquid nitrogen, and it was vacuumed to further remove air. After three times of freeze-pump-thaw operation, the Schlenk flask was put into an oil bath at 130 °C for 24 h. The flask was placed into liquid nitrogen to quench the reaction. 10 mL of THF was added to the flask, and the mixture was stirred for 30 min to ensure the complete dissolution of polymers. THF solution was added dropwise to the cold diethyl ether (100 mL), and the white polymer (HO-PCL-PEG-PCL-OH) was obtained by vacuum filtration and vacuum drying. The HO-PCL-PEG-PCL-OH triblock polymers with different molecular weights were synthesized by changing the molar ratio of HO-PEG2K–OH to CL.
https://doi.org/10.1016/j.memsci.2020.118132_p2_9 | A 150 mL of round-bottom flask containing 7.4 g of HO-PCL-PEG-PCL-OH (Mn = 7478) was immersed in a 120 °C oil bath for vacuum operation. Under the protection of argon, THF (150 mL), TEA (2224 μL) and methacryloyl chloride (1548 μL) were added sequentially to the cooled flask under Ar, and the mixture was stirred at room temperature for 24 h. The resulting triethylamine hydrochloride was removed by vacuum extraction, and the filtrate was dropped into 250 mL of petroleum ether for precipitation. The white powder was obtained by vacuum filtration and vacuum drying. The PCL-PEG-PCL-DMA crosslinkers with different molecular weights were synthesized via the same procedure. The PCL-PEG-PCL-DMA crosslinkers were abbreviated as PCLn-PEG2K-PCLn (n = 0, 10, 20, 30, or 40). Here, n denotes the number of CL repeating units. The component of HTPEs was presented in Table 1. Table 1. Component of triblock hybrid polymer electrolytes. Entry SPE Crosslinker Mn of PEG (g mol−1) Mn of PCL (g mol−1) Cross-linker/POSS (Molar Ratio) LiClO4 (wt%) 1 HTPE0 PEG2K 2000 0 4 20 2 HTPE10 PCL10-PEG2K-PCL10 2000 2282 4 20 3 HTPE20 PCL20-PEG2K-PCL20 2000 4565 4 20 4 HTPE20 PCL20-PEG2K-PCL20 2000 4565 4 30 5 HTPE20 PCL20-PEG2K-PCL20 2000 4565 4 40 6 HTPE30 PCL30-PEG2K-PCL30 2000 6848 4 20 7 HTPE30 PCL30-PEG2K-PCL30 2000 6848 4 30 8 HTPE30 PCL30-PEG2K-PCL30 2000 6848 4 40 9 HTPE40 PCL40-PEG2K-PCL40 2000 9131 4 20
https://doi.org/10.1016/j.memsci.2020.118132_p2_11 | 6 mL of THF was added to a glass bottle (10 mL) containing PCL20-PEG2K-PCL20 (Mn = 7614, 1.90 g), POSS-SH (63.5 mg) and LiClO4 (380 mg), and the THF solution was stirred at room temperature for 30 min. Then, the solution was added to the polytetrafluoroethylene (PTFE) mold with a pipette, and the PTFE mold was transferred to a UV-curing instrument with the UV light intensity of 13 W cm−2. After 20 min of UV irradiation, the PTFE mold was transferred to the oven to remove the remaining solvent. The obtained hybrid triblock polymer electrolytes (HTPEs) film were kept in the glovebox for measurements. The HTPEs (Table 1) were abbreviated as HTPEm (m = 0, 10, 20, 30, or 40). Here, m refers to the number of CL repeating units.
https://doi.org/10.1016/j.memsci.2020.118132_p2_13 | The cathode materials for LMBs were prepared according to the reported method [65]. Lithium iron phosphate (LFP, 1.296 g) and acetylene black (0.162 g) were ground and mixed with a pestle. The crushed powder and 2 mL of N-methyl pyrrolidone (NMP) were added to a glass bottle. The mixture was mechanically stirred, and polyvinylidene fluoride (PVDF, 0.162 g) and 2.5 mL of NMP were then in turn added to the bottle. After mechanically stirred for 5 h, the slurry was neatly poured on the aluminum-plastic film. The film was put into an oven at 85 °C for 24 h. The aluminum-plastic film was cut into round pieces by the film cutter and used as the LFP cathode. The LFP cathode and HTPEs film were placed in the glove box to assemble the LMB cell (CR2032).
https://doi.org/10.1016/j.memsci.2020.118132_p2_15 | Nuclear magnetic resonance (NMR) spectra were performed on a nuclear magnetic resonance instrument (Bruker AV400) with CDCl3 as solvent. The IR spectroscopy was recorded on an FT interferometer (Bruker Equinox 55). The thermal stability of HTPEs was estimated by thermogravimetric analyzer (TGA, PerkinElmer 4000) from 30 to 800 °C under N2 with a heating rate of 10 °C min−1. The differential scanning calorimetry (DSC, Q2000) was used to measure the glass transition temperatures of HTPEs with a heating rate of 10 °C min−1 from −70 to 100 °C under N2.
https://doi.org/10.1016/j.memsci.2020.118132_p2_17 | The ionic conductivities of the HTPEs with the temperature range from 20 to 100 °C at alternation of 10 °C were measured using an electrochemical workstation (Autolab PGSTAT302 N, Netherlands). The HTPEs films were sandwiched between two stainless steel (SS) electrodes, and SS/HTPEs/SS cells were held at the specified test temperature at least 30 min before measurement. The σ = L/(RbS) equation was used to calculate the ionic conductivity of HTPEs. L (cm), Rb (Ω), and S represent the thickness of the HTPEs film, bulk resistance, and the contact area between HTPEs film and the electrode, respectively. The linear sweep voltammetry (LSV) from 0 to 6 V was performed to investigate the electrochemical stability of Li/HTPEs/SS cells at a scan rate of 1 mV S−1. The lithium-ion transference number (tLi+) was measured using the Li/HTPEs/Li symmetrical cell which was polarized at 10 mV (ΔV) to determine the initial current (I0) and steady-state current (IS) time-current dependence at 60 °C. The impedance of the cell was measured before (R0) and after (Rs) the polarization. The tLi+ was calculated by the equation tLi+ = Is (ΔV- I0R0)/I0 (ΔV- IsRs).
https://doi.org/10.1016/j.memsci.2020.118132_p2_18 | The Li/HTPEs/Li symmetrical cell was assembled to evaluate the interfacial stability between PHPEs and the lithium anode with 0.05 mA cm−2 current density at 60 °C, and it was charged and discharged for 3 h in turn for each cycle.
https://doi.org/10.1016/j.memsci.2020.118132_p2_19 | The charge-discharge cycling performance of the Li/HTPEs/LiFeO4 coin-cell full batteries (CR2032) assembled in a glovebox was tested using a battery apparatus (LANHE CT2001A) with a potential range from 2.5 to 4.2 V at 60 °C.
https://doi.org/10.1016/j.memsci.2020.118132_p3_3 | The trace of water in the HO-PEG2K–OH was removed at 120 °C under vacuum to avoid the unexpected ring-opening polymerization of CL monomer initiated by water. As we well know, the hydroxyl group of HO-PEG2K–OH is easily entangled in the polymer chain, resulting in the decreased reactivity of hydroxyl. Therefore, the bulk polymerizations of CL monomer were run for 24 h. The appearance of characteristic peaks at 4.06, 2.31, 1.65 and 1.39 ppm in the NMR spectroscopy indicated the successful synthesis of HO-PCL-PEG-PCL-OH triblock polymer (Fig. 2). A total of 48 repeating units were obtained according to the integral of characteristic peaks of PCL in the 1H NMR, and the average polymerization degree of PCL in the HO-PCL-PEG-PCL-OH triblock polymer was 24. The triblock copolymers with different molecular weights were also synthesized using HO-PEG2K–OH as initiator. The average polymerization degree of PCL in the HO-PCL-PEG-PCL-OH triblock polymer was 12, 24, 32 and 43, respectively. The HO-PCL-PEG-PCL-OH with 12, 24, 32 and 43 average polymerization degree of PCL was denoted by HO-PCL10-PEG2K-PCL10-OH, HO-PCL20-PEG2K-PCL20-OH, HO-PCL30-PEG2K-PCL30-OH, and HO-PCL40-PEG2K-PCL40-OH, respectively. According to the appearance of characteristic peaks at 6.05, 5.63 and 1.82 ppm and the 2:2:6 ratio of the double bond to methyl, the successful synthesis of PCL-PEG-PCL-DMA macromolecular crosslinker was demonstrated. Download : Download high-res image (203KB)Download : Download full-size image Fig. 2. 1H NMR spectra of HO-PEG2K–OH, HO-PCL-PEG-PCL-OH and PCL-PEG-PCL-DMA.
https://doi.org/10.1016/j.memsci.2020.118132_p3_4 | As shown in FT-IR spectra (Fig. 3), the characteristic peak of the thiol group (2548 cm−1) on POSS-SH disappeared in the HTPE, indicating that UV irradiation-triggered photopolymerization could be successfully employed in the thiol-ene reaction of POSS-SH and PCL20-PEG2K-PCL20 in the absence of photoinitiator. Moreover, the characteristic peak of the ester carbonyl group in PCL20-PEG2K-PCL20 (1728 cm−1) still remained in HTPE20. Therefore, the hybrid triblock polymer electrolyte with POSS as the core and triblock copolymer as the cross-linked arm was successfully prepared by the initiator-free thiol-ene photopolymerization. Download : Download high-res image (222KB)Download : Download full-size image Fig. 3. FT-IR spectra of POSS-SH, PCL20-PEG2K-PCL20, and HTPE20.
https://doi.org/10.1016/j.memsci.2020.118132_p3_6 | TGA was employed to investigate the thermal stability of HTPEs (Fig. 4). The thermal decomposition temperatures of HTPE20, HTPE30 and HTPE40 tended to be close to each other and were all greater than that of HTPE10, indicating that the introduction of the PCL chain segment can improve the thermal decomposition temperature of polymer electrolyte. The value of 5 wt% weight-loss temperature (Td5) of HTPE30 was 288 °C, which is about 30 °C higher than that of pure PEO-based polymer electrolyte, indicating that the formation of the cross-linked structure can effectively improve the thermal stability of the electrolyte [40,44]. Download : Download high-res image (248KB)Download : Download full-size image Fig. 4. TGA thermograms of HTPEs.
https://doi.org/10.1016/j.memsci.2020.118132_p3_7 | DSC curves showed that the glass transition temperature (Tg) of the HTPEs gradually decreased with the increase of the PCL segment (Fig. 5). Tg values of HTPEs decreased from −24.3 to −37.1 °C. With the increase of the PCL segment, the movement ability of the polymer electrolytes was enhanced, which is demonstrated by Tg and beneficial to the conduction of lithium ions [62]. Download : Download high-res image (189KB)Download : Download full-size image Fig. 5. DSC curves of HTPEs showing the glass transition temperature.
https://doi.org/10.1016/j.memsci.2020.118132_p3_8 | Fig. 6a compares the variation trend of stress with the strain of five different solid polymer electrolytes. Under ultraviolet light, the PEGDMA2000 electrolyte formed by photopolymerization of poly(ethylene glycol) dimethacrylate (PEGDMA2000) had the lowest tensile strength (0.6 MPa). However, the PHPEDMA2000 electrolyte formed by photopolymerization of thiol-ene with PEGDMA2000 and POSS-SH showed a higher tensile strength (1.77 MPa), indicating that the introduction of POSS core can effectively enhance the mechanical properties of the polymer electrolytes. Notably, the HTPE10 formed by the thiol-ene reaction of PCL10-PEG2K-PCL10 and POSS-SH possessed excellent mechanical properties and tensile strength up to 5.22 MPa, the strain could reach 39%, which was much higher than those of PHPEDMA2000 and PEGDMA2000. With the increase of the PCL segment, the tensile strength of the HTPE20 electrolyte spline increased to 9.57 MPa. When the length of the PCL segment was further increased, the stress and strain of HTPE30 decreased simultaneously compared to HTPE20. However, the HTPE30 with a tensile strength of 7.25 MP is still a very competitive candidate for the application in LMBs. In HTPEs, when the PCL segment is the main component, the PCL segment can still guarantee better mechanical properties. The digital pictures of the bending of the HTPE20 films are shown in Fig. 6b. The HTPE20 electrolyte film is colorless and translucent. After it was folded in half and twice, the HTPE20 film did not break. After spreading, the electrolyte film can recover its original state, indicating that the HTPE20 film had good flexibility. The HTPEs with outstanding mechanical properties could be acted as a promising candidate to prevent the growth of lithium dendrites formed from the uneven electrodeposition of lithium ions. Download : Download high-res image (499KB)Download : Download full-size image Fig. 6. (a) Stress-strain profiles of solid polymer electrolytes. (b) Digital photographs of HTPE20 films.
https://doi.org/10.1016/j.memsci.2020.118132_p3_10 | The lithium ions coordination with EO on the PEO chain and carbonyl groups on the PCL segment is employed to explain the mechanism of ion transport. As shown in Fig. 7, the increase in temperature is beneficial to improving the ionic conductivity of HTPEs. When the polymerization degree of PCL was 20, 30 or 40, the ionic conductivity of HTPEs increased significantly at the temperature range from 30 to 50 °C. With the increase of the PCL segment, HTPE30 showed the highest ionic conductivity of 2.68 × 10−3 S cm−1 at 100 °C. However, as the PCL segment further increased, the conductivity of lithium ions in HTPE40 began to decline, even lower than that of HTPE20. With the increase of the incorporated PCL segment, the movement ability of the polymer chain is more favorable. However, when PCL was the main constituent in HTPE, the conduction ability delivered by the PCL segment was weaker than that of PEG, resulting in a decrease in the ionic conductivity. Download : Download high-res image (300KB)Download : Download full-size image Fig. 7. Ionic conductivities of HTPEs with various molecular weights of crosslinker.
https://doi.org/10.1016/j.memsci.2020.118132_p3_11 | Combined with the good ionic conductivity at room temperature and excellent mechanical properties, HTPE20 was used to investigate the effects of different concentrations of lithium salt on the ionic conductivity (Fig. 8). The strong polar ester carbonyl group in the PCL segment can effectively reduce the interaction between cations and anions, and dissolve more lithium salt. As mentioned above, when the mass fraction of LiClO4 was 20% of the PCL20-PEG2K-PCL20, the ionic conductivity of HTPE20 between 30 and 50 °C was significantly elevated. When the mass fraction of LiClO4 was above 30% of the PCL20-PEG2K-PCL20, the transition disappeared and the fitting curve followed the law of VTF equation. Download : Download high-res image (278KB)Download : Download full-size image Fig. 8. Ionic conductivities of HTPEs with different concentrations of lithium salt.
https://doi.org/10.1016/j.memsci.2020.118132_p3_12 | As shown in the DSC curves (Fig. 9), an obvious endothermic peak appeared at about 45 °C, which may be due to the change of PCL from a crystalline state to the amorphous state. When the mass fraction of LiClO4 was 30% or 40% of the PCL20-PEG2K-PCL20, the transition of crystalline and amorphous state disappeared, which was due to the plasticizing and physical crosslinking of lithium salt in polymer electrolytes. As the lithium salt concentration increases, the interaction between lithium ions and the ester carbonyl group causes the crystalline part of PCL to become amorphous. The ionic conductivity of HTPE20 with 40% of LiClO4 could reach 6.41 × 10−3 S cm−1 at 100 °C. Moreover, with the increase of lithium salt concentration, the plasticizing effect of lithium salt was enhanced, the viscosity of polymer electrolyte film increased, and the tensile strength decreased rapidly. Download : Download high-res image (206KB)Download : Download full-size image Fig. 9. DSC curves of HTPEs showing the crystallization temperature.
https://doi.org/10.1016/j.memsci.2020.118132_p3_13 | DSC curves (Fig. 9) also indicate that HTPEs have different crystallization temperatures (Tc). HTPE20, HTPE30 and HTPE40 showed a similar Tc value. The slight difference in Tc may be caused by the different ratios of PCL in the macromolecular cross-linked agent. When the temperature is higher than Tc, the partially crystallized PCL changes into amorphous form, which is beneficial to the migration of lithium ions. Therefore, the ionic conductivity of HTPE20 at the temperature range from 30 to 50 °C was greatly increased, so that the fitting of the ionic conductivity did not conform to the VTF equation when the concentration of LiClO4 was 20% (Fig. 8).
https://doi.org/10.1016/j.memsci.2020.118132_p3_14 | Solid polymer electrolytes with a high electrochemical stability window will better meet the application for high voltage LMBs. The Li/HTPEs/SS cells were thus assembled to run the linear sweep voltammetry (LSV) to investigate the electrochemical stability window (Fig. 10). The oxidation decomposition voltages of HTPE20, HTPE30 and HTPE40 are 4.7, 4.3 and 3.6 V, respectively. With the increase of the PCL segment, the oxidative decomposition voltage of polymer electrolyte gradually decreased, indicating that the HTPE40 could not possess good stability under high voltage. However, HTPE20 showed good oxidation stability and could meet the practical requirement of LMBs. Download : Download high-res image (191KB)Download : Download full-size image Fig. 10. Linear sweep voltammogram of HTPEs.
https://doi.org/10.1016/j.memsci.2020.118132_p3_15 | The lithium-ion transference number (tLi+) of the HTPE20 electrolyte was characterized by a steady state current method. Fig. 11 shows the impedance spectra before and after polarization of HTPE20 and the polarization current change curve with time. The Rb stands for the bulk resistance at high frequency. The interfacial resistance contains the charge-transfer resistance (Rct) and passivating layer resistance on Li electrodes (Rfilm). The semicircle at medium frequency represents before (R0) and after (Rs) chronoamperometry. HTPE20 showed a high tLi+ value of 0.61, which is 2–3 times compared to traditional PEO-based electrolytes [7,9]. PCL can effectively weaken the interaction between the cations and anions of lithium salt, and the ester carbonyl group in the PCL segment can also coordinate with lithium ions, which weakens the complexation between lithium ions and PEG segment, and further promotes the migration of lithium ions [61]. In addition, POSS cores can adsorb anions by Lewis acid-base interactions to ensure that polymer electrolytes have an improved tLi+ value [66,67]. Download : Download high-res image (198KB)Download : Download full-size image Fig. 11. Chronoamperometry of the Li/HTPE20/Li cell. The inset shows the AC impedance spectra before and after polarization at 60 °C.
https://doi.org/10.1016/j.memsci.2020.118132_p3_16 | Interfacial stability between polymer electrolytes and electrode is a basic requirement for LMBs. According to the excellent mechanical properties, good ionic conductivity, high lithium-ion transference number and good electrochemical stability of HTPE20, HTPE20 was used as the polymer electrolyte film and lithium metal was employed as an anode to assemble the Li/HTPE20/Li symmetrical battery to investigate the interfacial stability between lithium anode and HTPE20 via a galvanostatic cycling test (Fig. 12a). After the cell was charged and discharged at 60 °C with a current density of 0.05 mA cm−2 for 260 h of lithium deposition, the symmetrical battery still remained relatively stable. Download : Download high-res image (1MB)Download : Download full-size image Fig. 12. (a) Galvanostatic cycling profiles of Li/HTPE20/Li at 60 °C. (b) Cycling performance of Li/HTPE20/LiFeO4 cell at different C-rates at 60 °C. (c) Cycling performance of Li/HTPE20/LiFeO4 cell at 0.1 C at 60 °C.
https://doi.org/10.1016/j.memsci.2020.118132_p3_17 | The all-solid-state HTPE20 was used to assemble the Li/HTPE20/LiFePO4 cell to evaluate the potential application of HTPE in LMBs. Fig. 12b exhibits the discharge capacity and coulombic efficiency with various current densities at 0.1C, 0.2C and 0.5C at 60 °C. After 55 cycles, 97.6 mAh g−1 of discharge specific capacity still retained. The Li/HTPE20/LiFePO4 cell showed the capacity of 88.2 mAh g−1 at 0.2C and presented a reversible discharge capacity (97.6 mAh g−1) at 0.1C after ten cycles at 0.5C. Moreover, the capacity retention was good as well as coulombic efficiencies close to 100%. Fig. 12c exhibits the discharge capacity and coulombic efficiency at 0.1C at 60 °C. After 100 cycles, 77.9 mAh g−1 of discharge specific capacity retained.
https://doi.org/10.1016/j.memsci.2020.118132_p4_2 | In summary, we fabricated the PCL-b-PEG-b-PCL triblock polymer electrolytes via thiol-ene photopolymerization of POSS-SH and PCL-based macromolecular crosslinker in the absence of photoinitiator. The ionic conductivity and mechanical properties of PEO-based solid polymer electrolytes with POSS core were enhanced drastically by the incorporation of the PCL segment. HTPE20 fabricated with PCL20-PEG2K-PCL20 owned an excellent mechanical strength (9.57 MPa) and a high lithium-ion transference number (0.61). Moreover, the Li/HTPE20/LiFePO4 exhibited stable cycling performances at varied rates. Therefore, the combination of ring-opening polymerization and initiator-free thoil-ene UV irradiation offers a promising strategy to fabricate hybrid triblock polymer electrolytes for all-solid-state LMBs.
https://doi.org/10.1016/j.memsci.2020.118265_p1_2 | With the rapid development of portable devices and electric vehicles, advanced batteries with high energy density and safety are in urgent demand [[1], [2], [3], [4], [5], [6], [7]]. All-solid-state Li-metal batteries (ASSLMBs) using solid-state electrolytes (SSEs) as separators and electrolytes, which can potentially enable lithium metal anodes and enhance safety at the same time have been widely considered the most promising candidates for next-generation energy storage applications [[8], [9], [10], [11], [12]].
https://doi.org/10.1016/j.memsci.2020.118265_p1_3 | SSEs are key components to enable ASSLMBs, which can be classified into three categories, i.e. inorganic solid electrolytes (ISEs), solid polymer electrolytes (SPEs) and composite solid electrolytes (CSEs) [13]. Generally, ISEs have a high ionic conductivity (10−3–10−4 S cm−1) but they are brittle and prone to fracture under stress, while SPEs are flexible but suffer from low ionic conductivities (10−6–10−8 S cm−1) [[13], [14], [15], [16]]. As a combination of ISEs and SPEs, CSEs inherit the merits of both inorganic ceramics and polymer electrolytes, making it a promising candidate for ASSLMBs [17,18]. However, the high ionic conductivity of ceramic electrolytes is severely compromised by the low ionic conductive polymer in conventional CSEs due to the lack of an efficient Li+ conducting network, resulting from the random dispersion of ceramic particles in the polymer matrix. To address this issue, ceramic fillers with interconnect structures have been developed [[19], [20], [21], [22]]. For example, Bae et al. designed a 3D nanostructured garnet framework, which enabled the CSE to achieve an ionic conductivity of 8.5 × 10−5 S cm−1 [22]. Xie et al. used bacterial cellulose nanofiber as a template to fabricate a 3D interconnected garnet fiber network, and the ionic conductivity of the resulting composite electrolyte reached 1.12 × 10−4 S cm−1 [23]. These works demonstrate that the ionic conductivity of CSEs can be effectively enhanced by improving the ceramic structure. In order to maximize the ionic conduction, it is ideal to construct a fast ionic conducting network with the shortest distance.
https://doi.org/10.1016/j.memsci.2020.118265_p1_4 | Herein, we fabricate a framework of vertically aligned perovskite Li0.33La0.557TiO3 (LLTO) by an ice-templating method and incorporate it into the PEO-LiTFSI matrix to achieve a composite electrolyte with a high ionic conductivity. Perovskite LLTO is applied as the filler because of its high bulk ionic conductivity (~1.0 × 10−3 S cm−1), superb mechanical strength, high electrochemical oxidation voltage (>8 V), and more importantly, its excellent stability in water which allows the use of the ice-templating method [[24], [25], [26], [27]]. Unlike conventional CSEs where the fast ionic transport channels of ceramic particles are disconnected by their random dispersion in the polymer matrix, as illustrated in Fig. 1 (a), the framework of vertically aligned LLTO (shown in Fig. 1 (b)) enables the Li+ ions to transport in continuous pathways with the shortest distance. It is worth mentioning that the interface between the ceramic and polymer also contributes significantly to the ionic conductivity according to previous works [28,29]. To form the framework of vertically aligned LLTO, the ice-templating method was used, as illustrated in Fig. 1 (c). A polyvinyl acetate (PVA) solution (using deionized water as the solvent) containing LLTO particles was cast on a glass plate, which was then freezing from the bottom using a thermoelectric refrigerator (shown in Fig. S2). The ice crystal seeds generate and grow vertically due to the vertical temperature gradient [30]. During this process, the LLTO particles and PVA are squeezed together to form a vertically aligned structure. After freeze-drying, the vertically aligned structure is obtained. The newly developed CSE exhibits an ionic conductivity of as high as 0.13 mS cm−1, which is 2.4 times higher than that of the mechanical mixing one (0.038 mS cm−1). The significant improvement in Li+-ion conduction can be ascribed to the robust LLTO framework with particles well connecting to each other. It is demonstrated that a Li metal symmetric cell using this new CSE can be stably operated for over 400 h without short circuit. Moreover, a Li¦LiFePO4 full battery delivers a high discharge capacity of 144.6 mAh g−1 at 1 C at 60 °C with 96.0% capacity retention after 100 cycles.
https://doi.org/10.1016/j.memsci.2020.118265_p2_3 | LLTO particles and pellets were prepared by a conventional solid-state method. Stoichiometric amounts of Li2CO3 (≥99.9%, Sigma-Aldrich, 20 wt% excess), La2O3 (≥99.9%, Sigma-Aldrich) and TiO2 (≥99.9%, Sigma-Aldrich) were mixed and ball-milled in ethyl alcohol for 48 h. The mixture was dried at 65 °C for 12 h, and then placed in an alumina crucible and pre-sintered at 900 °C for 6 h in air. After that, the sample was ball-milled for another 48 h. After drying, some of the powder was pressed into pellets and then sintered in a muffle furnace at 1210 °C for 16 h with a heating and cooling rate of 1 °C min−1 to obtain LLTO pellets. The rest of the powder was directly sintered at the same condition, then by ball-milled for 96 h and 12 h dried to obtain the LLTO particles.
https://doi.org/10.1016/j.memsci.2020.118265_p2_5 | The LLTO suspension was prepared by adding the LLTO powder into the 3.7 wt% polyvinyl acetate (PVA) aqueous solution before undergoing magnetic stirring for 12 h. The suspension was cast on a glass plate, which was then placed on the thermoelectric refrigerator and cooled until the suspension was totally frozen. After removal of the water by vacuum-drying for 36 h and sintering in a muffle furnace at 950 °C for 2 h, the LLTO vertically aligned framework was obtained. The PEO (Mw = 600,000, Sigma-Aldrich) and LiTFSI (Sigma-Aldrich) were dissolved into acetonitrile with an EO/Li ratio of 12. The solution was then cast on a Teflon plate, on the top of which the LLTO framework was positioned, and then a small amount of PEO solution was dropped on the surface of the LLTO framework. The sample was dried in a fume cupboard at room temperature for 6 h and in a vacuum oven for another 24 h at 65 °C to obtain the Ice-LLTO-PEO-LiTFSI CSE. The thickness of the CSE is ~0.15 mm.
https://doi.org/10.1016/j.memsci.2020.118265_p2_7 | A Philips high-resolution XRD system (model PW 1825) with a Cu Kα radiation source operating at a voltage of 40 kV and a current of 40 mA, and JSM-6700 field emission scanning electron microscopy (FE-SEM) instruments operated at an acceleration voltage of 6 kV were adopted to conduct the X-ray diffraction (XRD) tests and morphology observation respectively. Thermogravimetric analysis (TGA) was carried out on a TGA Q5000 instrument from room temperature to 800 °C with a heating rate of 10 °C min−1 in N2 atmosphere.
https://doi.org/10.1016/j.memsci.2020.118265_p2_9 | Electrochemical impedance spectroscopy (EIS) tests were performed with a potentiostat (EG&G Princeton, model 2273) in the frequency range of 7 M to 1 Hz with an amplitude of 10 mV. The ionic conductivity was calculated according to the equation σ = L/(R × A), where R is the resistance determined by the EIS curve, and L and A are the thickness of the electrolyte and the electrolyte/electrode contacting area. The Ice-LLTO-PEO-LITFSI CSEs, Li metal anodes and LiFePO4 cathodes were used to assemble the full batteries. The LiFePO4 cathode was composed of 60 wt% LFP, 12 wt% carbon black, 20 wt% PEO and 8 wt% LiTFSI. The mass loading of LiFePO4 was ~2.0 mg cm−2. All the batteries were assembled in an argon-filled glove box with the O2 and H2O contents below 1.0 ppm and then heated at 60 °C for 12 h to ensure a good electrolyte/electrode interfacial contact. All the symmetric and full batteries were tested on a Land 2001A battery testing system at 60 °C.
https://doi.org/10.1016/j.memsci.2020.118265_p3_2 | The perovskite-type Li0.33La0.557TiO3 (LLTO) powders, shown in Fig. 2 (a), were firstly synthesized by a conventional solid-state method and then crushed into small particles by ball-milling. The particle size distribution in Fig. 2 (b) reveals that the particle diameters for D10, D50, and D90 are 65, 139, and 406 nm, respectively. The successful synthesis of perovskite phase LLTO is confirmed by the X-Ray Diffraction (XRD) pattern shown in Fig. 3 (g), which matches well with the standard one (PDF card: #87–0935). As a reference, LLTO pellets were also prepared to evaluate the Li+ ion-conducting properties of the LLTO ISE. The ionic conductivities at different temperatures were measured by electrochemical impedance spectroscopy (EIS) tests using Au as blocking electrodes. As illustrated in Fig. S1 (a), a semicircle at the high-frequency region is observed, followed by a linear tail at the lower frequency. The total resistance (including bulk and grain boundaries) of the pellet is derived from the intercept of the linear tail on the horizontal axis [31]. The total (including crystal grains and grain boundaries) ionic conductivity of the LLTO pellet at 24 °C is calculated to be 0.036 mS cm−1. Fig. S1 (b) shows Arrhenius plots of the ionic conductivities at different temperatures. The activation energy is determined to be as low as 0.23 eV by the slope using the Arrhenius equation, suggesting the high Li+ ion mobility in the as-prepared LLTO ISE.
https://doi.org/10.1016/j.memsci.2020.118265_p3_5 | Fig. 3 (a) and (b) show the top and cross-sectional SEM images of the LLTO framework after sublimation. It is clearly seen that the vertically aligned structure with uniform channels is successfully obtained. After sintering at 950 °C for 2 h, the PVA binder is removed and LLTO particles are sintered together, leaving a pure and robust framework of vertically aligned LLTO, as shown in Fig. 3 (c). The magnified image in Fig. 3 (d) indicates that the LLTO particles are well connected to each other, which will provide continuous pathways for Li+ ion conduction. Fig. 3 (e) and (f) unveil that the LLTO framework has been fully filled by PEO-LiTFSI polymer electrolyte, suggesting the Ice-LLTO-PEO-LiTFSI CSE is successfully achieved. It should be noted that the LLTO surface is well covered by the polymer, forming a continuous LLTO/PEO-LiTFSI interfaces and leading to further improvement in the ionic conductivity [32,33]. Fig. 3 (g) shows the XRD patterns of the Ice-LLTO-PEO-LiTFSI CSE, PEO-LiTFSI and LLTO powders. It is seen that the peaks ascribed to both LLTO and PEO-LiTFSI are clearly detected in the as-prepared CSE, which again, confirms the successful fabrication of Ice-LLTO-PEO-LiTFSI CSE. The strain-stress curves of the PEO-LiTFSI SPE, M-LLTO-PEO-LiTFSI CSE, and Ice-LLTO-PEO-LiTFSI CSE were measured as shown in Fig. S3. It is found that the Ice-LLTO-PEO-LiTFSI CSE possesses the highest Young`s modulus and tensile strength, demonstrating that the vertically aligned LLTO framework endows the CSE with enhanced mechanical strength, thus benefiting the battery cycling stability. The digital photo in Fig. 3 (h) demonstrates that the as-prepared CSE has excellent flexibility.
https://doi.org/10.1016/j.memsci.2020.118265_p3_6 | The ionic conductivity of the Ice-LLTO-PEO-LiTFSI at different temperatures was measured via EIS by sandwiching the CSE between two pieces of stainless steel. For comparison, the PEO-LiTFSI SPE and mechanical mixing derived CSE (named as M-LLTO-PEO-LiTFSI) were also tested. The weight percentage of the ceramic in Ice-LLTO-PEO-LiTFSI CSE is determined to be ~43% by the TGA measurement as shown in Fig. S4. It is worth mentioning that this weight percentage was used to prepare the M-LLTO-PEO-LiTFSI to ensure that the difference of conductivities of the two CSEs originates only from the LLTO structure. As shown in Fig. 4 (a), all EIS curves compose a semicircle at the high-frequency corresponding to the electrolyte bulk resistance and a spike at lower frequency due to the mass transfer resistance [34]. The ionic conductivities of the PEO-LiTFSI SPE, M-LLTO-PEO-LiTFSI CSE, and Ice-LLTO-PEO-LiTFSI CSE are calculated according to their thicknesses, effective electrolyte/electrode contacting area and the resistances derived from the intercepts of the extended semicircles with the x-axis. The results show that the ionic conductivity of the Ice-LLTO-PEO-LiTFSI CSE at 24 °C is 0.13 mS cm−1, which is 2.4 times higher than that of M-LLTO-PEO-LiTFSI CSE (0.038 mS cm−1) and 12.5 times higher than that of the PEO-LiTFSI SPE (0.0096 mS cm−1), indicating that the vertically aligned structure is much more effective than its random counterpart in enhancing the ionic conductivity of CSEs. The Arrhenius plots of these three electrolytes are illustrated in Fig. 4 (b). The activation energy of the PEO-LiTFSI SPE, M-LLTO-PEO-LiTFSI CSE, and Ice-LLTO-PEO-LiTFSI CSE are calculated to be 0.67, 0.53 and 0.42 eV respectively according to the Arrhenius equation. The lowest energy activation of the Ice-LLTO-PEO-LiTFSI CSE further confirms the superiority of the vertically aligned LLTO as a filler for CSEs. As shown in Fig. S5, the transference number is measured using the method reported by Evans et al. [35]. According to the equation , the transference number of the Ice-LLTO-PEO-LiTFSI CSE is calculated to be 0.55, which is much higher than that of the PEO-LiTFSI polymer electrolyte (tLi+ = 0.23), indicating the dissociation of LiTFSI is improved by introducing the vertically aligned LLTO framework. The electrochemical windows of the Ice-LLTO-PEO-LiTFSI and PEO-LiTFSI have been determined by the LSV tests as shown in Fig. S6. It is seen that the electrochemical stability of the Ice-LLTO-PEO-LiTFSI has been significantly enhanced compared with the PEO-LiTFSI.
https://doi.org/10.1016/j.memsci.2020.118265_p3_8 | Li metal symmetric batteries using PEO-LiTFSI SPE, M-LLTO-PEO-LiTFSI CSE and Ice-LLTO-PEO-LiTFSI CSE were assembled and tested to evaluate their stability. Fig. 5 (a) shows the repeated lithium plating/stripping with a 2-h period of the symmetric cells at 0.15 mA cm−1 at 60 °C. It is seen that the Li/Ice-LLTO-PEO-LiTFSI/Li symmetric cell displays a small overpotential of 0.04 V, which is much lower than those of the Li/PEO-LiTFSI/Li and Li/M-LLTO-PEO-LiTFSI/Li cells. This is consistent with the EIS results (See Fig. S7), where the Li/Ice-LLTO-PEO-LiTFSI/Li symmetric cell exhibits the lowest internal resistance. More importantly, the lithium plating/stripping curve is much more stable than the other two cells, confirming the remarkable stability of the Ice-LLTO-PEO-LiTFSI CSE. Even at a higher current density of 0.3 mA cm−1, the Li/Ice-LLTO-PEO-LiTFSI/Li symmetric cell can still maintain stable cycling performance for another 200 h (see Fig. 5 (b)), further verifying the extraordinary electrochemical properties of the Ice-LLTO-PEO-LiTFSI CSE.
https://doi.org/10.1016/j.memsci.2020.118265_p3_10 | To further evaluate the practical application of the Ice-LLTO-PEO-LiTFSI CSE in real batteries, Li/Ice-LLTO-PEO-LiTFSI/LiFePO4 full batteries were assembled and compared to the Li/PEO-LiTFSI/LiFePO4 and Li/M-LLTO-PEO-LiTFSI/LiFePO4 batteries. Fig. 6 (a) shows the charge and discharge curves of these three batteries at 0.5 C at 60 °C. It is found that the Li/Ice-LLTO-PEO-LiTFSI/LiFePO4 battery presents the lowest polarization and delivers the highest specific capacity, which is mainly due to the enhanced ionic conductivity and electrochemical stability of the Ice-LLTO-PEO-LiTFSI CSE by the framework of vertically aligned LLTO. The charge and discharge profiles of the Li/Ice-LLTO-PEO-LiTFSI/LiFePO4 full battery under different rates at 60 °C are displayed in Fig. 6 (b). Remarkably, the battery is still capable of delivering a specific capacity of as high as 135.7 mAh g−1 even at 2 C. The specific capacity and coulombic efficiency (CE) of the Li/Ice-LLTO-PEO-LiTFSI/LiFePO4 full battery under different rate performance at 60 °C are summarized in Fig. 6 (c). It is observed that the battery exhibits a high CE of near 100% under all tested currents and the specific capacity recovers to 148.8 mAh g−1 after cycling at different rates. The specific capacity and columbic efficiency of the Li/M-LLTO-PEO-LiTFSI/LiFePO4 full batteries are relatively lower and less stable than those of the Li/Ice-LLTO-PEO-LiTFSI/LiFePO4 battery, suggesting the better electrochemical stability of the Ice-LLTO-PEO-LiTFSI CSE. The cycling performance of the Li/Ice-LLTO-PEO-LiTFSI/LiFePO4 full battery at a lower temperature of 45 °C was also tested. As exhibited in Fig. S8, the battery is capable of delivering a high specific capacity of 138.1 mAh g−1 at 0.5 C and no obvious decay can be observed after 50 cycles. The excellent performance demonstrates the superb electrochemical properties of the Ice-LLTO-PEO-LiTFSI CSE. Moreover, as shown in Fig. 6 (d), the specific capacity of the Li/Ice-LLTO-PEO-LiTFSI/LiFePO4 full battery at 1 C and 60 °C maintains at 138.8 mAh g−1 with high retention of 96.0% after 100 cycles. The EIS of the battery before and after cycling for 50 cycles have been measured and shown in Fig. S10. The relatively stable internal resistance of the full battery further demonstrates the stability of the Ice-LLTO-PEO-LiTFSI CSE.
https://doi.org/10.1016/j.memsci.2020.118265_p4_2 | In summary, a flexible CSE with a framework of vertically aligned perovskite LLTO is successfully fabricated for all-solid-state Li metal-based batteries. The vertically aligned structure provides a fast and continuous network for efficient Li+ ion transport, enabling the CSE to achieve an ionic conductivity of as high as 0.13 mS cm−1, which is 2.4 times higher than that of the CSE with randomly dispersed LLTO and 12.5 times higher than that of the PEO polymer electrolyte without ceramic fillers. As a result, a Li¦LiFePO4 full battery with the as-prepared CSE delivers a discharge capacity of as high as 144.6 mAh g−1 and high capacity retention of 96.0% after 100 cycles at 1 C at 60 °C. These results demonstrate that the CSE with vertically aligned ceramic fillers holds great promise for advanced ASSLMBs.
https://doi.org/10.1016/j.memsci.2020.118424_p1_2 | Lithium-ion batteries plays a vital role in the storage and conversion of energy [1], which have a wide range of applications in portable electronic devices, fixed-grid energy storage and conversion, electric and plug-in hybrid vehicles (EVs and PHEVs) due to their high energy density, environmental friendly, and long cycle life [2,3]. Lithium-ion batteries have been developed for nearly half a century, and its development has reached a bottleneck period: the current widespread use of lithium-ion batteries with graphitized carbon as the negative electrode has been difficult to meet the growing consumer demand for batteries energy density and safety requirements [4], because the graphitized carbon anode has a relatively low theoretical capacity (372 mAh g−1) and uses flammable and explosive organic carbonate electrolyte [5]. Taking the current booming electric vehicle industry as an example, out of the energy crisis and environmental protection considerations, governments of all countries are vigorously promoting the use of EVs and PHEVs to gradually replace the internal combustion engine vehicles [2]. It is necessary to solve the problems of short driving distance, long refueling time and safety issues of EVs and PHEVs to capture the hearts of consumers. Lithium metal has the highest theoretical capacity (3860 mAh g−1), low density, and the lowest redox potential (−3.04 V vs standard hydrogen electrode) [[6], [7], [8]]. The concept of directly using lithium metal as the negative electrode of the battery once again becomes the research focus of energy scientists.
https://doi.org/10.1016/j.memsci.2020.118424_p1_3 | In lithium metal batteries, due to the high reactivity of lithium metal, the constant uneven electrochemical stripping and plating of lithium ions during cycling will consuming a lot of liquid electrolyte, resulting in the generation of lithium dendrites. And as the cycle continues, the growth of lithium dendrites will pierces the separator, causing battery short circuit, moreover, the ohmic heat generated by these shorts may lead to thermal runaway and catastrophic battery failure [6,9]. The growth of lithium dendrites is an obstacle that must be settled on the road to realize the practical application of lithium metal batteries. A large amount of research is devoted to overcoming the growth of lithium dendrites and achieving stable lithium electrochemical stripping/plating, most of which can be divided into: 1) adjusting the lithium surface or adding additives to the electrolyte to form a stable SEI [[9], [10], [11], [12], [13], [14]]; 2) adding other alkali metal elements such as lanthanum and cerium to inhibit the reactivity between lithium and electrolyte [[15], [16], [17]]; 3) construction of 3D current collector acts as a carrier for lithium ion deposition while reducing the actual current density [[18], [19], [20], [21]]; 4) regulating the depositing of lithium ions through a backside deposition strategy [22]; 5) using solid electrolyte instead of liquid electrolyte, while physically limit the growth of lithium dendrites [[23], [24], [25], [26], [27], [28], [29]]. In the above-mentioned strategies for overcoming the growth of lithium dendrites, use of stable SEI and solid electrolytes is two methods that are relatively easy to implement, low in cost, good in effect, and more mature in research. In lithium secondary battery, SEI is a layer of salt mainly composed of an electrolyte or an additive decomposed on a lithium surface at a low potential, which plays a crucial role in avoiding unnecessary reactions between electrolyte and lithium anode and stabilizing the electrochemical deposition of lithium ions. The solid electrolyte mainly includes inorganic solid electrolyte, solid polymer electrolyte, and composite solid electrolyte (CSE) [[30], [31], [32], [33], [34], [35], [36], [37], [38], [39], [40], [41], [42], [43]]. The CSE inherits the high safety of the inorganic solid electrolyte and the easy processing of the organic polymer electrolyte, however, although the composite solid electrolyte mitigate the high interface impedance characteristics of the inorganic solid electrolyte to some extent, the interface contact is still not satisfactory, and it is difficult to fully compatible with lithium metal to form a stable SEI, and its ionic conductivity is also need for improvement. Much work has been devoted to improving the electrochemical properties of CSEs, such as the concept of “ceramic-in-polymer to polymer-in-ceramic” [44], the “sandwich” electrolyte structure [45], and the addition of plasticizers [[46], [47], [48]]. However, there are very few works that combine the use of a composite solid electrolyte with the addition of additives to help form a stable SEI.
https://doi.org/10.1016/j.memsci.2020.118424_p1_4 | Ionic liquids have the advantages of low volatilization, high thermal stability, wide electrochemical stability window and high ionic conductivity. More importantly, ionic liquids can inhibit the growth of lithium dendrites and are widely used in electrochemical energy storage systems [49,50]. Its excellent electrochemical performance determines its wider application prospects in lithium metal batteries. For their application in CSE, many studies have done in-depth research, but in these studies, either acts as a plasticizer for the polymer to increase the ionic conductivity [51,52], or provide viscoelastic interface between the electrode and the electrolyte to reduce the interfacial impedance [53]. Based on our best knowledge, there has been no systematic study and summary of the functions of ionic liquids added to CSE. In our work, ionic liquid was added to a CSE, characterized by various advanced techniques, such as electrochemical impedance spectroscopy, field emission scanning electron microscopy (SEM), and X-ray photoelectron spectroscopy (XPS), Linear Scanning Voltammetry (LSV), Cyclic Voltammetry (CV), and a series of electrochemical data tests to explore and summarize the many benefits of ionic liquids for improved performance of CSEs. The introduction of ionic liquids brings about a significant improvement in the electrochemical performance of CSEs, making it possible to realizing practical applications in lithium metal batteries.
https://doi.org/10.1016/j.memsci.2020.118424_p2_3 | Poly(vinylidenefluoride-co-hexafluoropropylene) P(VDF-HFP) (average Mw~455,000) was purchased from Sigma-Aldrich; lithium bis(trifluoromethanesulfonyl)imide (LiTFSI, >99%) was purchased from Aladdin; N-methyl-N-propylpyrrolidine bis(trifluoromethanesulfonyl)imide (Pyr13TFSI, >99%) was purchased from Shanghai Cheng jie Ionic Liquid Co. Ltd.; Li1·5Al0.5Ge1.5(PO4)3 (LAGP) and N-methyl-2-pyrrolidone (NMP, >99%) was purchased from Aladdin; commercial organic liquid electrolyte (LE) containing 1 mol L−1 LiPF6 in EC: DEC (1:1, by weight) was purchased from Guangdong Candlelight New Energy Technology Co. Ltd; lithium iron phosphate (LiFePO4, >99.99%) was purchased from Canrd; conductive acetylene black (>99.9%) and polyvinylidene fluoride (PVDF, >99%) was purchased from Sigma-Aldrich. All of the above reagents were stored in a glove box and used as received.
https://doi.org/10.1016/j.memsci.2020.118424_p2_5 | 0.7 g P(VDF-HFP), 0.3g LiTFSI, and 0.1g LAGP was added to 5 ml NMP solvent and stirred at room temperature for 24 h (1000 r/min). Then, different mass of Pyr13TFSI (X wt%, relative to the total CSE mass) was added to the above solution and continue stirring for 1 h to obtain a uniformly dispersed solution. The casting solution was then poured onto a clean glass plate, and the film was manually coated with a doctor blade, the glass plate was quickly transferred to a vacuum oven. First, it was left at room temperature for 12 h, and then dried at 80 °C for 12 h. Finally, a self-supporting CSE membrane was obtained. The electrolyte membrane was cut into 16 mm diameter discs for battery assembly. When X = 0, 25, 40, 50, 60, the obtained CSE membranes were named as CSE-0, CSE-25, CSE-40, CSE-50 and CSE-60, respectively.
https://doi.org/10.1016/j.memsci.2020.118424_p2_7 | Preparation of LiFePO4 cathode: 80 wt% of LiFePO4 powder, 10 wt% of PVDF and 10 wt% of conductive acetylene black were uniformly dispersed in NMP solution by stirring 12 h, and then the slurry was cast onto Al foils by a doctor-blade. The casted foils was dried under vacuum at 80 °C for 24 h, and finally cut into 14 mm diameter discs and stored in a glove box. The active material mass loading was ≈1.5 mg cm−2. Assembly of LiFePO4/CSE/Li 2032 coin cell: LiFePO4 was used as a cathode, lithium metal plate was used as the counter electrodes, and CSEs were serving as the electrolyte and also function as the separator. The cell was assembled in the glove box (H2O < 0.1 ppm, O2 < 0.1 ppm). Cyclic voltammetry (CV) test was performed on an electrochemical workstation (Solartron, 1470E) with a scan rate of 0.25 mV s−1 and a scan voltage ranging from 2.5 to 4.2 V. Galvanostatic charge/discharge and rate performance tests of cells were carried out using a Land battery testing system, and the cell were charge/discharge between 4.2 and 2.5 V at different C rates (1 C = 170 mAh g−1) at 55 °C.
https://doi.org/10.1016/j.memsci.2020.118424_p2_9 | The scanning electron microscopy and energy-dispersive X-ray spectroscopy (JSM-7800F & TEAM Octane Plus) were used to characterize the microstructure of the CSE film and the wetting effect of CSE-60 on the LiFePO4 electrode. The field emission scanning electron microscopy (FSEM-SU8010) was used to characterize the surface morphology of the lithium anode after cycling. The crystal of the CSEs and the characterization of the LAGP powder were performed using an X-ray powder diffract meter (Empyrean), and scanning in the 2θ range of 10–80°. The thermal stability of the CSE-60 was investigated by thermogravimetric analysis (TGA) using a TGADSC3+ analyzer. Samples were heated from room temperature to 700 °C at a rate of 10 °C min−1 in N2 atmosphere. The mechanical strength of the CSEs were characterized by the tensile testing machine (CMT4304) at a speed of 10 mm/min.
https://doi.org/10.1016/j.memsci.2020.118424_p2_10 | Electrochemical impedance spectroscopy (EIS) analysis was used to characterize the ionic conductivity of different composite CSE membranes at different temperatures. The structure of the blocking battery (stainless/CSE/stainless) was selected. The AC potential amplitude was 10 mV, and the frequency range was 106–0.1 Hz. The ionic conductivity (σ) of CSEs was calculated by the following formula [54]: where L is the thickness of the CSE; S is the effective contact area between the stainless steel and CSE, and R is the bulk resistance of the CSE. The dependence of the ionic conductivity of CSEs on temperature can be calculated by the Arrhenius equation: where σ0 is a pre-exponential factor, Ea is the activation energy for lithium ion transport; k is the Boltzmann constant; T is the testing absolute temperature.
https://doi.org/10.1016/j.memsci.2020.118424_p2_11 | The interface impedance (Ri) and the lithium-ion transference number (t Li +) were tested by a 2032 coin cell with a Li/CSE/Li symmetric configuration. Ri is obtained from the EIS measurements; for t Li +, an amperometric i-t curve was used, and t Li + is calculated based on the following formula [55]: where ΔV is a constant applied polarization voltage (10 mV); Is and I0 are the initial-state and steady-state currents (mA) after and before polarization, respectively; and R0 and Rs are the interfacial resistances (Ω) before and after polarization, respectively. The window of electrochemical stability of the CSEs was tested by linear scan voltammetry (LSV) measurements with a Li/CSE/stainless cell configuration, with voltage measured from 2.5 to 6.0 V and a scan rate of 1 mV s−1. All the above measurements were conducted using an electrochemical work station (Solartron, 1470E).
https://doi.org/10.1016/j.memsci.2020.118424_p2_12 | For the post-mortem analysis of the battery, the stability of the surface of the cathode was observed by transmission electron microscopy (JEM-2100), and the interface composition of the electrode material was characterized by X-ray photoelectron spectroscopy (XPS).
https://doi.org/10.1016/j.memsci.2020.118424_p3_2 | As shown in Fig. 1, the self-supporting electrolyte membrane was obtained by a simple and easy-to-operate doctor blade casting method, and the thickness of the electrolyte membrane can be easily controlled by controlling the thickness of the blade, and the thickness of the CSEs membranes was about 80 μm. For the entire CSEs system, the polymer P(VDF-HFP) has excellent physicochemical properties [51], providing mechanical strength as an organic matrix, while LAGP as a ceramic solid state electrolyte that has high ionic conductivity and acts as an active inorganic filler in the CSE [[56], [57], [58]], which combines with the lithium salt (LiTFSI) to enhance ionic conductivity for the electrolyte.
https://doi.org/10.1016/j.memsci.2020.118424_p3_5 | As a semi-crystalline polymer, P(VDF-HFP) was easily to form spherulites in the solvent-casting process, and the ionic liquid can plasticizing P(VDF-HFP) to reduce its crystallization. The microstructure and the corresponding EDX mappings of CSEs membranes were shown in Fig. 2. It can be seen from the picture that CSE-0 displays obvious spherulites, and the size of spherulites were about 8–10 μm. After the addition of Pyr13TFSI, even though CSE-25 still has spherulites, but the size was obviously reduced to 4–5 μm and the spherulites structure have completely disappeared in CSE-40. A uniformly distributed pore structure was found on the surface of the CSE-40, CSE-50, and CSE-60 membranes, and the size of the pores is on the order of micrometers, which was favor to lithium ion transport. Meanwhile, the corresponding EDX mappings of F, S, and Ge elements confirm the uniform distribution of Pyr13TFSI and LAGP. XRD pattern of different CSE samples were displays in Fig. 3a to further confirm the decreasing crystallinity of P(VDF-HFP), for the pure P(VDF-HFP) and CSE-0 samples, two strong diffraction peaks are observed at the 2θ value of 18.5 θ and 20.4 θ, which corresponds to the α-phase crystals and β-phase crystals of the PVDF phase [33], respectively. However, the two diffraction peaks were distinctively weakened in the CSE-60 samples, indicating that the α-phase and β-phase crystals were effectively suppressed in the CSE-60. Download : Download high-res image (1MB)Download : Download full-size image Fig. 2. SEM images of the different CSE membranes and the EDS mapping of F,S and Ge elements corresponding to CSE-60. Download : Download high-res image (364KB)Download : Download full-size image Fig. 3. (a) XRD pattern of the pure LAGP particles and different CSE samples. (b) Ionic conductivity of the CSEs at 25 °C. (c) Temperature dependence (Arrhenius plot) of the ionic conductivity of the CSE-0 and CSE-60. (d) Stress-strain curve of the CSEs at room temperature. (e) TGA curves of the CSE-60.
https://doi.org/10.1016/j.memsci.2020.118424_p3_6 | Room temperature (RT) ionic conductivity is one of the most important indicators for evaluating electrolyte performance. It can be clearly seen from Fig. 3b that with the ionic liquid content increasing, the ionic conductivity of the corresponding CSE increasing rapidly, and the value of RT ionic conductivity of CSE-0 and CSE-25 were 2.8 × 10−2 mS cm−1and 0.61 mS cm−1, respectively. The addition of 25 wt% ionic liquid brings about twenty-fold increases in ionic conductivity. When the ionic liquid content was increased to a higher value, the RT ionic conductivity of CSE-60 was 1.25 mS cm−1, which was 45 times than that of CSE-0. However, when the content of Pyr13TFSI exceeding 60 wt%, it was difficult to form a self-supporting electrolyte membrane, so it was impossible to increase the content of ionic liquid to obtained higher ionic conductivity of CSE. Fig. 3d shows the stress-strain curves of all CSEs, it can be seen that as the content of Pyr13TFSI increases, the elongation at break of CSE does not change too much, but it`s breaking strength decreases rapidly. The addition of ionic liquid leads to the existence of another lithium-ion conduction mechanism: ions travel in the liquid phase of ionic liquid, showing rapid migration, which made great contribution to the improvement of ionic conductivity [31]. When the ionic conductivity of CSE-60 and CSE-0 was fitted to the Arrhenius equation curve (Fig. 3c), both of them were observed an obviously linear dependence on temperature, and the linear correlation coefficients of CSE-60 and CSE-0 were 0.995 and 0.991, respectively. It can be calculated that the activation energy (Ea) of lithium-ion migration of CSE-60 and CSE-0 are 0.25 and 0.39 eV, respectively. Lower Ea value further confirms the faster liquid phase lithium-ion migration patterns was established after the addition of Pyr13TFSI in CSE [33]. In addition, since the Pyr13TFSI has excellent thermal stability, its addition will not damage the thermal stability of CSE like organic carbonate additives. Fig. 3e shows the thermal decomposition temperature of the CSE-60 is 241 °C (based on the threshold of a 5% weight loss). Such a high decomposition temperature can fully meet the electrolyte safety requirements for lithium metal batteries.
https://doi.org/10.1016/j.memsci.2020.118424_p3_8 | The lithium-ion transference number (t Li +) is the ratio of lithium ion conduction with respect to all the anions and cations [2]. Low t Li+ means greater concentration polarization in the battery. One problem that must be faced was that the addition of Pyr13TFSI introduces an anionic TFSI−, which inevitably leads to a decrease in t Li+. The t Li+ of CSE-60 (Fig. 4a) and CSE-0 (Fig. 4b) were 0.26 and 0.55, respectively. Fortunately, although the t Li+ value of CSE-60 was lower than CSE-0, this value was still acceptable because it was at the same level as the t Li+ value of the currently commercially available organic liquid electrolyte. The electrochemical stability window (ESW) of the electrolyte represents its stability at high voltage and a wide ESW of the electrolyte was necessary for the new generation of lithium secondary batteries [44]. As shown in Fig. 4c, CSE-0 exhibits a slight current response at 3.9 V, which may be due to the Ge4+ in LAGP undergoes reduction with lithium. Nevertheless, with the increase of Pyr13TFSI content, this little current response completely disappeared in CSE-60, indicating that with the adding of Pyr13TFSI, the reaction between lithium metal and Ge4+ [59] has been inhibited, so the CSE-60 has a higher ESW (4.6 V). In all CSE samples, CSE-60 have the highest ion conductivity, so CSE-60 was selected as the experimental group, and CSE-0 which without ionic liquid was used as the control group to further exploring the other roles that Pyr13TFSI plays in CSE. Download : Download high-res image (564KB)Download : Download full-size image Fig. 4. (a–b) Amperometric i-t curve of the Li/CSE-60/Li and Li/CSE-0/Li cell, respectively, the insert was the interfacial resistance of the before and after polarization. (c) Linear sweep voltammetry for coin cells with a Li/CSEs/SS configuration. (d–e) Time evolution of the interfacial impedance response of symmetrical Li/CSE-60/Li and Li/CSE-0/Li cell at 55 °C, respectively. (f) Time-Voltage profiles for Li/CSE-0/Li and Li/CSE-60/Li symmetrical cell at a current density of 0.1 mA cm−2 relative to 0.1 mAh cm−2 at 55 °C.
https://doi.org/10.1016/j.memsci.2020.118424_p3_9 | In the lithium metal batteries, lithium metal anode (LMA) directly contacted with the electrolyte, and due to the high reactivity of LMA, it will reacting with almost all liquid carbonate commercial electrolytes, thereby consuming both electrolyte and LMA leading to the forming of lithium dendrites [9]. So it was pivotal to forming a stable SEI on the surface of the LMA to inhibiting the reaction between electrolyte and LMA, and regulating the uniform electrochemical deposition of lithium ions on the electrode/electrolyte interface. Fig. 4d and e shows the change of interface impedance of Li/CSE-60/Li and Li/CSE-0/Li symmetric cells over time at 55 °C. The interface impedance of CSE-60 has subtle fluctuating during the first 15 days, and then maintains a stable and very small value (15Ω) over an evaluation period of 40 days. However, the interface impedance of CSE-0 increases with the test time, and reaches at 600 Ω at 40th days, 40 times than that of CSE-60. Compare with the large and unstable interface impedance value of CSE-0, the low and stable value of CSE-60 clearly indicating that the addition of ionic liquids have successfully constructed a viscoelastic interface between electrode and electrolyte, and leading to the decreases of interface impedance [53].
https://doi.org/10.1016/j.memsci.2020.118424_p3_10 | The constant current stripping/plating test of lithium symmetrical batteries can dynamically reveal changes in the electrode/electrolyte interface [51]. The Li/CSE-60/Li and Li/CSE-0/Li symmetrical cell were tested with a current density of 0.1 mA cm−2 relative to 0.1mAh cm−2 at 55 °C. As shown in Fig. 4f, the cycling behavior of CSE-60 reaches a low and steady-state overpotential after 20 h, and then maintained at 60 mV until the end of 1000 h cycling measurements, revealing the highly stable lithium stripping/plating cycling with the restrained lithium dendrite growth [52], which further indicating that CSE-60 can form a stable SEI on the surface of lithium metal due to the addition of Pyr13TFSI. On the contrary, the overpotential of CSE-0 was about 620 mV in the beginning, and a sudden voltage drop occurs after 18 h of cycling, indicating that CSE-0 was difficult to form a stable SEI to inhibit the lithium dendrite growth.
https://doi.org/10.1016/j.memsci.2020.118424_p3_12 | Considering the excellent thermal stability of CSE-60 and the increase in safety performance brought by the addition of ionic liquids [37], an elevated temperature (55 °C) was chosen to test the battery performance to prove that the addition of ionic liquids helps CSE realizing its practical application in high temperature lithium metal batteries. Cyclic voltammetry (CV) curves of LiFePO4/CSE-60/Li (Fig. 5a) batteries shows obvious redox peak current and higher cycle reversibility, which further confirming the superior electrochemical stability of CSE-60. For the potential practical application considerations, a relatively high charge/discharge rate of 1 C was used for long-term cycling performance testing, 1 C means that a saturated charge was completed within 1 h, which was of great significance for realizing the fast charging technology of electric vehicles that using solid-state lithium metal batteries [2]. As shown in Fig. 5d, the LiFePO4/CSE-0/Li battery displays extremely low initial specific discharge capacity (13.1 mAh g−1) at 1C at 55 °C due to the poor ionic conductivity of CSE-0, this value was only equivalent to 7.7% of the theoretical capacity of LiFePO4 electrode (170 mAh g−1). Meanwhile, the coulombic efficiency of the first circle was 63.83%, and gradually increased to 99.1% after 50 cycles, the extremely low capacity and unstable coulomb efficiency of CSE-0 is in accordance with the former result that the large interface impedance and the unstable SEI. It also means that CSE-0 which without adding ionic liquid was hard to realizing its practical application in lithium metal battery. In contrast, the CSE-60 exhibits an high initial discharge specific capacity of 158.2 mAh g−1 at 1 C at 55 °C, and the capacity retention of the cell after 400 cycles was 86.2%, such a high capacity retention rate under elevate temperature and high rate was a very satisfactory value, and the initial coulombic efficiency was 97.58%, and quickly stabilizing at around 99.7% and keep this value until the end of the 400 cycling tests. As shown in Fig. 5b, with the increase of the cycle numbers, although the capacity of LiFePO4/CSE-60/Li cell displays a small amount of attenuation, its charge and discharge platforms were stable at 3.53 and 3.31 V vs. Li+/Li, respectively. While the charge and discharge platform of LiFePO4/CSE-0/Li (Fig. 5c) were unstable, and accompanied with a larger polarization voltage, which indicating that the slowly mass transfer and charge transfer processes in the cell. LiFePO4/CSE-60/Li cell also exhibiting excellent rate performance, as shown in Fig. 5e, the cell shows a capacity of 150.1 mAh g−1 even at 3C, and the capacity retention rate was ≈100% when returns to 0.2 C. Although the polarization voltage increases in proportion to the current density [31], a stable charge and discharge platform (Fig. 5f) can be observed at all the different C-rates of the LiFePO4/CSE-60/Li cell. On the contrary, the LiFePO4/CSE-0/Li cell displays extremely low specific capacity of 0.6 mAh g−1 at 3 C, which was almost close to 0, and its charge and discharge platform (Fig. 5g) gradually disappears with the increasing C-rates. The charge−discharge curves of the LiFePO4/CSE-60/Li cell was performed at 0.2 C to avoid influences by large current density, as shown in Fig. 5h, the LiFePO4/CSE-60/Li battery displays high initial specific discharge capacity (159.6 mAh g−1) and with the capacity retention of 96% after cycling 200 cycles at 0.2C at 55 °C, and accompany with a very stable charge and discharge platform (Fig. 5i). Download : Download high-res image (1MB)Download : Download full-size image Fig. 5. (a) Cyclic voltammetry curve for a LiFePO4/CSE-60/Li cell. (b–c) Charge–discharge profiles of the LiFePO4/CSE-60/Li and LiFePO4/CSE-0/Li cell after 1, 50, 100, 200 and 400 cycles, respectively. (d) Long-term cycling performance of the LiFePO4/CSE-60/Li and LiFePO4/CSE-0/Li cell at 55 °C. (e) Rate performance of the LiFePO4/CSE-60/Li and LiFePO4/CSE-0/Li cell at different current densities at 55 °C. (f–g) Charge–discharge profiles for the LiFePO4/CSE-60/Li and LiFePO4/CSE-0/Li cell at different C rates at 55 °C, respectively. (h) Cycling performance of the LiFePO4/CSE-60/Li at 0.2 C at 55 °C. (i) Charge–discharge profiles for the LiFePO4/CSE-60/Li cell at 0.2 C at 55 °C. (j) Long-term cycling performance of the LiFePO4/CSE-60/Li and LiFePO4/LE/Li cell at 55 °C. (k) Cycling performance of the LiFePO4/CSE-60/Li and LiFePO4/CSE-0/Li cell at 1 C at 25 °C.
https://doi.org/10.1016/j.memsci.2020.118424_p3_13 | To further demonstrating the potential feasibility of CSE-60 applied in practical lithium metal batteries, the commercial organic liquid electrolyte (LE) was used for more valid comparison. It can be seen from Fig. 5j that the LiFePO4/LE/Li cell displays initial discharge specific capacity of 153.8 mAh g−1 and capacity retention of 61.5% at 55 °C at 1 C, and with the coulombic efficiency of 96.38%. Comparing the above results, CSE-60 was superior than LE spanning from the value of initial discharge specific capacity to the capacity retention and the coulombic efficiency, which means that CSE-60 has great potential in the practical application of lithium metal batteries. In order to demonstrate the practical feasibility of CSE-60 assembled lithium metal batteries in electrical vehicles, LiFePO4/CSE-60/Li and LiFePO4/CSE-0/Li cells has also been tested at room temperature. As shown in Fig. 5k, the discharge specific capacity of the LiFePO4/CSE-0/Li battery even lower than 1.0 mAh g−1 at 25 °C at 1 C, and accompanied with low and unstable coulombic efficiency. In contrast, in the same work conditions, the LiFePO4/CSE-60/Li displays initial discharge specific capacity of 125.8 mAh g−1, and the discharge capacity and coulombic efficiency keep increasing in the following cycles, leading to a discharge retention rate of 106%(in comparison with the initial discharge capacity) after cycling 200 cycles with an stable coulombic efficiency higher than 99%. This result further proves how important the addition of ionic liquids is to improve the electrochemical performance of CSE.
https://doi.org/10.1016/j.memsci.2020.118424_p3_15 | Fig. 6 shows SEM and TEM images of the LiFePO4 cathode, which was retrieved from LiFePO4/CSE-0/Li and LiFePO4/CSE-60/Li batteries after 400 cycles, respectively. It can be seen from the SEM that the surface structure of LiFePO4 electrode (Fig. 6 a) which contacted with CSE-0 was loose and porous. While the surface structure of LiFePO4 electrode contacted by CSE-60 was tightly connected and well wetted, this can be attributed to the fact that during the operation of the battery, the ionic liquid will leach out of the electrolyte and enter the porous LiFePO4 electrode [60]. The inherent fluidity property of ionic liquid can promoting the mass transport and charge transfer kinetics of LiFePO4 cathode, thereby improving the overall performance of the battery [53]. Additionally, the TEM images shows that due to the presence of ionic liquids, CSE-60 (Fig. 6d) can form a cathode solid interphase (CEI) on the LiFePO4 material, while CSE-0 cannot (Fig. 6c) [61]. Download : Download high-res image (984KB)Download : Download full-size image Fig. 6. SEM images of LiFePO4 cathode with CSE-0 (a) and CSE-60 (b). TEM images of LiFePO4 cathode with CSE-0 (c) and CSE-60 (d). All the LiFePO4 cathode was retrieved from LiFePO4/electrolyte/Li cells operating for 400 cycles at 1 C at 55 °C.
https://doi.org/10.1016/j.memsci.2020.118424_p3_16 | To investigate the electrochemical results, the surface morphology of a lithium anode after 400 cycles was investigated by FE-SEM. Fig. 7a shows distinctively porous, granulated and mossy dendrite morphology on the surface of lithium anode that cycled with the CSE-0, this means that for CSE-0, if a stable SEI cannot be formed at the LMA/electrolyte interface, it was impossible to effectively inhibit the growth of lithium dendrites by mechanical strength alone. In contrast, the lithium anode that retrieved from LiFePO4/CSE-60/Li cell displays a smooth, flat and dendrite-free morphology (Fig. 7b), indicating that with the addition of Pyr13TFSI, a stable SEI was formed during the cycling of the battery to facility the homogenous Li+ ions electrochemical deposition [62]. To further verify the chemical composition of the SEI layer on lithium anodes, X-ray photoelectron spectroscopy (XPS) was conducted. High resolution XPS spectra of C 1s and F 1s are displayed in Fig. 7c and d. In the C 1s spectra, the peak at 292.1 eV, 290.3 eV, 285.8 eV and 284.8 eV was assigned to the –CF3, –CF, –CO and C–C groups [30], respectively, which mainly originated from the decomposition of TFSI anions. In the F 1s spectra, the two peaks around 687.8 eV and 684.5 eV correspond to the formation of –CF3 and LiF [9,63], respectively. It was worth noting that the peak intensity of LiF of CSE-60 was much higher than that of CSE-0, and LiF is an excellent electronic insulator with high interfacial energy for Li-ions, which could promote migration of lithium-ions through the SEI and regulating the uniform electrochemical deposition of lithium-ions on the LMA/electrolyte interface and therefore restrain dendrite formation [64,65]. Download : Download high-res image (830KB)Download : Download full-size image Fig. 7. SEM images of lithium anode with CSE-0 (a) and CSE-60 (b). High resolution XPS spectrums of lithium anode with CSE-0 (c) and CSE-60 (d), respectively All the lithium anode was retrieved from LiFePO4/electrolyte/Li cells operating for 400 cycles at 1 C at 55 °C.
https://doi.org/10.1016/j.memsci.2020.118424_p4_2 | In summary, we have researched and summarized the main functions (Fig. 8) of ionic liquids (Pyr13TFSI) in CSE, include: 1) the addition of ionic liquids (Pyr13TFSI) in CSE brings faster liquid-phase lithium-ion conduction patterns, resulting in a significant increase in CSE ionic conductivity; 2) Pyr13TFSI possess high viscosity can constructing a viscoelastic interface between electrode and electrolyte, and leading to the manifest decreases of interface impedance; 3) the addition of Pyr13TFSI helps to form a stable and LiF-rich SEI, thereby achieving uniform and electrochemical deposition of lithium ions and inhibiting the growth of lithium dendrites; 4) Pyr13TFSI will leach out of the electrolyte during the operation of the battery, and then wetting the porous LiFePO4 electrode to accelerating the mass transport and charge transfer kinetics. The optimal CSE-60 samples have a high ESW of 4.6 V, and a satisfactory RT ionic conductivity of 1.23 mS cm−1. The assembled LiFePO4/CSE-60/Li battery was superior than the LiFePO4/CSE-LE/Li cell spanning from the value of initial discharge specific capacity to the capacity retention and the coulombic efficiency, which not only means that CSE-60 has great potential in the practical application of lithium metal batteries, but also makes us to further aware of the infinite prospects of ionic liquids in electrochemical applications.
https://doi.org/10.1016/j.memsci.2020.118702_p1_2 | Solid-state electrolytes (SSEs) have triggered tremendous attentions as the key to replace combustible liquid organic electrolytes for building up all-solid-state lithium batteries (SLBs) [[1], [2], [3], [4]]. Compared to inorganic electrolytes (e.g., Li7La3Zr2O12 [5], Li0·34La0·56TiO3 [6], Li1·4Al0.4Ge1.6(PO4)3 [7], Li10GeP2S12 [8]) with stiffness and brittleness, solid-state polymer electrolytes (SPEs) represented by poly (ethylene oxide) (PEO) have attracted great attention owing to the outstanding processability, flexibility, and interfacial compatibility with electrodes [[9], [10], [11]]. Unfortunately, the low lithium ionic conductivity (10−7-10−6 S cm−1), resulted from the high crystallinity, seriously restrict the development and application of SLBs [[12], [13], [14]].
https://doi.org/10.1016/j.memsci.2020.118702_p1_3 | Hybridization of nanofillers is considered to be an effective strategy [12,13]. Adding nanofillers with high modulus (e.g., ZIF-8 [15], SiO2 [16], g-C3N4 [17], vermiculite sheets [18]) into SPEs can intensify mechanical stability. Tang et al. fabricated vermiculite sheet-hybridized SPEs and realized a tensile modulus of 13.1 MPa, 92% higher than the blank SPEs [18]. Importantly, the added nanofillers can increase the amorphous phase of SPEs and form Lewis acid-base interactions with lithium salt, which provide more free Li+ and thus improve ionic conductivity of SPEs [12,19]. For instance, Cui and co-workers hybridized 12-nm SiO2 via in situ hydrolysis in PEO electrolyte, and the resultant hybrid electrolyte exhibited a high ionic conductivity of 4.4 × 10−5 S cm−1 at 30 °C [16]. However, these large-size fillers (over tens or even hundreds of nanometers) make Li+ transport pathways tortuous in SPEs and damage the structural integrity of polymer membrane, limiting the hybridization effect in performance improvement [20]. Therefore, reducing the filler size to nanoscale or even molecular scale might be promising. In this manner, high specific surface area can be obtained to maximize the effect of functional groups. Besides, small-size fillers can effectively avoid the tortuous transport channel caused by large-size ones and even realize continuous vertical ion transfer [21]. However, the fillers under these scales are rarely reported for hybrid SPEs because of the lack of desirable fillers and the possible problem of filler agglomeration.
https://doi.org/10.1016/j.memsci.2020.118702_p1_4 | Recently, quantum dots (QDs), as representative of 0D materials, have some intrinsic advantages, including nanoscale size of 2–10 nm, designable chemical structure, and facile fabrication, for application as nanocomposites [22,23]. Particularly, their nanoscale structure makes them ideal function regulators for polymer microenvironment while fully retaining the inherent structure of polymer membrane [24]. More importantly, the designable, abundant groups in QDs (e.g. –OH, –CO2H, and –NH2) can accelerate the dissociation of lithium salt, which is essential for SPEs [25,26]. Although the polymer electrolytes hybridized with QDs have been prepared and exhibited high ionic conductivity [27], Li+ transfer ability of pure QDs is weak and the developed electrolyte usually confronts inferior mechanical stability because of plasticization effect of QDs.
https://doi.org/10.1016/j.memsci.2020.118702_p1_5 | Herein, we report the synthesis of well-defined poly (ethylene glycol) grafted polymer-like quantum dots (PPQDs) with abundant functional groups and 2.5 nm average diameter. Note that low-molecular-weight poly (ethylene glycol) featuring high chain segment motility was chosen as it can provide faster transport sites than that of PEO and meanwhile permit excellent interfacial compatibility [28,29]. The PPQDs were then hybridized into PEO electrolytes via solution-casting method. The microstructures, physicochemical, and electrochemical properties of resultant hybrid SPEs were investigated in detail. We demonstrate that the PPQDs uniformly disperse in PEO matrix and form rich, uniform PPQD-PEO networks. Concretely, PPQDs effectively reduce the crystallinity of PEO, promote the dissociation of lithium salts, offer numerous Li+ transfer sites and thus form efficient ions conduction networks. Accordingly, a high ionic conductivity of 5.53 × 10−5 S cm−1 is achieved at 30 °C, 16 times higher than that of blank PEO electrolyte and higher than most reported PEO-based hybrid electrolytes. Importantly, the mechanical stability of hybrid electrolyte is significantly enhanced due to hydrogen-bonding interactions at PPQD-PEO interfaces. These collectively offer a superior cycling stability of over 146 mAh g−1 after 150 cycles at 1.0C with low capacity decay of 0.046% per cycle. Such molecular-level PPQDs with plentiful and designable groups maximize the functional regulation for polymer microenvironment toward highly Li+-conductive and stable hybrid polymer electrolytes.
https://doi.org/10.1016/j.memsci.2020.118702_p2_3 | Poly (ethylene glycol) diglycidyl ether (PEGDGE, Mn = 500), diethylenetriamine (DETA, 99%), citric acid (CA, 99.5%), PEO (Mn = 600 000), and bis(trifluoromethane)sulfonimide lithium salt (LiTFSI, 99.9%) were supplied by Sigma-Aldrich. Lithium iron phosphate (LFP), LiNi0·5Co0·2Mn0·3O2 (NCM523), and super-P were provided by Guangdong Canrd New Energy Technology Co., Ltd. Lithium foil was purchased by China Energy Lithium Co., Ltd. Polyvinylidene fluoride (PVDF), N-methyl-2-pyrrolidone (NMP, 99.5%), acetonitrile, and ethanol were purchased from Aladdin Chemical Co., Ltd. Ultra-purified water was used throughout the experiment.
https://doi.org/10.1016/j.memsci.2020.118702_p2_5 | The PQDs were synthesized according to the method in the literature [24]. The PPQDs were synthesized by optimizing synthesis method of PQDs. Firstly, CA (0.96 g) was dissolved in water (2.0 mL). Meanwhile, PEGDGE (400 μL) was blended with DETA (540 μL) under ultrasonic treatment for 30 min at ambient temperature, followed by airtight heating to conduct epoxy ring-opening for 12 h at 90 °C [30,31]. The above solution was mixed with CA aqueous solution under ultrasonic treatment for 30 min. Afterward, the mixture was microwave heated for 2 min at 750 W. The obtained product was washed several times with ethanol (98% w/w) to remove the remaining unreacted small molecules, and then dispersed in water and freeze-dried for 48 h to produce yellow powder of PPQDs.
https://doi.org/10.1016/j.memsci.2020.118702_p2_7 | SPEs were prepared by solution casting method. PEO, LiTFSI, and PPQDs were mixed in acetonitrile and stirred for 12 h to obtain homogenized casting solution. Subsequently, this solution was casted on a custom-made leveled polytetrafluoroethylene (PTFE) mold, and dried at 30 °C for 24 h under argon atmosphere and then kept at 60 °C under vacuum oven for another 24 h to obtain electrolyte. The PPQDs content in the SPEs varied from 0 wt% to 10 wt%, named PEO/LiTFSI and PEO/LiTFSI/PPQDs. Moreover, the SPEs with PQDs, i.e., PEO/LiTFSI/PQDs, were also obtained under the same condition. Particularly, the molar ratio of EO/Li+ in all SPEs was kept as 18: 1. Then, all SPEs were stored in the argon-filled glove-box.
https://doi.org/10.1016/j.memsci.2020.118702_p2_9 | High-resolution transmission electron microscopy (TEM, FEI Talos™ F200S) and atomic force microscopy (AFM, Bruker Dimension FastScan™) were employed to characterize the morphologies of PQDs and PPQDs on copper grids and silicon wafer, respectively. The Brunauer-Emmett Teller (BET) surface area of PQDs and PPQDs were measured in relative pressure (P/Po) range of 0.05–1.0 at 77 K using an automated gas sorption analyzer (Quantachrome Ltd., America). Ion exchange capacity (IEC) of PQDs and PPQDs were tested by classical acid-base titration. The dry samples (W, g) were immersed in NaCl solution (2.0 M) for more than 48 h to liberate H+. And then, the above solution was titrated with VNaOH (mL) 0.01 M NaOH solution using phenolphthalein as indicator. The IEC (mmol g−1) was computed by 0.01 VNaOH/W. Fourier transform infrared (FTIR, Nicolet MAGNA-IR560) spectra, X-ray photoelectron spectroscopy (XPS, Escalab 250Xi, Thermo Fisher Scientific, U.S) spectra, X-ray diffractometry (XRD, Bruker D8 Advance ECO) spectra, and UV–vis (Shimadzu 2450) were utilized to probe the compositional and structural information of the samples. Scanning electron microscopy (SEM, JSM-7500F) operating at 5.0 kV and optical microscope was employed to characterize the surface morphologies of SPEs, and energy dispersive spectroscopy (EDS, X-max, Oxford Instruments) operating at 20.0 kV was employed to probe elemental mappings of SPEs. The thermal transition temperatures of SPEs were conducted by differential scanning calorimetry (DSC, 204 F1 NETZSCH) with a heating rate of 10 °C min−1 under nitrogen atmosphere. The DSC results were obtained from the second heating-cooling cycle, ensuring that all SPEs had the same thermal histories. The mechanical performance of the SPEs was measured by Agilent Nano Indenter G200 and CMT6104 instrument (MTS industrial systems corporation) at room temperature. For nanoindentation tests, the probe was rigid cylinder indenters with diameter of about 200 nm, and the maximum pressure of 3 mN was applied. The tensile tests were operated with a tensile speed of 10 mm min−1 on a Universal Testing Machine 2203 at room temperature.
https://doi.org/10.1016/j.memsci.2020.118702_p2_11 | Resistance of the pressed tablets of PQDs and PPQDs was measured at different temperatures by electrochemical workstation (CHI660E, Shanghai). Ionic conductivity (σ) of the SPEs was calculated by equation (1) [32]. (1) where R is electrolyte resistance (Ω), L is thickness of electrolyte film (μm), and A is electrode area (cm2).
https://doi.org/10.1016/j.memsci.2020.118702_p2_12 | The electrolyte resistance was measured by electrochemical workstation. SPEs were sandwiched between two stainless-steel (SS) blocking electrodes in CR2032 cells. And data were collected via electrochemical impedance spectrum (EIS) with frequency range from 105 Hz to 0.1 Hz at temperature ranging from 25 to 100 °C. The activation energy (Ea) of SPEs was calculated using Arrhenius equation (2) and Vogel-Tamman-Fulcher equation (3) [33,34]. (2) (3) where Ea is activation energy for ion transfer (J mol−1), A is pre-exponential factor, R is gas constant (J mol−1 K−1), T is temperature (K), and T0 is reference temperature (K).
https://doi.org/10.1016/j.memsci.2020.118702_p2_13 | Li¦SPEs¦Li cells were applied to examine the stability of interface between SPEs and Li electrode. The polarization curves of Li symmetrical cells were tested through galvanostatic charge-discharge on a Land battery test system (LANHE CT2001A, Wuhan LAND Electronics Co.). All batteries were assembled in the argon-filled glove-box.
https://doi.org/10.1016/j.memsci.2020.118702_p2_15 | The SLBs were assembled using LFP or NCM523 as cathode material, SPEs as electrolyte, and Li metal as anode in CR2032 coin cells or pouch cells in the argon-filled glove-box, respectively. The LFP or NCM cathodes were fabricated by a typical NMP slurry coating method with LFP or NCM, super-P and PVDF binder with a weight ratio of 8: 1: 1 on aluminum foil. Afterward, the LFP or NCM cathodes were dried at 110 °C for 24 h in a vacuum oven to remove the residual NMP. The mass loading of LFP or NCM in the electrodes was around 1.0 mg cm−2. For LFP battery measurement, the cycling performance of SLBs at 1.0C and 0.5C were obtained at 60 °C and 45 °C with voltage range from 2.5 to 4.0 V, respectively. The rate performances of SLBs were acquired from 0.5C to 4.5C at 60 °C. For the NCM battery test, the cycling performance of SLBs was examined with voltage ranging from 2.7 to 4.3 V at 60 °C. The cycling performances of pouch cells assembled by LFP cathode with active material loading of 10.5 mg cm−2 were tested at 60 °C. All electrochemical measurements were tested on the Land 2001A battery testing system. The applicability of pouch cell was tested by lighting a LED. And a phone was charged by two pouch cells connected in series.
https://doi.org/10.1016/j.memsci.2020.118702_p3_3 | PPQDs were prepared by two-step method: PEGDGE was firstly grafted on DETA through epoxy ring-opening reaction, followed by microwave-assisted condensation with CA (Fig. S1). PQDs were directly prepared by microwave-assisted condensation of CA and DETA (Fig. S2). The high-resolution TEM images with a clear lattice demonstrate that the lateral sizes of PPQDs and PQDs are 2–3 and 4–5 nm, respectively (Fig. 1a and b). The main reason of decrease in the size of PPQDs is that part of the amino groups react with epoxy groups through ring-opening reaction [30,31]. The reduced amino group loading, together with the steric-hindrance effect of grafted PEGDGE, reduce the polycondensation degree of PPQDs [35]. The small-sized PPQDs can regulate the internal microenvironment while maintaining the integrity of PEO phase structure. AFM images in Fig. 1c and d further validate the size variation of PQDs and PPQDs, which agrees well with the results of TEM. In addition, the reduced size of PPQDs brings highly increased surface area relative to PQDs, as depicted in Fig. S3, and this will fully exert the function of surface groups on PPQDs. Download : Download high-res image (2MB)Download : Download full-size image Fig. 1. Characterization of PQDs and PPQDs. TEM images of (a) PQDs and (b) PPQDs (inset: high-resolution TEM images of single PQD and PPQD). AFM topography images of (c) PQDs and (d) PPQDs (inset: height profiles along the white line). (e) XPS spectra of PQDs and PPQDs. (f) C 1s spectra of PQDs and PPQDs. (g) FTIR spectra of PQDs and PPQDs.
https://doi.org/10.1016/j.memsci.2020.118702_p3_4 | It is also important to clarify the chemical features of PPQDs and PQDs. Compared with PQDs, PPQDs introduce abundant ether oxygen groups and new C–N and O–H groups after grafting poly (ethylene glycol). Meanwhile, the reduced size and polycondensation degree afford more unreacted hydroxy groups on PPQDs. The deconvolution of C 1s band (Fig. 1f and Table S2) reveals the content increase of C–N, C–OH and C–O–C bands for PPQDs as compared to PQDs by the integral area of corresponding peaks. Especially, the C–OH and C–O–C bonds increase from 22.3% to 26.4%, confirming the successful grafting of poly (ethylene glycol) brushes. This is validated by the FTIR spectra (Fig. 1g), in which PPQDs appear new, strong C–O–C peak and enhanced peak intensity of O–H. Further evidences are provided in the elemental composition (Fig. 1e and Table S1), where the oxygen content of PPQDs increases by 5.66 at.% while the nitrogen content decreases by 6.58 at.% in comparison with PQDs. The increase of IEC value from 0.68 to 1.80 mmol g−1 (Fig. S4) also testifies more hydroxy groups on PPQDs. In addition, the difference of chemical structure between PQDs and PPQDs is confirmed by the change of XRD band (Fig. S5) and UV absorbance curves (Fig. S6). These collectively demonstrate the smaller size, higher specific surface area, and rich functional groups of PPQDs, heralding strong interactions with lithium salt and PEO, which are difficult to achieve with conventional QDs.
https://doi.org/10.1016/j.memsci.2020.118702_p3_6 | Next, a series of SPEs, including PEO/LiTFSI, PEO/LiTFSI/PQDs, and PEO/LiTFSI/PPQDs (Fig. 2) were fabricated via solution-casting method. The thickness of these SPEs is regulated to be 100 μm as determined from cross-sectional SEM image (Fig. S7). Note that PPQDs casting solution can keep homogenized and stable after standing for five days, while PQDs casting solution appears precipitation (Fig. S8). This suggests that grafting PEGDGE would enhance the compatibility between PPQDs and PEO, owing to the similar molecular structure between PEGDGE and PEO. Fig. 2a and f shows obvious crystallization behavior of PEO/LiTFSI like the observation in literature [19,27,36]. When adding PPQDs into PEO matrix, SEM and optical images of PEO/LiTFSI/PPQDs display a uniform and smooth surface (Fig. 2c and h). This indicates that the PPQDs uniformly disperse in PEO electrolyte because of the molecular scale size and hydrophilic surface groups, which generate abundant PPQD-PEO interfaces to effectively disrupt the orderly arrangement of PEO chains [14,[37], [38], [39]]. Meanwhile, the abundant hydroxy and amino groups on PPQDs generate strong hydrogen-bonding interactions with PEO chains at PPQD-PEO interfaces, which further inhibits local recombination of PEO chains (Fig. S9) [40]. EDS mapping images (Fig. 2d and e) further verify the uniform distribution of PPQDs in PEO matrix, which is also supported by SEM image and EDS mapping of PEO/PPQDs (Fig. S10). By contrast, when using PQDs as nanofillers, PEO/LiTFSI/PQDs still show obvious crystallization behavior, although the crystal size is smaller than that of PEO/LiTFSI (Fig. 2b and g). This is attributed to the scarce PQD-PEO interfaces due to reduced surface groups and increased size. Download : Download high-res image (942KB)Download : Download full-size image Fig. 2. Morphologies of SPEs. Surface SEM images of (a) PEO/LiTFSI, (b) PEO/LiTFSI/PQDs and (c) PEO/LiTFSI/PPQDs. EDS elemental mappings of (d) S and (e) N on the surface of PEO/LiTFSI/PPQDs. Optical microscope images of the surface of (f) PEO/LiTFSI, (g) PEO/LiTFSI/PQDs and (h) PEO/LiTFSI/PPQDs. (i) Photograph of PEO/LiTFSI/PPQDs. (j) Photograph of PEO/LiTFSI/PPQDs under 365 nm UV.
https://doi.org/10.1016/j.memsci.2020.118702_p3_7 | Then, XRD patterns were utilized to directly determine the crystallization of electrolytes. It shows that the SPE with PPQDs (5 wt%) has the minimum intensity of characteristic diffraction peaks and maximum full width at half maxima, meaning the lowest crystallinity (Figs. S11 and S12). Furthermore, the intensity of amorphous and crystalline phase in XRD patterns are separated (Fig. 3a and Fig. S13) [[41], [42], [43]]. And PEO/LiTFSI/PPQDs attains lower crystallinity of 28.1% than PEO/LiTFSI (37.0%), because abundant PPQD-PEO interfaces effectively inhibit crystallization of PEO. DSC analysis was applied to investigate the thermodynamic properties of SPEs. With the addition of PPQDs, lower melting enthalpies (ΔHm, 52.8 J g−1 vs. 71.7 J g−1 of PEO/LiTFSI) is detectable (Fig. 3b and Table S3), corresponding to the lower crystallinity of PEO/LiTFSI/PPQDs. By theoretical calculation, PEO/LiTFSI/PPQDs possesses the lowest crystallinity, χc = 28.5%, which is consistent with the crystallinity obtained by XRD. In stark contrast to PEO/LiTFSI/PPQDs, PEO/LiTFSI/PQDs shows a smaller reduction in crystallinity (~33%) as calculated by XRD and ΔHm, which implies the unique advantages of PPQDs. In addition, the low glass transition temperature (Tg, −45.6 °C) also supports the low crystallinity of PEO/LiTFSI/PPQDs (Fig. 3c). Aforementioned results confirm that PPQDs are powerful fillers to the chain arrangement and crystallinity of PEO. Download : Download high-res image (941KB)Download : Download full-size image Fig. 3. Physicochemical properties of SPEs. (a) Fitting of XRD peaks for SPEs. DSC heating curves of SPEs (b) from −55 to 80 °C and (c) from −50 to −30 °C. (d) Load-displacement curves of SPEs under nanoindentation test. (e) Tensile strength and Young`s modulus of SPEs under tensile test.
https://doi.org/10.1016/j.memsci.2020.118702_p3_8 | High mechanical strength and flexibility are critical for SPEs to reduce the risk of dendrite-induced short-circuits. The load-displacement curve of PEO/LiTFSI/PPQDs under nanoindentation test exhibits the maximal displacement of 2909 nm (Fig. 3d and Fig. S14), which is 31% and 13% lower than that of PEO/LiTFSI and PEO/LiTFSI/PQDs, respectively. This indicates a higher mechanical modulus for PEO/LiTFSI/PPQDs in consequence of hydrogen-bonding interactions at PPQD-PEO interfaces (Fig. S9), which is also validated by the tensile test. As shown in Fig. 3e, PEO/LiTFSI/PPQDs presents a high Young`s modulus of 11.4 MPa, which is much higher than that of most reported hybrid polymer electrolytes (usually below 5 MPa) [17,18,27]. Note that the elongation at break of PEO/LiTFSI/PPQDs reaches 1095%, 46% higher than PEO/LiTFSI/PQDs and 25% higher than PEO/LiTFSI (Figs. S15 and S16). This result hints excellent flexibility for PEO/LiTFSI/PPQDs.
https://doi.org/10.1016/j.memsci.2020.118702_p3_10 | The ionic conductivities of SPEs were measured and shown in Fig. 4a and b, and Figs. S17–S19. Closed to previous reports, PEO/LiTFSI shows typically low ionic conductivity of 3.33 × 10−6 S cm−1 at 30 °C and 2.72 × 10−4 S cm−1 at 60 °C (Fig. 4b). By comparison, PEO/LiTFSI/PPQDs obtains significant enhancement in ionic conductivity, reaching 5.53 × 10−5 S cm−1 at 30 °C and 1.07 × 10−3 S cm−1 at 60 °C, over ten times higher than that of PEO/LiTFSI. Such a sharp improvement should be attributed to the uniformly-dispersed PPQDs which precisely regulate the chemical microenvironment, i.e., crystallinity, ionic coupling, and ion conductive groups [29,44], of PEO phase. Reduced crystallinity increases the amorphous phase region and thus gives high chains mobility for Li+ migration. PPQDs generate Lewis acid-base interactions with lithium salts (Fig. S20) through hydroxy groups as testified by the high dissociation ratio of 95.7% (Fig. S21), thus efficiently immobilizing TFSI− and providing more free Li+ [[45], [46], [47]]. Meanwhile, free Li+ are attracted to PPQDs on account of Lewis base groups (e.g., CO, C–O–C) and rapidly transfer by poly (ethylene glycol) brushes with excellent segment motility [44]. Compared with large-size fillers, molecular-scale PPQDs can generate more PPQD-PEO interfaces and continuous vertical ion transfer networks under the same loading amount (Fig. S22). They collectively contribute to efficient Li+ transfer networks. Furthermore, the reduction in Ea fitted by Arrhenius (1.178 vs. 1.719 eV) and Vogel-Tamman-Fulcher (0.071 vs. 0.098 eV) confirms fast Li+ transfer in PEO/LiTFSI/PPQDs as compared with PEO/LiTFSI (Fig. 4b) [18,19]. Download : Download high-res image (2MB)Download : Download full-size image Fig. 4. Conceptual schematics of lithium ion conduction and electrochemical properties of SPEs. (a) Conceptual schematics of lithium ion transfer in SPEs. (b) Ionic conductivity and activation energy of SPEs. (c) Voltage profiles of the lithium plating/stripping cycling with current density of 0.05, 0.1, 0.2 and 0.05 mA cm−2 for Li¦SPEs¦Li symmetric cells at 60 °C. The surface SEM images of Li electrodes obtained from (d) Li¦PEO/LiTFSI¦Li, (e) Li¦PEO/LiTFSI/PQDs¦Li and (f) Li¦PEO/LiTFSI/PPQDs¦Li after cycling about 1000 h.
https://doi.org/10.1016/j.memsci.2020.118702_p3_11 | To sum up, the increased ionic conductivities of SPEs should be greatly depended on the increased number of Lewis acid groups and Li+ transfer sites on PPQDs. To verify this speculation, a reference electrolyte of PEO/LiTFSI/PQDs was prepared using group-less PQDs as nanofillers. As compared to PEO/LiTFSI/PPQDs, PEO/LiTFSI/PQDs exhibits lower ionic conductivities (6.99 × 10−6 S cm−1 at 30 °C and 3.80 × 10−4 S cm−1 at 60 °C, Fig. 4b). The deterioration in Li+ conduction should originate from the decrease of effective hydroxy group amount and fast Li+ transfer sites. Thus, PEO/LiTFSI/PQDs indicates lower lithium salt dissociation ratio of 90.4% (Fig. S21). Furthermore, the resistance of PPQDs tablet is dramatically reduced by at least two orders of magnitude as compared with PQDs (Fig. S23), which clearly highlights the unique superiority of PPQDs.
https://doi.org/10.1016/j.memsci.2020.118702_p3_12 | To evaluate the stability of Li plating and stripping processes in SPEs, symmetric cells were assembled and investigated under different current densities at 60 °C (Fig. 4c). The voltage of Li¦PEO/LiTFSI/PPQDs¦Li cell is stabilized at 17 mV at 0.05 mA cm−2, much smaller than that of Li¦PEO/LiTFSI/PQDs¦Li (25 mV) and Li¦PEO/LiTFSI¦Li (34 mV), suggesting low internal resistance and excellent interfacial contact with electrodes for PEO/LiTFSI/PPQDs [[48], [49], [50]]. Note that the cells with PEO/LiTFSI or PEO/LiTFSI/PQDs occur a large and irreversible voltage drop after an obvious increase at 0.1 mA cm−2 and 0.2 mA cm−2, respectively. This implies the dendrite-induced short-circuits that possibly result from the uneven Li+ deposition and poor mechanical stability. To further verify this, the SEM images are performed (Fig. 4d and e), which present the dendritic and pulverized surfaces on the Li electrodes in Li¦PEO/LiTFSI¦Li and Li¦PEO/LiTFSI/PQDs¦Li cells after cycling. By comparison, the cell with PEO/LiTFSI/PPQDs can stably cycle for 1000 h under the different current densities. The stable operation of Li¦PEO/LiTFSI/PPQDs¦Li is attributed to the efficient ion conduction ability in PEO/LiTFSI/PPQDs enables more uniform Li+ deposition, which suppresses Li dendrite growth [48]. This can be further supported by SEM image (Fig. 4f), which demonstrates a uniform, smooth and dense surface on the Li electrode in Li¦PEO/LiTFSI/PPQDs¦Li cell after cycling. Furthermore, the cell with PEO/LiTFSI/PPQDs can be continuously operated 1000 h with stable overpotential under current density of 0.2 mA cm−2 at 60 °C (Fig. S24), supporting the excellent stability of PEO/LiTFSI/PPQDs. Accordingly, the improved mechanical strength, flexibility, and ionic conductivity collectively, resulting from the hybrid of PPQDs, ensure this excellent cycling stability of Li batteries.
https://doi.org/10.1016/j.memsci.2020.118702_p3_14 | The LFP¦SPEs¦Li cells were adopted to investigate the performances of all-solid-state lithium batteries. For LFP¦PEO/LiTFSI/PPQDs¦Li cell, after 150 cycles, ~146 mAh g−1 of specific capacity with low capacity decay of 0.046% per cycle is retained at a large current density of 1.0C (Fig. 5a and b). The superior cycling stability is ascribed to PEO/LiTFSI/PPQDs with high ionic conductivity, excellent physicochemical stability, and interfacial compatibility with electrodes. The platform with low polarization voltage is observed, which further reveals the rapid Li+ transport in PEO/LiTFSI/PPQDs [[51], [52], [53]]. Moreover, when reducing the operation temperature to 45 °C, outstanding specific capacity of 138.8 mAh g−1 after 300 cycles under 0.5C with low capacity decay of 0.043% per cycle can still be attained (Fig. 5e and f). Accordingly, PEO/LiTFSI/PPQDs confers excellent operation stability on batteries. Download : Download high-res image (1MB)Download : Download full-size image Fig. 5. All-solid-state lithium battery performances. (a) Typical charge-discharge voltage profiles at 1.0C and (c) initial charge-discharge voltage profiles at various rates of LFP¦PEO/LiTFSI/PPQDs¦Li cell at 60 °C. (b) Cycling performances at 1.0C and (d) rate performances of LFP¦SPEs¦Li cells at 60 °C. (e) Typical charge-discharge voltage profiles of LFP¦PEO/LiTFSI/PPQDs¦Li cell under 0.5C at 45 °C. (f) Cycling performances of LFP¦SPEs¦Li cells under 0.5C at 45 °C.
https://doi.org/10.1016/j.memsci.2020.118702_p3_15 | Then, compared with LFP¦PEO/LiTFSI/PPQDs¦Li, LFP¦PEO/LiTFSI¦Li and LFP¦PEO/LiTFSI/PQDs¦Li cells present low capacity at 60 °C (~2 mAh g−1 and ~132 mAh g−1 after 150 cycles, respectively) and 45 °C (~71 mAh g−1 and ~123 mAh g−1 after 300 cycles, respectively) (Fig. 5b and f), which indicates slower Li+ transport in SPEs. Particularly, the capacity of LFP¦PEO/LiTFSI¦Li cell decays sharply in cycling at 60 °C and 45 °C. This is ascribed to the large polarization, caused by the poor stability of PEO/LiTFSI. In addition, the Coulombic efficiency of LFP¦PEO/LiTFSI¦Li and LFP¦PEO/LiTFSI/PQDs¦Li cells fluctuates greatly and fades quickly. In contrast, LFP¦PEO/LiTFSI/PPQDs¦Li cell shows higher and more stable Coulombic efficiency, suggesting that the excellent stability gives PEO/LiTFSI/PPQDs significantly enhanced charge-discharge reversibility [28,32,54].
https://doi.org/10.1016/j.memsci.2020.118702_p3_16 | To further verify this finding, the rate performances of batteries were evaluated. Remarkably, excellent rate performance of 142.2 mAh g−1 under 4.5C is achieved for LFP¦PEO/LiTFSI/PPQDs¦Li cell (Fig. 5c and d). When the rate comes back to 0.5C, the discharge capacity recovers 158.4 mAh g−1, attaining 96.5% of the initial capacity (164.1 mAh g−1 at 0.5C), which implies excellent stability of LFP¦PEO/LiTFSI/PPQDs¦Li cell. Likewise, the platform with low polarization voltage again reveals the fast Li+ transport in PEO/LiTFSI/PPQDs [53]. On the contrary, LFP¦PEO/LiTFSI/PQDs¦Li and LFP¦PEO/LiTFSI¦Li cells deteriorate dramatically at 2.0C. This phenomenon illustrates that PEO/LiTFSI/PQDs and PEO/LiTFSI cannot perform high rate operation due to high polarization caused by low ionic conductivity. The outstanding cycling and rate performances of cells adopting PEO/LiTFSI/PPQDs are ascribed to its advantage in Li+ conduction and structure stability. The ionic conductivity and battery performances of PEO/LiTFSI/PPQDs are very competitive, compared with hybrid polymer electrolytes reported before, such as using large-size LGPS, LiAlO2 as fillers (Table S4).
https://doi.org/10.1016/j.memsci.2020.118702_p3_17 | To demonstrate the general applicability of PEO/LiTFSI/PPQDs, NCM cathode with a high voltage was utilized to assemble NCM¦PEO/LiTFSI/PPQDs¦Li cell. The cell delivers a discharge capacity of 125.3 mAh g−1 after 100 cycles at 0.5C (Figs. S25a and b). And the Coulombic efficiency keeps nearly 100% during the cycling. Therefore, PEO/LiTFSI/PPQDs exhibits excellent stability and can be used in high-voltage battery systems. In addition, the pouch cell assembled with PEO/LiTFSI/PPQDs reveals anticipant charge-discharge capacities (Fig. 6a). It is noted that LFP¦PEO/LiTFSI/PPQDs¦Li pouch cell can light up a LED after nail penetration and cutting-corner, and it can successfully power a phone (Fig. 6b). These results indicate that PEO/LiTFSI/PPQDs significantly improves the battery safety, which paves the way for future flexible wearable battery. Download : Download high-res image (455KB)Download : Download full-size image Fig. 6. Pouch cell performances. (a) Cycling performance of LFP¦PEO/LiTFSI/PPQDs¦Li pouch cell. (b) Illustration of all-solid-state pouch lithium batteries lighting light-emitting diode and powering a phone.
https://doi.org/10.1016/j.memsci.2020.118702_p4_2 | In summary, well-defined poly (ethylene glycol) grafted polymer-like quantum dots with abundant functional groups and 2.5 nm average size are synthesized as nanofillers for hybrid polymer electrolytes. The PPQDs display excellent interfacial compatibility with PEO chains and hence uniform dispersion in the electrolyte, thus forming rich PPQD-PEO networks. We demonstrate that PPQDs effectively reduces the crystallinity of PEO to 28.1%. And the generated strong Lewis acid-base interactions at PPQD-PEO interfaces increase the dissociation of lithium salt to 96.6%. Thus, continuous vertical transfer networks are constructed in this novel hybrid electrolyte, which afford high ionic conductivities of 5.53 × 10−5 S cm−1 at 30 °C and 1.07 × 10−3 S cm−1 at 60 °C, one order of magnitude higher than that of blank PEO electrolyte. Meanwhile, the hydrogen-bonding networks constructed by PPQDs and PEO chains endow the electrolyte with excellent mechanical stability and flexibility. The solid-state battery assembled with PEO/LiTFSI/PPQDs, therefore exhibits excellent cycling stability (~146 mAh g−1 after 150 cycles under 1.0C at 60 °C) and rate performance (~142 mAh g−1 under 4.5C at 60 °C). Further, such molecular-level fillers with designable surface groups would generate abundant effective filler-polymer interfaces to afford continuous vertical ion transfer, making great potential for development and application for all-solid-state lithium battery, hydrogen-based fuel cell, and catalysis.
https://doi.org/10.1016/j.memsci.2020.118734_p2_2 | To meet the growing demand for portable devices and wearable smart devices, the rechargeable battery with high energy density, good security, and long lifetime is coveted by many researchers [1]. Lithium metal is considered as one of the most promising anode materials. This is due to its high theoretical specific capacity (3860 mA h g-1) and relatively low electrode potential (-3.04 V vs the standard hydrogen electrode) [[2], [3], [4], [5]]. However, the commercial application of Li metal anode is seriously restricted by lithium dendrites growth during repeating Li stripping/plating processes, which causes an internal short circuit and serious safety hazards [[6], [7], [8]]. To solve this issue, many strategies have been developed to inhibit the lithium dendrites growth to prolong the lifetime of lithium metal batteries (LMBs). These strategies include designing new electrolytes and additives [9,10], generating a lithium metal anode protection layer [11,12], and stabilizing the structure of lithium metal anode [13]. Although the electrochemical performance of LMBs have been greatly improved, the issues of scalability and safety still exist.
https://doi.org/10.1016/j.memsci.2020.118734_p2_3 | Solid-state electrolyte (SSE) not only eliminates the flammability and solvent leakage of conventional liquid electrolyte, but also inhibits the lithium dendrites growth, which is attractive to improve the capacity and safety performance of LMBs [14]. Two type SSEs, including inorganic electrolyte (such as sulfide and oxide) and polymer electrolyte (such as polyethylene oxide (PEO) and polyacrylonitrile (PAN)) are considered [15]. Inorganic electrolyte usually has a high modulus and unique ionic conductivity, but the unsatisfactory interface resistance restricts its application [16]. Compared with the inorganic electrolyte, the polymer electrolyte is light, soft, and easy to manufacture, but the low ionic conductivity and the softness also allows the lithium dendrite to penetrate [17,18]. Individual inorganic or polymer electrolyte cannot achieve superior mechanical strength and softness simultaneously. So many efforts have been devoted to investigating solid-state composite polymer electrolytes (CPEs), which possess the merits of inorganic and polymer electrolytes [19]. Introducing various inorganic particles into the polymer matrix is useful to enhance the conductivity [20]. The latest works have focused on ceramic nanowires or nanofibers embedded in the polymer matrix, which provides a continuous conductive path across the film [21]. Cui et al. [22] reported CPEs with LLTO nanofibers as active fillers and PAN as matrix, which significantly improved the conductivity of PAN-based CPEs. Then, various functional nanofibers or nanowires-filled polymer electrolytes were proposed. In our previous work [23], the LLTO nanofibers embedded in PVDF matrix were fabricated and presented satisfactory performance. Even though, it is still difficult to reach a balance between the lithium dendrite growth and the interface resistance, which seriously hinders the application of the CPEs for LMBs with long cycle and high rate. Therefore, it is of great significance to make full use of the advantages of polymer and ceramic fiber to expand the application of CPEs. Nevertheless, taking the thickness of the SSE into consideration, the ionic conductance of SSE is more important in the performance and energy density of battery [24]. The conductance of SSE is reversely proportional to its thickness. Also the Li+ diffusion distance and time in SSE are proportional to the square of the electrolyte thickness. Thus, it is significantly important to reduce the thickness of SSEs for the successful development of all-solid-state LMBs.
https://doi.org/10.1016/j.memsci.2020.118734_p2_4 | In this study, the effects of LLTO gradient on the properties of PVDF-CPEs were investigated. An ultrathin, flexible, mechanically strong, and sandwiched structure SSE was fabricated by a simple coating process. In sandwiched SSEs, the LLTO-15 layer contacts with anode and cathode directly on upper and lower sides with a smaller interface resistance, the LLTO-75 interlayer can inhibit the growth of lithium dendrites. The sandwiched structure SSEs give enhanced electrochemical performances, improved mechanical properties, and good thermal stability. In addition, the symmetrical Li/SSE/Li cell maintained a low voltage gap of 98 mV for 450 h at 1 mA cm-2. The all-solid-state LMB assembled with SSE achieved an excellent rate performance and cycle stability (a specific capacity of 108 mA h g-1 at 1C, and a capacity of 91.7% could be maintained after 1000 cycles).
https://doi.org/10.1016/j.memsci.2020.118734_p3_3 | Lithium perchlorate (LiClO4) (99.99%) and PVDF (Mw: 530000) were obtained from Sigma-Aldrich. Polyvinylpyrrolidone (PVP) powders (Mw: 1300000), lanthanum acetate, titanium (IV) isopropoxide, lithium nitrate, and N-methyl pyrrolidone (NMP) were purchased from Aladdin Chemical Co., China.
https://doi.org/10.1016/j.memsci.2020.118734_p3_5 | The LLTO/PVDF-CPEs were fabricated according to our previous work [23]. Typically, a homogeneous solution was obtained by dissolving PVDF and LiClO4 at a weight ratio of 6:1 in NMP under stirring at room temperature for 8 h, the polymer concentration is 13 wt%. The LLTO-15, LLTO-45 and LLTO-75 were obtained through dispersing 15, 45, and 75 wt % of LLTO nanofibers in 25 mL of above homogeneous solution. After that, the homogenized mixture was coated on a glass plate with a scraper. Finally, LLTO/PVDF-CPEs were obtained by further drying at 80 °C for 12 h in vacuum oven.
https://doi.org/10.1016/j.memsci.2020.118734_p3_7 | Tape casting method was used to prepare sandwiched LLTO/PVDF composite polymer electrolyte membrane. The thickness of the casting film was controlled by a height-adjustable scraper (Fig. S1(a-c) in Supporting Information). Firstly, the LLTO-15 slurry was coated on an aluminum plate by a scraper with a controllable thickness of 50 μm, and then placed in a vacuum oven at 80 °C for 2 h to volatilize the solvent. Subsequently, the LLTO-75 slurry was coated on LLTO-15 film with a controllable thickness of 100 μm, and the aluminum plate was placed in a vacuum oven at 80 °C for 2 h again. Finally, the LLTO-15 slurry was coated on LLTO-75 with a controllable thickness of 150 μm, and was dried at 80 °C for 12 h. The sandwiched LLTO/PVDF was finally hot-pressed at 100 °C for 10 min with a pressure of 10 MPa to form a dense structure and a strong connection between layers (Figs. S1(d and e) in Supporting Information).
https://doi.org/10.1016/j.memsci.2020.118734_p3_9 | The morphologies and structures were confirmed by Hitachi S-4800 field emission scanning electron microscope (FE-SEM) and JEM-ARM300F transmission electron microscope (TEM). The optical photograph was taken with a digital camera. The mechanical properties of the CPEs membranes were performed on an electronic strength tester at 10 mm min-1 (5565, Instron). The thermogravimetric analysis (TGA) was carried out on TGA-Q500 to determine the composition of the sample at 10 °C min-1 in air atmosphere from room temperature to 800 °C. The phase structure was investigated by X-ray diffraction (XRD) and Fourier-transform infrared (FTIR).
https://doi.org/10.1016/j.memsci.2020.118734_p3_11 | Electrochemical tests of the SSEs were tested using CR2025 coin cells, which were assembled in an argon-filled glove box. The symmetrical cells of stainless steel (SS)/CPEs/SS are used to test ionic conductivity with a frequency range from 0.1 to 103 Hz. The ionic conductivity (σ) is evaluated according to the equation of σ = L/RS. The activation energy Ea is calculated according to the Arrhenius equation σ (T) = Aexp (-Ea/RT). The linear sweep voltammetry (LSV) was tested using a Li/CPE/SS cell at a potential range of 2.0–6.0 V to determine the electrochemical window of the membrane, and the scan rate is 1.0 mV s-1. The batteries are assembled, using the LiFePO4 (LFP) as cathode, the Li foil as anode, and the sandwiched structure SSE as both electrolyte and separator. The LFP cathode was prepared by mixing LFP, Super P and PVDF in a weight ratio of 75:15:10 in NMP solvent, and then 5 wt % of LiClO4 was added, which was then casted on Al foil and dried in a vacuum oven for 12 h. The mass loading of the active material was controlled to be 2–3 mg cm-2. The Li anode and LFP cathode disk were pasted on SSEs with the assistance of heating panel (80 °C). The cycle rates during the electrochemical measurements were calculated according to 1C = 170 mA g−1 (LiFePO4). The charge-discharge tests were carried out between 2.5 and 4.0 V.
https://doi.org/10.1016/j.memsci.2020.118734_p4_2 | Fig. 1a is the XRD pattern of the as-prepared LLTO nanofibers. All the diffraction peaks fit well with the crystal phase of the cubic Li0·35La0·55TiO3 structure (JCPDS No. 46–0465), indicating the good crystallinity of the prepared LLTO nanofibers. The surface morphologies of precursor fibers and LLTO nanofibers were revealed by FE-SEM (Fig. S2). The surface of LLTO nanofibers is smooth and uniform, and the corresponding average diameter of LLTO nanofibers is ~400 nm. This is further confirmed from the TEM image demonstrated in Fig. 1b. The high-resolution TEM (HRTEM) image of an individual LLTO nanofiber is presented in Fig. 1c. The LLTO nanofiber gives typical lattice spacings of 0.27 nm. The insets is the corresponding FFT pattern, which can be assigned to (110), (101) and (0 1) planes of cubic Li0·35La0·55TiO3 structure (JCPDS No. 46–0465) along [ 11] zone axis. Fig. 1d gives the selected area electron diffraction (SAED) pattern recorded from an individual LLTO nanofibers, the regular diffraction spots match well with (110), (101), and (0 1) planes of the cubic Li0·35La0·55TiO3 structure along the [ 11] zone axis (JCPDS No. 46–0465). The PVDF/LLTO-CPEs is obtained by a coating process (Fig. 1e). The weight percentage of LLTO in PVDF/LLTO-CPEs can be adjusted by dissolving different concentrations of LLTO nanofibers in PVDF/NMP/LiClO4 solution and then forming a perfect membrane in vacuum at 60 °C. In order to distinguish the different percentages of LLTO nanofibers in PVDF/LLTO-CPEs, the sample was marked according to the weight percentage of the added LLTO nanofibers (denoted as LLTO-0, LLTO-15, LLTO-45, and LLTO-75). The optical photographs of PVDF/LLTO-CPEs are depicted in Fig. 1f, it shows that the PVDF polymer electrolyte membrane without LLTO is transparent, and after the introduction of LLTO, the color of LLTO-15, LLTO-45, and LLTO-75 membranes are milk white, this phenomenon is the same with previous work [23].
https://doi.org/10.1016/j.memsci.2020.118734_p4_4 | As shown in Fig. 2a and e, the surface and cross section of LLTO-0 are smooth and uniform. After 15 wt % LLTO are introduced, the LLTO-15 displays a typical polymer property, in which a small amount of ceramic fibers are well-distributed in PVDF polymer to form a three-dimensional network matrix (Fig. 2b, f). When the percentage of LLTO nanofibers increased to 45 wt %, a large number of pores appeared on the surface of LLTO-45 (Fig. 2c, g). When the percentage of LLTO nanofibers is 75 wt %, the ceramic LLTO nanofibers are the main ingredient of LLTO-75. The LLTO-75 presents a typical ceramic property and the surface of LLTO-75 consists of a large number of fibrous webs filled with PVDF polymer (Fig. 2d, h). The thickness of all the prepared CPEs is identified to be 10 μm. The XRD patterns of pure PVDF, LLTO-0, LLTO-15, LLTO-45, and LLTO-75 are shown in Fig. 2i. The crystallinity of LLTO-15, LLTO-45, and LLTO-75 is greatly reduced after the introduction of LLTO fillers. All the LLTO-15, LLTO-45, and LLTO-75 display distinct characteristic peaks of LLTO at 23.5, 33, 40, 47, 58, 68, and 78°. The FTIR spectra of pure PVDF, LLTO-0, LLTO-15, LLTO-45, and LLTO-75 are shown in Fig. 2j. The absorption peaks at 840, 880, 1070, 1180, 1267, and 1400 cm-1 attribute to the typical stretching and bending modes of PVDF [25]. Obviously, the peak at 1650 cm-1 ascribes to the formation of CC [26,27], which is resulted from the partial dehydrofluorination of PVDF, indicating the strong interaction between LLTO nanofibers and LiClO4/PVDF.
https://doi.org/10.1016/j.memsci.2020.118734_p4_6 | Fig. 3a is the TGA results of LLTO-15, LLTO-45, and LLTO-75. The initial thermal decomposition of LLTO-15, LLTO-45, and LLTO-75 occurred at 390, 420, and 460 °C, respectively. The complete thermal decomposition of all the samples began at 500 °C. The content of the LLTO nanofibers was also confirmed to be 15%, 45%, and 75% by weight loss in TGA curves, respectively. The thermal decomposition temperature of PVDF-based CPE gradually increased as the content of LLTO increased. Fig. 3b presents the stress-strain curves of LLTO-15, LLTO-45, and LLTO-75. The results show that in the initial elastic region the Young`s modulus increased from 14 MPa (LLTO-15) to 75 MPa (LLTO-75) as the content of LLTO nanofibers increased. However, the tensile strength and strain at break of LLTO-45 (6.3 MPa, 62%) and LLTO-75 (6.0 MPa, 33%) are much lower than that of LLTO-15 (7.5 MPa, 148%), indicating the LLTO-15 has a typical flexibility of polymer, while LLTO-75 has the unique stiffness of ceramics material. The effect of LLTO nanofibers content on the ionic conductivity of PVDF-based electrolyte was also investigated, as given in Fig. 3c. The maximum of ionic conductivity for LLTO-15 at 25 °C is 5.25 × 10-4 S cm-1, which is much larger than that for LLTO-0, LLTO-45, and LLTO-75 of 4.2 × 10-5, 7.8 × 10-5, and 8.1 × 10-5 S cm-1. The results suggest that the concentration gradient of LLTO has a crucial effect on the conductivity of PVDF/LLTO-CPE, the suitable LLTO concentration can offer more lithium ion transport networks and enhance the conductivity of PVDF/LLTO-CPEs. The conductivity of PVDF-based CPE decreased when the LLTO content is larger than 15 wt %, which agrees well with the previous work [23]. Saying, with the increase of the LLTO content, the ionic conductivities of the PVDF/LLTO-CPE increase firstly and achieve the maximum at 15 wt % and then decrease. This might be ascribed to the aggregation of the LLTO nanofibers at higher content. When more LLTO nanofibers are introduced, more disparity of the lithium distribution and easier aggregation of nanofibers occurred, which reduces the miscibility between PVDF and LLTO and eventually leads to loss of ionic conductivity.
https://doi.org/10.1016/j.memsci.2020.118734_p4_8 | To clarify the ability of CPEs to inhibit Li dendrites growth, the symmetric Li ¦¦ Li batteries with PVDF/LLTO-CPEs were assembled. Fig. 3d and e shows the cycle performances of the Li ¦¦ Li batteries at different current densities. The Li ¦¦ Li battery assembled with LLTO-15 failed after cycled for only 215 h at 0.5 mA cm-2 and 33 h at 1 mA cm-2 due to a rapid increase in voltage. The Li ¦¦ Li battery assembled with LLTO-45 could be stably cycled for up to 340 h at 0.5 mA cm-2, and 117 h at 1 mA cm-2. Interestingly, the Li ¦¦ Li battery assembled with LLTO-75 shows long-term cycling stability even after 600 h cycles at 0.5 mA cm-2, and 300 h cycles at 1 mA cm-2. The morphologies of the lithium metal surface were confirmed by FE-SEM images after cycled for 300 h at 1 mA cm-2. Obvious mossy lithium dendrites were appeared on LLTO-15 surface (Fig. 3f), while LLTO-75 (Fig. 3h) electrolyte presented smooth lithium deposition. It implies that the growth of lithium dendrites can be effectively inhibited by LLTO-75 CPE. In addition, the PVDF matrix is the main soft component of the LLTO-15, which is easily penetrated by lithium dendrites, resulting in a short circuit of the working cell. Once the Li dendrites begin to grow, the Li dendrites can bypass the fewer filled LLTO nanofibers and continue to grow along the PVDF region until a short circuit occurred. So more LLTO nanofibers fillers can achieve perfect networks and inhibit Li dendrites growth, as presented in Figure S3.
https://doi.org/10.1016/j.memsci.2020.118734_p4_9 | To demonstrate the practical applications of PVDF/LLTO-CPEs at room temperature, the full batteries, with Li as anode, LFP as cathode and PVDF/LLTO-CPEs as electrolyte, were assembled. The specific capacities of the battery assembled with different electrolyte during the first 200 cycles at 1C are given in Figure S4a. The battery assembled with LLTO-15 exhibits a stable capacity in the first 137 cycles, while the batteries assembled with LLTO-45 and LLTO-75 show a tendency to fluctuate throughout 200 cycles. The reason is that the superior softness and high ionic conductivity (5.25 × 10-4 S cm-1 at 25 °C) of LLTO-15 ensure good interfacial contact with the electrodes. However, after 137 cycles, the interfacial contact was broken due to the growth of lithium dendrites, resulting in poor battery stability. The interface resistances before and after the battery operation were also confirmed by EIS (Figure S4b, and c). The results described above clearly demonstrate that the softness and high ionic conductivity of LLTO-15 membrane ensure interfacial contact and good electrode stability (Fig. 4a). The unique stiffness of LLTO-75 membrane can effectively inhibit the Li dendrites growth (Fig. 4c). The balancing of concentration gradient has a crucial effect on both the conductivity and inhibition of lithium dendrites growth. Therefore we proposed a sandwiched structure SSE based on the concentration gradient of LLTO nanofibers (Fig. 4d). The LLTO-75 layer, used as intermediate layer, was sandwiched by two LLTO-15 layers. The LLTO-75 intermediate layer exhibits ceramic stiffness that inhibits Li dendrites growth, while the LLTO-15 layer ensures interfacial contact and good electrode stability. As displayed in Fig. 5a, the sandwiched structure SSE was fabricated layer-by-layer using a tape casting process (Fig. S1 in Supporting Information). The obtained sandwiched structure SSE is free-standing and flexible (Fig. 5b). The cross-sectional FE-SEM image of SSE in Fig. 5c gives an obvious concentration gradient structure with fewer LLTO nanofibers on both upper and lower sides to form relatively smooth surface, while the LLTO-75 intermediate layer possesses physical barriers to inhibit Li dendrites growth. The thickness of the sandwiched SSE is identified to be about 9.6 μm, which was comparable thicknesses to commercial polymer electrolyte separators (~10 μm) [28].
https://doi.org/10.1016/j.memsci.2020.118734_p4_12 | The tensile strength of the sandwiched SSE is presented in Fig. 5d. The SSE membrane exhibits a tensile strength of 7.2 MPa and a Young`s modulus of 57.1 MPa. Fig. 5e is the Arrhenius behavior of the sandwiched SSE. The sandwiched SSE shows a high ionic conductivity of nearly 4.7 × 10-4 S cm-1 at 25 °C, and possesses an activation energy of 0.301 eV according to the Arrhenius Equation [29]. Fig. 5f displays the LSV curve of the sandwiched SSE using metallic lithium as the counter electrode and the SSE as the working electrode in the potential range of 2.0–6.0 V. The sandwiched SSE exhibits a stable voltage window up to 5.0 V (vs. Li/Li+), indicating that the obtained SSE could meet the requirements of many high-voltage lithium batteries. Repeating Li stripping and plating were performed at 25 °C at 1 mA cm-2 for 450 h, as demonstrated in Fig. 5g. It shows that the voltage gap was stable and maintained at 98 mV for 450 h, suggesting a stable interface and long cycling stability, which was further confirmed by the morphology of the Li metal surface after Li stripping/plating for 450 h. Fig. 5h is the FE-SEM image of the morphology of Li metal anode surface, fewer “dead Li or Li dendrites” were appeared compared with that of LLTO-15 (Fig. 3d), indicating the designed sandwiched structure SSE could inhibit the Li dendrites growth during the repeated cyclings.
https://doi.org/10.1016/j.memsci.2020.118734_p4_13 | To evaluate the practical application of the sandwiched SSEs in all-solid-state LMBs, the selected charge/discharge curves of the sandwiched SSE were conducted at 0.2C (Fig. 6a). The LMB assembled with sandwiched SSE shows a small overpotential of 180 mV, suggesting the small polarization of the sandwiched SSE during cycles. The all-solid-state LMB assembled with SSE delivers a reversible capacity of 139, 120, 107, and 77 mA h g-1 at 0.2, 0.5, 1, and 2C. When the current density returned to 0.2C after 25 cycles, the reversible capacity reached to 136 mA h g-1 (Fig. 6b). The cycling performances of all-solid-state LMBs assembled with LLTO-15, LLTO-75, and sandwiched SSE at 1C are presented in Fig. 6c. It exhibits that the specific capacity of LMB with sandwiched SSE is up to 108 mA h g-1. The battery maintained 91.7% of its capacity after 1000 cycles, and the corresponding coulombic efficiency is >99.7%, suggesting the good interfacial stability and superior compatibility of the sandwiched SSE against electrodes. However, the capacity of LMB assembled with LLTO-75 fluctuates sharply during the cycles. The LMB assembled with LLTO-15 shows a better cycle stability than that with the sandwiched SSE at the beginning, but the capacity decreases rapidly after 137 cycles. This could be ascribed to the electrical contact loss due to the severe fractures and Li dendrites growth on the Li metal anode after cyclings. EIS measurements of the LMBs assembled with sandwiched SSE, LLTO-15, and LLTO-75 before and after cycles were also investigated, as demonstrated in Fig. 6d. The interfacial resistance of LMB assembled with sandwiched SSE (210 Ω) is much lower than that of LLTO-75 (650 Ω). The reduced interfacial resistance attributes to the rapid electrochemical kinetics, thereby enhancing the rate performance and cycle stability of the sandwiched SSE. After 200 cycles, the interfacial resistances of LMBs assembled with LLTO-15 and LLTO-75 increased from 110 to 780, and 650–1500 Ω, respectively. While the interfacial resistance of LMB assembled with sandwiched SSE only increased from 210 to 500 Ω after 200 cycles. In addition, after 1000 cycles, the resistance of LMB assembled with sandwiched SSE is only 750 Ω, which is still smaller than that of LLTO-15 (780 Ω) and LLTO-75 (1500 Ω) after 200 cycles (Fig. 6e). These results further confirm that the sandwiched structure SSE possesses good interfacial stability and superior compatibility against electrodes, which is ascribed to the balancing between the excellent interfacial contact of LLTO-15 and the inhibition of lithium dendrites growth of LLTO-75. The improved electrochemical performances of the LMBs assembled with sandwiched structure SSEs suggest the layer-by-layer structure is ideal for SSE being used in all-solid-state LMBs.
https://doi.org/10.1016/j.memsci.2020.118734_p5_2 | In summary, we have proposed and developed an ultrathin (9.6 μm), flexible, mechanically strong, and sandwiched structure SSE by a coating process based on the electrochemical performances of PVDF/LLTO-CPEs with different concentration gradients of LLTO. The LLTO-75 membrane was used as intermediate layer and sandwiched by two LLTO-15 membranes. The upper and lower sides LLTO-15 possesses high ionic conductivity, excellent flexibility and good interfacial contact, and the intermediate layer LLTO-75 exhibits good mechanical property and a rigid nanogrid that could inhibits the Li dendrites growth. The results show that the sandwiched structure SSE presents a high ionic conductivity of 4.7 × 10-4 S cm-1 at room temperature with a low activation energy of 0.301 eV. In addition, the symmetrical Li/sandwiched SSE/Li cell maintains a low voltage gap of 98 mV for 450 h at 1 mA cm-2. When evaluated as electrolyte for all-solid-state LMBs, the battery assembled with SSE achieves excellent rate performance and cycle stability (a specific capacity of 108 mA h g-1 at 1C with a high capacity retention of 91.7% after 1000 cycles). Therefore, the proposed sandwiched structure SSE configuration has a great potential in SSE being used in high performance all-solid-state LMBs.
https://doi.org/10.1016/j.memsci.2020.118921_p1_2 | As the high expectation of energy density in consumer electronics, electric vehicles and smart grids are being enhanced, the development of the energy storage systems with advanced energy density is getting more and more urgent [[1], [2], [3]]. Recently, lithium metal batteries (LMBs) have been widely considered as the most potential candidates for advanced energy storage systems due to the high theoretical specific capacity (3860 mA h g−1), low density (0.59 g cm−3), and the lowest redox potential (−3.04 V vs. SHE) [4,5]. However, they are still suffering from several huge challenges for the practical commercial application, including lithium dendrites, the thermodynamic instability of lithium metal (unstable solid electrolyte interface, SEI), and the volume and morphological changes during cycling [[6], [7], [8]]. In particular, the uncontrollable lithium dendrite growth during repeated lithium plating/stripping process will pierce the separator, resulting in serious safety issues, such as internal battery short circuits, thermal runaway, and even explosion [[9], [10], [11], [12]].
https://doi.org/10.1016/j.memsci.2020.118921_p1_3 | Lithium ion transference number, , is one of the key parameters of the electrolyte, directly regulating to the concentration polarization during charge/discharge process, causing formation of concentration gradients, and depleting the supply of Li+ at the lithium electrode/electrolyte interface upon lithium plating [[13], [14], [15]]. According to the Equation: , where, Δc is the steady-state concentration gradient in the electrolyte, stands for the Lithium ion transference number, L represents for electrolyte thickness, F and D are Faraday`s constant and active charge carrier diffusion coefficient in the electrolyte, respectively, a higher can significantly suppress formation of concentration polarization of the electrolyte [16]. Unfortunately, the duel-ion small lithium salt, such as LiBOB [17,18], LiBF4 [19], LiTFSI [20], and LiPF6 [21], commonly possess a below 0.3, giving rise to serious uneven lithium deposition on the surface of lithium metal anodes, and finally leading to lithium dendrite growth.
https://doi.org/10.1016/j.memsci.2020.118921_p1_4 | Great efforts have been devoted to increase via enhancing the Li+ dissociation in polymer electrolyte using fillers such as metal oxides [22], ceramic [23] or MOFs [24] as a promoter. However, the values of the above-mentioned are still far away from single ion conducting behavior. Recently, single ion conducting polymer electrolytes (SIPEs) with the charge delocalized anion group were anchored on the polymeric backbone，which have been widely considered as an efficient approach for obtaining the highest level of to be unity [[25], [26], [27]]. The extremely high are of significance for suppressing lithium dendrite growth. The most reported SIPEs are commonly depended on the following two charge delocalized anion groups, disulfonamide, −N(SO2-)2) [15,28,29], and sp3 boron, −B(O-)4 [[30], [31], [32]]. However, the complex procedures, including synthesis of disulfonamide precursor, polymerization of monomers and lithiation of anions, are commonly carried out for disulfonamide-based SIPEs, causing a much higher cost than the sp3 boron-based SIPE, which can commonly be prepared by one/two-step procedure [33]. Besides, the latter one exhibits excellent flame-retardant due to remarkable inherent flame-retardant of boron, which is greatly useful for enhancing the safety of the LMBs.
https://doi.org/10.1016/j.memsci.2020.118921_p1_5 | Regarding high power performance, the widely used polyolefin-based separators fabricated from a stretching process commonly exhibit low porosity of 30–40%, which largely limit the amount of adsorbed electrolyte and subsequently result in a low energy density of LMBs [34]. In addition, the nonpolar feature of the olefin polymeric backbones gives rise to slow electrolyte wetting speed due to the poor compatibility with the polar organic solvents [29]. Highly porous polymer electrolytes owing high polar groups such as poly(vinylidene fluoride) (PVDF) and its derivatives [35], poly(acrylonitrle) (PAN) [36,37], and poly(methyl methacrylate) (PMMA) [38] have been considered as potential alternatives to polyolefin-based separators for achieving high ionic conductivity and fast electrolyte wettability. However, the serious thermal shrinkage caused at elevated temperatures above their melting point, 100–150, i.e., similar to the commercial polyolefin-based separators, such as polypropylene (PP) and polyethylene (PE), expending the contact area of the two electrodes, and finally boosting the occurrence of fire or even explosion [39].
https://doi.org/10.1016/j.memsci.2020.118921_p1_6 | In the present work, a series of highly porous fully aromatic SIPE membranes (po-PBSB) composed of a fully aromatic polybenzimidazole (PBI) and a fully aromatic sp3 boron-based SIPE, lithium poly(4,4′-dihydroxydiphenyl sulfone borate), Li-PSB, are designed, realized and characterized. The design of the po-PBSB membranes was conducted according to the following considerations (Scheme 1a): (1) one-step process for synthesis of the SIPE with the yield above 85% enhances the possibility for the practical application; (2) fully aromatic and flame-retardant properties ensure thermal dimensional stability and fire resistance of the po-PBSB; (3) highly hydrophilic feature derived from the O=S=O group and sp3 boron anion of Li-PSB and imidazole ring of the PBI, enables high electrolyte compatibility for fast electrolyte wettability and high ion conductivity; (4) the strong alkalinity of imidazole ring, promotes Li+ mobility via the electrostatic attraction interaction. The po-PBSB electrolytes with high porosity up to 250% were successfully prepared by using a facile non-solvent induced phase separation process (NIPS). In addition, the po-PBSB electrolytes exhibit high lithium in transference number close to unity, which is greatly favorable for inhibiting formation of concentration gradient, anion depletion and electric field, and finally effectively suppressing lithium dendrite growth (Scheme 1b). To combine these afore-mentioned advantages, the Li/LiFePO4 cells assembled the po-PBSB electrolyte demonstrate stable rate capability and stable cyclability. These results confirm that this paves a facile way to searching for a novel kind of electrolyte membrane for advanced LMBs with high safety and superior performance.
https://doi.org/10.1016/j.memsci.2020.118921_p2_3 | Polybenzimidazole (PBI) was obtained from Suzhou Pinyu Optoelectronics Technology Co., Ltd. LiBH4 (2 mol/L in THF) and 4,4′-dihydroxydiphenyl sulfone (95%) were obtained from Sigma-Aldrich. Lithium iron phosphate (LiFePO4), PVDF, and conductive agent (Acetylene Black) were purchased from Shanghai Darui Fine Chemical Co., Ltd. N,N-dimethylacetamide (DMAc, ARand N-Methyl-2-pyrrolidone (NMP, Anhydrous grade, 99.5%) were purchased from Aladdin. All above reagents were used as received. Tetrahydrofuran (THF, AR, Sinopharm) and Acetonitrile (AN, AR, Sinopharm) were used after removing water. PP separator (Celgard 2400) was cut into 19 mm film for use.
https://doi.org/10.1016/j.memsci.2020.118921_p2_5 | The synthesis procedure of Li-PSB is shown in Scheme 2. 2.50 g (10 mmol) of 4,4′-dihydroxydiphenyl sulfone was firstly dissolved in 50 ml anhydrous THF in 250 ml flask. Meanwhile, 2.5 ml of 2 M LiBH4/THF solution was diluted using 20 ml anhydrous THF in a constant pressure funnel and then dropwise into the flask within 20 min. The solution was kept at 45 °C for 6 h under Ar atmosphere. The reaction solution was then filtered and the white crude product, Li-PSB, was obtained after continuous wishing with acetonitrile overnight. The as-prepared Li-PSB was finally dried at 80 °C under vacuum for further characterizations. The yield is 85%. Download : Download high-res image (338KB)Download : Download full-size image Scheme 2. Synthetic procedure of Li-PSB.
https://doi.org/10.1016/j.memsci.2020.118921_p2_7 | A series of po-PBSB electrolytes with different amount of Li-PSB were successfully fabricated via a NIPS process using ethyl acetate as coagulation bath [40]. The four mass ratios of 1:2, 1:1, 2:1, 3:1 for PBI to Li-PSB were dissolved in N, N-dimethyl acetamide (DMAc), respectively, to prepare 15 wt% homogeneous casting solutions. Next, we casted the solution onto a clean glass plate which was quickly immersed in ethyl acetate for 0.5 h for phase separation. The po-PBSB electrolytes, successively denoted as po-PBSB-12, po-PBSB-11, po-PBSB-21, po-PBSB-31, were dried at ambient temperature for 12 h, furthermore, which were treated in a vacuum oven at 100 °C for 24 to eliminate the residual solvents. Finally, the po-PBSB electrolytes were soaked in an EC/DEC solvent (with v:v of 1:1) in a glove box (water content < 0.5 ppm) for later use.
https://doi.org/10.1016/j.memsci.2020.118921_p2_9 | Firstly, LiFePO4, acetylene black and PVDF with a mass ratio of 7:2:1 were dispersed into a certain amount of NMP under stirring to form smooth slurry. Subsequently, the slurry was smeared onto an aluminum film, which was further treated at 60 °C for 12 h to obtain a big precursor membrane. Moreover, we cut this precursor membrane into discs with diameter of 15 mm, and then put them in vacuum oven at 80 °C overnight to dry out and obtain the LiFePO4 cathode. The areal capacity loading of the LFP cathode is approximately 0.7 mAh/cm2. Finally, we assembled the LiFePO4 cathode to Li/LFP cells in a glove box full of argon atmosphere.
https://doi.org/10.1016/j.memsci.2020.118921_p2_11 | To detect the chemical structure of the obtained samples, the 1H NMR、13C NMR and 11B NMR spectra were recorded on a 400 MHz instrument (AVANCE III HD 400 MHz, Swiss BRUKER) taking dimethyl sulfoxide-d6 as solvent. Molecular weight was measured through a gel permeation chromatography (Breeze 1525, America, Waters). The morphology of the po-PBSB membranes and the neat lithium foil were captured by a scanning electron microscope (FE-SEM, SU8010, HITACHI). Particularly, samples underwent a gold spraying process for 100 s before test. X-ray photoelectron spectroscopy (XPS, Escalab 250xi, Thermo Fisher) was employed to investigate the surface chemical constitution to ascertain the interaction between the imidazole ring of the PBI and Li+ of the Li-PSB in corporation with Density Functional Theory (generalized gradient approximation). For comparison, the XPS spectra of samples before and after immersing in 1 M LiPF6/EC/DMC (v:v=1:1) were involved. The mechanical properties of the membrane were determined upon tensile strength and elongation tests, which were conducted on a tensile tester XLW (PC) with a strain rate of 25 mm/min. Thermogravimetric analyzer (STA 449 F3, Germany NETZSCH) and Differential Scanning Calorimetry (METTLER TOLEDO DSC3) were adopted to characterize the thermal stability of membranes under N2 atmosphere. Particularly, the former test condition range was 30–800 °C at a rate of 10 °C min−1, which the later endothermic and exothermic behaviors were monitored from 30 to 350 °C. The electrolyte wettability of the po-PBSB membranes was carried out by static contact angle and electrolyte spreading approach. The thermal shrinkage rate of the po-PBSB membranes and PP separator was confirmed by placing the membranes in a heating panel at various temperatures (150, 200, 250 and 300 °C) for 0.5 h. Cyclic voltammetry (CV) tests offered the electrochemical stability of the po-PBSB membranes and PP/LiPF6 at a scan rate of 0.1 mV s−1 from −1.0 V to 6.0 V (vs. Li/Li+). The cell was constructed by sandwiching the membrane between a Super P electrode and a lithium electrode.
https://doi.org/10.1016/j.memsci.2020.118921_p2_12 | To obtain to the electrolyte uptake, we firstly measured the weight of the dry membrane (Md) by drying it in an under reduced pressure under 80 °C/12 h condition. Secondly, the dried membrane was immersed in electrolyte solution (EC/DMC, 1:1 v:v). After 24 h, the wet membrane was weighed to get its wet weight (Mw). Upon Md and Mw, the electrolyte uptake of the membrane can be calculated by the following Eq. (1): (1)
https://doi.org/10.1016/j.memsci.2020.118921_p2_13 | Moreover, the porosity (P) of the membranes was determined by immersing it in n-butanol for 12 h. The weight before and after immersion were signed as dry (Md) and wet (Mw) membrane weight, respectively. The porosity can be calculated relying on Eq. (2): (2) where ρ is the density of n-butanol, while V stands for the membrane volume.
https://doi.org/10.1016/j.memsci.2020.118921_p2_14 | Upon electrochemical impedance spectroscopy (EIS), the ionic conductivities (σ) of the po-PBSB electrolytes and the PP/LiPF6 electrolyte were tested in an SS¦electrolyte¦SS symmetrical cell via potentiostat–galvanostat electrochemical workstation model (PGSTAT). Specifically, PGSTAT was equipped with an EIS module (1 × 106–1 Hz, 5 mV). The ionic conductivity was calculated as following: (3) where l is the thickness of the membrane and A is the effective contact area between membrane and SS electrode. R presents the obtained impedance (Ω) of the membrane in EIS experiment.
https://doi.org/10.1016/j.memsci.2020.118921_p2_15 | The lithium ion transference number ( ) was determined through the steady-state current approach upon a Li¦electrolyte¦Li symmetrical cell. The was calculated following Eq. (4): (4) in which ΔV is the set polarization voltage, while I0 and IS are the currents at initial and steady state, correspondingly, R0 and RS are the initial and steady-state resistances of the lithium electrode passivation layer.
https://doi.org/10.1016/j.memsci.2020.118921_p3_3 | The chemical structure of the Li-PSB was confirmed by 1HNMR, 13CNMR, 11BNMR and elemental analysis, respectively. The 1H NMR spectrum displays two peaks at 7.5 and 6.6 ppm (Fig. 1a) while the 13C NMR spectrum exhibits four peaks at 168.6, 129.2, 126.0, and 118.3 ppm (Fig. 1b), arise from the 4,4′-dihydroxydiphenyl sulfone linkers. The 11BNMR displays a sharp peak at 4.8 ppm, falling in the range of 0–10 ppm, demonstrating that the boron atom of the Li-PSB adopt a sp3 configuration [31] (Fig. 1c). The elemental analysis data furtherly confirmed that the Li-PSB was successfully synthesized (Table S1). In addition, the microstructure and morphology of the Li-PSB was determined by XPS and SEM image. As depicted in Fig. 1d–f, the Li-PSB displays the sharp diffraction pattern and a prismatic-like morphology, suggesting its long range order [32]. Download : Download high-res image (593KB)Download : Download full-size image Fig. 1. (a) 1HNMR spectrum, (b) 13CNMR spectrum, (c) 11BNMR spectrum, (d) XRD curve, and (e, f) SEM image of the Li-PSB.
https://doi.org/10.1016/j.memsci.2020.118921_p3_5 | High porosity of the polymer electrolyte plays a key role in absorbing sufficient electrolyte for high ion conductivity [41]. To investigate the effect of the amount of Li-PSB on the morphology of the po-PBSB electrolytes, the SEM image, porosity as well as electrolyte uptake were systematically determined and compared. As shown from both surfaces and cross-section images, all of po-PBSB electrolytes display highly open and well-connected pores through membranes with average pore size around 1 μm (Fig. 2a-c and Fig. 2a’-2c′). The measured values for the porosity and electrolyte uptake values are listed in Table 1 it indicates that both porosity and electrolyte uptake straightly increase as the amount of Li-PSB decreases. The same tendency was also observed for the mechanical strength. The highest porosity of 92% and electrolyte uptake of 275% were successfully obtained for the po-PBSB-31 electrolyte, which are more than three times higher than the commercial porous Celgard separator of 31% and 80%, respectively. In addition, the highest mechanical strength of 21.1 MPa was obtained for the po-PBSB electrolytes (higher than the value of 14.5 MPa for the commercial Celgard separator), which is benefited from the excellent mechanical strength of fully aromatic polybenzimidazole. Download : Download high-res image (1MB)Download : Download full-size image Fig. 2. The SEM images of the as-prepared po-PBSB membranes. Surfaces: (a) po-PBSB-11, (b) po-PBSB-21, (c) po-PBSB-31; cross-section: (a’) po-PBSB-11, (b’) po-PBSB-21, (c’) po-PBSB-31. The EDX element mapping of the po-PBSB-11: (d) B, (e) N, (f) O. The contact angle test and electrolyte wettability of EC/DMC (1:1 v/v) liquid electrolyte on the po-PBSB membranes: (g, g’) po-PBSB-11, (h, h’) po-PBSB-21, and (i, i’) po-PBSB-31 after 60s. Table 1. The physical properties of as-prepared po-PBSBs. Membranes Thickness (μm) Porosity (%) Electrolyte uptake (%) Mechanical strength (MPa) Elongation (%) po-PBSB-12 39 44 94 10.2 2.1 po-PBSB-11 35 56 115 12.7 5.0 po-PBSB-21 38 89 255 19.0 11.2 po-PBSB-31 37 92 275 21.1 15.6 Celgard separator 23 31 80 14.5 824.9
https://doi.org/10.1016/j.memsci.2020.118921_p3_6 | To the best of our knowledge, highly continuous lithium ion transport channels in the polymer electrolytes are greatly favorable for enhancing lithium ion mobility [42]. In the present work, the lithium ion dispersion of the po-PBSB-11was determined by the corresponding energy disperse X-ray spectrometry (EDX) elemental mapping images of B (from Li-PSB, corresponding to Li ions, Fig. 2d), N (from imidazole ring of PBI, Fig. 2d) and O (from Li-PSB, corresponding to Li ions, Fig. 2d). The obtained uniform dispersion of these elements demonstrates that the Li-PSB was well-mixed in the PBI matrix for formatting well-connected Li+ transport channels.
https://doi.org/10.1016/j.memsci.2020.118921_p3_7 | The fast electrolyte wetting speed is one of the key parameters for polymer electrolytes [43]. Herein, the electrolyte wettability of the po-PBSB electrolytes was evaluated by the contact angle measurements within 60 s (Fig. 2g-i). The corresponding wetting images of the liquid electrolyte droplets on the po-PBSB electrolytes are shown in Fig. 2g’-2i’. It can be seen that the increase of Li-PSB is great benefit for increasing the electrolyte wetting speed of po-PBSB electrolytes even po-PBSB electrolytes have the reverse tendency of the porosity and electrolyte uptake as the amount of Li-PSB increases. The complete penetration of electrolyte droplets after 60 s was observed for the po-PBSB-11 electrolyte, which is much faster than the commercial Celgard separator with 52.5° after 60 s (Fig, S1). It is believed that the fast electrolyte wetting of the po-PBSB membranes is benefited from the high polarity of the Li-PSB as well as the PBI binder [40]. The fast electrolyte wetting speed combined with the above-mentioned high electrolyte uptake and continuous Li+ transport channels will give rise to an enhanced ion conductivity and cell performance.
https://doi.org/10.1016/j.memsci.2020.118921_p3_9 | The excellent thermal decomposition and thermal shrinkage can significantly enhance the durability and safaty of cell by inhibiting the enlargement of the short circuit area in LMBs. As displayed in Fig. 3a, the excellent thermal stability up to 400 °C was obtained for all of the Li-PSB, PBI, po-PBSB and Celgard separator, especially, the PBI exhibits the thermal stability even at high temperatures exceeding 500 °C. However, two endothermic peaks were observed for the Celgard separator in the DSC curves (Fig. 3b), corresponding to its softening and melting points, respectively. As a result, the severe dimensional shrinkage occurred for the Celgard separator at low temperature of below 150 °C (Fig. 3c). In contrast, the fully aromatic PBI and Li-PSB demonstrate smooth DSC curves, giving rise to a promising thermal dimensional stability at high temperatures (i.e., as high as 300 °C) with a decrease of only 11% compared with the initial area (Fig. S3). The excellent thermal stability and thermal dimensional stability will significantly improve the safety of LMBs for application in a widen temperatures. Download : Download high-res image (1MB)Download : Download full-size image Fig. 3. (a) The TG curves and (b) DSC curves of PBI, Li-PSB, po-PBSB-11 and Celgard separator, (c) the thermal shrinkage images of po-PBSB-11 and Celgard separator at different temperatures. Flammability test of Li-PSB powder: (d) burning, and (e) after burning. Fire-resistance test of po-PBSB-11 (f) and Celgard separator (g).
https://doi.org/10.1016/j.memsci.2020.118921_p3_10 | The polyolefin-based separators and organic solvents are high flammable for the safety issues of the current LMBs. The development of the excellent inherent flame-retardant materials is urgently considered for fabrication of novel polymer electrolytes with high flame-retardant property for high safety of LMBs [44,45]. As the boron-containing flame retardants has been considered as one of the most famous flame retardants [46], the present sp3 hybrid boron based electrolyte material, Li-PSB, should possesses excellent inherent non-flammability, which was confirmed from the combustion experiment with promising fire resistance (Fig. 3d and e). Therefore, the po-PBSB membranes exhibit excellent fire-resistance (Fig. 3f), which is contrary to the poor fire-resistance of the Celgard separator that immediately curls up into a ball when near to fire (Fig. 3f).
https://doi.org/10.1016/j.memsci.2020.118921_p3_12 | Fig. 4a depicts the temperature dependence of the ionic conductivity of the po-PBSBs and the Celgard separator/1 M LiPF6 in EC/DMC electrolyte. As expected, the ionic conductivity of the po-PBSBs increases as the amount of Li-PSB increases and the po-PBSB-11 exhibits the highest ionic conductivity of 0.62 mS cm−1 and 1.29 mS cm−1 at 25 °C and 80 °C, respectively, exceeding to Celgard separator/1 M LiPF6 in EC/DMC electrolyte. Besides of the high electrolyte uptake, the conjugated interaction between the electron-rich imidazole ring of PBI and Li+, which was simultaneously proved by the X-ray photoelectron spectroscopy (XPS) and the density functional theory (DFT) calculations, is also greatly beneficial for enhancing ionic conductivity. As depicted in Fig. 4b, the two peaks of the all of the po-PBSBs, corresponding to the–N= (sp2 hybrid N atom) and –NH– (sp3 hybrid N atom) of the imidazole ring, respectively, show shift left, indicating the strong interaction between the Li+ of Li-PSB and the imidazole ring of PBI with the bonding distance of 1.896 Å (Fig. 4c) and binding energy of −36.31 kcal mol−1 (Fig. 4e). The strong conjugated interaction is great favorable for promoting the dissociation of Li+ from the PSB− and serving as Li+ transport pathway [40]. In addition, the negative charge residing on the boron atom is indeed delocalized in its vicinity along the fully aromatic benzene rings and the strong electro-withdrawing –SO2- group of the PSB− (Fig. 4d) gives rise to a much weaker interaction with binding energy of −82.39 kcal mol−1, compared to the commercial LiPF6 with binding energy of −134.67 kcal mol−1, testified from the calculated binding energy (Fig. 4e). Therefore, we believe that besides of the Li+ transport pathway along the high dielectric constant organic solvent (EC, DMC), there are other two possible Li+ transport pathways as illustrated in Fig. 4f, one is the sulfone-assisted hopping along the PSB polymer backbone and another is the imidazole ring-assisted hopping along the PBI polymer backbone. Download : Download high-res image (2MB)Download : Download full-size image Fig. 4. (a) Ionic conductivity of the po-PBSBs and Celgard separator/1.0 M LiPF6 in EC/DMC electrolyte; (b) XPS spectra of N1s of the neat PBI membrane and the po-PBSBs; The calculated electrostatic potential of the PBI-Li+ (c) and the Li-PSB (d); (e) The calculated binding energy of the LiPF6, Li-PSB and Li+-PBI; (f) the illustrated lithium-ion transport pathways in po-PBSBs.
https://doi.org/10.1016/j.memsci.2020.118921_p3_14 | To investigate the dynamical stability of the lithium metallic anodes for ensuring long cyclibility of LMBs, the galvanostatic Li plating/stripping performance of the lithium metallic anodes, in particular the lithium dendrite growth, was performed in Li/Li symmetric cells at a current density of 0.5 mA cm−2. As shown from the left inserted figure in Fig. 5a, the cell assembled by the Celgard separator/LiPF6-EC/DMC electrolyte displays the continuous increased cell voltage in each galvanostatic step, in contrast, the cell assembled by the po-PBSB-11 exhibits a rather stable cell voltage. According to the time-dependent response DC polarization of the Li¦po-PBSB-11¦Li symmetric cell at room temperature (see the right inserted figure in Fig. 5a), the lithium ion transference number of the po-PBSB-11 is calculated to be 0.85, which is almost four times higher than the value of 0.23 for the Celgard separator/LiPF6-EC/DMC electrolyte (see Fig. S3). The high lithium ion transference number of po-PBSB-11 is great beneficial for restraining the lithium depletion at the Li/electrolyte interface, which is significantly different from the easy occur of lithium depletion for the Celgard separator/LiPF6-EC/DMC electrolyte. This will give rise to a promising cycle performance with steady over-potential as low as 0.012 V and an extremely stable for 2000 h without short circuiting. However, short circuiting after 650 h with high over-potential as high as 0.063 V was observed for the Celgard separator/LiPF6-EC/DMC electrolyte based cells (see Fig. 5a). Furthermore, the Li metal morphology after the long-term stripping/plating process was measured to directly investigate the suppression effect of lithium dendrite growth of the po-PBSBs. As shown in Fig. 5b, the Li foil in the Li¦Celgard separator/LiPF6-EC/DMC electrolyte¦Li cell demonstrates a rough surface with large bulky dendrites, which is consistent to the cross-section morphology with fluffy structure and high-volume expansion (Fig. 5b’), resulting in poor cell cycle performance. As shown in Fig. 5c, the expected nearing uniform Li foil surface for the Li¦po-PBSB-11¦Li cell was successfully obtained, which is similar to the neat Li foil (Fig. S4). In particular, the cross-section of the Li foil demonstrates a tightly compact structure with excellent volume stability (see Fig. 5c’). According to the above discussion, the po-PBSBs can be served as an inhibitory layer to prevent the formation of concentration gradient, anion depletion and electric field, and thus suppress Li dendrite growth [47,48]. Download : Download high-res image (1MB)Download : Download full-size image Fig. 5. (a) The long-term galvanostatic cycling test of symmetric lithium cells using the po-PBSB-11 electrolyte and the PP/LiPF6-EC/DMC electrolyte (inset: enlargement around 200–300 h). SEM images of the Li foil after the galvanostatic plating/stripping experiments by using the PP/LiPF6-EC/DMC electrolyte (b) surface and (b’) cross-section, SEM images of the Li foil after the galvanostatic plating/stripping experiments by using the po-PBSB-11 electrolyte (c) surface and (c’) cross-section.
https://doi.org/10.1016/j.memsci.2020.118921_p3_16 | The electrochemical stability is one of the most critical parameters for LMBs. The electrochemical stability of the po-PBSB-11 impregnated with the EC/DMC solvent mixture and the commercial Celgard separator/1 M LiPF6 EC/DMC was investigated and compared (Fig. 6a). The po-PBSB-11 exhibited an electrochemical stability window within 5.0 V, which is significantly wider than the value of 4.2 V for the commercial Celgard separator/1 M LiPF6 EC/DMC. The practical application of the po-PBSBs was finally evaluated in the Li/LFP cells. As depicted in Fig. 6b and c, the po-PBSB-11 based cell demonstrates reversible discharge capacity of 131.8 mA h g−1 at 0.1C and even at 1C, it still maintains a high discharge capacity of 82.6 mA h g−1. In particular, the po-PBSB-11 based cell can maintain 76.1% of its initial capacity with nearly 100% coulombic efficiency after 200 charge/discharge cycles, demonstrating a remarkably stable electrolyte and electrochemical interface, which is benefited from the fully aromatic chemical structure delivering good mechanical strength, high lithium ion transference number and enhanced ionic conductivity. Download : Download high-res image (912KB)Download : Download full-size image Fig. 6. (a) Electrochemical stability of the po-PBSB-11 and the Celgard separator/1 M LiPF6 in EC/DMC electrolyte; Electrochemical performance of the po-PBSB-11 based cell: (b) the galvanostatic charge-discharge curves; (c) rate performance of Li/LiFePO4 cells at room temperature; and (d) long-term cycle performance at 1.0 C at room temperature.
https://doi.org/10.1016/j.memsci.2020.118921_p4_2 | In summary, a novel class of sp3 hybrid boron-based single ion conducting polymer electrolyte, Li-PSB, was successfully prepared by a simple one-step synthetic procedure. The Li-PSB was then performed to prepare highly porous polymer electrolytes (po-PBSB) by serving fully aromatic PBI as a binder via a facile non-solvent induced phase separation (NIPS) method. The as-prepared po-PBSB electrolytes display high porosity, electrolyte uptake and fast electrolyte wetting speed, as well as robust mechanical strength. In addition, the excellent thermal dimensional stability and flame-retardant of the po-PBSB electrolytes ensure the enhanced safe operation of LMBs. Furthermore, the XPS spectra and DFT calculation depicts a strong conjugated interaction between the electron-rich imidazole ring of PBI and Li+, which is favorable for constructing high lithium ion transport channels. Therefore, the po-PBSB-11 electrolyte exhibits a higher lithium ion conductivity than the Celgard separator/1.0 M LiPF6 in EC/DMC electrolyte. Remarkable, the po-PBSB electrolytes demonstrate a strong suppression of lithium dendrite growth, gives rise to a uniform surface and volume stability of lithium foil after long-term galvanostatic cycling test of 2000 h at 0.5 mA cm−2, mainly due to high Li+ transference number of 0.85. Finally, the application of lithium metal battery illustrates the prospect of the po-PBSB electrolytes in the fields of high energy and safe energy storage devices.
https://doi.org/10.1016/j.memsci.2020.118940_p1_2 | Lithium metal batteries are one of the most promising high energy density storage devices in the next generation [[1], [2], [3], [4]]. Electrolyte as a key material of lithium metal battery affects even the battery`s energy density, lifespan, safety performance, charge and discharge performance and other macro-electrochemical properties [[5], [6], [7], [8]]. The current electrolyte has evolved from the previous liquid electrolyte to a solid-state electrolytes (SSEs). This can well solve the dendrites generated by lithium metal during the cycle, which can puncture the separator and cause a battery short circuit or even an explosion [[9], [10], [11]]. Therefore, the replacement of liquid electrolyte with SSEs is a major progress in the development of solid-state lithium metal batteries (SSLMBs), and its significant feature is to improve the safety performance of batteries. Among many SSEs, solid polymer electrolytes (SPEs) show great advantages in the application of SSLMBs because of their light weight, easy processing, low cost, and good chemical stability [[12], [13], [14], [15]].
https://doi.org/10.1016/j.memsci.2020.118940_p1_3 | For SPEs, the most suitable material is polyethylene oxide (PEO). However, PEO is easy to crystallize, and the ionic conductivity of PEO solid electrolyte is very low due to the crystal region being difficult to conduct ion [16,17]. In addition, the narrow electrochemical stability window of PEO limits its matching with high voltage cathode materials. Moreover, the low mechanical strength limits its ability to inhibit Li dendrites [18,19]. In order to meet the needs of high-performance SSLMBs, the research in recent years has mainly focused on the modification of PEO. The easiest modification method is to add inorganic nanoparticles to PEO, which can not only improve the conductivity of the electrolyte, but also improve mechanical strength and electrode interface stability [20]. However, it is difficult to disperse the filler uniformly in PEO, which limits its commercial development. It has been widely reported that constructing SPEs with 3D framework through electrostatic spinning [21], aerogel [22], hydrogel [23], 3D printing [24] and template method [25], which can effectively improve the ionic conductivity and mechanical properties of SSEs. However, these methods are usually accompanied by this complicated operation process and are not suitable for large-scale preparation. Therefore, it is great significance to finding a simple and easy-to-use 3D scaffold to promote the commercialization of SPEs.
https://doi.org/10.1016/j.memsci.2020.118940_p1_4 | Ionic liquids (ILs) are organic salts composed of organic cations and inorganic or organic anions, which are liquid at room temperature [26,27]. Introducing ILs into SPEs to obtain ionic liquid polymer electrolytes can effectively improve their ionic conductivity [27,28]. When a small amount of ILs is added to SPEs, due to the absence of solvent volatilization and leakage, which can also ensure the safety of the battery, and also improve the interface contact [28,29].
https://doi.org/10.1016/j.memsci.2020.118940_p1_5 | Inspired by polymer based composite fiber reinforced resin structure. Herein, we report a 3D fiber network reinforced SPEs, in which glass fiber cloth (GFC) provides a sturdy 3D framework, followed by impregnation of PEO, LiTFSI and ILs [EMIM][TFSI] into the GFC framework, and the electrolyte is called PEO@GFC-x% ILs (x = 0, 10, 25, 50). Because the main component of GFC is some oxides (such as: SiO2, Al2O3, CaO, etc.) [30], this can effectively inhibit the crystallization of PEO and improve the ionic conductivity. In addition, the GFC framework is evenly dispersed in the SPEs, which improves the mechanical strength and thermal stability of the electrolyte. At the same time, by adding an ILs to the SPEs, the ionic conductivity can be further improved to meet the practical application requirements, but also to reduce the interface impedance between the electrolyte and the cathode, and improve interface compatibility. As a result, the as-prepared SPEs showed a strong ability to inhibit lithium dendrites, and the assembled SSLMBs showed excellent electrochemical performance. This work has developed a low-cost, simple and effective SPEs, which has broad application prospects in high-security and high-energy-density SSLMBs energy storage systems.
https://doi.org/10.1016/j.memsci.2020.118940_p2_2 | Scheme 1 describes the preparation process of the electrolyte and the solid-state lithium metal battery in detail. Firstly, the PEO matrix was filled with 3D GFC framework and ILs with different mass fractions to prepare different electrolytes. Finally, SSLMBs were assembled by using LiFePO4 cathode, lithium anode and as-prepared electrolyte. The morphology and structural characteristics of the as-prepared SPEs were examined by FESEM. GFC shows a good fiber braided structure, the surface of a single fiber is smooth, and the average diameter is about 6.5 μm (Fig. 1a). Fig. 1b shows the surface morphology of the PEO electrolyte, with a smooth and flat surface. The PEO@GFC-x% ILs electrolyte has a similar morphology on both sides (Fig. 1c–f, two images of the same multiple reflect the different sides of the electrolyte, namely the front and the back), and its surface is relatively wrinkled, which is due to the capillary force of PEO when it infiltrates GFC [31]. In addition, no exposed GFC was detected on the surface, indicating that the 3D GFC framework was uniformly filled with PEO polymer. The exposed fiber structure through the FESEM image of the cross section confirmed that the 3D GFC framework was sandwiched in the middle of the PEO polymer matrix, which was favorable for Li+ transmission. The thickness of SPEs is indicated in the cross-sectional images. Fig. 1g shows the EDS mapping of the cross-section of PEO@GFC-25% ILs. It shows that C, O, N, S and F elements are evenly dispersed in the electrolyte, while Si elements are mainly concentrated in the 3D GFC framework, which confirms that LiTFSI and ILs are evenly distributed in the PEO polymer. In order to better reflect the differences between the electrolytes of PEO@GFC-x% ILs, EDS analysis was performed on their respective surfaces and cross-sections (Fig. S1a-d), and the results are listed in Table S1. As the content of ILs increases, the weight percentage of N, S, and F elements gradually increase. Fig. S2 shows optical photographs of GFC and SPEs. As the content of ILs gradually increases, the electrolyte surface becomes viscous. In addition, the PEO@GFC-25% ILs electrolyte exhibits good flexibility without any cracks during bending (Fig. 1h).
https://doi.org/10.1016/j.memsci.2020.118940_p2_5 | Fig. 2a shows the XRD spectra of SPEs. Since the PEO electrolyte is highly crystalline, it shows strong diffraction peaks near 19.5° and 23.6°. The XRD curves of the electrolyte of PEO@GFC -x% ILs is roughly similar, but as the content of ILs increases, the intensity of the two diffraction peaks around 19.5° and 23.6° gradually decreases. The DSC curves (Fig. 2b) show that the melting temperature (Tm) of SPEs decreased from the initial 68.2 °C–40.2 °C. The above results indicate that the crystallinity of PEO decreases with the introduction of GFC and ILs. The low crystallinity means that the PEO segments are easier to move, which is conducive to the migration of Li+ in PEO, and improve the ionic conductivity of SPEs. The Raman spectra of SPEs is shown in Fig. 2c. The two peaks at 744 cm−1 (F1) and 748 cm−1 (F2) can be matched to free TFSI− (yellow) and the ion cluster [Li[TFSI2]-] (green). The free TFSI− in SPEs can be calculated by the following formula: (1)
https://doi.org/10.1016/j.memsci.2020.118940_p2_7 | Among them AF1 and AF2 represent the corresponding peak intensity. The lowest free TFSI− of PEO electrolyte is 68.6%, which indicates incomplete dissociation of lithium salt [32,33]. The SPEs enhanced by the 3D GFC framework can greatly improve the mechanical properties of the electrolyte. The tensile strength (Fig. 2d) of the PEO electrolyte (Fig. S3) is only 0.85 Mpa, while the tensile strength of the PEO@GFC electrolyte can be increased to 65.5 Mpa. Due to the introduction of ILs playing a plasticizing role, this not only reduces the Tm of PEO@GFC-x% ILs SPEs but also reduces the tensile strength of the electrolyte, but it is always higher than that of PEO electrolyte [34,35]. Excellent mechanical properties are essential for SPEs, which can effectively inhibit the formation and growth of lithium dendrites and improve battery safety. Fig. 2e compares the thermogravimetric curves of SPEs. All SPEs begin to decompose at about 230 °C, corresponding to the loss of PEO polymer or ILs. The decomposition is completed at 500 °C, leaving the GFC framework. In addition, the evolution of the SPEs state was observed by changing the ambient temperature. As shown in Fig. 2f, all the SPEs were maintained at the test temperature for 30 min. All the SPEs can be dimensionally stable before 60 °C. At 100 °C, the PEO electrolyte melts into a viscous liquid, but the PEO@GFC-x% ILs electrolyte still maintains integrity at 100 °C, and no exudation of ILs is observed. When the temperature drops to room temperature, the PEO@GFC-x% ILs (x = 10, 25, 50) electrolyte can still be folded. In contrast, PEO electrolyte is difficult to recover. This phenomenon shows that the PEO@GFC-x% ILs electrolyte can effectively prevent the internal short circuit of the battery caused by the shrinkage of the electrolyte at high temperature.
https://doi.org/10.1016/j.memsci.2020.118940_p2_8 | Fig. 3a shows the results of the ionic conductivity (IC) of SPEs at different temperatures. The IC of SPEs increases with increasing ILs content. At 30 °C, the IC of PEO@GFC-x% ILs electrolyte was 1.1 × 10−5 S cm−1, 6.4 × 10−5 S cm−1, 1.6 × 10−4 S cm−1 and 3.3 × 10−4 S cm−1, which were higher than PEO electrolyte (7.9 × 10−6 S cm−1). The increase in ion conductivity can be attributed to the following points. First, the continuous 3D GFC structure embedded in the PEO matrix destroys its crystallization and increases the amorphous phase, while the migration of Li+ is completed in the amorphous region [21]. Secondly, the plasticizing effect of ILs can not only increase the dielectric constant of the system, promote the dissociation of lithium salts and increase the number of carriers, but also weaken the force between the PEO segments, improve the mobility of the segments, and promote the ion migration [34,36]. These are conducive to the improvement of ionic conductivity. It is worth noting that we have tried to further increase the proportion of ILs in SPEs, but due to its high viscosity, it is difficult to peel off complete SPEs from PTFE. Fig. 3b and c studied the changes in the IC of SPEs with days at 30 °C and 60 °C, respectively. The results show that PEO electrolyte was less stable than PEO@GFC-x% ILs (x = 0, 10, 25), and the conductivity gradually decreases. In addition, 3D GFC and ILs help to improve the electrochemical stability of SPEs, making the electrochemical stability window (ESW, Fig. 3d) of PEO@GFC-x% ILs electrolyte wider than 5.2 V. On the contrary, the oxidation process of PEO electrolyte starts at 4.2 V. The lithium ion transference number (tLi+) of SPEs (Fig. 3e and Fig. S4a-d) was calculated by the DC polarization curve and the formula Eq. S(2), and the results are listed in Table 1. Since GFC usually contains a lot of Si–O and O–H polar groups, they will interact with TFSI−, which can increase the Li+ dissociation ability and improve the Li+ transport ability [37,38]. In addition, tLi+ decreased with the increase of ILs content, possibly due to cation competition in ionic liquids [39]. Similar phenomena were also detected in SPEs containing ionic liquids, such as P(EO)20LiTFSI+1.0EMI-TFSI [39], P(EO)20LiTFSI+1.0PP13-TFSI [39], PEO-LAGP-EMITFSI [40]. Although the ionic conductivity increases with the increase of ILs content, the contribution of the anion ratio also increases. Then the effective lithium ion conductivity (σLi+) can be calculated by multiplying the total ion conductivity σ and tLi+ (σLi+ = σ × tLi+) [41]. The results are listed in Table 1, although tLi+ decreases, σLi+ still increases. Fig. 3f compares our work with other fiber-reinforced 3D SPEs (IC, ESW, tLi+), and it can be seen that the comprehensive indicators of our as-prepared SPEs are relatively excellent. In summary, considering the comprehensive factors, PEO@GFC-10% ILs and PEO@GFC-25% ILs electrolytes can be regarded as optimized electrolytes, which are expected to enable SSLMBs to have good electrochemical performance.
https://doi.org/10.1016/j.memsci.2020.118940_p2_11 | The compatibility of SPEs with Li anodes was studied by assembling Li symmetric batteries (Li/SPEs/Li). The Li plating/stripping curves of SPEs at a current density of 0.2 mA cm−2 are shown in Fig. 4a–d. The Li/PEO/Li battery showed high voltage fluctuations, and after 400 h of cycling, the voltage dropped sharply due to the growth of lithium dendrites and finally short circuited. In sharp contrast, the PEO@GFC electrolyte has a stable 3D GFC rigid framework that allows the Li/PEO@GF/Li battery to cycle for 1000 h, and the Li plating/stripping voltage is approximately 0.21 V. Moreover, both Li/PEO@GF-10% ILs/Li and Li/PEO@GF-25% ILs/Li batteries can maintain stable operation at 2000 h, and the corresponding overpotentials are 0.19 V and 0.15 V respectively. These results indicate that PEO@GFC-x% ILs (x = 0, 10, 25) electrolyte has better compatibility with Li anode. The excellent plating/stripping cycle performance of Li/PEO@GFC-x% ILs/Li symmetric battery is better than some SPEs recently reported (Fig. 4e).
https://doi.org/10.1016/j.memsci.2020.118940_p2_13 | In order to better understand the Li plating and stripping behavior, the Li/SPEs/Li battery was disassembled to observe the surface morphology of Li anode and electrolyte under different cycle times. The Li anode showed a smooth and even surface before cycling (Fig. S5). For the Li/PEO/Li symmetric battery (Fig. 5a), a small amount of lithium dendrites was observed on the surface of the Li anode and the PEO electrolyte after 100 h of operation, and then the dendrites continued to grow along these uneven places (200 h), but the original lithium morphology could still be observed. Then lithium dendrites completely covered the surface of the Li anode and PEO electrolyte (300 h). Eventually, a mossy-like isolated dead lithium was formed (400 h). For Li/PEO@GFC-x% ILs/Li symmetric batteries (Fig. 5b–d), the formation of lithium dendrites can be effectively suppressed and the uniform deposition of Li can be adjusted. After 400 h of operation, there are only a few lithium dendrites on the surface of the Li anode, and the electrolyte maintains a good morphology. With the increase of operating time, the interface impedance of Li/PEO@GFC-x% ILs/Li symmetric battery only changes slightly, while the interface impedance of Li symmetric battery with PEO electrolyte increases continuously. The strong ability of PEO@GFC-x% ILs electrolyte to inhibit lithium dendrites can be attributed to the following three advantages: (1) The polar functional groups such as Si–O and OH on 3D GFC can promote the uniform distribution of Li+ during the plating/stripping process, thereby regulating the uniform deposition of lithium and the growth of lithium-free dendrites. (2) 3D GFC greatly increases the mechanical strength and dimensional stability of SPEs, which is beneficial to inhibit the growth of dendrites. (3) ILs provide good interface compatibility [31,46,55]. The evolution of Li anode and electrolyte interface before and after cycling was further studied by XPS. As shown in Fig. 6a–f, the C, O, N, S, F, and Li in PEO@GFC-25% ILs electrolyte before cycling come from PEO, LiTFSI and ILs. After 400 h of cycling, new peaks appeared, which were attributed to Li2CO3, ROLi, Li3N, Li2SO3, and LiF. These lithium-containing compounds were formed on the surface of the electrolyte, which helped stabilize the interface [46,48,[56], [57], [58]]. By dissolving the electrolyte with anhydrous acetonitrile, drying the acetonitrile solvent, collecting the 3D GFC framework for XPS detection, the characteristic peak of siloxane was shown in the Si 2p spectra (Fig. S6), and the Si 2p spectra did not change before and after the cycle, indicating the stability of its structure [59].
https://doi.org/10.1016/j.memsci.2020.118940_p2_16 | In order to further confirm the feasibility of the as-prepared SPEs, LFP/SPEs/Li all-solid lithium metal batteries were assembled for evaluation. Fig. 7a plots the charge-discharge curve of the LFP/SPEs/Li battery at a current density of 0.2C. The LFP/PEO@GFC-x% ILs/Li battery showed a clear charge and discharge platform. On the contrary, the LFP/PEO/Li battery has a serious charge-discharge curve due to poor stability. The first coulombic efficiency (CE) of different SSLMBs was 77.7% (PEO, 37.2/47.9 mA h g−1), 95.2% (PEO@GFC, 137.6/144.6 mA h g−1), 96.3% (PEO@GFC-10% ILs, 146.8/152.4 mA h g−1) and 97.0% (PEO@GFC-25% ILs, 153.1/157.9 mA h g−1). Fig. 7b further evaluates the cycle performance of SSLMBs. After 100 cycles, the LFP/PEO@GFC-10% ILs/Li and LFP/PEO@GFC-25% ILs/Li battery capacity stabilized at 146.0 mA h g−1 and 155.2 mA h g−1, respectively. The capacity of the LFP/PEO@GFC/Li battery begins to slowly decay after 20 cycles, and the final capacity stabilizes at 120.1 mA h g−1. However, LFP/PEO/Li battery capacity declines rapidly, mainly due to lower ion conductivity, and battery short circuit caused by and growth of Li dendrites [32,60]. In addition, the electrochemical performance of PEO@GFC-50% ILs electrolyte was also tested, and the results are shown in Fig. S7. The Li/PEO@GFC-50% ILs/Li symmetrical (Fig. S7a) battery showed a small overpotential at the beginning, but the voltage began to fluctuate after about 150 h. For the LFP/PEO@GFC-50% ILs/Li battery (Fig. S7b), it provides a higher discharge capacity at the beginning, and the capacity gradually decreases after 30 cycles. Therefore, the electrochemical stability of PEO@GFC-50% ILs electrolyte has deteriorated in both lithium symmetrical batteries and SSLMBs, which may be attributed to the excessively high ILs content, and the leakage of ILs from the PEO@GFC framework during long-term cycling, resulting in the dissolution of PEO [38]. In order to confirm our conjecture, observe the state of the electrolyte by placing the PEO@GFC-50% ILs electrolyte in a 60 °C incubator. The optical image is shown in Fig. S7c. Over time, IL gradually oozes out, and finally only the GFC framework is left for 20 days, which leads to poor electrochemical performance. Fig. 7c shows the rate performance of SSLMBs. The average specific capacity of SSLMBs assembled with different electrolytes at different current densities is shown in Fig. S8. SSLMBs equipped with PEO@GFC-10 (25)% ILs electrolyte showed excellent rate performance. It is worth noting that the LFP/PEO@GFC-25% ILs/Li battery showed stable cycling performance at a current density of 0.5C (Fig. 7d). After 150 cycles, the capacity remained at 152.0 mA h g−1 with the capacity retention rate was 99.2%, and the CE was close to 100%, indicating excellent interface stability [21]. In order to further confirm the practicability of the as-prepared PEO@GFC-25%ILs electrolyte, SSLMBs were assembled with high-voltage cathode LiCoO2 (LCO) to conduct charge and discharge tests in the voltage range of 3.0–4.2 V. The discharge specific capacity of 128.3 mA h g−1 can be obtained after 100 cycles at a current density of 0.2C (Fig. S9). The change of the interface impedance was observed through EIS spectrum to reveal the difference in the electrochemical performance of SSLMBs (Fig. 7e). The equivalent circuit diagram is shown in Fig. S10a [61], and the impedance values obtained from the fitting results are listed in Table S2. The interface impedance of LFP/PEO/Li battery increased sharply after cycling (Fig. S10b), which results in poor cycle performance. The LFP/PEO@GFC-10 (25)% ILs/Li battery maintains a small value of interface impedance before and after cycling (0.2C, 50 cycles), and shows a small increase, indicating the excellent cycling stability of the electrode/electrolyte interface during cycling [62], which is mainly due to the introduction of ILs which increases the wettability of the interface between the electrolyte and the electrode [63]. The difference in electrochemical kinetics of SSLMBs was further studied by GITT technology as shown in Fig. 7f. According to our previous report, the lithium ion diffusion coefficient (DLi+) was calculated [61,64]. Since the same LFP cathode material was used, it can be considered that the difference in electrochemical kinetics is mainly attributed to the different electrolytes assembled. Overall, the LFP/PEO@GFC-10 (25)% ILs/Li battery showed a higher DLi+, indicating higher electrochemical activity and faster Li+ diffusion [31].
https://doi.org/10.1016/j.memsci.2020.118940_p2_18 | The FESEM images of Li anode and SPEs were tested by disassembling SSLMBs after cycling. We found that the Li metal surface in the LFP/PEO/Li battery (Fig. 8a) exhibits a relatively rough surface, which corresponds to uneven Li deposition. There is an obvious hole on the surface of the PEO electrolyte, and the surface is covered with small particles, which are aggregated and embedded in the PEO. On the contrary, the Li metal surface showed a smooth and flat surface without dendrite growth in LFP/PEO@GFC-x% ILs/Li battery (Fig. 8b–d), and the morphology of the electrolyte was the same as the initial state. The cross-sectional image (Fig. 8e) of the LFP/PEO@GFC-25% ILs/Li battery shows that the components are in close contact, which ensures the stability of the cycle. From the enlarged image, it can be observed that the PEO matrix tightly wrapped the 3D GFC framework. In addition, C, O, S, F and N elements are evenly distributed in the PEO@GFC-25% ILs inside. Si elements are concentrated in the 3D GFC framework, and Fe and Al elements correspond to LiFePO4 cathode and current collector aluminum foil, respectively. It can be clearly seen from Fig. 8f that the capacity of our designed LFP/PEO@GFC-25%ILs/Li battery after cycling is better than other reports, showing the application potential of high-performance SSLMBs.
https://doi.org/10.1016/j.memsci.2020.118940_p2_20 | Scheme 2 describes the schematic diagram of Li deposition in lithium symmetric batteries and solid-state batteries. For the use of a single PEO electrolyte, the uneven Li deposition phenomenon is serious, and Li dendrites are formed and diffused rapidly during the charge and discharge process, resulting in battery short circuit. By using PEO@GFC-x% ILs electrolyte, Li can be deposited uniformly without dendrite growth. The excellent electrochemical performance of PEO@GFC-10 (25%) ILs electrolyte is mainly attributed to the following two points: (1) 3D GFC provides a strong framework and improves the mechanical properties of SPEs, (2) the addition of IL not only improves the ionic conductivity of SPEs, but also helps to form a good interface contact.
https://doi.org/10.1016/j.memsci.2020.118940_p3_2 | In summary, the flexible SPEs electrolyte (PEO@GFC-x% ILs) were successfully prepared by using glass fiber cloth as the 3D support framework, and then PEO, LiTFSI and ILs were filled into the 3D GFC framework. Thanks to the robust 3D GFC framework, PEO@GFC-x% ILs electrolytes show higher thermal stability and mechanical strength compared to the original PEO electrolyte. In addition, due to the unique structure of PEO@GFC-x% ILs electrolyte, its electrochemical performance has also been significantly improved. The ionic conductivity can reach 1.6 × 10−4 S cm−1 (at 30 °C, PEO@GFC-25% ILs), which is almost twenty times that of the original PEO electrolyte. The electrochemical stability window of PEO@GFC-ILs electrolyte reached 5.2 V and the lithium ion transfer number increased to 0.45 at 60 °C. In addition, the Li symmetrical batteries can achieve a stable cycle life of 2000 h. It also shows excellent cycle performance and rate performance in SSLMBs system. This study provides a simple and effective way to provide satisfactory solid polymer electrolyte performance for SSLMBs applications.
https://doi.org/10.1016/j.memsci.2020.119018_p1_2 | In modern society, people are using a variety of portable electronic devices and electric vehicles, and researchers need to focus on honing existing energy conversion and storage technologies to meet society`s current needs [1]. Commercialized state-of-the-art Li secondary batteries based on liquid electrolytes are one of the most promising energy storage technologies used in advanced electronic devices, but there are always potential unavoidable safety problems such as liquid leakage and high flammability [[2], [3], [4]]. Replacing liquid electrolytes with solid polymer electrolytes is considered to be a key solution to overcome these state-of-the-art Li secondary battery limitations [[5], [6], [7], [8], [9], [10]].
https://doi.org/10.1016/j.memsci.2020.119018_p1_3 | Solid polymer electrolyte membrane acts as both a separator and an electrolyte, functioning as a physical barrier to dendrite growth, while also reducing thermal runaway and explosion. However, solid polymer electrolytes have several inherent disadvantages such as poor ionic conductivity at room temperature, a low cation transference number, and the undesirable formation of an interfacial layer at the electrode surface. In addition, the complicated and sophisticated production process of solid polymer electrolyte membranes limits the size of the membrane and increases the production cost, thereby limiting their usefulness in the Li secondary battery market. Consequently, developing reliable solid polymer electrolyte membranes has become a field of research attracting increasing attention in that sector.
https://doi.org/10.1016/j.memsci.2020.119018_p1_4 | To alleviate these problems, various modifications of solid polymer electrolytes have been proposed, such as co-polymerization, blending, the incorporation of fillers (including inorganics and ceramics), and plasticization [[11], [12], [13], [14], [15], [16]]. Depending on the modification method, these solid polymer electrolytes are also distinguished by different names such as blend polymer electrolytes, composite polymer electrolytes, and gel polymer electrolytes (GPEs). Among them, GPEs are attracting more attention because they exhibit more promising properties. GPEs are generally found in the form of a film or membrane, but their transport properties are similar to liquid electrolytes (i.e., they act like both a solid and a liquid). GPEs have numerous advantages such as their easy fabrication into desired shapes, lightweight, leak protection, excellent flexibility, and improved safety in the desired shape. In addition, they exhibit high ionic conductivity, excellent thermal stability, and a wide electrochemical stability window, making them a preferred electrolyte material for Li secondary batteries [17,18]. However, most of the GPEs reported so far contain host polymers, Li salts and large quantities of low molecular organic plasticizers (ethylene carbonate, propylene carbonate, diethyl carbonate, polyethylene glycol, etc.) [[19], [20], [21]]. These organic plasticizers in the GPEs limit the use of Li secondary batteries due to flammability, volatility, and corrosion.
https://doi.org/10.1016/j.memsci.2020.119018_p1_5 | Recently, ionic liquids (ILs), a type of molten salt, have attracted much attention as a promising alternative to conventional organic plasticizers due to their unique properties including their high ionic conductivity, excellent electrochemical window, ultra-low volatility, tunable polarity, non-flammability, negligible vapor pressure, excellent miscibility to conventional liquid electrolytes, and good thermal stability [22,23]. ILs are room-temperature molten salts having a melting point of less than 100 °C, consisting of bulky asymmetric organic cations and inorganic anions. ILs act as plasticizers, expanding the amorphous portion of the host matrix. ILs of the host polymer matrix create a high conductivity path across the GPEs (due to the percolation theory) and improve interfacial compatibility (good passive film formation at the interface between GPEs and active materials) [[24], [25], [26]]. The ILs incorporating GPEs are unique electrolyte materials that have the advantages of both solid electrolyte and liquid electrolyte properties, and are therefore called hybrid gel polymer electrolytes (HGPEs) or ionic liquid gel polymer electrolytes (ILGPEs). Given the importance of ILs incorporating GPEs, HGPE and ILGPE development is a new scientifically important area for researchers to focus on, to optimize properties for practical Li secondary battery applications.
https://doi.org/10.1016/j.memsci.2020.119018_p1_6 | The properties and performance of ILGPEs depend on the type of host polymeric material, dopant Li salt, and IL. Subsequently, the selection of suitable materials plays a crucial role in developing high performance ILGPEs. Thus far, several ILGPEs containing various types of host polymers [poly (ethylene oxide), poly (methyl methacrylate), polyacrylonitrile, poly (vinylidene fluoride-co-hexafluoropropylene), etc.] complexed with various Li salts [lithium perchlorate (LiClO4), lithium tetrafluoroborate (LiBF4), lithium bis(trifluoromethanesulfonyl)imide (LiTFSI), lithium trifluoromethanesulfonate, etc.] and ILs have been reported [[27], [28], [29], [30]]. Among them, PVdF-HFP-based ILGPEs are of great interest because they have semi-crystalline properties (i.e. both crystalline and amorphous phases); Crystalline vinylidene fluoride units provide structural integrity to support free-standing film formation, and amorphous hexafluoro propylene units help to trap large amounts of ionic species. In addition, PVdF-HFP is a fluorinated copolymer, exhibiting distinct properties such as a high dielectric constant, high thermal endurance, good chemical resistance, and high hydrophobicity, making it one of the best host polymer matrices for ILGPEs development. LiTFSI has numerous advantages such as low moisture absorption, good thermal stability, high solubility, and more stable oxidation. In addition, LiTFSI has a larger anion size than other Li salts, which reduces the crystallinity of the host polymer and can facilitate Li ion transport in ILGPEs. PMPyrrTFSI is one of the most promising ILs and exhibits distinct properties such as high thermal stability, good chemical resistance, a wide electrochemical stability window, and high ionic conductivity. Gonzalez reported the physical properties of PMPyrrTFSI and concluded that it was a good electrolyte material [31]. PMPyrrTFSI not only acts as a plasticizer, but also provides new charge carriers for conduction (PMPyrr+ and TFSI–), of which TFSI‾ is a common anion with LiTFSI.
https://doi.org/10.1016/j.memsci.2020.119018_p1_7 | In this study, PVdF-HFP, LiTFSI, and PMPyrrTFSI were chosen as host polymers, dopant salts, and additive/liquid plasticizers for developing ILGPEs. Free-standing PVdF-HFP/LiTFSI solid electrolytes were prepared as reference cases, and the properties of PVdF-HFP/LiTFSI/PMPyrrTFSI ILGPEs were compared. In Li secondary battery applications, the practicality of ILGPEs depends on the ambient temperature ionic conductivity, the cationic transference number, the electrochemical stability window, and the flammability. The structural, thermal, electrical, and electrochemical properties of the prepared ILGPE samples were investigated, and the optimum composition was confirmed. Finally, the optimized ILGPEs (PVdF-HFP/LiTFSI/PMPyrrTFSI) were used as separators and electrolytes in cells having a Li metal/ILGPE/LiFePO4 configuration, and their performance was studied. This study evaluated the development and optimization process for ILGPEs, providing new research directions for flexible and shape-variant solid-state Li secondary batteries.
https://doi.org/10.1016/j.memsci.2020.119018_p2_3 | Poly (vinylidene fluoride-co-hexafluoropropylene) (PVdF-HFP, Mw = 350,000, Kynar 2801, Arkema Co., Belgium), 1-methyl-1-propylpyrrolidinium bis(trifluoromethanesulfonyl) imide (PMPyrrTFSI, 99.9%, io-li-tech, GmbH) and tetrahydrofuran (THF, 99.9%, Aldrich) were used as a host polymer, IL, and organic solvent for preparation of the HGPE films.
https://doi.org/10.1016/j.memsci.2020.119018_p2_4 | Lithium iron phosphate (LFP; LiFePO4, average particle size (D50) = 0.5–1 μm, Life Power P2, C), conductive carbon (Super P, Imerys, Belgium), poly (vinylidene fluoride) (PVdF, KF-1300, Kureha, Japan), N-methyl-2-pyrrolidone (NMP, Aldrich, Korea), Al foil (15 μm, Sam-A Aluminum, Korea) were used as active material, electronic conductor, binder, solvent, and current collector for preparation of the cathode.
https://doi.org/10.1016/j.memsci.2020.119018_p2_6 | PVdF-HFP/LiTFSI solid electrolytes and PVdF-HFP/LiTFSI/PMPyrrTFSI ILGPEs were prepared using a standard solution casting technique. In the former case, a predetermined amount of PVdF-HFP and LiTFSI were added to the THF and magnetically stirred at 60 °C for 12 h to obtain a homogeneous solution. The stirred solution was cast on an Al foil by a thickness-controlled doctor blade, and the solvent was evaporated slowly at room temperature (25 °C), followed by vacuum drying, to obtain a free-standing solid polymer electrolyte film. As the composition of PVdF-HFP/LiTFSI = 70/30 by weight (70PVdF-HFP:30LiTFSI) was found to be optimal using various characterization techniques (i.e., this composition exhibited better structural and electrical properties than others), the 70PVdF-HFP:30LiTFSI composition was chosen as the host system for preparing PVdF-HFP/LiTFSI/PMPyrrTFSI ILGPEs. In the latter case, a homogeneous mixture was obtained by placing PVdF-HFP and LiTFSI in the THF at a ratio of 70:30 (by weight) and magnetic stirring at 60 °C for 6 h. Various quantities of PMPyrrTFSI were added to the prepared PVdF-HFP/LiTFSI solution (70PVdF-HFP/30LiTFSI) and stirred continuously for 12 h at room temperature to obtain a transparent viscous solution. This solution was poured onto Al foil, and the THF solvent was evaporated at room temperature to obtain free-standing gel polymer electrolyte films. The manufacturing process of ILGPEs is shown schematically in Fig. 1. All processes were conducted in an Ar-filled glove box (H2O < 0.5 ppm, O2 < 0.5 ppm) to prevent environmental contamination. Various compositions of PMPyrrTFSI ionic liquid incorporated ILGPEs were represented as 70PVdF-HFP/30LiTFSI/x PMPyrrTFSI, where x is the weight ratio to the sum of the weights of PVdF-HFP and LiTFSI. We varied x from 0 to 60 wt% (x = 0, 20, 40, and 60 wt%) because beyond x = 60 wt%, the ILGPE film did not have the stable physical properties of solids for further investigation. The thickness of prepared ILGPEs with different PMPyrrTFSI was controlled to within approximately 100 μm. 70PVdF-HFP/30LiTFSI/x PMPyrrTFSI (x = 0, 20, 40, and 60 wt%) film looked transparent and did not crack with repeated bending, indicating that they had good flexibility and sufficient mechanical strength. Download : Download high-res image (722KB)Download : Download full-size image Fig. 1. Schematic illustration of the preparation of ionic liquid gel polymer electrolytes (ILGPEs).
https://doi.org/10.1016/j.memsci.2020.119018_p2_8 | The X-ray diffraction (XRD) patterns of the polymer electrolyte films were recorded using an X/max Rigaku X-ray diffractometer with Cu Kα ration (λ = 0.15406 nm) in the Bragg angle range 5–65° (scan rate = 2° min−1). Surface morphological features of the polymer electrolyte films were examined through field emission scanning electron microscopy (Hitachi, Japan). Energy dispersive X-ray (EDX) images of the polymer electrolyte films were investigated through EDX spectroscopy (AMETEK, USA). Thermal history and stability of polymer electrolyte films were obtained through differential scanning calorimetry (Q20, TA, USA) in the temperature range 30–650 °C (heating rate = 10 °C min−1). Ionic conductivity measurement of the polymer electrolyte films was performed using an impedance analyzer (VSP, Bio-Logic, USA) over the frequency range of 1 MHz–1 Hz. For this measurement, the polymer electrolyte films were cut into circular pieces and sandwiched between two stainless-steel (SS) electrodes with an SS/Polymer electrolyte/SS configuration. The Li+ transference number of 70PVdF-HFP/30LiTFSI/60PMPyrrTFSI was measured using electrochemical impedance and a chronoamperometry analyzer with the configuration Li/ILGPE/Li. The electrochemical stability window of the gel polymer electrolyte film was obtained using a linear sweep voltammetry (LSV) method with a Li/polymer electrolyte/stainless steel configuration (scan rate = 1.0 mV s−1). For all these measurements, standard two-electrode CR2032 coin cells were prepared in an Ar-filled glove box (H2O < 0.5 ppm, O2 < 0.5 ppm).
https://doi.org/10.1016/j.memsci.2020.119018_p2_10 | LFP cathodes were prepared using a slurry casting method. LFP powder (80 wt%), conductive carbon (Super P, 10 wt%), and PVdF binder (10 wt%) were mixed in an NMP solvent to form a homogenous slurry, which was then cast onto the Al foil using a thickness control doctor blade instrument and vacuum dried at 120 °C for 12 h. The dried LFP cathodes (average areal loading = ~6.65 mg cm-2) were punched into round discs (diameter = 10 mm) and transferred into a glove box for cell preparation. The CR2023 coin cells with a configuration of LFP/ILGPE/Li were assembled in the glove box, where Li metal was used as the anode, LFP electrodes were used as the cathode, and ILGPE was used as the solid electrolyte and separator. The CR2023 coin cell testing was conducted using a battery tester (PNE, South Korea) at room temperature (25 °C).
https://doi.org/10.1016/j.memsci.2020.119018_p3_4 | LiTFSI salt exhibited sharp peaks at 2θ = 10.87°, 17.64°, 18.77°, 21.80°, 25.32°, 29.31°, 33.80°, 41.36°, and 44.86°. Each peak position of LiTFSI salt agrees with the LiTFSI crystalline properties seen on the JCPDS (Joint Committee on Powder Diffraction Standards) card (No. 01-082-2341). By contrast, the pristine PVdF-HFP film showed crystalline peaks at 2θ = 17.63°, 19.89°, 26.68°, and 39.8°, which agrees well with the crystalline properties of PVdF-HFP [14,15], and a broad amorphous halo centered at 2θ = 18.68°. This implies that PVdF-HFP has semi-crystalline properties (i.e., the coexistence of crystalline and amorphous regions). The crystalline peaks of the PVdF-HFP film were assigned to (100) + (020), (110), (021), and (002)/(211) plane reflections, respectively, resulting from the regular arrangement of vinylidene fluoride (VdF) units. The amorphous halo originated from the hexafluoropropylene (HFP) units [28,32,33].
https://doi.org/10.1016/j.memsci.2020.119018_p3_6 | When 10 wt% LiTFSI salt was added to the pristine PVdF-HFP matrix (90PVdF-HFP/10LiTFSI), significant changes in the XRD pattern were observed. The crystalline peak intensity decreased and widened, indicating a decrease in crystallinity and an increase in the amorphous region of the PVdF-HFP matrix. However, the peak associated with LiTFSI was not observed in 90PVdF-HFP/10LiTFSI. This implies that crystalline LiTFSI salt was dissolved and mixed in the PVdF-HFP polymer matrix at the molecular level. Polymer chains have intermolecular and intramolecular interactions, and these bond strengths are responsible for the structural properties of the polymer films. Ions (Li+, TFSI–) released from the dopant LiTFSI salt permeate into the PVdF-HFP matrix and act to loosen the interactions between the polymer chains. The reduction of the intermolecular interaction between polymer chains results in an increase in the amorphous region inside the PVdF-HFP matrix. For 70PVdF-HFP/30LiTFSI, the peaks associated with crystalline PVdF-HFP gradually decreased and widened. The crystalline peaks of PVdF-HFP at 2θ = 26.68° and 39.8° almost disappeared, and the peak width at 2θ = 19.89° widened significantly. Interestingly, however, for 60PVdF-HFP/40LiTFSI, a new crystalline peak appeared at θ = 45°. This was likely due to excessive LiTFSI crystallization in the exterior region of the PVdF-HFP polymer chain. Considering these results, 70PVdF-HFP:30LiTFSI (which exhibited relatively low crystalline peak intensity but high amorphous properties) was verified as the optimal composition.
https://doi.org/10.1016/j.memsci.2020.119018_p3_7 | The thermal behavior of polymer films (pristine PVdF-HFP and (100–x)PVdF-HFP/xLiTFSI, where x is the wt.% of polymer electrolytes) was investigated using DSC in the 30–250 °C temperature range. As shown in Fig. 3, the pristine PVdF-HFP exhibited a strong endothermic peak at 141.9 °C, which is associated with the crystalline melting temperature (Tm) of PVdF-HFP (i.e., confirmation of the PVdF-HFP crystalline phase). On the other hand, with 90PVdF-HFP/10LiTFSI, the endothermic Tm peak weakened and widened, and also shifted to a lower temperature (131.8 °C), indicating that not only the degree of the crystalline phase of PVdF decreased, but the crystalline formation also changed. Although the exact mechanism cannot be clearly stated, the interaction of the PVdF-HFP chain with ions (Li+, TFSI‾) interferes with the formation of the crystalline regions of PVdF-HFP and is, therefore, thought to lower Tm. These results agree with the polymer crystalline phase formation inhibitory properties of the dopant LiTFSI discussed in the XRD results above (Fig. 2). As the LiTFSI salt concentration increased up to 30 wt% (70PVdF-HFP/30LiTFSI), the endothermic Tm peak gradually shifted to a lower temperature and the peak intensity decreased (124.7 °C and 118.3 °C for 80PVdF-HFP/20LiTFSI and 70PVdF-HFP/30LiTFSI, respectively).
https://doi.org/10.1016/j.memsci.2020.119018_p3_9 | The percentage of relative crystallinity of the polymer electrolytes (χc) was calculated based on the following equation (1), assuming that the pristine PVdF-HFP polymer film had a 100% pure crystalline structure [34,35]: (eq. 1) where is the melting enthalpy of pristine PVdF-HFP, and is the melting enthalpy of the LiTFSI complexed PVdF-HFP polymer electrolytes.
https://doi.org/10.1016/j.memsci.2020.119018_p3_10 | The area of the crystalline melt endothermic peak shown in Fig. 3 provides the melting enthalpy value representing the required energy for crystalline melting of the polymer films and polymer electrolytes [provided units of heat absorbed per unit weight (W g–1)]. The measured Tm values and calculated χc values are listed in Table 1. As expected from the XRD and DSC results, the χc value of the solid polymer electrolytes decreased with increasing amounts of LiTFSI salt, up to 30 wt%. When the LiTFSI salt exceeded the 30 wt%, however, the χc value increased.
https://doi.org/10.1016/j.memsci.2020.119018_p3_12 | Considering the high Tm of pristine LiTFSI salt (~235 °C), the observed Tm of 60PVdF-HFP/40LiTFSI (138.4 °C) seemed closely related to the Tm of pristine PVdF-HFP (141.9 °C). At a high Li salt concentration above a critical point, the distance between dissolved ions (Li+, TFSI–) is reduced, where the intermolecular force between cations and anions may be more dominant than the intermolecular force between the ions and the polymer chain. As a result, the ions exuded from the PVdF-HFP polymer matrix and aggregated on the surface of the PVdF-HFP polymer matrix, resulting in LiTFSI crystals (Fig. S1 in Supplementary data). Along with this, the PVdF-HFP polymer chain was about to return to its original structure (i.e., polymer reorganization). These results are agree well with the XRD and DSC results for 60PVdF-HFP/40LiTFSI; a sharp crystalline peak appeared θ = 45°, similar to that of the LiTFSI crystals, and the Tm of 60PVdF-HFP/40LiTFSI was close to that of PVdF-HFP.
https://doi.org/10.1016/j.memsci.2020.119018_p3_13 | In summary, the 70PVdF-HFP:30LiTFSI polymer electrolytes had the lowest χc values, which implies that they exhibited the highest amorphous properties among the experimental groups. In the amorphous phase, the polymer chains have high flexibility and move easily in all directions (i.e., polymer chains have high segmental mobility). The amorphous region of the PVdF-HFP provides a pathway for dissociated LiTFSI ions to move smoothly (i.e., ions have high translation mobility) [36]. The polymer segmental motion and ion mobility in the amorphous region are higher than in the crystalline region, which significantly affects the ionic conductivity of the polymer electrolytes.
https://doi.org/10.1016/j.memsci.2020.119018_p3_14 | Based on AC impedance spectroscopy measurements, the ionic conductivity of the polymer electrolytes was measured (Fig. S2 in Supplementary data). Each plot consists of two well-defined regions; a high-frequency depressed semicircle and a low-frequency inclined spike, which are typical of solid polymer electrolytes [37,38]. The high-frequency semicircle represents the combined behavior of the mobile ions and the polymer chains, which is determined by the parallel combination of bulk resistance and bulk capacitance. The low-frequency spikes represent blocking double layer capacitance at the electrode-electrolyte interface formed by ion migration/polarization. The bulk resistance (Rb) of the polymer electrolytes can be calculated using the numerical value of the intersection between the semi-circle and the inclined spike based on the following equation [39]: (eq. 2) where l, A, and Rb represent the thickness of the solid polymer electrolytes, the area of the solid polymer electrolytes, and the bulk resistance of the solid polymer electrolytes, respectively. Room-temperature ionic conductivity values of the solid polymer electrolytes are listed in Table 1.
https://doi.org/10.1016/j.memsci.2020.119018_p3_15 | The tendency of the ionic conductivity of the solid polymer electrolytes was closely related to the results of Tm and χc; As shown in Fig. 4, the ionic conductivity increased as the LiTFSI amount increased up to 30 wt% (while Tm and χc decreased). Subsequently, as the LiTFSI amount further increased, the ionic conductivity decreased (while Tm and χc increased). These results are reasonable because lower Tm and χc are evidence that the amount of amorphous region in the solid polymer electrolytes increased to mitigate ion migration as discussed above. The increase of ionic conductivity seen up to 30 wt% LiTFSI (70PVdF-HFP/30LiTFSI) was related to the increasing number of mobile charge carriers with decreasing crystallinity of the host PVdF-HFP matrix. For 40 wt% LiTFSI (60PVdF-HFP/40LiTFSI), the decrease in ionic conductivity was attributed to the reorganization properties of the host PVdF-HFP matrix. Although 70PVdF-HFP/30LiTFSI showed the highest ionic conductivity (3.03 10−6 S cm−1), this value is not suitable for use in commercialized Li secondary batteries. Consequently, we put more effort into improving the ionic conductivity of 70PVdF-HFP/30LiTFSI by applying a thermally stable PMPyrrTFSI ion liquid as a plasticizer.
https://doi.org/10.1016/j.memsci.2020.119018_p3_17 | The ionic conductivity of 70PVdF-HFP/30LiTFSI/xPMPyrrTFSI (where x is weight ratio to the sum of the weights of PVdF-HFP and LiTFSI) GPEs measured as a function of PMPyrrTFSI content is shown in Fig. 5 (measured at room temperature, 25 °C). The room-temperature ionic conductivity increased with increasing PMPyrrTFSI concentration and achieved a high value (6.93 × 10−4 S cm−1) at 60 wt% PMPyrrTFSI concentration.
https://doi.org/10.1016/j.memsci.2020.119018_p3_19 | The ionic conductivity is influenced by three interrelated factors, namely mobile charge carriers/ions (ni), the charge of the mobile carrier (qi), and the segmental mobility of polymer chains (μi) and can be expressed as follows [13]: (eq. 3)
https://doi.org/10.1016/j.memsci.2020.119018_p3_20 | Considering the above relationship, the improvement of the ionic conductivity of 70PVdF-HFP/30LiTFSI/xPMPyrrTFSI GPEs can easily be understood. As PMPyrrTFSI is introduced in 70PVdF-HFP/30LiTFSI, the total number of charge carriers increases owing to the new additional charge carries (PMPyrr+ and TFSI–). In addition, PMPyrrTFSI, an ionic liquid with liquid properties, increases polymer segmental mobility by reducing the existing interactions between PVdF-HFP polymer chains, resulting in increased charge carrier mobility.
https://doi.org/10.1016/j.memsci.2020.119018_p3_21 | Segmental mobility of polymer chains is closely related to the amorphous region of the polymer matrix. The crystalline properties of 70PVdF-HFP/30LiTFSI and 70PVdF-HFP/30LiTFSI/60PMPyrrTFSI GPEs were investigated using XRD (Fig. S3 in Supplementary data). In contrast to the case of 60PVdF-HFP/40LiTFSI, incorporating PMPyrrTFSI, the crystalline peaks related to PVdF-HFP (2θ = 18.28°) and LiTFSI (2θ = 26.68°) disappeared, while other peaks (2θ = 20.8° and 39.8°) broadened, indicating that the amorphous region increased. Although the anion type of PMPyrrTFSI and LiTFSI are the same, due to the larger cation (PMPyrr+) compared to the Li ion, unlike the LiTFSI case, the additional introduction of PMPyrrTFSI reduced the intermolecular interaction between the PVdF-HFP polymer chains rather than the PMPyrrTFSI recrystallization.
https://doi.org/10.1016/j.memsci.2020.119018_p3_22 | The thermal properties of the polymer electrolytes (pristine PVdF-HFP, 70PVdF-HFP/30LiTFSI, and 70PVdF-HFP/30LiTFSI/60PMPyrrTFSI) were investigated using thermogravimetric (TGA) (Fig. S4 in Supplementary data). The pristine PVdF-HFP film had no weight loss up to ~470 °C, while 70PVdF-HFP/30LiTFSI showed significant thermal decomposition at ~350 °C, which was attributed to the decomposition of the polymer-salt complex [40]. By contrast, 70PVdF-HFP/30LiTFSI/60PMPyrrTFSI showed improved thermal stability up to ~420 °C, after which decomposition of the polymer-IL complex occurred [40,41]. This implies that the thermal stability of 70PVdF-HFP/30LiTFSI was increased with the incorporation of IL.
https://doi.org/10.1016/j.memsci.2020.119018_p3_23 | The surface morphology and its EDX elemental mapping of 70PVdF-HFP/30LiTFSI/60PMPyrrTFSI were investigated. 70PVdF-HFP/30LiTFSI/60PMPyrrTFSI exhibited a smooth porous surface (Fig. 6a and b), and C, O, F, and S were uniformly distributed over the entire surface of 70PVdF-HFP/30LiTFSI/60PMPyrrTFSI (Fig. 6 c-f). Both results indicate that LiTFSI and PMPyrrTFSI were homogeneously distributed in the PVdF-HFP matrix, unlike the excess LiTFSI producing crystals on the surface of 70PVdF-HFP/30LiTFSI (Fig. S1 in Supplementary data).
https://doi.org/10.1016/j.memsci.2020.119018_p3_25 | The contribution of Li ions to the total conductivity ( ) of the gel polymer electrolytes, which can be expressed by the Li ion transference number ( ), is important for practical battery system applications. The polarization current curve of 70PVdF-HFP/30LiTFSI/60PMPyrrTFSI shows that the initial current dropped sharply and reached a stable value after a few minutes (Fig. S5 in Supplementary data). can be measured by a combination between AC impedance and DC polarization techniques proposed by Watanabe [42]: (eq. 4) where Is is the steady state current, I0 is the initial current, Rs is the resistance of the passivation layer (steady state), R0 is the initial resistance of the passivation layer, and ΔV is the applied potential. of 70PVdF-HFP/30LiTFSI/60PMPyrrTFSI was 0.38, which implies that 38% of the conductivity ( ) was carried out by Li ions. This value was similar to or higher than that of the GPEs reported in previous studies [35,43,44].
https://doi.org/10.1016/j.memsci.2020.119018_p3_26 | The electrochemical stability of 70PVdF-HFP/30LiTFSI/60PMPyrrTFSI was examined using the LSV method (Fig. S6 in Supplementary data). 70PVdF-HFP/30LiTFSI/60PMPyrrTFSI was stable up to 5.6 V vs. Li/Li+, which is sufficiently good for practical solids state Li secondary batteries.
https://doi.org/10.1016/j.memsci.2020.119018_p3_27 | In terms of ionic conductivity, thermal stability, Li ion transference number, and electrochemical stability window values, 70PVdF-HFP/30LiTFSI/60PMPyrrTFSI GPEs meet the basic requirements of a solid electrolyte material. Therefore, Li metal/ILGPE/LiFePO4 half cells were assembled, and the electrochemical performance including charge-discharge capacity, cycle stability, columbic efficiency, and rate capability were evaluated.
https://doi.org/10.1016/j.memsci.2020.119018_p3_28 | Fig. 7a shows the initial charge-discharge potential curves of unit cells (Li metal/ILGPE/LFP half cells) at C/10 (0.071 mA cm−2). The unit cells exhibited flat potential plateaus at 3.48 and 3.36 V, respectively, which are typical properties of LiFePO4 in the first cycle of charge and discharge. Unit cells exhibited an initial discharge capacity of 150 mAh g−1, which was 93% of the theoretical value of LiFePO4 (160 mAh g−1). Moreover, the discharge capacity during subsequent cycles was almost the same as the first cycle. This implies that 70PVdF-HFP/30LiTFSI/60PMPyrrTFSI formed a better contact with the electrode surface and also formed a stable solid electrolyte interphase on the electrode surface during the initial cycling.
https://doi.org/10.1016/j.memsci.2020.119018_p3_30 | The rate capabilities of unit cells were investigated with varying charging currents from C/10 to 3C every ten cycles (Fig. 7b, C/10, C/5, 3C/10, C/2, 1C, 2C, and 3C). The discharge specific capacity of unit cells decreased with increasing current rates; 151 mAh g−1, 148 mAh g−1, 145 mAh g−1, 140 mAh g−1, 131 mAh g−1, 118 mAh g−1, and 106 mAh g−1 at C/10 (0.0706 mA cm−2), C/5 (0.1413 mA cm−2), 3C/10 (0.2119 mA cm−2), C/2 (0.3531 mA cm−2), 1C (0.706 mA cm−2), 2C (1.413 mA cm−2), and 3C (2.119 mA cm−2), respectively. At higher current rates, the local concentration of current increased, which increased the polarization and the electrolysis of mobile charge carriers, as the discharge capacity of the cells reduced. As the current density returned to C/5 however, the specific capacity recovered to 141 mAh g−1, which reached 93.4% of the initial discharge capacity. Furthermore, the cycle performance of the unit cells was investigated at C/10 (Fig. 7c). The unit cells showed a high discharge capacity of 148.1 mAh g−1 after 100 cycles, which was ~97.7% of the initial discharge capacity. The coulombic efficiency was ~99% throughout cycling, up to the 100th cycle.
https://doi.org/10.1016/j.memsci.2020.119018_p3_31 | The compatibility of ILGPEs to Li metal was further investigated using Li/Li symmetric cells. We measured the total interfacial resistance change of Li/Li symmetric cells during storage (Fig. S7 in Supplementary data) and potential profiles of Li/Li symmetric cells during galvanostatic cycling (Fig. S8 in Supplementary data). Compared to other electrolyte systems such as conventional liquid electrolyte (ethylene carbonate/dimethyl carbonate = 3/7 by vol. containing 1 M Li hexafluorophosphate) and 70PVdF-HFP/30LiTFSI, ILGPEs demonstrated the best compatibility with Li metal by forming stable SEI layers on the Li metal surface. Furthermore, due to the improved electrochemical stability, ILGPEs showed the improved cycle performance at high voltage operating condition of 2.5–4.8V (Fig. S9 in Supplementary data).
https://doi.org/10.1016/j.memsci.2020.119018_p3_32 | The observed electrochemical properties of the unit cells were very encouraging because they were better than those reported in previous studies [27,[44], [45], [46]]. This could be attributed to the optimized properties of the ILGPEs, which included good electrolyte-electrolyte compatibility/low interfacial resistance, and uniform Li deposition (dendrite suppression). Considering these results, we believe that various types of shape-variant Li secondary batteries can be manufactured using optimized ILGPE films coupled with the proper electrode and packaging choices. We are working towards this and hope to report more specific details in future studies.
https://doi.org/10.1016/j.memsci.2020.119018_p4_2 | In summary, Li ion conducting polymer electrolytes based on PVdF-HFP, LiTFSI, and PMPyrrTFSI were prepared using a cost-effective doctor blade technique and compositional dependence characteristics were studied. Based on the XRD results, thermal stability results, and ionic conductivity results, we confirmed that 70PVdF-HFP/30LiTFSI/60PMPyrrTFSI produced an optimized gel polymer electrolyte. 70PVdF-HFP/30LiTFSI/60PMPyrrTFSI exhibited maximum ionic conductivity (6.93 10−4 S cm−1) at room temperature with a high Li transference number ( = 0.38) and wide electrochemical stability (up to ~5.6 V vs. Li/Li+), satisfying the essential properties of solid-state Li secondary batteries. By using an optimized gel polymer electrolyte (70PVdF-HFP/30LiTFSI/60PMPyrrTFSI), the unit cell (Li metal/ILGPE/LiFePO4) achieved competitive electrochemical performances, such as maintaining 97.7% of its initial capacity with a 99% coulombic efficiency after 100 cycles (at C/10). We concluded that 70PVdF-HFP/30LiTFSI/60PMPyrrTFSI can play a significant role as a platform for developing flexible solid-state Li secondary batteries.
https://doi.org/10.1016/j.memsci.2021.119615_p1_2 | With the increasing demand of electric devices and vehicles, high-performance energy storage systems have been developed rapidly in recent years [[1], [2], [3]]. Lithium-ion batteries (LIBs) have been widely used in the field such as mobile phones, computers, and electric vehicles due to the high stability, long lifespan, and large voltage [4,5]. A typical LIB consists of cathode, anode, liquid electrolyte, and separator [6]. And most anode materials of the commercial LIBs are graphite, which results in that the energy density of LIBs has basically reached the limit and cannot meet the growing demand of the market [7]. Therefore, lithium metal batteries (LMBs) have emerged. By choosing lithium (Li) metal or Li alloy as the anode, the energy density of LMBs is greatly improved. At present, LMBs have drawn extensive attention owing to the low cost, high theoretical specific capacity and excellent energy density [8,9]. Despite these advantages, uncontrolled dendritic Li growth during the repeated charge/discharge cycling process leads to the fast capacity fading, serious irreversibility and safety concerns, which has hampered the practical application of LMBs (such as lithium-oxygen (Li–O2) and lithium-sulfur (Li–S) batteries) over the past decades [[10], [11], [12]]. Therefore, it is indispensable to deal with the Li dendrite issue to improve the safety and stability in the practical application of LMBs.
https://doi.org/10.1016/j.memsci.2021.119615_p1_3 | For decades, countless efforts have been made to solve the above-mentioned issues, including electrolyte additives [[13], [14], [15], [16]], novel separators [[17], [18], [19]], and anode modification (artificial SEI layers [[20], [21], [22], [23]], composite anodes [[24], [25], [26], [27]], and lithium-free anodes [[28], [29], [30]]), etc. Moreover, the introduction of functional interlayers based on organic polymers [31] and inorganic materials (carbons [32,33] and inorganic-fiber [34]), can restrain the Li dendrite growth from the origin through guiding a homogeneous distribution of Li ions [35,36]. Among them, carbon nanofibers (CNFs) have been demonstrated to be beneficial to stabilize Li metal anode due to their 3D conductive networks, excellent conductivities and high specific surface areas [37]. On one hand, the introduction of CNFs can reduce the local current density and provide a high lithium-loading capacity [38]. On the other hand, the 3D conductive skeleton is able to accommodate the Li deposition to form a uniform Li-ion flux nearby the Li anode surface [39]. Base on the fact, many scholars are devoted to designing a 3D structural CNFs as functional interlayer to enhance the cycling stability of LMBs through inhibiting the Li dendrite growth. For instance, Wang and his coworkers introduced a CNFs coating interlayer obtained from Bacterial Cellulose (BC) hydrogel and placed it between the separator and Li anode, the novel separator effectively inhibited the growth of Li dendrite and achieved high performance Li–S battery [40]. Yang et al. reported a Cu current collector modified by CNFs from PR-24-XT-HHT for Li metal anode, which could achieve excellent cycling performance due to the large specific surface area and high conductivity of the CNFs network [41]. It is noteworthy that the carbon nanofibers mentioned above are all randomly distributed, and Li ions migrate randomly along the direction of these fibers. Interestingly, it has been reported that the ordered fibers with directional channels can realize the directional migration of Li ions [42]. Moreover, the ordered nanofibers possess a regular arrangement structure, which can achieve more uniform deposition of Li ions. In view of these advantages, we designed an ordered nascent nanofiber by the microfluidic spinning technology (MST), wherein MST is a novel method to produce ordered micro/nanofibers based on the traditional wet spinning rapid prototyping and laminar flow effect of microfluidics [[43], [44], [45], [46]]. Compared with traditional spinning technique, MST has numerous advantages such as simplicity without high voltage current, low-energy, diversity and safety, which has been widely applied in supercapacitor, wearable devices and tissue engineering [[47], [48], [49], [50]]. However, to the best of our knowledge, up to now, there have no reports about using MST to improve the electrochemical performance of LMBs. Therefore, it may be significant to develop the regular arranged CNFs based on MST to achieve highly safe LMBs more efficiently.
https://doi.org/10.1016/j.memsci.2021.119615_p1_4 | The above-mentioned using of 3D carbon nanofibers to inhibit the Li dendrite growth is through physical modulation. Apart from that, chemical interaction is another key aspect among materials. Nowadays, more and more researchers are trying to achieve uniform deposition of Li ions through chemical interaction. Generally, analogous alloy reaction can be formed between Mn based metal sulfides and Li ions during the Li deposition-stripping process [51,52]. Therefore, it will significantly contribute to inhibiting Li dendrite growth by spatial homogeneity of Li ions distribution based on some Mn based metal sulfides. Furthermore, the polar functional groups were reported to bring about strong interactions with Li ions and redistribute the Li ions to realize their homogeneous deposition. Cheng and his coworkers utilized the chemical affinity between rich polar functional groups (Si–O, O–H, O–B) in the 3D glass fibers (GFs) with Li ions, which realized the uniform distribution of Li ions and inhibited the Li dendrite growth [34]. Inspired of the above strong chemical affinity of polar functional groups towards Li ions, cellulose nanocrystal (CNC) is a rod-shaped crystal derived from hydrolyzed cellulose [53], which has been widely used in bioengineered tissue, separation membrane and energy fields due to its biodegradability, high aspect ratio, large specific surface areas and low density, etc. [54,55] More importantly, there are abundant polar groups hydroxy (-OH) in the surface of CNC, which are of great significance to redistribute the Li ions flux through adsorbing a vast array of Li ions [56,57]. Therefore, we designed an ordered CNFs doped with both Mn based metal sulfides and CNC and expected that the synergy of them could realize dendrite-free Li deposition from both physical and chemical aspects.
https://doi.org/10.1016/j.memsci.2021.119615_p1_5 | Herein, we proposed and prepared a novel 3D flexible CNFs interlayer including MnS and CNC for LMBs by MST and carbonization strategy. The 3D freestanding ordered CNFs interlayer with high electrical conductivity between separator and Li metal reduced the interface impedance and constructed a high directional ions and electrons transmission channels, which could accommodate the volume expansion of Li metal. The doped MnS nanoparticles in the interconnected ordered skeleton could provide more active sites of Li absorbing, and the polar functional groups –OH of CNC could induce strong interactions toward Li ions to further guide them uniformly deposit along the fiber skeleton, thus effectively restraining the Li dendrite growth. The design simplified the battery processing without binder was suitable to be applied to solve the challenges of Li anode in LMBs.
https://doi.org/10.1016/j.memsci.2021.119615_p2_3 | Polyvinylpyrrolidone (PVP, K90, Mw = 1300000 g/mol), MnSO4·H2O and ethanol (EtOH) were obtained from Kermel Chemical Co., Ltd, China. Cellulose nanocrystal (CNC) was supplied by ScienceK Co., Ltd., China. LiFePO4 (LFP) electrode material and Celgard 2340 separator were purchased from Shenzhen Poxon Co., Ltd., China. Lithium hexafluorophosphate (LiPF6, 1 mol/L) dissolved in ethylene carbonate (EC)/diethyl carbonate (DEC)/ethylmethyl carbonate (EMC) (v:v:v = 1:1:1) as electrolyte and N-methyl-pyrrolidone (NMP) were supplied by Aldrich Co. Ltd. The super P was obtained from TIMCAL, Switzerland. The binder polyvinylidene fluoride (PVDF) was purchased from 3F New Materials Co., Ltd., China. The water used in this experiment was all distilled water. All analytical grade chemicals and commercial reagents were used without further puriﬁcation.
https://doi.org/10.1016/j.memsci.2021.119615_p2_5 | 3 g PVP were dissolved in the mixed solvent of distilled water (3.5 g) and EtOH (10.25 g) for 3 h under continuous magnetic stirring to obtain the homogeneous solution A. Simultaneously, 12 wt%, 16 wt% and 20 wt% MnSO4·H2O were respectively dissolved in distilled water at room temperature to obtain the solution B1, solution B2 and solution B3. The detailed parameters were shown in Table S1. Afterwards, the solution B1, solution B2 and solution B3 were respectively added to the solution A, and the mixture was stirred for other 6 h to form the homogeneous spinning solution. The mass fraction of MnSO4 in the total solution was 4 wt%, 6 wt% and 8 wt%, respectively.
https://doi.org/10.1016/j.memsci.2021.119615_p2_6 | The fiber membranes were fabricated by a microfluidic spinning machine purchased from Nanjing Janus New Materials Co., Ltd. (JNS-MS-03, China). The schematic illustration of spinning process is shown in Fig. 1(a). Firstly, the obtained spinning solution was loaded into a 10 mL syringe, then the syringe was connected to a needle with the inner and outer diameters of 0.5 and 0.6 mm, respectively. The spinning solution was pushed out by the peristaltic pump at a propulsion speed of 0.2 mL/h, the fibers were winded directionally with a receiver device at a rotate speed of 450 rad/min. The spacing between the fibers could be controlled via adjusting the forward and reverse speed. Then the ordered PVP/MnSO4 fiber membranes were obtained. As shown in Fig. 1(b), the dried nascent fiber membranes were stabilized for 1 h at 260 °C in the air atmosphere with a rate of 2 °C/min in a muffle furnace and then carbonated for 1 h at 800 °C in nitrogen atmosphere with a speed of 2 °C/min in a tube furnace. Afterwards, the carbonized flexible MnS/CNFs membrane were obtained. Simultaneously, 0.1 g CNC was added in the 10 g distilled water to form a uniform aqueous suspension using the cell ultrasonic grinder. Finally, the obtained CNC suspension was gradually dropped onto the MnS/CNFs membrane in a mass ratio of MnS/CNFs: CNC = 3:2. Then the flexible MnS@CNC/CNFs membrane was obtained after drying in a vacuum oven at 60 °C for 24 h. Download : Download high-res image (752KB)Download : Download full-size image Fig. 1. (a) Schematic illustration of spinning process by microfluidic spinning machine; (b) Schematic illustration of the prepared MnS@CNC/CNFs.
https://doi.org/10.1016/j.memsci.2021.119615_p2_8 | The morphologies of samples were examined by scanning electron microscopy (FE-SEM, S-4800, Hitachi, Japan) and transmission electron microscopy (TEM, H7650, Hitachi, Japan). The element distribution was analyzed on the energy dispersive X-ray spectroscopy (EDX). The thermal properties were determined by thermogravimetric analyzer (TGA, Q5000, TA, USA) with the temperature range of 25–800 °C at a heating rate of 10 °C/min. The infrared spectra of samples were carried out on a Fourier transform infrared spectroscope (FTIR, TENSOR37, Bruker, Germany) range from 4000 to 500 cm−1. The surface elemental composition was studied using X-ray photoelectron spectroscopy (XPS, K-al phaX, Thermo Fisher, USA). The crystallization properties of samples were analyzed using X-ray diffractometer (XRD, D8 Advance, Bruker, Germany) with Cu Kα radiation (λ = 1.54059 Å) in the range of 2θ = 5~80° at the scanning rate of 4°/min. The compound position and the graphitizing extent of CNFs were charactered by Raman spectrometer (LABRAM-HR Confocal Laser Micro-Raman spectrometer, X ploRA PLUS, Horiba, France) at a laser wavelength of 532 nm. The N2 adsorption/desorption curves were determined using the Brunauer-Emmett-Teller (BET, Autosorb-IQ, Quantachrome, USA) method to calculate the specific surface areas. The liquid electrolyte wettability of the flexible membrane was measured using the Contact Angle Meter (JC2000D, Powereach, China). The conductivity parameters were carried out via Semiconductor resistivity of the powder tester (ST-2722, Suzhou Jingge Electronic Co., Ltd., China) with the pressure condition of 14 Mpa.
https://doi.org/10.1016/j.memsci.2021.119615_p2_10 | The LIR2032 coin cells assembled in an Ar-filled glovebox (Mikrouna Co., Ltd., China) were applied to characterize the electrochemical performances of the prepared interlayer. The Celgard 2340 membrane (PP commercial separator) was used as the separator for all batteries. The final thickness of the prepared flexible membrane after the carbonization was about 50 μm. And the obtained membrane was cut into circular pieces with the diameter of 14 mm using a cutting machine. The ionic conductivity (σ) of the prepared interlayer was measured using an alternating current (AC) impedance method with the frequency range of 0.1–105 Hz on the electrochemistry workstation (CHI660D, Beijing Chinese science days Technology Co., Ltd.), in which the interlayer was sandwiched between two stainless steel (SS) to form the SS/separator-interlayer/SS blocking cells. The ionic conductivity values were calculated by the following Equation (1): (1) where d (μm), Rb (Ω) and S (cm2) were the membranes thickness, the bulk resistance of flexible membranes, and the contact area between SS and interlayer, respectively. Electrochemical impedance spectroscopy (EIS) was conducted using the same instrument of ionic conductivity measurement with the scan rate of 5 mV s−1 under open-circuit conditions. The electrochemical stability window was conducted by the linear sweep voltammetry (LSV) experiment on the CHI660D using metallic Li/interlayer/PP separator/SS cells with the voltage range of 2.5~6 V and scan rate of 5 mV s−1. In order to evaluate the performance behavior of the obtained interlayer in Li-ion cells, LAND battery-testing system (CT2001A, Lanhe Co., Ltd., China) was applied to test the cycling and rate performance of the assembled LFP/separator-electrolyte/interlayer/Li half cells with the voltage range of 2.8–3.85 V, where the anode was Li metal obtained from Shanxi Li Zhi Yuan Co., Ltd., China. Meanwhile, the Li/separator-electrolyte/interlayer/Li (Li/Li) symmetric cells were assembled to evaluate the stability of Li stripping/plating on the same LAND battery-testing system, wherein the current density and total capacity were 1 mA cm−2 and 1 mAh cm−2. The LFP electrode was obtained via coating the mixed slurry of LFP, super P and PVDF at mass ratios of 8:1:1 in NMP onto carbon coated Al foil using a doctor blade. Finally, the electrode was transferred to vacuum drying oven for drying at 60 °C for 72 h.
https://doi.org/10.1016/j.memsci.2021.119615_p3_2 | The morphological structures of the obtained nascent fibers and MnS@CNC/CNFs were examined through the SEM test. Fig. 2(a-c) display the morphologies of the CNFs with different content of MnSO4 (4, 6 and 8 wt%). It was obvious that the CNFs showed a regular arrangement after the carbonization, and there were some interspaces between the continuous and interconnect fibers, which could accommodate the volumetric expansion of Li anode and promote the soakage of liquid electrolyte. Moreover, some fine particles were appeared in the surface of nanofibers, which were proved to be the MnS nanoparticles by subsequent XRD tests. And these MnS nanoparticles were formed due to the carbothermal reaction of MnSO4 during carbonization process [52]. Meanwhile, the amount of MnS nanoparticles was added with the increasing MnSO4. However, the spinnability of nascent fibers was deteriorated when the content of MnSO4 increased to 10 wt%. Based on the fact, the suitable additive amount of MnSO4 was 8 wt%.
https://doi.org/10.1016/j.memsci.2021.119615_p3_4 | Fig. 2(d-f) show the morphological structures of the nascent fibers, MnS/CNFs and MnS@CNC/CNFs, respectively. As shown in Fig. 2(d), the nascent fibers possessed a 3D structure with smooth surface and regular arrangement. Compared with randomly distributed nanofibers, the nanofibers with ordered structure was more conducive to providing continuous electron transport pathways and inducing uniform Li ions flux [58]. After the carbonization, the diameters of nanofibers became smaller, and the MnS nanoparticles were uniformly attached to the surface of CNFs (Fig. 2(e)). As shown in Fig. 2(f), the CNC suspension was collapsed onto the MnS/CNFs, anchoring on the CNFs scaffold with an entangled, partially cross-linked, and partially bundled mesh structure. The abundant oxygen-containing groups (-OH) on the CNC had strong interactions with Li ions, which also could redistribute the Li ions to resist their inhomogeneity distribution. The obtained nanofibers added with the MnS nanoparticles and CNC were expected to inhibit the Li dendrite growth and improve the cycling stability under the synergistic effect. The EDX spectroscopy and TEM tests were carried out to further ascertain the distribution of MnS nanoparticles in the MnS/CNFs. As shown in Fig. 2(g), C, O, Mn and S elements were homogenously distributed in the ordered carbon nanofibers. Moreover, it was observed from Fig. 2(h) that the MnS nanoparticles were distributed in the surface and inside of the CNFs, which further demonstrated that the MnS nanoparticles were successfully doped and homogeneous distributed in the CNFs. The EDX spectroscopy of MnS@CNC/CNFs (Fig. S1) also showed that the C, O, Mn and S elements were homogenously distributed in the CNFs after introducing the CNC, and the content of O element obviously increased due to the vast –OH of CNC.
https://doi.org/10.1016/j.memsci.2021.119615_p3_5 | The FTIR spectra test was used to confirm the chemical structure of the MnS@CNC/CNFs. As shown in Fig. 3(a), the peaks at 3448 cm−1 and 2966 cm−1 in the nascent fibers were attributed to –OH and C–H stretching vibrations, respectively. The peaks appeared at 1722 cm−1, 1425 cm−1 and 1275 cm−1 were corresponded to CO stretching band, pyrrolidinyl and N–OH, respectively [59]. Compared with the nascent fibers, except for some residual characteristic peaks of PVP, there was a new peak observed in the spectra of MnS@CNC/CNFs at about 480 cm−1, which was assigned to the Mn–S band, demonstrating that the MnS nanoparticles were successfully introduced into the CNFs framework. Moreover, it was obvious that after casting the CNC suspension, the relative intensity of –OH increased in MnS@CNC/CNFs due to the abundant –OH on the applied CNC. The TG test was applied to determine the appropriate carbonization temperature of the nascent fibers. As shown in Fig. S2, the slight weight loss at first stage occurred before 200 °C was possibly due to the evaporation of residual adsorbed moisture, and the second stage was the obvious thermal degradation of heteroatoms in the branched chain of PVP at about 350~450 °C. Subsequently, a small weight loss was observed at 600~700 °C, where the partial carbon in the CNFs reacted with MnSO4 to form MnS nanoparticles. Based on the fact, we selected 800 °C to prepare the flexible CNFs membrane with stable structure and high residual carbon content.
https://doi.org/10.1016/j.memsci.2021.119615_p3_7 | The defect density of carbon in the MnS/CNFs was surveyed by the Raman test. As presented in Fig. 3(b), the D band and G band observed at approximately 1330 cm−1 and 1586 cm−1 were associated with disordered (sp3) carbon and crystalline graphitic (sp2) carbon, respectively [60]. In addition, the ratio of ID/IG was used to analyze the degree of carbon crystallinity in the CNFs [61]. After calculation, the ID/IG value of the MnS/CNFs was 1.08, indicating that the defective carbon was slightly more than graphitic carbon, which was beneficial to lithiums storage [62]. The crystal phases of nanofibers were characterized by the XRD test. As shown in Fig. 3(c), the sharp peaks appeared at 2θ = 29.5°, 34.1°, 49.3°, 58.5°, 61.2°, 72.1° were related to the (111), (200), (220), (311), (222) and (400) diffraction peaks of MnS (JCPDS NO.06–0518) respectively, demonstrating that the MnS nanoparticles were successfully doped in the CNFs. Compared with the MnS/CNFs, besides the characteristic peaks of MnS nanoparticles, the diffraction planes of CNC were also observed in the patterns of MnS@CNC/CNFs (2θ = 22.8°, 34.0°), which indicated the successful introduction of CNC [63]. The microstructure of the prepared carbon nanofibers was tested by BET test (Fig. 3(d)), and the speci surface area of MnS/CNFs and MnS@CNC/CNFs were 77.65 and 94.38 m2 g−1, respectively. The increasing values was mainly due to the addition of CNC with large specific surface area, which could provide sufficient space for lithiums deposition and accommodate the volume expansion of Li metal. Moreover, the electrical conductivity was carried out through semiconductor resistivity of the powder tester. After calculation, the electrical conductivity values of the MnS/CNFs and MnS@CNC/CNFs were 1515 and 1483 S m−1, respectively. The excellent electrical conductivity was conducive to reducing the interface impedance and improving the electron transport performance of Li metal electrode [64].
https://doi.org/10.1016/j.memsci.2021.119615_p3_8 | The contact angle test was carried out to demonstrate the interaction between the carbon nanofibers and Li ions at the macroscopic vision, where the liquid electrolyte was dropped onto the PP commercial separator and MnS@CNC/CNFs, respectively. As can be seen in Fig. 3(e1), the electrolyte contact angle of PP separator was 46.5°. In contrast, the liquid electrolyte quickly infiltrated into the MnS@CNC/CNFs interlayer when it contacted with the nanofibers, and the contact angle values was nearly 0° (Fig. 3(e2)). The fact demonstrated that the liquid electrolyte droplets could drastically infiltrate into the MnS@CNC/CNFs. These results indicated that the obtained interlayer possessed significant liquid electrolyte wettability as a result of its large speci surface area and polar –OH on the membrane surface [65,66]. The excellent affinity with liquid electrolyte increased the liquid electrolyte content in the nanofibers matrix and enhanced the ionic conductivity.
https://doi.org/10.1016/j.memsci.2021.119615_p3_9 | The XPS was conducted to evaluate the chemical composition and element valance. The high resolution XPS spectra of different peaks in the MnS/CNFs presented in Fig. S3 indicated that MnS nanoparticles were successfully introduced into the CNFs framework. As presented in Fig. 4(a), five individual peaks at about 160.6, 284.6, 400.3, 530.6 and 642.2 eV were all observed in the spectra of MnS/CNFs and MnS@CNC/CNFs, which could be assigned to S, C, N, O and Mn, respectively. Compared with the MnS/CNFs, the relative intensity of O at 530.6 eV increased after pouring the CNC suspension, which was probably due to the abundant –OH on the applied CNC. The high resolution XPS spectra of different elements in the MnS@CNC/CNFs were presented in Fig. 4(b-f), respectively. The spectra of C 1s (Fig. 4(b)) revealed a strong peak of C–O at about 286.3 eV. In addition, three peaks at 284.5, 285.5 and 288.1 eV were observed, which were corresponding to the bonds between oxygen or hetero atoms and carbon, demonstrating the existence of C–C, C–N/C–S and CO bonds. For the spectra of O 1s (Fig. 4(c)), three fitting peaks at 529.8, 532.4 and 533.1 eV were ascribed to Metal-O, C–O and CO, respectively. The spectra of N 1s (Fig. 4(d)) could be divided into three peaks at 398.1, 399.8 and 403.0 eV, which were assigned to pyridinic N, pyrrolic N and graphitic N, respectively. The pyridinic N and pyrrolic N could lead to some defects in the carbon nanofibers and provide more active sites for Li ions embedding to promote the transmission of Li ions [67,68]. As shown in Fig. 4(e), the peaks concentrated in the range of 637.6–657.8 eV were attributed to Mn 2p1/2 and Mn 2p3/2 states. The peaks at 641.4 and 643.2 eV were both assigned to oxidized Mn (Mn2+) in Mn 2p3/2 level. Besides, the peak observed in 653.4 eV also attributed to oxidized Mn (Mn2+) in Mn 2p1/2 level [69]. As shown in Fig. 4(f), the S peaks were observed in 157.5–174.1 eV, which could be separated into four peaks located at 159.0, 163.2, 164.3 and 168.7 eV, corresponding to S2−, C–S–C, CS and C-SOx bond, respectively [70]. These XPS results were in good agreement with the XRD data (Fig. 3(c)), indicating that both MnS and CNC were successfully introduced into the CNFs framework. The conductive ordered carbon nanofibers doped with N, S and polar functional groups could provide a uniform ionic pathway and achieve the uniform Li nucleation and growth [71].
https://doi.org/10.1016/j.memsci.2021.119615_p3_11 | The electrochemical performances of Li¦LiFePO4 (LFP) batteries assembled with the MnS@CNC/CNFs were tested to assess the application of the interlayer in the practical electrochemical cells. Fig. 5(a) presents the rate capabilities of the assembled cells. The initial specific capacities of the batteries assembled with the PP commercial separator, MnS/CNFs and MnS@CNC/CNFs at 0.2 C were 143.3, 143.7 and 149.1 mAh g−1, respectively. Specially, for the cells assembled with the MnS/CNFs and MnS@CNC/CNFs interlayer at 0.2 C, the specific capacity showed a rising trend with the increased cycle number, which was probably because the active material was fully utilized after the progressive activation [38]. As the rate increased to 0.5 C, 1 C, 1.5 C and 2 C, the discharge specific capacity of the batteries has been decayed to varying degrees, and the assembled batteries with the MnS@CNC/CNFs interlayer possessed the smallest attenuation. In addition, when the rate decreased back from 2 C to 0.2 C, the battery assembled with the MnS@CNC/CNFs showed the most excellent restorability. The obtained results indicated that the prepared MnS@CNC/CNFs interlayer has superior electrochemical reversibility than that of PP commercial separator and MnS/CNFs during the battery cycling, which was mainly ascribed to the excellent electrical conductivity and good interface compatibility between the Li electrode and the MnS@CNC/CNFs interlayer.
https://doi.org/10.1016/j.memsci.2021.119615_p3_13 | The AC impedance spectroscopy measurements were carried out to investigate the ionic conductivity. As shown in Fig. 5(b), the typical non-vertical spikes were displayed in the AC spectra of the different batteries, and the intercept in X axis was the bulk resistance [72]. Table S2 shows the specific values of the ionic conductivity calculated according to Equation (1). The ionic conductivity value of the cells assembled with PP commercial separator was 0.546 × 10−3 S/cm, whereas that of the MnS/CNFs was 1.125 × 10−3 S/cm. More importantly, the value was further increased to 1.533 × 10−3 S/cm when introduced the CNC. The obtained results demonstrated that the flexible and ordered MnS@CNC/CNFs membrane possessed outstanding transmittability of Li ions, which may be due to the regular arrangement structure with a large specific surface area.
https://doi.org/10.1016/j.memsci.2021.119615_p3_14 | As presented in Fig. 5(c), the charge-transfer kinetics of the modified batteries were explored through EIS tests. The semicircle of the curve at high-medium frequency regions was assigned to charge-transfer resistance, and the sloped line at low frequency areas was associated to mass transfer resistance. From the diameter of semicircle, it was obvious that the interface impedance of the bare Li¦LFP battery was 149.4 Ω. In contrast, the cells modified with the MnS/CNFs and MnS@CNC/CNFs showed lower interfacial impedance of 9.4 Ω and 12.4 Ω, respectively. The reason was that the large surface area of the interconnected CNFs skeleton and the hydrophilic surface owing to the polar –OH offered open ions pathways to infiltrate the liquid electrolyte and improved the interfacial compatibility between the interlayer and the Li anode [73], which was consistent with the above contact angle test. Moreover, it was also obvious that the introduction of the CNC had little effect on the impedance of the interlayer. Fig. 5(d) displays the EIS curves of the batteries after 600 cycles at 1 C. After 600 cycles, the batteries assembled with the PP commercial separator, MnS/CNFs and MnS@CNC/CNFs were 49.4 Ω, 4.2 Ω, and 7.2 Ω, respectively. The impedance values after 600 cycles became smaller than that of before cycles. The obtained result may be due to the cracking of the SEI layer and the increasing surface area of Li metal derived from the Li dendrite growth [74]. Specially, the impedance changes of the cells assembled with MnS@CNC/CNFs interlayer after cycles were smaller than that of the PP separator and MnS/CNFs, demonstrating the outstanding interface stability between the MnS@CNC/CNFs and electrode or separator. Fig. 5(e) displays the LSV curves of the assembled different cells. Obviously, the cells with PP commercial separator showed the electrochemical stability at about 4.2 V, that`s when the battery tended to oxidize and decompose. By contrast, the cells with MnS/CNFs and MnS@CNC/CNFs were electrochemically stable at 4.5 V and 4.7 V, respectively. The obtained results indicated that the MnS@CNC/CNFs interlayer possessed excellent resistance to electrochemical oxidation and the improved electrochemical stability.
https://doi.org/10.1016/j.memsci.2021.119615_p3_15 | The galvanostatic cycles of the Li¦LFP cells were conducted to further characterize the practicality of the MnS@CNC/CNFs interlayer in the LMBs. Fig. 5(f) displays the constant current charge and discharge curves of the batteries with MnS@CNC/CNFs interlayer at 1 C. It was obvious that the capacity attenuation of the modified batteries was slow, demonstrating the excellent capacity retention ratio. Fig. 5(g) presents the cycles performance of the assembled cells at 1 C. Obviously, the initial discharge capacity of the batteries assembled with the PP commercial separator was 129.4 mAh g−1, whereas that of the MnS/CNFs and MnS@CNC/CNFs were 138.0 mAh g−1 and 148.2 mAh g−1, respectively. In addition, the discharge capacity of the batteries assembled with pure PP commercial separator was 96.1 mAh g−1 after 200 cycles with a capacity retention of 74.2%. By contrast, the discharge capacity of the modified batteries with MnS/CNFs interlayer was 94.0 mAh g−1 after 600 cycles with a capacity retention of 68.1%. The fact indicated that the MnS/CNFs interlayer could improve the stability of the Li¦LFP cells. Promisingly, the discharge capacities of the batteries assembled with the MnS@CNC/CNFs interlayer maintained at 123.1 mAh g−1 after 600 cycles with the capacity retention of 83.1% and a stable coulombic efficiency of 99.18%, which indicated that the introduction of the ordered MnS@CNC/CNFs interlayer could further improve the cycle performance of the Li¦LFP cells compared with the MnS/CNFs interlayer. The more stable cycling performance of the batteries with the MnS@CNC/CNFs interlayer may be attributed to the following reasons: (1) The ordered carbon nanofibers with a regular arrangement structure could achieve more uniform deposition of Li ions and reduce the local current density to inhibit the Li dendrite growth; (2) The similar alloying reaction between the obtained MnS nanoparticles and Li ions and the strong adsorption of Li ions in the CNC could further achieve the redistribution of Li ions; (3) The glorious wettability between the interlayer and liquid electrolyte improved the transmittability of Li ions and enhanced the interfacial compatibility between the lithium electrode and interlayer; (4) The doping of N in the ordered carbon nanofibers further increased the lithiophilicity and offered more active sites for Li plating/stripping [68].
https://doi.org/10.1016/j.memsci.2021.119615_p3_16 | The Li/Li symmetric cells were assembled to evaluate the suppression capabilities of the interlayer on Li dendrite. At a current density of 1 mA cm−2 (Fig. 6(a and b)), the cell with the PP commercial separator showed the highly increasing voltage overpotential after 300 h, which may be due to the decomposition of liquid electrolyte and the growth of Li dendrite [75]. By contrast, the symmetric cell with MnS/CNFs had longer lifespan of 500 h with a lower overpotential. Apparently, the symmetric cells assembled with the MnS@CNC/CNFs interlayer exhibited the lowest voltage polarization among the three samples, demonstrating the significantly improved kinetics [76]. The detailed voltage-time curves were shown in Fig. 6(c), the battery with the MnS@CNC/CNFs interlayer delivered a voltage hysteresis of ~44 mV for 400 h, which was much lower than that of the PP commercial separator (~167 mV) and MnS/CNFs (~68 mV). The above results demonstrated that the excellent interface compatibility between the MnS@CNC/CNFs interlayer and Li electrode led to the weak polarization during the lithium plating/striping process [17]. Moreover, the similar alloying reaction between the MnS nanoparticles and Li ions and the strong adsorption towards Li ions of CNC could guide the uniform deposition of Li ions and inhibit the growth of Li dendrite. The impedance spectra of the different Li/Li symmetric cells are shown in Fig. 6(d). As can be seen, the symmetric cells assembled with the MnS/CNFs (3.2 Ω) and MnS@CNC/CNFs interlayer (5.2 Ω) possessed much lower interfacial resistance than that of the PP commercial separator (120.1 Ω). These facts may be benefited from the enviable electrolyte wettability and the excellent affinity between the interlayer and Li electrode, which effectively contributed to the Li ions migration and enhanced the interface compatibility between the interlayer and Li anode.
https://doi.org/10.1016/j.memsci.2021.119615_p3_18 | In order to confirm the Li dendrite inhibiting ability of the interlayers more intuitively, the surface morphologies of the Li anode after cycles with 1 mA cm−2 and 1 mA h cm−2 were observed. As shown in Fig. 6(e-g), there were vast mossy-like Li dendrite on the Li anode surface of the Li/Li symmetric cells with the pure PP commercial separator (Fig. 6(e)). Compared with the commercial separator, there was no obvious bulk Li dendrite on the surface of the Li anode assembled with the MnS/CNFs (Fig. 6(f)), and the Li metal displayed a rugged and smoother fold surface due to the superior induced Li growth [77]. As expected, the Li anode assembled with the MnS@CNC/CNFs interlayer presented the smoothest and densest surface without notable Li dendrite growth (Fig. 6(g)). These above results further indicated that the introduction of the MnS@CNC/CNFs interlayer presented a significant inhibitory effect on Li dendrite and the improvement of the cycle performance.
https://doi.org/10.1016/j.memsci.2021.119615_p3_19 | Fig. 7 displays the schematic illustration of the Li deposition behavior on the bare Li anode and the composite Li anode with the MnS@CNC/CNFs interlayer. As shown in Fig. 7(a), due to the “tip effect”, the Li ions presented an inhomogeneous distribution on the surface of Li anode, and the protruding Li dendrite may further lead to an internal short circuit [34]. By contrast, the obtained MnS@CNC/CNFs interlayer could effectively induce the uniform nucleation of Li deposits and contribute to achieve a smooth Li deposition (Fig. 7(b)). And the reason of the batteries with the MnS@CNC/CNFs as a protective interlayer demonstrated excellent electrochemical performance were as following (Fig. 7(c)): (1) The ordered carbon nanofibers framework with a regular arrangement structure could induce more uniform deposition of Li ions. Moreover, the ordered CNFs possessed remarkable electrical conductivity and large surface area, which not only provided fast transmission channels for ions and electrons, but also could be acted as the host for Li deposition/stripping; (2) The polar functional groups –OH in the CNC could adsorb vast Li ions to compensate the electrostatic interaction between Li ions and the fresh Li surface, thus avoiding the further accumulation of Li ions around the “tip”. Moreover, the MnS nanoparticles in the interlayer could trigger a similar alloying reaction with Li ions [78] (Equation (2)). These comprehensive effects brought out the more homogeneous distribution of Li ions to inhibit the Li dendrite growth; (3) The introduction of MnS@CNC/CNFs interlayer could reduce the local current density, mitigate the volume expansion of Li anode to attain a dendrite-free electrode; (4) The doped N not only provided more active sites for Li plating/stripping, but also improved the wettability between the flexible interlayer and liquid electrolyte, further enhanced the interfacial compatibility between the lithium electrode or separator and the interlayer as well as promoted the transfer of Li ions. (2) MnS + 2Li+ + 2e− ↔ Mn + Li2S
https://doi.org/10.1016/j.memsci.2021.119615_p4_2 | In summary, the flexible and ordered MnS@CNC/CNFs membrane were prepared through novel microfluidic spinning technology and carbonization process. The ordered carbon nanofibers framework with a regular arrangement structure provided fast transmission channels for ions and electrons and induced more uniform deposition of Li ions. The polar functional groups –OH in the CNC could adsorb vast Li ions, and the MnS nanoparticles could trigger a similar alloying reaction with Li ions. The outstanding wettability between the flexible interlayer and liquid electrolyte further enhanced the interfacial compatibility between the lithium electrode or separator and the interlayer and promoted the transfer of Li ions. As a result, the Li¦LFP batteries assembled with the flexible ordered MnS@CNC/CNFs interlayer displayed superior electrochemical performance than that of the batteries with PP commercial separator. The modified Li¦LFP batteries with the composite interlayer retained a discharge capacity of 123.1 mAh g−1 after 600 cycles at 1 C with a retention rate of 83.1%. The assembled Li/Li symmetric cells with MnS@CNC/CNFs exhibited stable Li deposition-stripping behavior for 500 h with a current density of 1 mA cm−2 and a capacity of 1 mA h cm−2. The microfluidic spinning strategy will provide a facile route to fabricate ordered fibers and offer a novel path to protect the Li anode in superior-performance rechargeable batteries.
https://doi.org/10.1016/j.memsci.2021.119891_p1_2 | The demand for lithium-ion batteries has grown sharply in the electronic device and electric vehicle markets due to their high power density and minimal memory effect [[1], [2], [3], [4], [5]]. Unfortunately, there are safety concerns regarding electrolyte leakage, limiting their widespread applications. To overcome the risk of leakage, polymer electrolytes (PEs) have been intensively studied as a substitute for liquid electrolytes (LEs). PEs have several advantages, including non-flammable, less reactive with electrode materials, and acting as a separator capable of optimizing energy density and utilizing limited space [6]. Polyoxyethylene (PEO), poly(methyl methacrylate) (PMMA), polyacrylonitrile (PAN), and polyvinylidene fluoride (PVDF) are common polymer hosts for PEs [7,8]. PEO has been the most studied host polymer for PE to date due to its elastic backbone and top Li+ solvation capability. Moreover, it is easy either to establish complexes with alkaline salts or to facilitate the migration of cations due to the presence of (–CH2CH2O–)n in the polymer backbone [8,9]. However, the high crystallinity of these polymers is responsible for low ionic conductivity PE performance. Various approaches including the incorporation of cross-linking network and addition of inorganic nanofillers have been adopted to improve the performance of PEs [[10], [11], [12]]. Moreover, the introduction of functional moiety such as ionic liquids (ILs) in PEs could render the as-fabricated PEs exhibiting improved ionic conductivity, electrochemical properties, and mechanical stability [[13], [14], [15]].
https://doi.org/10.1016/j.memsci.2021.119891_p1_3 | The incorporation of cross-linking network in the PEs could effectively improve battery performance by suppressing polymer crystallization and improving the mechanical properties of PEs [[16], [17], [18], [19], [20]]. Poly(ethylene glycol) diacrylate (PEGDA) is the most commonly used cross-linker in the fabrication of PEs. Uchiyama and co-workers investigated a cross-linked PEO-based PEs by electron beam irradiation. The study shows that the formation of cross-linking networks occurs from the action of PEGDA as a co-bridging agent [21]. Paranjape and co-workers prepared cross-linked PEs based on PEG via photopolymerization and showed the incorporation of PEGDA successfully decrease the crystallinity of PEO, resulting in PEs exhibiting higher conductivity (5 × 10−7 S cm−1) at 20 °C as compared to the untreated PEO counterpart (10−8 S cm−1) [22]. Previous studies have reported PEs composed of poly(ionic liquid)s (PILs) could serve as a local reservoir to stabilize the electric field, which, in turn, would suppress dendrite growth to facilitate long cycle life [[23], [24], [25]]. However, PEGDA is susceptible to oxidation and self-polymerization at room temperature in air and PILs suffer from poor segmental motion due to their relatively high rigidity, causing poor performance at room temperature [26,27]. To circumvent their drawbacks, PEs composed of both PEG and PIL are proposed to be potential candidates by adopting their advantages for lithium-ion batteries [[27], [28], [29]]. In our previous work, the performance of in-situ synthesized PIL-PEG/PEGDME/LiTFSI ternary electrolytes was systematically studied [27], and an ionic conductivity of around 2.3 × 10−4 S cm−1 as well as a compressive modulus of 0.052 MPa at 15% strain was achieved at room temperature. The conductivity can be further improved with increasing the plasticizer content. However, it occurs at the expense of losing mechanical strength, meaning that ionic conductivity and mechanical property of the electrolytes operate in diametrically opposing way and it is difficult to combine the two requirements simultaneously.
https://doi.org/10.1016/j.memsci.2021.119891_p1_4 | The progress of composite polymer electrolytes (CPEs) is conspicuous in the recent years. Inorganic particles (such as SiO2, TiO2, Al2O3, BaTiO3, ZrO2) which can deteriorate the crystallinity of polymer segments and provide a pathway on the interphase for ion transfer, have been widely incorporated into polymer matrix for achieving enhanced ion conductivity without compromising the mechanical integrity of the electrolytes [10,11,30]. It can be attributed to Lewis acid-base interactions between polar groups at the filler surface and polymer chains, which favors dissociating lithium salt to produce more free Li+ ions [31]. Particle size, concentration, and surface functional groups of inorganic fillers are vital factors to determine the properties of the CPEs [32]. Tan and co-workers reported that CPEs containing 10 wt% SiO2 exhibited a remarkable increase in ionic conductivity (1.1 × 10−4 S cm−1) under 30 °C as compared to the PEs counterpart (7.1 × 10−8 S cm−1) and the cells with the CPEs show 81 mAh g−1 of LiFePO4 capacity after 90 cycles at 0.2 C under 55 °C [33]. Zewde and co-workers described the PEO20LiCF3SO3-based CPEs consisting of 10 wt% of silane-treated Al2O3 filler still maintain a discharge capacity of 83% of the LiFePO4 theoretical capacity after 100 cycles at 90 °C [34]. The improvement of the ionic conductivity and cycle ability for CPEs is ascribed to the increase of amorphous regions by suppressing polymer crystallization.
https://doi.org/10.1016/j.memsci.2021.119891_p1_5 | In this work, we propose to introduce cross-linking network and ILs in PEs by synthesizing new dicationic imidazolium cross-linkers and, moreover, to fabricate CPEs by the addition of inorganic filler, TiO2 NPs, for high performance lithium-ion batteries. The electrolyte precursors were directly deposited onto Li anode and in-situ polymerized to fabricate both PEs and CPEs at elevated temperatures. Compared to the solvent casting method, this approach is compatible with the roll-to-roll process for production of Li laminate batteries and offers many benefits such as in-situ formation, efficient process, and environmental friendly [[35], [36], [37]]. More importantly, this approach can facilitate the improvement of the physical adhesion of the electrolyte/electrode interface, which would drastically enhance their interfacial properties and electrochemical performance. The structure-property relationship is expected to be dictated by the electrolyte composition, inorganic filler, and spacing between the imidazolium group on the cross-linker. The thermal and mechanical properties as well as the electrochemical and battery performance for these PEs and CPEs are systematically investigated and compared in detail. Rheological analysis of the thermal polymerization of electrolyte precursors is performed to gain more insight on their dynamics upon cross-linking. It is anticipated that the incorporation of dicationic imidazolium cross-linker and TiO2 NPs would result in favorable ion conductivity, better thermal and electrochemical stability, and excellent battery performance.
https://doi.org/10.1016/j.memsci.2021.119891_p2_3 | 1-Vinylimidazole (99%, Alfa Aesar), 1,8-diiodooctane (97%, Alfa Aesar), 1,12-dibromododecane (98%, Alfa Aesar), poly(ethylene glycol) methyl ether methacrylate (PEGM, Mn = 500 g mol−1, Sigma-Aldrich), poly(ethylene glycol) dimethyl ether (PEGDME, Mn = 500 g mol−1, Sigma-Aldrich), polyvinylidene difluoride (PVDF, Sigma-Aldrich), lithium-bis(trifluoromethyl-sulfonyl)imide (LiTFSI, Solvay), TiO2 NP (TiO2–P25, 21 nm, UniRegion Bio-Tech), Lithium metal and aluminum foil (battery grade, UBIQ), super P (Timcal), and lithium iron phosphate (LiFePO4, Aleees) were used as received. 2,2′-Azobis(2-methylpropionitrile) (AIBN, Sigma-Aldrich) was recrystallized from methanol. The solvents, ethyl acetate (EA, ≥99.9%, Echo) and N-methyl-2-pyrrolidone (NMP, 99.0%, Alfa Aesar) were used without purification.
https://doi.org/10.1016/j.memsci.2021.119891_p2_5 | The synthesis of XVIm-8-TFSI and XVIm-12-TFSI was illustrated in Fig. S1. To the reaction of XVIm-8-TFSI, 1-Vinylimidazole (0.05 mmol, 5.00 g) and 1,8-diiodooctane (0.02 mmol, 7.78 g) was dissolved together in EA (50 ml) at room temperature, and the solution was heated to 75 °C in 30 min and kept for 24 h. The product, namely the XVIm-8-I, was precipitated in course of reaction. It was further collected by filtration, washed on filter with fresh EA (3 × 100 ml) and dried under vacuum at 80 °C overnight to gain the pure material (10.90 g, 93% yield).
https://doi.org/10.1016/j.memsci.2021.119891_p2_6 | Subsequently, the obtained XVIm-8-I (0.02 mmol, 10.90 g) was dissolved in 100 ml of deionized water followed by adding excessive LiTFSI (0.05 mmol, 14.11 g) into the solution. The mixture was stirred for 3 h under room temperature for ion-exchange. After that, the clarify precipitation in aqueous solution was poured into EA (75 ml) and extracted with saturated sodium chloride solution (3 × 250 ml) until the residual LiI could not be detected by 0.1 M AgNO3 aqueous solution. Note that the use of brine solution is to prevent the formation of emulsion. The collected organic layer was then dried over sodium sulfate, purified by passing through activated carbon, concentrated by rotary evaporation, and dried under vacuum at 80 °C overnight affording the pure product (XVIm-8-TFSI) (15.23 g, 90% yield) in a form of white crystal at room temperature. 1H NMR (600 MHz, DMSO‑d6, δ ppm): 9.44 (s, 2H), 8.16 (s, 2H), 7.88 (s, 2H), 7.25 (q, 2H), 5.93 (d, 2H), 5.42 (d, 2H), 4.17 (t, 4H), 1.80 (qui, 4H), 1.32-1.22 (m, 8H) (Fig. S2). 13C NMR (600 MHz, DMSO‑d6, δ ppm): 135.48, 129.08, 123.44, 119.35, 108.88, 49.42, 29.28, 28.43, 25.68 (Fig. S3). MALDI TOF(+) m/z: 299.2 [Mtotal - MTFSI × 2] and 580.3 [Mtotal - MTFSI]. IR (ATR-mode), cm−1: 1670 (CN), 1580 (N–H), 1565 (CC), 1218 (C–N), 1351 (νa SO), 1133 (νs SO), 1184 (νa CF), 1051 (νa SN). m.p. 32 °C.
https://doi.org/10.1016/j.memsci.2021.119891_p2_7 | The synthesis of XVIm-12-TFSI was performed in the same experimental conditions described for the synthesis of XVIm-8-TFSI using 1-Vinylimidazole (0.05 mmol, 5 g) and 1,12-dibromododecane (0.02 mmol, 6.97 g) in EA (50 ml) to yield the pure compound (XVIm-12-Br) (9.43 g, 86% yield), followed by the ion exchange with LiTFSI (0.05 mmol, 13.11 g) solution, affording the desired product (XVIm-12-TFSI) (15.90 g, 95% yield) in a form of white crystal at room temperature. 1H NMR (600 MHz, DMSO‑d6, δ ppm): 9.44 (s, 2H), 8.16 (s, 2H), 7.88 (s, 2H), 7.2 (q, 2H), 5.93 (d, 2H), 5.42 (d, 2H), 4.17 (t, 4H), 1.80 (qui, 4H), 1.31-1.20 (m, 16H) (Fig. S4). 13C NMR (600 MHz, DMSO‑d6, δ ppm): 135.5, 129.1, 123.4, 119.4, 108.8, 49.4, 29.3, 28.4, 25.7 (Fig. S5). MALDI TOF(+) m/z: 356.2 [Mtotal - MTFSI × 2] and 636.6 [Mtotal - MTFSI]. IR (ATR-mode), cm−1: 1670 (CN), 1580 (N–H), 1565 (CC), 1218 (C–N), 1351 (νa SO), 1133 (νs SO), 1184 (νa CF), 1051 (νa SN). m.p. 43 °C.
https://doi.org/10.1016/j.memsci.2021.119891_p2_9 | The preparation of PEs was described as below. The sample of PE-8, for instance, was prepared by mixing XVIm-8-TFSI (0.23 mmol, 0.2 g) with PEGM (1.6 mmol, 0.8 mg), PEGDME (1.6 mmol, 0.8 g), and LiTFSI (2.1 mmol, 0.6 g) followed by the addition of initiator, AIBN (0.06 mmol, 0.01 g, 1 wt% in respect to the sum of the prepolymer), in a glove box. Subsequently, the mixture was directly in-situ polymerized onto lithium metal at 55 °C overnight, a transparent electrolyte sticking to the anode was thus obtained. PE-12 was obtained via a similar procedure except the added XVIm-8-TFSI was replaced by XVIm-12-TFSI (0.22 mmol, 0.2 g), while a control sample (PE-blank) without cationic segments was also synthesized for comparison. All compositions of PEs were shown in Table 1. Table 1. The composition of the electrolytes. Sample Weight (mg) Prepolymer LiTFSI PEGDME TiO2 XVIm-8-TFSI XVIm-12-TFSI PEGM PE-blank – – 1000 600 800 – PE-8 200 – 800 600 800 – PE-12 – 200 800 600 800 – CPE TiO2 0.5 wt% (CPE-8) 200 – 800 600 800 5 CPE TiO2 1 wt% 200 – 800 600 800 10 CPE TiO2 2 wt% 200 – 800 600 800 20
https://doi.org/10.1016/j.memsci.2021.119891_p2_10 | For CPE preparation, TiO2 NPs with various weight ratios (0.5, 1, and 2 wt% of prepolymer) were directly mixed with the electrolyte system before polymerization. The following procedure for the preparation of CPE-8 containing 0.5 wt% of TiO2 is given as example. XVIm-8-TFSI (0.23 mmol, 0.2 g), PEGM (1.6 mmol, 0.8 g), PEGDME (1.6 mmol, 0.8 g), LiTFSI (2.1 mmol, 0.6 g), TiO2 NP (0.06 mmol, 0.005 g) and AIBN (0.06 mmol, 0.01 g, 1 wt% in respect to the sum of the prepolymer) were mixed together in a glove box. The homogeneous mixture was then dropped onto the lithium metal, and the in-situ polymerization was performed at 55 °C overnight to obtain a transparent electrolyte. Other CPEs were prepared via the method same as that of CPE-8 only the addition of TiO2 adjusted to the corresponding values. All compositions of CPEs were also summarized in Table 1.
https://doi.org/10.1016/j.memsci.2021.119891_p2_11 | To fabricate the LiFePO4 cathode, active material (LiFePO4), conductive agent (Super P), and binder (PVDF) with a weight ratio of 80:10:10 were dissolved in N-methyl-2-pyrrolidone to form a viscous solution, which was then cast onto an aluminum foil by using a scraper and dried under vacuum at 100 °C for 1 day. Subsequently, the as-received cathode was roll-pressed and cut into a circular shape with a diameter of 13 mm, which was finally stored in a glove box. Note the LiFePO4 loading was around 2.5 mg cm−2 for each cathode.
https://doi.org/10.1016/j.memsci.2021.119891_p2_13 | The chemical structures of XVIm-8-TFSI and XVIm-12-TFSI were analyzed by 1H and 13C NMR on a Bruker Avance 600NMR Spectrometer. Fourier transform infrared spectroscopy (FT-IR, Nicolet Nexus 6700) was performed in ATR mode in the range of 400 - 4000 cm−1. The morphology of electrolytes and lithium metal was analyzed using Field-Emission Scanning Electron Microscopy (FE-SEM, Hitachi SU8010 microscope). Thermal stability was inspected using Thermogravimetric analysis (TGA) on a PerkinElmer TGA 4000 at a heating rate of 10 °C min−1 under nitrogen flow. Differential scanning calorimeter (DSC) measurements were conducted on NETZSCH DSC 200 F3 with a heating rate of 10 °C min−1 in a nitrogen atmosphere. The crystallinity was measured using X-ray diffraction (XRD) on Rigaku Ultima X-ray spectrometer with Cu Kα radiation source. The mechanical properties were carried out by using a dynamic mechanical analyzer (DMA, RSA G2). Samples were prepared as a cylindrical morphology, with a 2 : 1 ratio of diameter: thickness (10.0 mm: 5.0 mm). Afterward, the measurement was performed at room temperature with a compression rate of 0.01 mm s−1. And the compression modulus was calculated from the slope of the obtained stress-strain plots. Rheological analysis was investigated through a TA Discovery HR-2 Hybrid Rheometer. The measurement was performed in an oscillation mode with a parallel plate geometry. The diameter of the plate and the gap were 25 mm and 0.5 mm, respectively, and the prepolymer solution was filled in the space between two plates. To monitor the process of polymerization, the storage modulus (G‘) and loss modulus (G“) of samples were recorded by heating to 55 °C at a stress of 10 Pa and a frequency of 0.1 Hz.
https://doi.org/10.1016/j.memsci.2021.119891_p2_15 | The ionic conductivity was obtained by an AC impedance spectroscopy technique using a CH Instruments 6116E. The temperature range was between 25 and 80 °C and the scanning rate of frequency was from 10 to 100000 Hz. The ionic conductivity value was determined from the following formula: (1) where R is the bulk electrolyte resistance; L and A are the thickness and contact area of the film electrolytes, respectively. To investigate the electrochemical stability window, linear sweep voltammetry (LSV) was run on a CH Instruments 6116E with a scan rate of 5 mV s−1 at 25 °C. Analysis of symmetry Li limiting was carried out on a Li metal/electrolyte/Li metal system at various current densities from 0.05 to 0.4 mA cm−2 on a BAT-750B battery testing system. Moreover, the cycling evaluation of the interfacial characteristic was carried out at a constant current density of 0.1 mA cm−2.
https://doi.org/10.1016/j.memsci.2021.119891_p2_16 | The CR2032 coin cells based on Li/electrolyte/LiFePO4 system were assembled in a glove box for the charge-discharge performance and cycle life tests. The charge-discharge performance of the battery cells at different C rates was evaluated using a BAT-750B battery testing system. The setting values for upper and lower voltage limits were 4.0 V and 2.5 V, respectively. The cycle life of the battery cells was performed at 0.2 C and 0.5 C of charge-discharge current. The cycle resistance was examined to understand the stability after a long-term cycling. At first, the assembled LiFePO4 cathode/electrolyte/Li metal battery cells were performed at 0.2 C charge-discharge current under 25 °C. Impedance measured at the initial and after cycles of 25, 50, 75 and 100. The battery cells were disassembled after the cycling test, followed by morphological characterization using FE-SEM.
https://doi.org/10.1016/j.memsci.2021.119891_p3_2 | The PEs and CPEs are produced by in-situ thermal polymerization of the as-prepared electrolyte solutions, coated onto the Li anode as shown in Scheme 1. PEGM, PEGDME, LiTFSI, and a dicationic cross-linker (XVIm-8-TFSI or XVIm-12-TFSI) were mixed in a glove box to give a homogeneous solution, followed by the addition of AIBN as the initiator. The PEs fabricated from the electrolyte solutions containing XVIm-8-TFSI and XVIm-12-TFSI cross-linkers are denoted as PE-8 and PE-12, respectively. And the CPEs containing XVIm-8-TFSI with the addition of TiO2 NPs as the inorganic filler. The dicationic cross-linker (XVIm-8-TFSI or XVIm-12-TFSI) was synthesized via a nucleophilic substitution reaction and followed by an anion exchange process, which is shown in Fig. S1. It is worth noting that imidazolium and pyrrolidinium rings are common structures which endow the ILs with high thermal and electrochemical stabilities. Given that the comparison of imidazolium and pyrrolidinium-based PILs has been evaluated, which concludes that the imidazolium-based PILs offer better properties than their pyrrolidinium analogues in terms of ionic conductivity and thermal stability [38]. Thus, it is expected that the synthesized cross-linkers can inherit the superiorities after polymerization. As shown in Fig. S6, the final products (PE and CPE) are uniform and bendable, suggesting that all of the components were homogeneously mixed due to the presence of PEGDME and there was no necessity to add any additional organic solvent during curing. Solvent-less is an important process, because most of the organic solvents used for preparing polyelectrolytes are harmful, exhibit low decomposition temperatures, and could cause unstable thermal properties and flammability concerns in the lithium batteries [39,40].
https://doi.org/10.1016/j.memsci.2021.119891_p3_5 | The successful synthesis of the dicationic cross-linkers, XVIm-8-TFSI and XVIm-12-TFSI, was confirmed by NMR analysis as all the signals can be assigned to the protons on cationic cross-linkers (Fig. 1a, 1b, and S2-S5). 1H NMR spectra of XVIm-8-TFSI and XVIm-12-TFSI exhibited the proton signals of CH2CH- and imidazolium ring at 5.5/5.9/7.2 and 7.9/8.1/9.4 ppm, respectively. The difference between the two dicationic cross-linkers was the proton signals of –(CH2)n-at the 1.3 ppm, where the intensity of the signal for XVIm-12-TFSI was higher than XVIm-8-TFSI. FTIR spectra of these two cationic cross-linkers are displayed in Fig. 1c and d. The absorption peak of the imidazole ring appears at about 1670 and 1218 cm−1 for the CN and C–N functional groups, respectively. For XVIm-8-TFSI and XVIm-12-TFSI, additional peaks at 1351, 1184, 1133, and 1051 cm−1 appeared due to the presence of TFSI− anion, suggesting the successful ion-exchange. Download : Download high-res image (754KB)Download : Download full-size image Fig. 1. The NMR spectra of the cross-linker (a) XVIm-8-TFSI (b) XVIm-12-TFSI in DMSO-d6. The FT-IR spectra of (c) XVIm-8-TFSI (d) XVIm-12-TFSI before and after TFSI− ion exchange.
https://doi.org/10.1016/j.memsci.2021.119891_p3_7 | The effect of LiTFSI weight percentage on the ionic conductivity of PEs was firstly investigated and the optimum weight percentage of LiTFSI is found at 25 wt% (Fig. S7a). The compositions of the electrolyte solutions for preparing PE-blank, PE-8, and PE-12 are shown in Table 1. Fig. 2a shows the ionic conductivities of PEs at various temperatures from 25 to 80 °C. Their ionic conductivities are found to roughly follow the Arrhenius model, showing that the ionic migration increased with temperature increment. The ionic conductivities were higher than 10−4 S cm−1 at 25 °C (Table 2 and Fig. 2a). The incorporation of imidazolium cation led to an increase of ionic conductivities for PE-8 and PE-12 since the imidazolium cation exhibited high ionic conductivity and electrochemical stability [38]. PE-8 shows higher ionic conductivity than PE-blank and PE-12. Therefore, the CPE system is based on the composition of the electrolyte solutions for preparing PE-8 with additional TiO2 NPs (Table 1). The effect of TiO2 NP weight percentage on the ionic conductivity of CPEs was then investigated and the optimum weight percentage of TiO2 NP is found at 0.5 wt% (Fig. S7b). After passing through the optimum point, the ion conductivity value drops possibly due to the agglomeration of NPs, which would inhibit the movement of Li ions in the electrolyte. The CPE fabricated at 0.5 wt% of TiO2 NPs, denoted as CPE-8, produces the highest ionic conductivity (Table 2 and Fig. 2a). The ionic conductivity of CPE-8 is enhanced by the addition of TiO2, evidenced by the higher ionic conductivity of CPE-8 than that of PE-8. The increased ionic conductivity of CPE-8 can be attributed to Lewis acid-base interactions that favor the dissociation of the lithium salt. The OH group on the surface of TiO2 acts as a Lewis acid, interacting with the EO chain and weakening the EO and Li ion bonds. The OH groups as well interact with the anions, which weakens the bonds between Li ions and anions. As a result, it can reduce crystallinity and release more Li ions, leading to increased ionic conductivity [41,42]. In addition, PEGDME, being a plasticizer in the electrolyte system, has a significant effect on the ionic conductivity [43]. CPEs with various PEGDME content were prepared, and the compositions were recorded in Table S1. Fig. S8 illustrates the ionic conductivity of these CPEs, and the result shows that the conductivity of CPE-0.8 PEGDME (CPE-8) can reach to the value of 1.20 × 10−3 at 60 °C due to the increase of the free volume of polymer matrix [44]. Samples with more addition of PEGDME, however, exhibit ignorable changes in ionic conductivity, indicating that no benefit to increase the PEGDME content higher than that of CPE-8. Therefore, CPE-8 is selected as the main protagonist for further research in this study. Download : Download high-res image (394KB)Download : Download full-size image Fig. 2. (a) Ionic conductivity of electrolytes in various temperatures, (b) Electrochemical stability window by linear sweep voltammetry at 25 °C. CPE-8 was prepared by using the same composition as PE-8 with the addition of 0.5 wt% TiO2 NPs. Table 2. Properties and performance of PE-blank, PE-8, PE-12, and CPE-8. Sample Tonset (oC)a Td 5% (oC)a Tg (oC)b Compressive Elastic Moduli (Mpa)c Ionic Conductivity (S cm−1) Discharge Capacity at 25 °C (mAh g−1) 25 °C 60 °C 0.1 C 1 C PE-blank 160 227 −64 0.003 1.14 × 10−4 6.23 × 10−4 153 73 PE-8 230 294 −60 0.067 1.51 × 10−4 9.45 × 10−4 153 67 PE-12 252 312 −62 0.044 1.38 × 10−4 8.03 × 10−4 161 35 CPE-8 255 312 −61 0.050 1.97 × 10−4 1.20 × 10−3 163 69 a Determined by TGA under inert atmosphere. b Determined by DSC. c Determined by DMA.
https://doi.org/10.1016/j.memsci.2021.119891_p3_8 | The electrochemical stability of these PEs and CPE was evaluated using linear sweep voltammetry (LSV) measurements. A wide electrochemical stability window becomes an important parameter for the stability of electrolyte in the battery during the process of charge-discharge. As displayed in Fig. 2b PE-blank has the anodic decomposition voltage at around 4.5 V vs. Li/Li+, whereas the anodic decomposition voltage of PE-8 and PE-12 greatly increased to 5.2 V vs. Li/Li+. The results signified that the incorporation of a cross-linking network and imidazolium cation significantly improved the electrochemical stability of PE-8 and PE-12. A previous study has reported that PIL is easy to associate with electrode active surface due to the high mobility of PIL, resulting in the conformal passivation onto the electrode and, subsequently, improving the electrochemical stability [45]. Furthermore, the incorporation of TiO2 NPs provides enhanced electrochemical stability up to 5.5 V vs. Li/Li+ for CPE-8 (Fig. 2b). The high-voltage stable potential of CPE-8 due to the Lewis-acid effect of TiO2, which can immobilize anions and then decrease their accumulation on the electrode [46].
https://doi.org/10.1016/j.memsci.2021.119891_p3_10 | FTIR analysis confirmed that the complete reaction of the CC bond was evidenced by the disappearance of the peak at 1600 cm−1 after thermal polymerization (Fig. S9). The absorption peaks for PEO, PEGM, and PEGDME polymers were observed at around 1125, 1750, and 2800 cm−1, corresponding to the C–O–C, CO, and C–H bonds, respectively. In the CPE-8 spectrum, the additional peak area seen in the range 500-650 cm−1 is identified as Ti–O bond, indicating the incorporation of the inorganic filler in the CPE membrane. Fig. S10 showed the SEM images of the surface and cross-sectional view of electrolyte membranes. PE-blank shows a homogeneous structure without obvious aggregates, suggesting that the constituents were miscible upon polymerization. However, some white filamentous structures were seen on the surface of PE-blank, which might be the precipitation of LiTFSI. PE-8, PE-12, and CPE-8 revealed homogeneous surfaces without white filament on the surfaces, implying that dicationic cross-linkers might help the dispersion of LiTFSI in the electrolytes.
https://doi.org/10.1016/j.memsci.2021.119891_p3_11 | X-ray diffraction (XRD) analysis of PE-blank, PE-8, PE-12, and CPE-8 are shown in Fig. 3a. The patterns exhibited an amorphous state with the presence of a broad diffraction peak at 2θ = 17–30° and the disappearance of the diffraction peaks of both LiTFSI and PEO. The results revealed that the EO-based polymer acts as a plasticizer to dissociate LiTFSI, keeping the salt miscible in the polymeric network. TiO2 NP as an inorganic filler in polymer network is capable to act as a plasticizer as well to suppress crystallization, evidenced by the decrease of the broad diffraction peak from the XRD result of CPE-8. It is known that the amorphous polyelectrolytes would render the formation of ion-conducting pathways, which would facilitate the increase in ionic conductivity [47]. Our results are consistent with the study, showing that CPE-8 exhibits higher ionic conductivity than PE-8 due to its lower crystallinity. Fig. 3b shows the stress-strain curves of the prepared electrolytes. As recorded in Table 2, the values of compressive elastic moduli at 5% for PE-blank, PE-8, PE-12, and CPE-8 are 0.003, 0.067, 0.044, and 0.050 MPa, respectively, signifying that the addition of a dicationic cross-linker dramatically enhances the mechanical property of electrolytes. In general, adding inorganic filler into a polymer matrix would increase the modulus. The result, however, does not follow the case as the moduli of PE-8 is slightly higher than that of CPE-8. It is worth noting that the adopted in-situ polymerization in this study involves the dispersion of TiO2 NPs in the prepolymer phase as a first step, followed by bulk phase polymerization. The NPs may form a steric hindrance and influence the formation of polymer chains during the process of polymerization. As the result, the modulus of CPE-8 shows a little decline after adding TiO2 filler. Moreover, previous studies have demonstrated that the increase in elasticity of electrolyte would improve cycling performances of the assembled battery owing to their high tolerance against the mechanical deformation [48]. Both PE-8 and CPE-8 can remain intact even at a compressive strain of 65%, which is crucial for the conformal contact between the interface of electrolyte and electrodes and is conducive to maintain the interfacial compatibility by virtue of the remarkable deformation stability. Download : Download high-res image (973KB)Download : Download full-size image Fig. 3. (a) XRD patterns of PEs, CPE, and LiTFSI; (b) Compressive elastic moduli curves of PEs and CPE; (c) TGA thermograms of PEs, CPE, PEGDME, and LiTFSI; (d) DSC profiles of PEs and CPE.
https://doi.org/10.1016/j.memsci.2021.119891_p3_12 | TGA was conducted to measure the thermal stability that is a critical parameter for battery performance. The thermal decomposition temperature at the 5 wt% weight loss is denoted as decomposition temperature (Td). All of the thermograms show a two-stage weight loss observed at a temperature from 200 to 400 °C. First-stage weight loss can be attributed to the decomposition of EO-based polymer segments since the Td of PEGDME is 232.8 °C. Meanwhile, second-stage weight loss is due to the decomposition of LiTFSI. As can be seen from Fig. 3c, the Td of the PE-blank is 227.2 °C and the introduction of dicationic imidazolium group and TiO2 NPs successfully enhances their thermal stability up to 312 °C. Tonset, defined as a notable deviation from the horizontal TGA profile, displays a consistent result with Td. PILs have been known to exhibit excellent thermal properties due to the interaction of the cation-anion pair. The following is the sequence of cation-anion pairs for thermal stability: [TFSI]- > [CF3SO3]- > [BF4]- > [PF6]- > [Br]- for anions, and imidazolium ∼ pyridinium > pyrrolidinium > ammonium for cations [49]. PE-12 exhibited slightly higher Td than PE-8, which might be due to its stronger van der Waals interaction with long alkyl chains, consistent with a previous study [50]. Ignition tests were carried out for 10 s to prove that the introduction of cross-linking network based on imidazolium group and inorganic filler can increase the fire retardation (Fig. S11). In the initial 5 s, all electrolytes were still able to withstand the fire. Upon the removal of fire away from the membranes after 10 s, all electrolytes can self-extinguish and retain their shape except for the PE-blank. The DSC heating traces are displayed in the temperature range of −90 to 40 °C (Fig. 3d). The glass transition temperatures (Tg) of those electrolytes range between −60 and −65 °C (Table 2), which are much lower than that of a previously reported PVIMTFSI-co-PPEGMA/LiTFSI electrolyte (Tg around −40 °C) [28]. PEGDME exhibits a melting point visible at 11.8 °C from its DSC curve in Fig. S12. However, the disappearance of the endothermic peak for PEGDME in the traces suggests that the constituents are miscible and homogeneous without phase separation, consistent with their amorphous structures analyzed by XRD analysis.
https://doi.org/10.1016/j.memsci.2021.119891_p3_13 | Oscillation rheology was conducted to measure the variation of storage/loss modulus (G′/G″) as a function of time upon thermal polymerization of the electrolytes at 55 °C (Fig. 4). The electrolyte samples are initially at solution state, evidenced by the loss modulus higher than the storage modulus (G″ > G′). The onset time for thermal polymerization of CPE-8 is about 5300 s, which is longer than that for PE-8 (3600 s). Upon the onset of thermal polymerization, both storage and loss moduli would drastically increase, and the storage modulus would be higher than the loss modulus (G′ > G″), indicating the formation of viscoelastic solids upon thermal cross-linking. It can be seen that the time to reach the cross-over (G″ = G′) for CPE-8 is much longer than that for PE-8 and it takes a longer reaction time for the storage and loss moduli of CPE-8 to reach plateau than those of PE-8. The results reveal that the addition of TiO2 NPs would slow down the thermal polymerization of CPE-8. Download : Download high-res image (427KB)Download : Download full-size image Fig. 4. The storage modulus (G′) and loss modulus (G″) as a function of time for (a) PE-8 and (b) CPE-8 with constant stress of 10 Pa at 55 °C.
https://doi.org/10.1016/j.memsci.2021.119891_p3_15 | Polarization test of the symmetrical lithium battery was conducted to study the dynamical stability of the interface between lithium metal and PE (or CPE). The lithium symmetrical cells were charged and discharged for 3 h during each process. As shown in Fig. S13, the symmetrical cell of PE-blank only maintains a stable current density at a maximum of 0.15 mA cm−2. It might be caused by insufficient physical properties of PE-blank and excessive reactivity. Meanwhile, PE-8 and CPE-8 could stable up to 0.2 mA cm−2 (Fig. 5a–b). Further measurements were carried out to determine the stability between lithium metal and electrolytes at a constant current density of 0.1 mA cm−2. Both PE-8 and CPE-8 display a relatively stable voltage smaller than 100 mV during 1800 h of cycling (Fig. 5c–d). However, after 1800 h of operation, the PE-8 experienced a sudden voltage change caused by lithium dendrites. CPE-8 is capable of maintaining a stable voltage for 2400 h of operation, revealing no occurrence of short-circuit phenomenon. These results confirm that the cross-linking network based on imidazolium cations provides outstanding interfacial property, and the addition of TiO2 NPs further enlarges this superiority, consequently preventing the internal short-circuit of batteries by restraining the growth of lithium dendrites. Download : Download high-res image (676KB)Download : Download full-size image Fig. 5. Curves of symmetry Li limiting of (a) PE-8 and (b) CPE-8 at various current densities; Cycling performance of symmetric at a constant current of 0.1 mA cm−2 on (c) PE-8 and (d) CPE-8.
https://doi.org/10.1016/j.memsci.2021.119891_p3_16 | Fig. 6a–b illustrate the charge-discharge curves of Li metal/electrolyte/LiFePO4 cell at different C rates with the operating voltage setting at 2.5–4.0 V at 25 °C. Based on the curves, all of the results present a typical flat-shaped plateau around 3.3–3.5 V at 0.1 C, 0.2 C, and 0.3 C, demonstrating a reversible cycling process with a low polarization effect during the cycle. The discharge capacity at 0.5 C for PE-8 and CPE-8 are 128 and 134 mAh g−1, respectively. This result shows that CPE-8 exhibits greater discharge capacity than PE-8, which is mainly due to the higher ionic conductivity exhibited by CPE-8. Thereby, the combination of PIL and TiO2 NPs successfully improves battery performance. Moreover, the assembled cells can light up a red light-emitting diode (LED) lamp at 25 °C as seen in Fig. S14. These outcomes raise the prospect of practical applications in lithium-ion batteries at room temperature. Download : Download high-res image (488KB)Download : Download full-size image Fig. 6. Charge-discharge performance of (a) PE-8 and (b) CPE-8 under 25 °C.
https://doi.org/10.1016/j.memsci.2021.119891_p3_17 | To examine more deeply on battery performance, long-term cycle tests were conducted to determine how long the battery can maintain its discharge capacity during the charge and discharge cycle. Although PE-blank exhibited a discharge capacity of 73 mAh g−1 at 1 C under 25 °C (Fig. S15a), cycle test of PE-blank was unstable and the performance continued to decline, and only maintained 90% of discharge capacity of the initial capacitance value after 47 cycles (Fig. S15b). The introduction of dicationic imidazolium cross-linker drastically improved the cycling performance (Fig. 7a and b). PE-8 succeeded to maintain 90% of discharge capacity up to 152 cycles, while CPE-8 has 140 cycles. The cycling tests under 0.5 C rate at elevated temperature (60 °C) also disclose the similar cycling behaviors of these two electrolytes. PE-8 and CPE-8 at 100 cycles exhibit discharge capacity of 146.4 and 145.6 mAh g−1, respectively (Fig. 7c and d). In line with the trend of ionic conductivity, Appropriate addition of PEGDME contributes to great discharge capacities and a stable cycle performance, as shown in Fig. 7c and Figs. S16a–d. Nevertheless, the excessive PEGDME content of CPE-1.2 PEGDME and CPE-1.6 PEGDME results in a decreased capacity retention as the membrane forming ability and mechanical property of the electrolytes would be challenging after the long-term cycling. Fig. S17 depicts the semicircle profile of cycle impedance, with the intercept of the Nyquist plot to the real axis representing bulk resistance (Rb) and the resistance between the electrode and the electrolyte representing interfacial resistance (Rf). Based on Table S2, the Rf values are 510, 430, 530, 570, and 670 Ω at initial and after the 25, 50, 75, and 100 cycles, respectively. There is no significant change in the Rf value upon the increase in the charge and discharge cycle. The stable resistance gives impact to the superior performance due to their capability to hold the growing of dendrite. Table 3 summarizes the performance of LiFePO4/CPE/Li battery cells in the literature. It can be seen that the majority of CPE systems use inorganic fillers in the 5–10 wt% composition range and operate at high temperatures. This study shows that the addition of only 0.5 wt% TiO2 NPs is sufficient to produce superior battery performance at room and high temperatures. Download : Download high-res image (788KB)Download : Download full-size image Fig. 7. Cycling performance of (a, c) PE-8 and (b, d) CPE-8 electrolytes at (a, b) 0.2 C under 25 °C and (c, d) 0.5 C under 60 °C. Table 3. Summary of the performance of LiFePO4/CPE/Li battery cells in this work and literatures. Composite Polymer Electrolyte Inorganic filler %content (wt. %) Electrochemical window (V) Cycle Discharge capacity (mAh g−1) Ref This work (CPE-8) TiO2 0.5 5.5 (25 °C) 150 145/0.2 C (25 °C) This work In situ membrane SiO2 10 5.0 (unknown) 90 81/0.2 C (55 °C) [33] In situ CPE SiO2 10 5.5 (unknown) 80 105/1 C (90 °C) [42] CPE10 TiO2 10 5 (70 °C) 50 125/0.5 C (70 °C) [51] PEO-LiTFSI-8 wt% BaTiO3 BaTiO3 8 – 50 138/0.1 C (80 °C) [52] SPE with BaTiO3 nanospheres BaTiO3 5 4.7 (80 °C) 50 132/0.1 C (80 °C) [53] PEO20LiCF3SO3–Al2O3‐ST Al2O3 10 – 100 132/0.2 C (90 °C) [34]
https://doi.org/10.1016/j.memsci.2021.119891_p3_18 | FE-SEM analysis was conducted to inspect the surface morphology of Li metal anode in cells with PE-blank, PE-8, and CPE-8 as electrolytes after 0.2 C cycling test at 25 °C. For comparison, a pristine Li metal was also inspected, and a smooth surface can be distinctly seen, as shown in Fig. S18a. The surface of Li metal anode in cells with PE-blank covers with massive aggregates of dendrites after cycling at 0.2 C rate (Fig. S18b), whilst the cells with PE-8 and CPE-8 exhibit Li anode surface with compact structures and much less dendrite aggregates (Figs. S18c and S18d). Previous studies have shown that the polymer electrolytes with dense cross-linked networks and good mechanical properties would inhibit the formation of Li dendrite [54]. Furthermore, the formation of Li dendrite could be mitigated by the introduction of cationic networks and semiconducting NPs, capable of creating a small concentration gradient of Li via trapping the anionic group [[55], [56], [57]]. Our results are consistent with those reported by the previous studies. The incorporation of dicationic PIL and TiO2 NPs could prevent dendrite growth in Li metal, facilitating the improvement of battery performance.
https://doi.org/10.1016/j.memsci.2021.119891_p4_2 | A series of polymer electrolytes was successfully produced using dicationic imidazolium cross-linker to balance the ionic conductivity and mechanical stiffness. The adopted in-situ polymerization with solvent-less simplifies the reaction process, leading to a convenient and efficient fabrication. Besides, inorganic TiO2 NPs are dispersed in the mixture to form a composite electrolyte to further upgrade the ionic conductivity. The best sample, CPE-8, with 0.5 wt% TiO2 NPs shows verified security (no combustibility), qualified ionic conductivity, high thermal/mechanical property, favorable electrochemical stability, and superior stability against lithium metal. The specific discharge capacity of the LiFePO4/Li cell based on CPE-8 is 149 mAh g−1, and 90% of the value can be retained after 140 cycles. In summary, the designed cross-linked network and the in-situ synthesis method, as well as the use of TiO2 NPs greatly contributes to the advance of the equipped battery, offering a new strategy for electrolyte preparation and creates promising opportunities for lithium batteries in extensive applications.
https://doi.org/10.1016/j.memsci.2022.120262_p1_2 | Till now, lithium-ion batteries (LIBs) have been widely used in many fields for their high efficiency, high energy density and long cycle life [[1], [2], [3]]. With the increased requirements of higher energy density and faster charge rate lithium batteries, this inevitably raises safety concern [4,5]. Due to poor thermal stability of commercial separator and electrolyte, when the internal temperature of the battery rises rapidly, cathode active materials would release oxygen under short circuit and overcharged state, respectively, triggering expanded thermal runaway and an increase in internal pressure, which may eventually lead to battery explosion [6,7]. In the case of large-scale application, safety issue is more serious. Among all the components of a lithium battery, the separator acts as a physical barrier between cathode and anode, avoiding short circuits while facilitating ions transport inside battery, which is closely related to the safety and the electrochemical performance of the battery [8,9]. Moreover, the separators usually maintain a porous structure with appropriate porosity to maintain sufficient electrolyte, which facilitate lithium-ion transport and inhibit lithium dendrite growth [[10], [11], [12]]. Therefore, the preparation of porous separator is the key to improve the performance and safety of lithium-ion batteries.
https://doi.org/10.1016/j.memsci.2022.120262_p1_3 | The common methods of preparing porous separator are stretching porous, electrospinning and NIPS method [[13], [14], [15], [16]]. Currently, commercial polyolefin (polyethylene (PE) or polypropylene (PP)) separators are obtained by dry or wet stretch pore-forming processes [17]. However, it has a series of problems such as poor thermal stability, low porosity and poor wettability of the electrolyte, which restrict the further development of high-performance lithium batteries [18]. Commercial polyolefin membrane modification strategies can improve battery performance to some extent, but the inherent nature of flammability is always a safety issue worth noting [19,20]. While the electrospinning method is not suitable for mass production due to low efficiency and high energy consumption [9]. The nonsolvent-induced phase separation (NIPs) method is more preferential in large scale due to its low cost and simple operation process, in addition, the pore morphology of separator can be well adjusted through controlling the preparation condition and thus enhance performance of the battery [15]. In recent years, a series of high heat-resistant polymers such as polybenzimidazole (PBI) [21,22], polyimide (PI) [[23], [24], [25]], poly(ether-ether-ketone) (PEEK) [26,27], poly(arylene ether nitrile) (PEN) etc. [28] have been used to prepare lithium-ion battery separators through the NIPs method. However, the highly porous NIPs membranes with high electrolyte uptake often suffer from poor mechanical strength, which might cause the internal short circuit of the battery, impacting the safety and the performance of the application.
https://doi.org/10.1016/j.memsci.2022.120262_p1_4 | Surface engineering is a simple and effective way to solve the above problems, mainly through surface coating [[29], [30], [31]], chemical grafting [32,33] and other methods [34,35] to change the morphology, chemical composition and properties of the separator surface. The surface characteristics of the separator is expected to facilitate the lithium salt dissociation and ionic mobility in the electrolyte [36]. For example, Koo et al. designed a UV-curable poly(phenyl-co-methacryloxypropyl)silsesquioxane (LPMA64)/Al2O3 hydrid coating on a conventional polypropylene separator, which improved thermal stability and prevented growth of lithium dendrite in lithium metal batteries [37]. Pol et al. deposited a polydopamine (PDA)/graphene-carboxymethyl cellulose (Gr-CMC) dual layer on the surface of the commercial polypropylene separator, which enhanced the electrical conductivity of Li storage, electrochemical stability and cycle performance of Li metal electrodes [38]. Xie et al. recently used porous zinc (Zn) nanoparticles-assembled film to modify the entire surface of PP separators to efficiently regulated Li+ ion flux and formed the stable SEI layer, the full cell delivered a high capacity of 144 mAh g−1 after 120 cycles and long-term performance [39]. Xu et al. fabricated novel polyethylene separators coated with terephthaldehyde cross-linked hyperbranched polybenzimidazole, which exhibited enhanced wettability, electrolyte uptake, and heat resistance [40]. Although these methods can enhance the electrochemical performance, which also increase the thickness, block pore, or lower heat resistance of the separator, or damage the matrix properties of the separator and thus reduce the mechanical strength. Moreover, they mostly focus on the modification of the surface of porous membranes with stretched or electrospinne pore formation. To the best of our knowledge, there is a lack of research on surface modification of porous NIPS membranes to achieve their enhanced mechanical and electrochemical properties as a lithium-ion separator.
https://doi.org/10.1016/j.memsci.2022.120262_p1_5 | In this study, poly(arylene ether nitrile) is selected as separator material due to its outstanding intrinsic characteristics, including good processability, non-flammability, outstanding thermal and mechanical resistance [28,41,42]. The highly hydrophilic PDA-PEI coating based on Michael addition or Schiff base reaction was cross-linked on the surface of the porous PEN membrane that was fabricated using a NIPs method. The effect of PDA-PEI coating on the morphology, mechanical strength, and properties of porous PEN membrane are investigated in detailed. The characteristics of PEN@PDA-PEI separator is examined in terms of structure, morphology, thermal shrinkage, electrolyte wettability, ionic conductivity, and the electrochemical window. The dendrite-proof and battery performance of the obtained PEN@PDA-PEI separator is also analyzed using Li/Li symmetrical cells and LiFePO4/Li half cells.
https://doi.org/10.1016/j.memsci.2022.120262_p2_3 | Dopamine hydrochloride (DA)，Polyethylenimine (PEI, Mw = 600 Da)，tris-HCl solution, tris (hydroxymethyl) aminomethane, N-methyl-pyrrolidone (NMP), lithium chloride (LiCl) were purchased from Sigma-Aldrich Co., Ltd. Polyvinylidene fluoride (PVDF), liquid electrolyte (1 M LiPF6 in EC/DEC, 1:1 by volume), conductive carbon black, and other battery materials were purchased from Hefei Ke Jing Materials Technology Co. Ltd.
https://doi.org/10.1016/j.memsci.2022.120262_p2_7 | The PEN porous membrane was prepared by a typical non-solvent induced phase separation (NIPS) method, as shown in Fig. 1. In the first step, 0.05 g of LiCl and 1 g of PEN polymer were dissolved in 8 ml NMP. The obtained homogeneous solution was left stand for 12 h to remove air bubbles. Then the solution was cast onto a dry glass substrate using a casting knife. Subsequently, the glass substrate was directly immersed in the deionized water for 10 min to form a highly porous membrane. After that, the membrane was transferred to deionized water and soaked for 48 h to remove the remaining solvent, during which time the water was changed at least three times. Finally, the prepared film was dried in an oven at 60 °C for 24 h. The average thicknesses of the prepared films are in the range of 29–31 μm. Download : Download high-res image (1MB)Download : Download full-size image Fig. 1. Schematic diagram ofPEN@PDA-PEI preparation.
https://doi.org/10.1016/j.memsci.2022.120262_p2_9 | First, 200 mg of DA was dissolved in 100 ml of tris solution (pH = 8.5, 50 mM). The dried PEN membrane was permeated with ethanol and subsequently immersed in tris-buffer solution for 12 h at the atmosphere. Finally, the membranes were removed, washed with deionized water several times and dried for further characterization.
https://doi.org/10.1016/j.memsci.2022.120262_p2_11 | The specific preparation process of PEN@PDA-PEI separators was shown in Fig. 1. Firstly, the porous PEN membrane was prepared by phase inversion method using LiCl as pore forming agent, which is beneficial to obtain porous membranes with more surface pore. Then the porous PEN membrane was designed by DA/PEI co-deposition on the membrane surface. In a typical process, 200 mg DA and 200 mg PEI were dissolved in 100 ml tris-buffer solution (PH = 8.5, 50 mM) at room temperature. The dried PEN membrane was permeated with ethanol and then immersed in the tris-buffer solution for 12 h at the atmosphere. Finally, the membrane was taken out, washed with deionized water several times and dried for further characterization. NDE-1, NDE-2 and NDE-3 (PEN@PDA-PEI) represent the composite separators when the deposition time was 6 h, 12 h, 24 h, respectively. In an alkaline environment, dopamine will be oxidized to polydopamine, producing in a quinone structure. The resulting quinone structure can react with the amine of PEI through Michael addition or Schiff base crosslinking reaction to form a stable functional layer [43]. The effects of deposition time and concentration on the loading of PDA and PDA/PEI coating on the PEN membranes were studied in detail, as shown in Fig. S1. With the increase of the PDA-PEI codeposition time, the deposition quantity obviously increased (Fig. S1a). On the contrary, with the increased DA/PEI solution concentration, the deposition quantity on the membranes decreases (Table S1), which is due to the inhibition effect of PEI molecule on the growth of PDA/PEI aggregates [43]. The codeposition time was used to adjust the deposition or loading of PDA-PEI coatings on porous PEN membranes to improve reliability and economy. The deposition quantity of PDA or PDA-PEI in the PEN@PDA, NDE-1, NDE-2, and NDE-3 samples were about 1.06 × 10−4 g/cm2, 1.41 × 10−4 g/cm2, 2.12 × 10−4 g/cm2, 3.18 × 10−4 g/cm2, respectively.
https://doi.org/10.1016/j.memsci.2022.120262_p3_3 | The FTIR and XPS were used to analyze the chemical composition of the surface of the PEN, PEN@PDA, and PEN@PDA-PEI membranes. Fig. 2 shows the FTIR spectra of various samples. For PEN membrane, the absorption peaks at 2230 cm−1 and 1241 cm −1 are corresponding to the vibration of nitrile groups (-CN) and the stretching vibration of aromatic ether (C–O–C), respectively [28]. The characteristic absorption at 1457 and 1576 cm−1 is attributed to the skeleton stretching vibrations of the benzene rings. After surface modification with PDA or PDA-PEI, a new weak absorption peak appears at 3625 cm−1, which is due to the vibration of N–H bending. Furthermore, for PEN@PDA-PEI membranes, the peak at 1650 cm−1 is generally ascribed to the stretching vibration of CN bonds between PDA and PEI [[43], [44], [45]], indicating the successful cross-linking of PDA and PEI. Download : Download high-res image (1MB)Download : Download full-size image Fig. 2. (a) FTIR spectra of PEN, PEN@PDA, and PEN@PDA-PEI membranes; (b, c) Partial amplification of the FT-IR spectra.
https://doi.org/10.1016/j.memsci.2022.120262_p3_4 | XPS measurements pronounced C1s, N1s, and O1s peaks of the PEN, PEN@PDA, and PEN@PDA-PEI membranes in Fig. 3a. The content of each element in the PEN membrane before and after deposition can be get (Table S2). After deposition of PDA and PDA/PEI, the content of N and O elements become higher. Furthermore, the ratio of N/O in PEN@PDA-PEI is large than PEN@PDA, PDA contains C, N and O, while PEI only contains C and N. Therefore, improved N/O ratio means the introduction of PEI on the surface composition in PEN@PDA-PEI (Table S2) [43]. High resolution XPS spectra of the N1s peaks in PEN, PEN@PDA, and PEN@PDA-PEI membranes are shown in Fig. 3b–d. In the N 1s spectrum of PEN membrane, an obvious signal is identified at 399.2 eV, which is attributed to CN. The N 1s spectrum of the PEN@PDA membrane exhibits three major peaks at 399.2 eV, 400.38 eV, and 401.76 eV, corresponding to the CN, -N-H-, and –NH2 [45]. After PDA-PEI coatings, a new peak appears at 399.83 eV, which assign to –N=, revealing a Schiff base structure is formed in PDA-PEI coating [27,45]. Fig. S3 compared the XRD pattern of PEN, PEN@PDA, and PEN@PDA-PEI membranes, which manifested amorphous structure of PDA and PDA-PEI coating. Download : Download high-res image (785KB)Download : Download full-size image Fig. 3. (a) XPS spectra of PEN, PEN@PDA, and PEN@PDA-PEI; N1s spectrum of (b) PEN, (c) PEN@PDA, and (d) PEN@PDA-PEI membranes.
https://doi.org/10.1016/j.memsci.2022.120262_p3_5 | In order to explore the effect of PDA and PDA-PEI coatings on the surface and cross-sectional morphology of PEN porous membranes，SEM was carried out, the results were shown in Fig. 4 and Fig. S4. The pure PEN membrane exhibit a typica sponge-like porous structure with highly porous top and bottom view surfaces that provide lithium-ion transport and great electrochemical performance. After polydopamine coating, numerous particles appear on the top and bottom view surfaces of PEN@PDA membrane (Fig. 4b). The PDA particles are formed by the aggregation of DA monomers or oligomers under the interaction of hydrogen bonding and π-π stacking, which is consistent with most reported results [42,46,47]. The aggregation adheres to the surface of the film during the deposition process, although PDA increased the hydrophilicity of PEN membrane, it also blocks the pores of the porous membrane, resulting in a decrease in porosity and affecting the electrochemical performance of the membranes. While after PDA-PEI co-deposition, the membranes show relatively uniform and smooth structure without obvious particle aggregation (Fig. S5). As the deposition time of PDA-PEI increases, the surface and internal pore size of the membranes reduces, which leads to a decrease in porosity. The cross-section morphology of NDE-1, NDE-2, and NDE-3 membranes are shown in Fig. S4a3, Fig. S4c3 and Fig. S4b3. Compare with PEN@PDA membrane, it can be seen that a dense skin layer becomes thicker after PDA-PEI co-deposition cross-linking, and its thickness increases significantly with the extension of the deposition time. PDA-PEI crosslink is formed to increase the number of polar groups within the membranes, allowing the membrane to absorb more electrolyte than PEN membranes, which is more beneficial to the electrochemical performance and ion conduction of the membranes. At the same time, uniform and average pore size is expected to provide uniform ion channels and suppress lithium dendrite growth. Download : Download high-res image (2MB)Download : Download full-size image Fig. 4. The top surface, bottom surface morphologies and cross section of (a1,2, 3) pure PEN, (b1,2, 3) PEN@PDA, and (c1,2, 3) NDE-2 membranes.
https://doi.org/10.1016/j.memsci.2022.120262_p3_7 | The heat resistance of separators is vital physical property for ensuring the safety and electrochemical performance of lithium-ion batteries. DSC and TGA are used to analyze the thermal stability of the PEN@PDA-PEI membranes (Fig. 5a and b). An obvious melting endothermic peak is found in the DSC curve of the PP separator at 160 °C (Fig. 5a), which corresponds to the melting point of the PP separator. For PEN, PEN@PDA, and NDE-2, it can be seen that PDA and PDA-PEI coatings has no obvious effect on the glass transition temperature of PEN membranes. TGA results show that the PP separator has a mass loss at 406 °C, which is due to the decomposition of the polyolefin backbone [38]. PEN membranes show no mass loss until the temperature exceeds 520 °C, after PDA coating, PEN@PDA membrane has a mass loss at 245 °C, which corresponds to the decomposition of the PDA [[42], [43], [44]]. The char yields of PP, PEN, PEN@PDA, NDE-1, NDE-2, and NDE-3 membranes at 800 °C amount to 0%, 70%, 64%, 56%, 50%, and 41%, respectively. With the increase of PDA-PEI deposition quantity, the carbon residue rate of the composite membrane decrease, indicating that the increased mass ratio of PDA-PEI coating on the PEN membranes. These results not only indicate that PDA/PEI is successfully cross-linked and coated on the PEN membrane, but also that the PEN@PDA/PEI composite membrane still has high thermal stability. Download : Download high-res image (1MB)Download : Download full-size image Fig. 5. (a) DSC curves of PEN, PEN@PDA, NDE-2, and PP membranes; (b)TGA curves of PEN, PEN@PDA, NDE-x (x=1, 2, 3), and PP membranes; (c) Thermal shrinkage test of various membranes; (d) Porosity and electrolyte uptake of various membranes; (e) Water contact angle images of various membranes; (f) Liquid-electrolyte wettability of PP and PEN@PDA-PEI membranes.
https://doi.org/10.1016/j.memsci.2022.120262_p3_8 | The dimensional thermal stability of the separator is of critical safety importance for lithium-ion batteries. Fig. 5c compares the dimensional shrinkage of commercial Celgard PP, PEN, PEN@PDA, and NDE-2 membranes from room temperature to 200 °C. It is found that PEN, PEN@PDA, and NDE-2 membranes show no size shrinkage even at 200 °C, but Celgard PP separator has an obvious size shrinkage rate of 40% at 160 °C, which would undoubtedly cause thermal runaway and safety problems of lithium batteries. Furthermore, combustion tests on the commercial PP and PEN@PDA-PEI membranes indicate that PEN@PDA-PEI composite separator presented prominent flame-resistance (Fig. S6a). Moreover, the char yield of the samples in the TGA results can prove the flame retardant effect (Fig. 5b) [48].
https://doi.org/10.1016/j.memsci.2022.120262_p3_9 | Porosity is a basic parameter to characterize the porosity of the membrane. The porosity of various membranes is shown in Fig. 5d. The non-solvent induced phase inversion PEN membrane has a high porosity, about 80.5%, which is twice as that of Celgard PP. The porosity of the PEN@PDA membrane decreases because of the deposition of PDA. After the introduction of branched PEI, compare with the PEN@PDA separator, the porosities of NDE-1, NDE-2 decrease slightly, the porosity of NDE-1, NDE-2, and NDE-3 separator is 78%, 75%, 72%, respectively. Smaller porosity may be beneficial to the mechanical properties of the separators. The porosity of the separators is an important factor in the electrolyte uptake, but not the only one. The hydrophilic property or electrolyte affinity of the separator surface is a more important and non-negligible factor, which is closely related to the functional groups modified on the separator surface. The electrolyte uptake of PEN@PDA, NDE-1, NDE-2, and NDE-3 separators is 460%, 538%, 618%, and 575%, respectively, higher than that of pure PEN separators (400%), which may be attributed to the strong absorption of the polar groups of the PDA-PEI coating. The high electrolyte uptake of the separator is expected to improve the cycle performance of the battery.
https://doi.org/10.1016/j.memsci.2022.120262_p3_10 | The hydrophilic property or electrolyte affinity of the membrane surface is further confirmed by contact angle experiments, as shown in Fig. 5e–f. After PDA modification, the water contact angle of PEN@PDA membrane decreases from 63.55° to 41.1°, which corresponding to the incorporation of hydrophilic groups such as catechol group and amino group. Moreover, with the increase of the deposition quantity of PDA-PEI, the contact angle of the separator decreases gradually (37.82°–20.66°), that is due to growing hydrophilic groups on the surface of the PEN@PDA-PEI membrane. More importantly, the PEN@PDA-PEI membrane shows perfect electrolyte wetting characteristics (Fig. 5f). The rapid electrolyte wetting performance is further supported by a vertical liquid electrolyte absorption rate of the membranes (Fig. S6b), the Celgard 2500 separator and NDE-2 membranes show absorption of liquid electrolyte of about 4 mm and 13 mm, the absorption rate of NDE-2 membranes is obvious higher than Celgard 2500 separator for the abundant polar groups on the surface of NDE-2 membranes. Compared with PP separator, the electrolyte can diffuse rapidly over the surface-modified PEN membrane. These results suggest that the PDA-PEI coating will effectively improve the electrochemical performance of the porous PEN separator.
https://doi.org/10.1016/j.memsci.2022.120262_p3_12 | For the practical application of the membrane in lithium-ion batteries, it is also very important to possess outstanding mechanical properties. Generally speaking porous membranes have low mechanical properties due to the presence of porosity, improving the mechanical properties of membranes has always been a challenge for porous membranes. The mechanical properties of the as-obtained separators are performed (Fig. 6 and Table 1). The cross-linked structure of PDA-PEI coating has obvious impact on the mechanical properties of the porous PEN membranes. The porous PEN membrane exhibits a tensile strength of 9.1 MPa and a Young`s modulus of 202.6 MPa. After PDA-PEI modification, the PEN@PDA-PEI membranes show a significant increase in mechanical strength. Among them, the NDE-3 membrane has the highest tensile strength (24 MPa), Young`s modulus (456.8 MPa) and Elongation at break (40.1%), which is much higher than that of PEN and PEN@PDA membrane. This improved strength and toughness of composite separator might be mainly due to the formation of chemical crosslink structure of PDA-PEI. At the same time, the PEI forms more cavities in the PEN membrane, which can blunt the microcracks caused by external forces [49,50]. Furthermore, the Celgard PP separator shows important anisotropy with the tensile strength of only 10.71 MPa and young`s modulus of 310.1 MPa in the weak direction (Fig. 6b) [45], while PEN@PDA-PEI separators exhibit superior isotropic tensile strength and Young`s modulus than that of Celgard PP separators and previous work (Table 1), which implies the PEN-PDA-PEI separators would provide reliable mechanical properties and prevent the separator from rupturing in the event of an accidental collision. Download : Download high-res image (400KB)Download : Download full-size image Fig. 6. (a) Stress-strain curves; (b) Tensile strength and Young`s modulus of various separators. Table 1. Mechanical properties of different samples and previous reported separators. Samples Tensile strength (MPa) Young`s modulus (MPa) Elongation at break (%) PEN 9.1 ± 1.11 202.6 ± 12 3.5 ± 0.12 PEN@PDA 11.7 ± 1.22 268.6 ± 21 3.3 ± 0.13 NDE-1 18.2 ± 1.43 323.2 ± 28 21.4 ± 1.30 NDE-2 20.6 ± 1.31 356.8 ± 31 31.3 ± 1.85 NDE-3 24.0 ± 1.62 456.8 ± 28 40.1 ± 2.12 Celgard PP 10.7 ± 1.32 310.1 ± 23 144.8 ± 3.9 PI-350 [51] 4.9 ± 0.12 – 13 PEEK [27] 11.99 – – PVDF-HFP/ePTFE [52] 10.4 – – UIO-66/OPBI [22] 16.2 – 11.1
https://doi.org/10.1016/j.memsci.2022.120262_p3_14 | The ionic conductivity plays a vital role to polymer electrolytes. Fig. 7a shows the EIS profiles of the PEN, PEN@PDA, NDE-1, NDE-2, and NDE-3 separators at room temperature, from which ionic conductivities of these electrolyte-soaked separators were calculated through formula S4 (Fig. 7b). Clearly, the NDE-2 separator has the highest ionic conductivity of 1.5 mS/cm due to its superior electrolyte uptake, which is much higher than other separators. With the increase of the deposition quantity on the PEN separators, the porosity and electrolyte uptake of the PEN@PDA-PEI separator decrease obviously, thus the NDE-3 separators shows higher bulk resistance and lower ionic conductivity than the NDE-2 separator. Download : Download high-res image (1MB)Download : Download full-size image Fig. 7. (a) Electrochemical impedance spectroscopy profiles of SS/separator electrolyte/SS cells with the various separators; (b) Ionic conductivity of SS/separator–electrolyte/SS cells with various separators; (c) Electrochemical impedance spectroscopy profiles of the Li/electrolyte-soaked separators/Li cells; (d) LSV curves of the Li/electrolyte-soaked separators/SS cells; (e) The schematic of lithium-ion transportation and migration in the electrolyte-soaked PEN@PDA-PEI separator.
https://doi.org/10.1016/j.memsci.2022.120262_p3_15 | The interfacial compatibility of lithium metal with electrolyte-soaked separator is significant for lithium metal battery, which was illustrated through EIS plots of the Li–Li symmetrical cells (Fig. 7c). The interfacial resistances of PEN, PEN@PDA, NDE-2, and Celgard PP are 285Ω, 231 Ω, 180Ω, and 300 Ω respectively. Obviously, the interface resistance between the metal lithium and the NDE-2 separator is lower, which indicates that PDA-PEI coating improved the interface contact between the PEN separators and metal lithium thus may enhance the capacity, C-rate, and cycle performance of the battery. That is on account of the excellent electrolyte wettability of NDE-2 separators. Moreover, a linear sweep voltammetry test was performed to evaluation the electrochemical stability window of NDE-2 separator and Celgard PP, and the result is shown in Fig. 7d. The cells with NDE-2 and Celgard PP separators have no typical decomposition peak below 4.4 V and 4.2 V (vs Li+/Li), indicating the considerable electrochemical stability performance of PEN@PDA-PEI composite separator.
https://doi.org/10.1016/j.memsci.2022.120262_p3_16 | In order to further explore the influence of the PDA-PEI coating on the electrochemical performance of the separator, the lithium-ion transference number (tLi+) was tested, and the result was shown in Fig. S7. The tLi+ of the commercial PP separator is only 0.19, which is due to their relatively inert chemical structure and poor affinity with the electrolyte. NDE-2 separator displays a tLi+ of 0.52, which is much higher than PP separator. The ultrahigh tLi+ of NDE-2 separator could be corresponding to follow reasons. As shown in Fig. 7e, the large number of polar groups in the separator contribute to the improved affinity between the separator with the liquid electrolyte, reducing the interface impedance of Li-ion transport and thus improve the ion conductivity (Fig. 7a and b) [53]. Furthermore, the active chemical environment of the PEN@PDA-PEI separator is conducive to the migration of Li-ions, because the nitrogen atoms from the PDA-PEI active layer and the nitrile group in PEN are prominent donors, which are beneficial to accelerate the dissociation of the anion-cation pairs in the LiPF6 and increase the free ion concentration [53]. Moreover, the Li-ion solvation sheath can be broken by the interaction between N atoms and Li-ion, boosting the Li-ion migration [54].
https://doi.org/10.1016/j.memsci.2022.120262_p3_17 | The LFP¦¦Li coin half coin cells were assembled to study the effects of NDE-2 composites separators on the battery performance. Fig. 8a compares the rate performance of the LFP¦¦Li cells using Celgard PP, PEN, and NDE-2 separators at different current densities ranging from 0.2 to 6 C. The battery with NDE-2 separator delivers 157.2 mAh/g, 152 mAh g−1, 137.89 mAh g−1, 129 mAh g−1, and 115.5 mAh g−1 at 0.2C, 0.5C, 1C, 2C, and 6C, respectively. Once the current density returns to 0.2C, the capacity of the battery recovers to 156 mAh g−1, with almost 100% capacity retention. Clearly, the capacity of the LFP¦¦Li cell with NDE-2 separators is higher than pure PEN and Celgard PP separators at each current density, this phenomenon is more obvious with the increased current density, which is due to the improved electrolyte uptake, wettability, and ion conductivity of the NDE-2 separator. In addition, the cell with PEN@PDA-PEI separator exhibits a remarkable long-term cycling performance and improved coulombic efficiency (Fig. 8b), which achieves an initial capacity of 153.5 mAh g−1, with a 90% capacity retention over 150 cycles. The excellent cycling performance is interpreted as follows. High wettability of the separator can restrain the leakage of liquid electrolyte, thus improving the capacity retention and cycle life of the cells. Moreover, the abundant amino groups derived from the DA/PEI coatings can absorb more HF, suppressing the decomposition the liquid electrolyte and increases the cycle life of the LFP¦¦Li battery with NDE-2 separator [57]. In addition, Table 2 compares our NDE-2 separator with those reported in terms of ionic conductivity and battery performance, which shows that the LFP¦¦Li half coin cells using NDE-2 as the separator exhibit higher specific discharge capacity than half coin cells using the reported separators. Download : Download high-res image (2MB)Download : Download full-size image Fig. 8. (a) Room temperature rate capability performance of LiFePO4/Li (LFP¦¦Li) coin cells with NDE-2 and Celgard PP at 0.2C, 0.5C, 1C, 2C, 6C, and 0.2C rate; (b) room temperature cycle performance of LFP¦¦Li coin cells with NDE-2 and Celgard PP at 0.5C; surface morphologies of the 100th cycled metal lithium anode disassembled from LFP¦¦Li cells with (c) Celgard PP separator and (d) PEN@PDA-PEI separator; (e) Illustration mechanism of suppressing lithium dendrite of PEN@PDA-PEI separators. (f) Rate capability performance of LiFePO4/Li (LFP¦¦Li) coin cells with NDE-2 and Celgard PP at 0.2C, 0.5C, 1C, 2C, and 6C rate; (g) first charge and discharge capacity of PEN@PDA-PEI and Celgard PP based cells at 85 °C; (h) cycle performance of LFP¦¦Li coin cells with NDE-2 and Celgard PP at 85 °C. Table 2. Comparison of Ionic conductivity and battery performance between the reported separators and present work. Sample Ionic conductivity (10 −3 s cm−1) Anode/Cathode Dis. Capacity (mAh/g) Ref. PDA/SiO2-coated PE 0.98 Li¦¦LMO 106.0 (0.5C) [55] SiO2-grafted PE 0.84 Li¦¦LFP 150.4 (0.5C) [32] PBI 1.34 Li¦¦LFP 148.1 (0.5C) [21] PEEK 1.06 Li¦¦LFP 148.3 (0.5C) [56] Al2O3-CGS 0.53 Li¦¦LFP 145.5 (0.5C) [33] NDE-2 1.5 Li¦¦LFP 152.0 (0.5C) This work
https://doi.org/10.1016/j.memsci.2022.120262_p3_18 | To study the suppression of lithium dendrites by PEN@PDA-PEI separator, the surface morphologies of the 100th cycled metal lithium anode disassembled from LFP¦¦Li cells with Celgard PP separator and PEN@PDA-PEI separator at 0.5C was shown in Fig. 8c and d. It is found that the surface of the cycled metal lithium anode is formed by quantities of sharp lithium dendrites and crevices porous and rough structure, which will result in fast electrolyte depletion, large interface resistance, and short cycle life [54,57]. In contrary, the surface of cycled metal lithium anode is uniform and dense with an interesting ball-liked morphology. This confirms that the PEN@PDA-PEI separators suppress Li dendrite formation and growth, which might result from average pore size and polar group in PEN@PDA-PEI separators, such as amine groups, own the capability to turn Li deposition behavior into a three-dimensional growth pathway [58].
https://doi.org/10.1016/j.memsci.2022.120262_p3_19 | The cycling performance of Li/Li symmetric cells is used to prove the conclusion as well. The time-dependent voltage curves of Li/Li symmetric cells with commercial PP and NDE-2 separators at 1 mA cm−2 are revealed in Fig. S8. Noting the over potential of the Li–Li symmetric cell with commercial PP separator increase rapidly and irreversibly after 78 h. However, the Li/Li symmetric coin cell with NDE-2 separator exhibits lower over potential of approximately 17 mV and more stable cycle performance over 400 h since the better compatibility between the NDE-2 separator and electrolyte.
https://doi.org/10.1016/j.memsci.2022.120262_p3_20 | To further evaluate the cell performance at elevated environment temperatures, the LFP¦¦Li battery with NDE-2 separator is operated at 85 °C. As shown in Fig. 8f–h, the battery with an NDE-2 separator exhibits superior rate and cycle performance, while battery with PP separator is unable to run. Even at a high current density of 6C, the battery with NDE-2 separator still exhibit relatively higher capacity than battery at room temperature, which is due to ion transport benefit from high temperature. All these results further prove the applicability and superiority of the hydrophilic PDA-PEI cross-linking coating modified flame-retarding PEN separator in a lithium-ion battery system at high rate and elevated environment temperatures.
https://doi.org/10.1016/j.memsci.2022.120262_p4_2 | In conclusion, we propose a strategy to PDA-PEI cross-linking to modify highly-porous flame-retarding PEN membranes. The high hydrophilicity of the PDA-PEI coating contributes to the excellent thermal stability of the porous PEN separators with good liquid electrolyte wettability. More importantly, the cross-linked structure in the composite PEN@PDA-PEI separators contribute to the improved mechanical properties of the porous membrane by branching the cavities created by the PEI in the separators. As a result, the NDE-3 separator shows a high tensile strength (24 MPa) as well as young`s modulus (456 MPa). Apart from mechanical properties, plentiful polar groups on the surface and the inside of the porous PEN@PDA-PEI composite separators and uniform pore structure could regulate lithium-ions distribution and thus inhibit the lithium dendrite grows. The result PEN@PDA-PEI separator exhibit high thermal stability, improved lithium-ions conductivity, and great lithium metal interface compatibility. Based on these advantages, this composite separator has enabled remarkably improved the rate performance and cycle life of LFP¦¦Li coin cells at elevated temperature. Thus, based upon these findings, the as-obtained PEN@PDA-PEI separator can enhance the safety and electrochemical of lithium-ion battery. Finally, the present approach will enable the further exploration of the novel separator in application of high-power energy storage under extreme conditions (overcharging, fast charging, high temperature, etc.).
https://doi.org/10.1016/j.memsci.2022.120287_p1_2 | As the rapid development of electrical devices, the current lithium-ion batteries (LIBs) are suffering to meet the increasing demand of specific energy [[1], [2], [3]]. Very recently, the tremendous attentions have been paid to lithium metal batteries (LMBs) by serving lithium metal foil as anode due to its the highest specific capacity (3860 mAh g−1) and the lowest electrochemical potential (−3.04 V versus the standard hydrogen electrode) [[4], [5], [6]]. However, the LMBs still suffers from the severely safety problem aroused by the growth of lithium dendrite during the repeat charge/discharge operation. This will result in the short circuit and/or even fire/explore of LMBs by piercing separator [7,8].
https://doi.org/10.1016/j.memsci.2022.120287_p1_3 | Separator/electrolyte system is one of the most critical components of LMBs, which plays a dual role of preventing direct contact between positive and negative electrodes and providing lithium ion transmission channels. The commercially separator/electrolyte system is Celgard separators (polyolefin, such as PP and PE)/commercial electrolyte (CE, 1 M LiPF6 carbonate/ether organic solvents). Unfortunately, low lithium ion transference number ( <0.3) of the CE will lead to serious concentration polarization during charge/discharge process and uneven lithium deposition on the surface of lithium metal anode especially at high charge/discharge rates, which make them inability to restrain lithium dendrite growth [[9], [10], [11]]. In addition, the severe thermal shrinkage of Celgard separators at above their melting points (commonly >130 °C) and highly flammability of the Celgard separators and the organic solvents will furtherly exacerbate the accident [[12], [13], [14]].
https://doi.org/10.1016/j.memsci.2022.120287_p1_4 | To achieve an enhanced energy density of LMBs, the excellent compatibility of separator with high polar organic solvents is required for the fast electrolyte wettability. Unfortunately, hydrophobic feature of olefin structure of the Celgard separators makes the polar electrolyte poorly infiltrating into the separator. Moreover, the porosity of the Celgard separators is commonly limited to less than 40%, which is due to the stretching pore-generation process, giving rise to a limitation in compromised electrolyte uptake and proton conductivity [15,16].
https://doi.org/10.1016/j.memsci.2022.120287_p1_5 | To overcome the aforementioned drawbacks of the commercial polyolefin separator/CE electrolyte system, polymer electrolytes with high polar groups of halogen atoms, ester, amide, and nitrile groups, such as poly(vinylidene fluoride) (PVDF) and its derivatives, poly(vinyl chloride) (PVC), poly(acrylonitrile) (PAN), and poly(methyl methacrylate) (PMMA), have been widely investigated for improving the ion conductivity and electrolyte compatibility [[17], [18], [19]]. Unfortunately, they still suffer from low lithium ion transference number and highly combustible and bad thermal dimensional shrinkage.
https://doi.org/10.1016/j.memsci.2022.120287_p1_6 | In the present work, a linear single ion conducting polymer electrolyte (SIPE) with negative charge highly delocalized anion, -N(SO2)2-, is anchored onto polymer backbone, named as Li-PECB, was firstly synthesized and a semi-interpenetrating polymer networks SIPE, denoted as sIPN-PECB, was successfully prepared via in-situ polymerizing of the Li-PECB and phenyl dichloro sphosphineoxid (PPDC) cross-linker in the poly(vinylidene fluoride-hexafluoropropylene) (PVDF-HFP) matrix. Highly porous sIPN-PECB nanofiber membrane, named as nf-sIPN-PECB membrane, was prepared by a facile electrospinning process. The nf-sIPN-PECB membrane was finally impregnated with EC/DMC (v/v = 1/1) and 1 M LiPF6-EC/DMC (v/v = 1/1), respectively, for practical use.
https://doi.org/10.1016/j.memsci.2022.120287_p1_7 | The design of the nf-sIPN-PECB membrane is accorded to the following considerations: (1) the charge delocalized -N(SO2)2 anion, flexible and high polar ethoxy linker and phosphonate group were simultaneously combined into Li-PECB, giving rise to high ion conductivity, fast electrolyte wettability and excellent flame-retardant property (Fig. 1a); (2) the in-situ polymerization process of the sIPN-PECB ensures good mixture with molecular level dispersion between Li-PECB and PVDF-HFP binder in the sIPN-PECB, which is greatly favorable for construction of the effectively continuous lithium transport pathway (Fig. 2b); (3) the high porous electrospun nanofiber membrane endows the nf-sIPN-PECB membrane with high solvent uptake and wetting, which also promotes the lithium ion transfer through the electrolyte/electrode interfaces; (4) single ion conducting behavior of the Li-PECB pouches the nf-sIPN-PECB electrolytes with high lithium ion transference number, which can afford to impede lithium dendrite growth (Fig. 1d). As a consequence, the LMBs assembled with the nf-sIPN-PECB electrolytes exhibit excellent electrochemical performance of 143 mAh g−1 at 1C and long-term 1000 cycles without obvious decay due to its promising inhibition of lithium dendrites growth.
https://doi.org/10.1016/j.memsci.2022.120287_p2_3 | p-toluenesulfonamide, tosyl chloride, hydrochloric acid, potassium permanganate, potassium hydroxide, lithium chloride, and 4-dimethylaminopyridine (DMAP) came all from Sinopharm Chemical Reagent Co., Ltd. 1,8-Diamino-3,6-dioxaoctane (EBEA, 98%), 4,4-Bis(4-hydroxyphenyl)valeric acid (BHPVA, 98%), phenyl dichloro sphosphineoxid (PPDC, 98%), and triphenyl phosphite (TPP, 98%) were purchased from Aladdin). PVDF-HFP and PVDF were purchased from Sigma Aldrich Co., Ltd.). PP separator was from Cangzhou Mingzhu Plastic Co., Ltd. EC/DMC (v/v: 1:1) and 1 M LiPF6 in EC/DMC (v/v: 1:1) were purchased from DoDo Chem.
https://doi.org/10.1016/j.memsci.2022.120287_p2_5 | The precursor, bis(4-carboxyl benzene sulphonyl) imide (CBSI) was firstly synthesized following by the procedures published in our previous works [[20], [21], [22]] as shown in Scheme S1. The synthesis of PECB is shown in Scheme 1a, 3.4684 g of CBSI, 1.5 ml of EBEA and 1.7 g of LiCl were dissolved into a mixing solution of 20 ml of NMP, 15 ml of Py, and 5 ml of TPP. After that, 0.5726 g of BHPVA was added into the above solution. The solution was kept at 105 °C for 24 h at argon atmosphere. After reaction, the PECB was precipitated in methanol, filtrated and washed with methanol for at last three times, and finally dried at 80 °C for 24 h. Download : Download high-res image (385KB)Download : Download full-size image Scheme 1. Synthesis procedure of PECB.
https://doi.org/10.1016/j.memsci.2022.120287_p2_7 | The synthesis of sIPN-PECB was follow by Scheme 2. 2.5 g of PECB and 2.5 g of PVDF-HFP were first dissolved in 20 ml of DMF followed by adding 0.7 ml of anhydrous triethylamine solution and a catalytic amount of p-dimethylaminopyridine (DMAP). After the solution was cooled to −5 °C, 0.4 g of PPDC (0.3 ml, 2 mmol) was dissolved in 5 ml of DMF. The solution was dropwisely added into the above solution under vigorous stirring. The reaction was then kept at room temperature for 5 h. The sIPN-PECB was precipitated in cold methanol and washed with methanol for at last three times. In addition, the neat PECB-sp without PVDF-HFP was also synthesized via the same procedure. The products were finally dried under reduced pressure for overnight at 80 °C. Download : Download high-res image (833KB)Download : Download full-size image Scheme 2. The synthesis processes for the sIPN-PECB via in-situ polymerization in PVDF-HFP reaction solution and the PECB-sp/PVDF-HFP blend via mechanical stirring process.
https://doi.org/10.1016/j.memsci.2022.120287_p2_9 | The preparation of the nanofiber membranes was conducted by the following steps. The sIPN-PECB and PECB-sp/PVDF-HFP (m/m = 1:1) were firstly dissolved in DMF for preparing two electrospinning solutions and the fiber membranes were then collected using the electrospun instrument at the voltage of 25 kV and the flowing speed of 1 μL min−1. The obtained nanofiber membranes, denoted as nf-sIPN-PECB membrane and nf-MS-PECB membrane, respectively, were lithiated in the anhydrous methanol solution of lithium hydroxide for 24 h and continuously washed with the methanol. The as-prepared nanofiber membranes were finally dried under reduced pressure at 100 °C for 24 h and stored in an argon-filled glove box.
https://doi.org/10.1016/j.memsci.2022.120287_p3_3 | The chemical structures of the PECB and PECB-sp were determined by the 1H NMR spectroscopies and the results are shown in Fig. 2a and b, respectively. As depicted in Fig. 2a, the peaks of Ha, Hb, Hj, and Hk in the range of 7.5–8.0 ppm, are assigned to benzene protons of the CBSI and BHPVA precursors and the peaks of Hd-Hh in the range of 2.1–3.7 ppm are ascribed to the methylene proton of precursor. Moreover, the peak of Hc at 8.5 ppm confirms the existence of the amide groups, indicating polymerization reaction was successfully occurred between the amine group of the EBEA precursor and carboxyl groups of the CBSI and BHPVA precursors. As shown in Fig. 2b, the new peaks of Hm and Hn in the range of 7.5–8.0 ppm stand for benzene protons of the PPDC cross linker, suggesting the successful construction of 3D crosslinking networks in the PECB-sp. This was also confirmed by the existence of the peak in the 31PNMR spectrum (Fig. 3c) and the νC-P in the FT-IR spectrum (Fig. 3d) of PECB-sp. Download : Download high-res image (1MB)Download : Download full-size image Fig. 3. SEM images of the nanofiber membranes: (a–b) nf-MS-PECB membrane and (c–e) nf-sIPN-PECB membrane. The corresponding EDX elemental mapping of the nf-sIPN-PECB nanofiber: (f) N, (g) O and (h) P. The AFM surface images and corresponding 3D surface reconstruction of nanofibers: (i–j) nf-sIPN-PECB membrane and (k–l) nf-MS-PECB membrane.
https://doi.org/10.1016/j.memsci.2022.120287_p3_5 | As we know that the Li+ is first dissociated from the charge delocalized anion group and then transported along the formed continuous transport channel generated by the high dielectric constant polymer backbone and the organic solvents. The nf-sIPN-PECB nanofiber membrane possesses low Li+ dissociation energy due to the largely charge delocalized -N(SO2)2 anions, high dielectric constant derived from the ether, amide and fluorine groups [23,24]. In addition, the uniform morphology of nanofiber membrane at both macro and micro scales is great importance for the conceivable physicochemical properties as a polymer electrolyte in LMBs [25,26]. Herein, the effect of the in-situ polymerization process and mechanical stirring mixing process on the macro/microscale morphologies of the nanofiber membranes was systematically investigated by the SEM-EDX, AFM, DSC and XRD. As shown in Fig. 3a–b, a certain amount of spherical particles was observed in the nf-MS-PECB membrane, indicating poor mixture of the mechanical stirring process. In contrast, very smooth nanofibers were obtained for the nf-sIPN-PECB membrane (Fig. 3c and d), which was generated from the well dispersion of PECB in the nf-sIPN-PECB membrane during the in-situ polymerization process. This is great favorable for achieving the molecular level dispersion of the PVDF-HFP and SIPE for construction of continuous Li+ transport pathway, which was directly confirmed by the uniform dispersion of N, O and P elements in the energy disperse X-ray spectrometry (EDX) elemental mapping images (Fig. 3e–h), the uniform and smooth surface morphology of nf-sIPN-PECB nanofiber (Fig. 3i and j) and the rough superficial morphology of the nf-MS-PECB nanofiber (Fig. 3k-l).
https://doi.org/10.1016/j.memsci.2022.120287_p3_6 | The excellent mixing of the PVDF-HFP and PECB in the nf-sIPN-PECB membrane comparing to the nf-MS-PECB membrane was also evaluated by differential scanning calorimetry (DSC) and X-ray diffraction (XRD). As depicted in Fig. 4a, the neat PVDF-HFP nanofiber membrane demonstrates two glass transition temperatures (Tg) of Tg1: −37.6 °C and Tg2: 44.4 °C and a melting point of Tm: 161.9 °C. We note that all of these values were shifted both in nf-MS-PECB membrane and the nf-sIPN-PECB membrane, indicating that adopt of PECB can affect the thermodynamic properties of the pure PVDF-HFP nanofiber. However, the later obviously demonstrate larger shift than the former, suggesting the better uniform dispersion of two components at molecular level. This is well consistent with the best regular microstructure measured by the sharpest XRD peaks of the nf-sIPN-PECB membrane (Fig. 4b). Download : Download high-res image (529KB)Download : Download full-size image Fig. 4. (a) The comparison of thermal behavior of the first glass transition temperature (Tg1), the second glass transition temperature (Tg2) and melting point (Tm) for the neat PVDF-HFP, nf-MS-PECB and nf-sIPN-PECB membranes, (b) the XRD patterns of the neat PVDF-HFP, nf-MS-PECB and nf-sIPN-PECB membranes.
https://doi.org/10.1016/j.memsci.2022.120287_p3_8 | A polymer electrolyte with high porosity and good mechanical strength is of great importance for the excellent power density and long-life of LMBs. The key physical properties of thickness, porosity, electrolyte uptake and mechanical strength are summarized in Table 1. The nf-sIPN-PECB membrane displays a high porosity of 61.9% and electrolyte uptake of 334.7 wt%, which is much higher than that of the CE with the values of 27.6% and 78.6 wt%, respectively. Furthermore, BET and mercury porosimetry tests were carried out to determine porosity of the nf-sIPN-PECB membrane and the results were summarized in Tables S1 and S2. The BET result indicates that no micropores and mesopores inside. The mercury porosimetry result demonstrates that the nf-sIPN-PECB membrane exhibits the average pore size of 2.81 μm, the interstitial porosity of as high as 47%, and the calculated porosity of high 89%. The high electrolyte uptake of the nf-sIPN-PECB is derived from the high porous nanofiber membrane and the high dipole-dipole interaction of high polar groups of PECB and dielectric constant organic solvents, which is great favorable for the fast electrolyte penetration with completely electrolyte penetration within 4 s (Fig. 5a). In contrast, the PP membrane shows a poor electrolyte penetration with the electrolyte contact angle of 55° after 60 s (Fig. 5a). Table 1. Thickness, porosity, electrolyte uptake and mechanical strength of the nf-sIPN-PECB membrane and commercial PP separators. Membranes Thickness (μm) Porosity (%) Electrolyte uptake (wt.%) Mechanical strength (MPa) nf-sIPN-PECB 35 61.9 334.7 8.7 PP separator 25 27.6 78.6 12.4 Download : Download high-res image (1MB)Download : Download full-size image Fig. 5. (a) The solvent contact angle (EC/DMC (v:v = 1:1)) and (b) The thermal shrinkage test. (c) The TG curves in nitrogen of two membranes. (d) The upper optical images show the high flexibility of the nf-sIPN-PECB membrane under different bending conditions: twisted, folded, and crunched. (e) Fire-resistance test of Celgard, before and after burning, and (f) nf-sIPN-PECB membrane, before and after burning.
https://doi.org/10.1016/j.memsci.2022.120287_p3_9 | The thermal shrinkage of polymer electrolyte when the battery is overheated will exacerbate the short circuit by expending the direct contact between the positive electrode and the negative electrode. As shown in Fig. 5b, the PP separator exhibits severe thermal shrinkage at 150 °C and even transfers into liquid state at above 200 °C. In contrast, the nf-sIPN-PECB membrane displays thermal dimensional stability up to 200 °C. This may be attributed to the excellent thermal dimensional stability of aromatic polymeric segment in the PECB with higher melting point than that of PP separator (Fig. 5c). Moreover, the nf-sIPN-PECB membrane shows excellent flexibility without visible damage after twisted curled, and folded (Fig. 5d). In addition, both the appropriate mechanical strength of 8.7 MPa and the elongation of 52% was achieved for the nf-sIPN-PECB membrane (Table 1 and Fig. S1), which is slightly lower than that of PP separator, but is comparable to most of polymer nanofiber membranes for the practical use in LMBs [27,28].
https://doi.org/10.1016/j.memsci.2022.120287_p3_10 | The serious safety accident of LMBs, caused by the burning of the organic solvents, can be effectively alleviated by replacing the high flammable polyolefin based separators with the excellent flame-resistant polymer electrolyte. As shown in Fig. 5e, the PP separator immediately curls and shrank when facing to the fire. In contrast, the flame of the nf-sIPN-PECB membrane will self-extinguish after removing the fire, suggesting the promising flame retardant property due to the good flame retardant property of the phosphine cross-linking segments.
https://doi.org/10.1016/j.memsci.2022.120287_p3_12 | Electrochemical stability of the electrolytes was investigated by the Linear Sweep Voltammetry (LSV). As depicted in Fig. 6a, the pristine nf-MS-PECB and nf-sIPN-PECB electrolytes exhibit excellent electrochemical stability up to 4.7 V, which is suitable for high cathode materials with charging voltages below 4.6 V, such as lithium iron phosphate [29,30], lithium manganite [[31], [32], [33]] and lithium oxide [34,35]. Download : Download high-res image (1MB)Download : Download full-size image Fig. 6. Comparison of the characteristic electrochemical performance of the PP separator/1 M LiPF6 in EC/DMC electrolyte, nf-MS-PECB in EC/DMC electrolyte, nf-MS-PECB/1 M LiPF6 in EC/DMC electrolyte, the nf-sIPN-PECB in EC/DMC electrolyte and nf-sIPN-PECB/1 M LiPF6 in EC/DMC electrolyte. a) Electrochemical stability, b) ionic conductivity, c) Nyquist plots of the cells, d) rate performance of Li/LFP cells, e) long-term cycle performance at 1C.
https://doi.org/10.1016/j.memsci.2022.120287_p3_13 | A polymer electrolyte with high bulky ionic conductivity and excellent interfacial compatibility to electrode can significantly improve comprehensive electrochemical performance of LMBs. Fig. 6b displays the ionic conductivity of the PP/1 M LiPF6 in EC/DMC (v:v, 1:1) electrolyte, nf-sIPN-PECB and nf-MS-PECB membrane with and without 1 M LiPF6 in EC/DMC (v:v, 1:1). It is shown that both nf-MS-PECB and nf-sIPN-PECB in EC/DMC (v:v, 1:1) exhibit slightly higher ionic conductivities than that at room temperature, indicating their excellent lithium ion mobility. After interpenetrated by the 1 M LiPF6 in EC/DMC (v:v, 1:1) electrolyte, the ionic conductivities of both nf-MS-PECB and nf-sIPN-PECB were largely increased to be above 1.0 mS cm−1, which is almost two times higher than that of the PP/1 M LiPF6 in EC/DMC (v:v, 1:1) electrolyte. In addition, the nf-sIPN-PECB electrolyte demonstrates higher ionic conductivity than nf-MS-PECB electrolyte both in EC/DMC (v:v, 1:1) electrolyte and 1 M LiPF6 in EC/DMC (v:v, 1:1) electrolyte due to the constructed continuous lithium ion transport channel generated from the molecular mixture of PECB-sp and PVDF-HFP. As depicted in Fig. 6c, the nf-sIPN-PECB in 1 M LiPF6 in EC/DMC (v:v, 1:1) demonstrate the lowest interfacial resistance due to its highest porosity, which is of great importance to the electrochemical performance of LMBs. Fig. 6d depicts the rate performance of Li/LFP cells assembled by different electrolytes. The nf-sIPN-PECB/1 M LiPF6 in EC/DMC electrolyte based LMBs displays the highest discharge capacity of 165 mAh g−1 at 0.1C, which is almost close to the theoretical capacity of LiFePO4 cathode material (170 mAh g−1). Even at high 6C, it still maintains 110 mAh g−1, higher than the most of reported gel polymer electrolyte [36,37]. In addition, it is noted that the pristine nf-sIPN-PECB n EC/DMC electrolyte and nf-MS-PECB in EC/DMC electrolyte based LMBs display good rate performance at both low C rate and high C rate, which is comparable to that of PP/1 M LiPF6 in EC/DMC electrolyte based LMBs. The excellent cell performance is believed to be attributed to the enhanced ionic conductivity of nf-sIPN-PECB/1 M LiPF6 in EC/DMC electrolyte and improved cathode/electrolyte interfacial compatibility [38,39]. In addition, the formation of solid electrolyte interface (SEI) on surface of the lithium foil anode will lead to the consume of the lithium during charge/discharge operation, which gives rise to a low high coulombic efficiency and subsequently a long term cyclic life of LMBs [40]. As shown in Fig. 6e, the high Coulombic efficiencies of above 99.5% were obtained for the nf-sIPN-PECB and nf-sIPN-PECB/1 M LiPF6 in EC/DMC electrolyte based cells. In contrast, the value is only 97% for the PP separator/1 M LiPF6 in EC/DMC electrolyte based cell. As a result, the nf-sIPN-PECB electrolyte demonstrates a promising electrochemical stability, giving rise to a long charge/discharge cyclic lifetime for 1000 cycles with 89% retention of the initial capacity, implying that the nf-sIPN-PECB is capable to the real application in long life and high rate LMB technology. What`s more, the LFP/nf-sIPN-PECB/Li cell maintains a discharge capacity of 103.1 mA h g−1 after 800 cycles, which is 93.6% of the initial capacity (Fig. 6e). Compared to most of the reported SIPEs, the LFP/nf-sIPN-PECB/Li cell possesses longer cycling life and higher capacity retention rate as summarized in Table S3. †
https://doi.org/10.1016/j.memsci.2022.120287_p3_15 | The dual ion lithium salts such as commercial electrolyte, LiPF6, commonly demonstrating a low lithium ion transference number around 0.3 ( ), and during charge/discharge operation, the counter ions will move in opposite directions. According to the equation: where [41,42], Δc is the steady state concentration gradient, t+ stands for lithium ion transference number, L represents the thickness of electrolyte, F and D are the Faraday`s constant and the active charge carrier diffusion coefficient, respectively, a lower result in a stronger concentration polarization of the electrolyte. This will lead to the depletion of the Li+ supply at the lithium electrode interface during lithium ion electroplating, and lithium dendrite begins to form and grow. Therefore, the lithium dendrite growth can be significantly inhibited by increasing the [43,44].
https://doi.org/10.1016/j.memsci.2022.120287_p3_16 | In the present work, the pristine nf-sIPN-PECB electrolyte shows a single Li+ conducting behavior with the high of 0.90, close to unity, as shown in Fig. 7a. In contrast, the dual ion PP/LiPF6 electrolyte only displays a low of 0.32 (Fig. 7b). In particular, as shown in Fig. 7c, the nf-sIPN-PECB/1 M LiPF6 in EC/DMC demonstrates an enhanced of 0.64, which is two times higher than that of the LiPF6 electrolyte. The enhanced can endow the nf-sIPN-PECB/1 M LiPF6 in EC/DMC electrolyte with conceivable suppression of lithium dendrite growth. The galvanostatic Li stripping/plating cycling test was performed in Li/Li symmetric cells assembled by the three as-mentioned electrolytes with different Li + transference numbers at a current density of 0.5 mA cm2. As shown in Fig. 7d, the cell assembled by the single ion conducting nf-sIPN-PECB electrolyte displays a rather stable cell voltage and the dual ion PP/LiPF6 electrolyte based cell shows a continuous increasing cell voltage with voltage gap of 56.7 mV (Fig. 7e). As displayed in Fig. 7f, a low cell voltage gap of 13.2 mV was observed for the nf-sIPN-PECB/1 M LiPF6 in EC/DMC electrolyte, indicating that the enhanced of 0.64 is great favorable for inhibiting the lithium dendrite growth. Download : Download high-res image (1MB)Download : Download full-size image Fig. 7. Lithium ion transference number of (a) nf-sIPN-PECB in EC/DMC, (b) PP separator/1 M LiPF6 in EC/DMC and (c) nf-sIPN-PECB/1 M LiPF6 in EC/DMC. (d–f) Long-term, square-wave galvanostatic cycling test of symmetric lithium cells using (d) the nf-sIPN-PECB in EC/DMC electrolyte and (e) the PP separator/1 M LiPF6 in EC/DMC electrolyte, and (f) the nf-sIPN-PECB/1 M LiPF6 in EC/DMC electrolyte.
https://doi.org/10.1016/j.memsci.2022.120287_p3_17 | In order to directly investigate the effect of the lithium ion transference number of the electrolyte on the inhabitation of lithium dendrite growth, the surficial morphologies of lithium metal after a long-term peeling/plating process for the neat metal foil and the three electrolyte were observed by the scanning electron microscope technique, and the optical and SEM images are shown in Fig. 8. As depicted in Fig. 8a-a’’, the neat lithium foil displays a uniform surficial and cross-sectional images, which is constituent to the similar uniform morphology of lithium foil only with some uneven porous structure for the nf-sIPN-PECB/EC/DMC based cell after long term lithium plating/stripping cycling test of 400 h (Fig. 8b-b’’). This is profited from the single ion conducting behavior of the nf-sIPN-PECB/EC/DMC electrolyte for suppressing the lithium dendrite growth, which pouching the cells with high safety and long cycle life. Unfortunately, as shown in Fig. 8c-c’’, the PP/1 M LiPF6 in EC/DMC based cell displays severe uneven surface morphology as a large amount of dendrite and dead lithium are formed during charge process for exacerbating the electrode interfacial morphology, and finally triggering serious safety issues and decreasing energy density of cells [45,46]. Very interestingly, as depicted in Fig. 8d-d’’, the nf-sIPN-PECB/1 M LiPF6 in EC/DMC demonstrates the same inhabitation effect for the dendrite growth with the similar uniform morphology as that of the nf-sIPN-PECB/EC/DMC electrolyte, suggesting that the replacement of PP separator by the single ion conducting nf-sIPN-PECB is also capable to enhance for inhabiting lithium dendrite growth, as well as energy density of LMBs. Download : Download high-res image (1MB)Download : Download full-size image Fig. 8. Optical and SEM images of the neat lithium foil (a) optical image, (a’) surficial and (a’’) cross-section; Optical and SEM images of lithium foil after lithium plating/stripping cycling test for the nf-sIPN-PECB/EC/DMC based cell (b) optical image, (b’) surficial and (b’’) cross-section; Optical and SEM images of lithium foil after lithium plating/stripping cycling test for the PP/1 M LiPF6 in EC/DMC in EC/DMC based cell (c) optical image, (c’) surficial and (c’’) cross-section; Optical and SEM images of lithium foil after lithium plating/stripping cycling test for the nf-sIPN-PECB/1 M LiPF6 based cell (d) optical image, (d’) surficial and (d’’) cross-section.
https://doi.org/10.1016/j.memsci.2022.120287_p4_2 | In this work, a single-ion conducting polymer electrolyte was first synthesized and the semi-interpenetrating polymeric networks were successfully constructed in the PVDF-HFP polymeric matrix during in-situ polymerization process by using fire-resistant phenyl dichloro sphosphineoxid as cross-linker for molecular level mixture. The highly porous single ion conducting polymer electrolyte was finally prepared by the electrospun technique. In order to investigate the effects of molecular level mixture on the properties of the polymer electrolyte, the mechanical stirring process was performed to mix the single ion conducting polymer electrolyte and PVDF-HFP. The DSC and XRD tests indicate that the semi-interpenetrating polymeric networks play an essential role in achieving well mixture of two polymers and the highly effective continuous lithium ion transport channels, confirmed by the SEM, EDS and AFM images with uniform morphology and well element distribution. In addition, the fast electrolyte wetting speed of fully penetration within 14s, excellent thermal dimensional stability of above 200 °C, high flexibility and good fire-retardant were also obtained. We note that after interpenetrated by 1 M LiPF6 EC/DMC electrolyte, the as-prepared polymer electrolyte still maintains an enhanced lithium ion transference number of 0.64, which is two times higher than that of commercial PP/1 M LiPF6 EC/DMC system. This is in favor of inhibiting the lithium dendrite growth, which confirmed by the long-term peeling/plating cycling test and the corresponding surficial morphology of lithium foil. Furthermore, the enhanced ionic conductivity and improved electrode/electrolyte interfacial compatibility were also approached for the high-performance LMBs. As a results, the LMBs assembled by the present new polymer electrolyte demonstrate high discharge capacity close to theoretical capacity and extremely long lifespan with less 10% decay after 1000 cycles.
https://doi.org/10.1016/j.memsci.2022.120349_p1_2 | The increasing demand for energy devices such as portable electronics, electric vehicles and smart power grids has given impetus to the development of high-performance lithium-ion batteries (LIBs) [1,2]. Among diverse requirements of LIBs including high energy density, high power density, and long cycle life, the safety is one of the most important requisites to customers [3]. However, the conventional LIBs based on organic solvent electrolyte often cause severe safety accidents in association with its leakage, volatilization, and explosion under the drastic internal and external environmental changes, especially in large-size applications such as EVs and in high energy batteries [[4], [5], [6]].
https://doi.org/10.1016/j.memsci.2022.120349_p1_3 | To deal with these safety issues more fundamentally, all-solid-state lithium metal batteries (SLMBs) accompanied with solid electrolytes have been proposed [7,8]. The SLMB is considered a promising candidate to enhance the stability and energy density, because it enables the simplification of cell structure and the stacked arrangement with lithium metal anode which has the high theoretical specific capacity of 3860 mA h g−1 [[9], [10], [11]]. The substantial efforts have been made to develop the novel solid electrolytes for SLMBs, which can be largely classified into two categories: solid inorganic electrolytes (SIEs) and solid polymer electrolytes (SPEs). SIEs mainly include sulfides (Li10GeP2S12) [12], oxides (Li7La3Zr2O12) [13], and phosphates (Li1.3Al0.3Ti1.7(PO4)3) [14]. They generally show high ionic conductivity and high Li+ transference number close to unity at room temperature (RT) preserving mechanical and thermal stability [15,16]. However, as these SIEs are brittle and form unstable contact with the electrode, they typically show high interfacial resistance with electrode and are quite difficult for the flexible thin film formation [17]. On the other hand, as SPEs have great cost competitiveness and excellent processibility, the mass production of SPEs with good electrode-electrolyte compatibility is possible [[18], [19], [20], [21]]. This SPE comprises polymer chains with functional groups which can interact with lithium ions to enable ionic transportation in the electrolyte system [22,23]. In general, the high mobility of polymer molecules leads to high ion conductivity, but deteriorates the mechanical properties of SPE. Many efforts have been made to improve its mechanical properties, employing inorganic fillers (polymer composite), cross-linking (network polymer) and copolymerization. The polymer composite based electrolytes can enhance the mechanical properties in the presence of inorganic fillers, but it was often accompanied by interfacial instability between them, resulting in low ion conductivity (10−5-10−4 S cm−1) [24]. Cross-linking can also enhance the mechanical strength by formation of network structure. However, the crosslinking usually hinders the mobility of polymer chains and thus descends the ion movement. High cross-linking density may also form mechanically too rigid SPEs which have poor interfacial contact with electrodes [[25], [26], [27]]. The SPEs prepared by copolymerization may display a balance between ionic conductivity and mechanical property provided by different polymer components with different properties. A simple phase separated morphology of the membrane by copolymer may establish the simultaneous achievement of diverse properties [28,29].
https://doi.org/10.1016/j.memsci.2022.120349_p1_4 | Poly(ethylene oxide) (PEO), a representative SPE host polymer, was proven to conduct lithium ions through the weak coordination with its EO groups and the segmental motion of flexible chains [30,31]. In the case of long and ordered chains with many EO groups, however, the crystallinity increases to hinder the migration of lithium ions [32]. Therefore, considerable efforts have been made to suppress the crystallinity by blending with other polymers [33,34], small amount of solvent [35], introduction of plasticizer [36], and limiting the EO segment length [37], but these are not enough to overcome another weakness of PEO, the low Li+ transference number of ∼0.2 [38]. Polyether-based polymers with low dielectric constant ( ) result in the incomplete dissociation of lithium salts and formation of multiple ion aggregates [39] which could be identified by the low Li+ transference number to limit the rate of charge and discharge as well as the operating voltage of batteries [40].
https://doi.org/10.1016/j.memsci.2022.120349_p1_5 | Meanwhile, the cyclic and linear carbonates usually possess high permittivity which can induce relatively easy dissociation of lithium salts [41]. For this purpose, ethylene carbonate (EC) has been a major component of the conventional organic electrolyte solvents [42,43]. Therefore, polycarbonates can be among the novel material candidates to be considered in the synthesis of SPEs, as their structure consists of many carbonate repeating units [44]. Although the polycarbonates have the merits of high permittivity, the polymerized structure may impede the lithium ion conduction because of the less mobile segmental motion of polymer chains than monomers [45].
https://doi.org/10.1016/j.memsci.2022.120349_p1_6 | In this study, the multiple functional groups taking charge of different roles were combined via copolymerization to prepare a novel SPE membrane with improved properties in large aspects – not only the ionic conduction properties but also thermal, mechanical, and dimensional stability. The poly(arylene ether sulfone) (PAES) which provides mechanical, thermal, and electrochemical stability was applied as a backbone material. Then the low molecular weight PEO, usually termed as poly(ethylene glycol) (PEG), and poly(vinylethylene carbonate) (PVEC) were grafted on PAES to enable the facile ionic conduction via their flexible chain movement and effective dissolution of lithium salts [[46], [47], [48]]. The division of these roles is possible by the phase separation induced by 1-butyl-1-methylpyrrolidinium bis(trifluoromethyl sulfonyl)imide (PYR14TFSI) [[49], [50], [51]]. The addition of PYR14TFSI plasticizes the polymer chains toward amorphous state which facilitates the ionic transport in association with the good compatibility between PYR14 cations of IL with PEG and PVEC. Also, the TFSI anions partly contribute to ionic transport by feasible association/dissociation of [Li+/(TFSI−)x, x = 1–5] complexes rather than large ionic aggregates [Li+/O(TFSI)x, x > 5] via ion-dipole interaction.
https://doi.org/10.1016/j.memsci.2022.120349_p1_7 | As the prepared electrolyte membrane with dual functional side chains of PEG and PVEC showed the beneficial effects on both ionic conduction and cell performance, its contribution is certified to the realization of the pragmatic SLMB system.
https://doi.org/10.1016/j.memsci.2022.120349_p2_3 | Vinyl ethylene carbonate (VEC) (99%), 2-mercaptoethanol (≥99.0%) and AIBN solution (0.2 M in toluene) were purchased from Sigma Aldrich (USA) for the synthesis of PVEC-OH. Diphenolic Acid (>98.0%, Tokyo Chemical Industry, Japan), potassium carbonate (K2CO3, Sigma Aldrich), bis(4-fluorophenyl) sulfone (FPS) (>99.0%, Tokyo Chemical Industry), polyethylene glycol monomethyl ether (PEG) (Mn = 2000, Tokyo Chemical Industry), 4-dimethylaminopyridine (DMAP) (>99.0%, Tokyo Chemical Industry) and N,N′-dicyclohexylcarbodiimide (DCC) (99%, Sigma Aldrich) were purchased for the synthesis of copolymer. LiFePO4 (LFP), LiNi0.8Co0.1Mn0.1O2 (NCM), super P powder and poly(vinylidene difluoride) (PVDF) binder were all purchased from Aldrich-Sigma company (WI, USA). PYR14TFSI was synthesized by using N-methylpyrrolidine (MeP) (97%, Sigma Aldrich) and 1-iodobutane (IB) (99%, Sigma Aldrich) and lithium bis(trifluoromethanesulfonyl)imide (LiTFSI) (>98.0%, Tokyo Chemical Industry) was dissolved in it.
https://doi.org/10.1016/j.memsci.2022.120349_p2_5 | The preparation scheme of PYR14TFSI ionic liquid (IL) can be seen in Fig. 1a. MeP (10 g) was slowly added to the flask containing 25 mL of ethyl acetate and IB (19 g) in THF. After stirring the solution for 3 h at RT, it was heated to 65 °C for 12 h. The resulting white solid PYR14-I product was washed using ethyl acetate three times and then dried in a vacuum oven at 25 °C for 1 d. The obtained PYR14-I and LiTFSI were dissolved in DI water and stirred for 6 h to fulfil the ionic exchange. As the phase-separation was observed, the bottom layer was obtained, and the excess amount of salt was removed by washing with cold DI water. After freeze-dried for 3 d, PYR14TFSI was obtained. Download : Download high-res image (645KB)Download : Download full-size image Fig. 1. Synthetic scheme of (a) PYR14TFSI and (b) PVEC-OH. (c) 1H NMR spectra comparison between VEC and PVEC-OH. (d) Synthetic procedure of PAES-g-PVEC/PEG.
https://doi.org/10.1016/j.memsci.2022.120349_p2_7 | A mixture of VEC monomer (11.41 g), 2-mercaptoethanol (0.7813 g) and AIBN solution (0.2 M in toluene) was added into a reactor and stirred at room temperature (RT) under N2 gas for 3 h. The mixture was heated to 70 °C for 3 d under N2 to polymerize and then precipitated in methanol, followed by washing with DI water several times. The PVEC-OH product was dried in a vacuum oven at 70 °C for 1 d. Fig. 1b illustrates the synthetic scheme of PVEC-OH. The PAES backbone was synthesized from diphenolic acid (5.73 g) and FPS (5.09 g) in a 250 mL three-neck flask containing DMSO (90 mL) and toluene (80 g) mixture at 165 °C, involving a reflux system. The reaction was allowed to continue for 2 d and then cooled down to RT when solid products appeared. The solids were dissolved in 0.2 M HCL (15 mL)/THF (80 mL) mixture, followed by dropwise precipitation into IPA solvent (500 mL) and washing three times with deionized (DI) water to obtain pure PAES. The resulting solid PAES was dried under vacuum at 70 °C for 1 d.
https://doi.org/10.1016/j.memsci.2022.120349_p2_8 | Subsequently, PEG, PAES and DMAP were dissolved in DMF solvent and stirred at RT to form homogeneous solution. The solution was heated to 70 °C, and the droplet of DCC in DMF solution was added. The reaction was allowed to continue at 75 °C for 2 d. The solution was purified via precipitation in ether and then the products were washed with DI water several times. The pure PAES-g-PEG product was dried at 65 °C in a vacuum oven for 1 d. PAES-g-PVEC/PEG was synthesized from a mixture of PVEC-OH, PAES-g-PEG and DMAP in DMF.
https://doi.org/10.1016/j.memsci.2022.120349_p2_9 | After stirring at RT, the homogeneous solution was heated to 70 °C and then DCC in DMF was dropwise added. The reaction was continued at 75 °C for 2 d. After that, the yielding solution was purified via precipitation in ether, followed by washing with DI water several times. The purified PAES-g-PVEC/PEG products were dried at 70 °C under vacuum condition for 1 d. Fig. 1d illustrates the synthetic scheme of PAES-g-PVEC/PEG. The amounts of PVEC-OH and PEG were controlled with various ratios for the above copolymerization reactions. The number average molecular weight of PAES-g-PVEC/PEG was 19,900 g mol−1 which was measured using gel permeation chromatography (GPC) (Agilent 1100S, Agilent, CA, USA) (see Fig. S1).
https://doi.org/10.1016/j.memsci.2022.120349_p2_11 | After dissolving PAES-g-PVEC/PEG (0.2 g) in NMP (6 mL), the solution and PYR14TFSI containing 0.5 M of LiTFSI were mixed and stirred to form homogeneous solution. The resulting polymer solution was cast on the PTFE substrate, followed by drying at 70 °C under vacuum condition for 2 d to evaporate the solvent completely. Then, the free-standing PAES-g-PVEC/PEG membrane with a thickness of ∼100 μm was prepared.
https://doi.org/10.1016/j.memsci.2022.120349_p2_13 | 1H Nuclear magnetic resonance (1H NMR, 500 MHz, Varian Unity Inova, Agilent Technologies, CA, USA) was employed to characterize the polymerization reaction of VEC and the successful synthesis of PAES-g-PVEC/PEG using DMSO‑d6 as a solvent. Fourier transform infrared spectroscopy (FTIR, Nicolet iS10 FT-IR Spectrometer, Thermo Fisher Scientific, MA, USA) was used to investigate the synthesis of PAES, PAES-g-PEG and PAES-g-PVEC/PEG with an attenuated total reflection (ATR) mode in the frequency range from 400 to 4000 cm−1. The surficial morphology of Li metal anode was investigated by a field-emission scanning electron microscopy (FESEM, S-4700, Hitachi, Japan). Thermogravimetric analysis (TGA) was conducted on a TG/DTA7300 (SEICO INST, Japan). The prepared membranes were heated from RT to 600 °C with a heating rate of 10 °C min−1 under nitrogen atmosphere. Additionally, the thermal dimensional stability was examined by dimensional measurement at RT and after 120 °C heating for 2 h. A universal material testing machine (UTM, LR30K Plus, Lloyd Instruments, England) was employed to evaluate the mechanical properties.
https://doi.org/10.1016/j.memsci.2022.120349_p2_15 | Electrochemical properties were investigated in CR2032 coin type cells. The ionic conductivity of the prepared membranes was determined via electrochemical impedance spectroscopy (EIS) on a VMP-3 working station (Bio-Logic Science, France) in the frequency range from 100 kHz to 1 Hz with an AC amplitude of 5 mV at room temperature. The membrane sample was sandwiched between two stainless steel electrodes (15.5 mm in diameter). The ionic conductivity value (σ) was calculated from the following equation (1): (1) where t is the thickness of the electrolyte, R is the real part impedance in the Nyquist plot, and A is the area of electrolyte sample in contact with the electrode. The compatibility of the electrolyte membranes with Li metal electrode was investigated from the interfacial resistance in the frequency range of 100 kHz to 0.1 Hz at room temperature. In order to determine the Li+ transference number ( ) of the electrolyte membranes, the symmetric Li cells were prepared. I0 and Iss, the initial and steady-state current of cells, respectively, were obtained using chronoamperometry at a voltage amplitude (ΔV) of 0.03 V, and the initial interfacial resistance (R0) and steady-state interfacial resistance (Rss) were obtained from the DC polarization curves measured by EIS tests. The value was calculated from the following equation (2): (2)
https://doi.org/10.1016/j.memsci.2022.120349_p2_16 | The electrochemical stability of the polymer electrolytes was estimated with a Li¦¦SS coin cell via linear sweep voltammetry (LSV) at a scanning rate of 1 mV s−1 at RT. The interfacial stability between the electrolyte membrane and Li anode was examined by polarization test for the symmetric Li cells with variant current densities. To investigate the rate capability and cyclic performance, LiFePO4 (LFP)¦¦Li cells were fabricated and the galvanostatic charge and discharge test was conducted on a battery testing system (WBCS3000S, WonATech, South Korea) in a voltage range from 2.5 V to 4 V (vs. Li+/Li) at RT.
https://doi.org/10.1016/j.memsci.2022.120349_p3_3 | The synthetic process of PAES-g-PVEC/PEG was quite practical because co-grafting reaction of both PEG and PVEC was established by the simple and similar esterification reactions between COOH pendant groups on PAES and OH end groups of PEG and PVEC. The PAES-g-PVEC/PEG electrolyte was designed to take advantage of the synergistic effects of EC and EO functional groups as well as the merits of the aromatic PAES backbone, which contributes to the mechanical, thermal, and electrochemical stability. Firstly, the VEC monomer containing CC double bonds was polymerized in the presence of AIBN and 2-mercaptoethanol to obtain PVEC-OH. Then PEG and the prepared PVEC-OH were grafted to the PAES backbone by esterification reaction as shown in Fig. 1d. Since the long PEO chains are prone to crystallization disrupting ion transport [52], the PEG of relatively short EO chain with the molecular weight of Mn = 2000 was chosen. In order to find the optimal composition for the polymer electrolyte membrane regarding its electrochemical performance, the grafting ratio between PVEC-OH and PEG was controlled to molar ratios of 0:100, 15:85, 30:70, 50:50, and 100:0, so that the total number of moles become equal to the mole number of COOH pendant groups in PAES. After that, PAES-g-PVEC/PEG was dissolved in NMP, and the nonflammable PYR14TFSI ionic liquid was added under stirring to obtain the homogeneous solution [53]. The self-assembled membrane was fabricated by a solution cast method, followed by drying at 60 °C under vacuum. The prepared electrolyte membranes were named PAES-g-PVEC/PEG (0,100), (15,85), (30,70), (50,50), and (100,0), respectively, according to the molar ratios of the grafted PVEC-OH to PEG. The surface and cross-sectional SEM images of the prepared electrolyte membranes are shown in Fig. S2. As the smooth and uniform morphology is exhibited from both the surface and cross-section of the membrane, the feasible Li-ion transport from membrane surface to electrodes is expected with good contact.
https://doi.org/10.1016/j.memsci.2022.120349_p3_4 | Fig. 1c presents the 1H NMR spectra of VEC before and after the polymerization. The signals at 5–6 ppm due to the protons of CHCH2 in VEC disappeared in PVEC-OH spectra. Instead, the proton signals shifted to 1–2 ppm region, verifying that the polymerization was successful. The chemical structure of PVEC-OH was confirmed by the presence of the proton signal of methylene groups at 3.8 ppm and cyclic group in PVEC at 4–5 ppm (see Fig. S3).
https://doi.org/10.1016/j.memsci.2022.120349_p3_5 | Fig. 2a and b demonstrates the 1H NMR spectra comparison between PAES and PAES-g-PVEC/PEG. It is observed that the proton signal of COOH in PAES at 12 ppm has disappeared in PAES-g-PVEC/PEG spectrum where the CH2 and CH3 proton signals of PEG at 3.5 and 3.3 ppm appeared along with the proton signal of cyclic group in PVEC at 4–5 ppm, revealing that PEG and PVEC were successfully grafted to PAES. The ratio between grafted PVEC and PEG in PAES-g-PVEC/PEG was also confirmed using NMR analysis (see Fig. S4). For the supportive identification, the FT-IR spectra for PAES, PAES-g-PEG, and PAES-g-PVEC/PEG are presented in Fig. 2c for comparison. Unlike PAES, the strong stretch vibration band of –CO ester bond formed by esterification reaction appears at 1655 cm−1 and the bending vibration band of –CO cyclic carbonate of PVEC appears at 1795 cm−1 [47]. Download : Download high-res image (826KB)Download : Download full-size image Fig. 2. 1H NMR spectra of (a) PAES and (b) PAES-g-PVEC/PEG. (c) FT-IR spectra of PAES, PAES-g-PEG and PAES-g-PVEC/PEG.
https://doi.org/10.1016/j.memsci.2022.120349_p3_7 | In order to investigate the PVEC and PEG graft effects on lithium ion transport in the electrolyte membrane, the ionic conductivity of PAES-g-PVEC/PEG (0,100), (15,85), (30,70), (50,50), and (100,0) was analyzed from the Nyquist plots (Fig. 3a) obtained using electrochemical impedance spectroscopy (EIS). Download : Download high-res image (772KB)Download : Download full-size image Fig. 3. (a) Nyquist plots, (b) ionic conductivity and (c) Li+ transference number of PAES-g-PVEC/PEG electrolyte with various PVEC/PEG ratios. (d) Schematic illustration of lithium ion transport in PAES-g-PVEC/PEG. (e) Effects of dual functional side chains and PYR14TFSI on lithium ion conduction.
https://doi.org/10.1016/j.memsci.2022.120349_p3_8 | As shown in Fig. 3b, the ionic conductivity increases with the PVEC content up to 30 mol % where the PAES-g-PVEC/PEG (30,70) membrane exhibits the highest ionic conductivity of S cm−1. However, the conductivity is inversely reduced with PVEC content above 30 mol%, showing the lowest conductivity of S cm−1 at 100 mol% PVEC. It is interesting that the maximum conductivity appears at 30 mol% PVEC, implying that there are synergistic effects on the ion conduction when both EO and EC functional groups simultaneously exist [54] instead of the system consisting of solely PVEC or PEG.
https://doi.org/10.1016/j.memsci.2022.120349_p3_9 | The Li+ transference number is a key parameter in the analysis of lithium ion transport behavior, as it indicates the fraction of total ionic conductivity that is carried by lithium ion rather than its counter ions [55]. The low Li+ transference number corresponds to the sluggish motion of lithium ions, giving rise to the concentration gradient in the electrolyte during cycling, and thus limit the power and energy density of the battery [56,57]. In order to calculate the Li+ transference number of PAES-g-PVEC/PEG membranes, the interfacial resistance and currents before and after the DC polarization (Fig. S5) for the symmetrical Li¦¦Li cells were measured. As shown in Fig. 3c, the Li+ transference number increased with PVEC content from 0 to 30 mol%, and the PAES-g-PVEC/PEG (30,70) membrane showed the highest Li+ transference number of 0.65 at RT which trend is quite analogous to the ionic conductivity. As the PVEC content increases from 0 to 30 mol%, the number of free lithium ions increases due to the facile dissociation of lithium salts attributed to the high dielectric constant of polycarbonates [58]. This single lithium ion can be transported by the synergistic collaboration of EC and EO along with the ionic liquid, which provides the effective pathway for ion movement and increases the amorphous region of the polymer electrolyte, leading to both high ionic conductivity and Li + transference number. Zhao et al. demonstrated that lithium ion can migrate more freely in the system in which EO and EC groups coexist via binding energy calculation [54]. Nevertheless, introduction of the PVEC content more than 30 mol% leads to the decrease of both conductivity and Li+ transference number due to the reduction of flexible PEG chains. At low PEG concentration, the rigid nature of the aromatic carbonate polymer interrupts the segmental motion for the facile lithium ion movement [44]. Furthermore, as the molecular weight of PVEC is nearly three times lower than that of PEG (Fig. S4), PVEC itself could not contribute to the ion movement as effectively as PEG by segmental motion. In case of (100,0) membrane, the complete depletion of PEG significantly dropped ionic conductivity.
https://doi.org/10.1016/j.memsci.2022.120349_p3_10 | The lithium ion transport mechanism through this PAES-g-PVEC/PEG system is schematically illustrated in Fig. 3d. As shown in Fig. 3e, although the lithium ion hopping between PVEC chains requires high energy due to the high glass transition temperature (Tg) of carbonate polymer, it can be facilitated by introducing flexible EO chains and ionic liquid which interacts with the lithium ions to offer more conducting pathways. Consequently, while the PVEC with high permittivity is advantageous to dissolve and dissociate the LiTFSI salts to produce many free (single) lithium ions, the flexible PEG chains contribute to the facile ionic conduction through the segmental motion along with the ionic liquid. Through the synergistic effects of the various components, the polymer electrolyte achieved both excellent ionic conductivity of S cm−1 and Li + transference number of 0.65 at RT, outperforming other polymer electrolytes reported [[59], [60], [61], [62], [63], [64], [65], [66], [67], [68], [69], [70], [71], [72], [73], [74], [75], [76]] as compared in Table S1. It confirms that PAES-g-PVEC/PEG has great potential for realization of the next-generation battery with high power and energy density.
https://doi.org/10.1016/j.memsci.2022.120349_p3_12 | The electrochemical potential window of the PAES-g-PVEC/PEG membrane was measured via linear sweep voltammetry (LSV) at RT, after sandwiched between the SS working electrode and Li metal anode. In Fig. 4a, there was no obvious current peak up to 4.7 V (vs. Li+/Li) for all membranes, and the current peaks were shifted to higher voltage as the amount of PVEC increased. This result implies that the PAES-g-PVEC/PEG possesses the outstanding electrochemical stability to be applicable with the high potential cathode. Download : Download high-res image (972KB)Download : Download full-size image Fig. 4. (a) Electrochemical stability test by LSV at a scan rate of 1 mV s−1. (b) AC impedance spectra of PAES-g-PVEC/PEG (0,100) and (30,70). (c) The galvanostatic cycling voltage profiles of Li symmetric cells combined with PAES-g-PVEC/PEG (0,100) and (30,70) electrolytes with current density of 0.05 mA cm−2. The voltage profiles of PAES-g-PVEC/PEG (d) (0,100) and (e) (30,70) with current densities of 0.1, 0.2 0.4 mA cm−2. The SEM images of Li metal anodes of (f) PAES-g-PVEC/PEG (0,100) and (g) (30,70) cells.
https://doi.org/10.1016/j.memsci.2022.120349_p3_13 | The PAES-g-PVEC/PEG (30,70) with the best ion conductivity and electrochemical stability was selected as a sample for further electrochemical performance evaluation. The PAES-g-PVEC/PEG (0,100) membrane containing no EC group was chosen as a control group for comparison. As the diffusion of lithium ion from electrolyte to electrode is significantly affected by the interfacial compatibility between them, it was studied by measuring the interfacial resistance. The Li//Li symmetric cells were assembled with PAES-g-PVEC/PEG (30,70), and (0,100) membranes to evaluate the interfacial compatibility. Fig. 4b shows that the interfacial resistance for the (30,70) cell is ∼194 Ω which is more than three times lower than that of (0,100) cell, ∼643 Ω. This result indicates that the incorporation of PVEC remarkably enhanced the interfacial compatibility of electrolyte membrane against Li metal anode. The galvanostatic charge-discharge cycling test was conducted using the Li//Li symmetric cells with various current densities at RT, and the results are presented in Fig. 4c–e. Both cells based on PAES-g-PVEC/PEG (30,70) and (0,100) were well operated at current density of 0.05 mA cm−2 for 1000 h without any short circuit, implying that this PAES-g-PVEC/PEG system allows the reversible lithium stripping and plating (Fig. 4c). The (30,70) membrane-based cell shows the overpotential of ∼35 mV which is much smaller than ∼80 mV of the (0,100) cell at the same current density of 0.05 mA cm−2. This small overpotential value suggests that the interfacial compatibility with electrode is more stable for the PAES-g-PVEC/PEG (30,70) system, confirming the previous impedance spectra results. Additionally, from the polarization voltage at various current densities of 0.1, 0.2, and 0.4 mA cm−2 (Fig. 4d and e), it was observed that the overpotential increases with the current density. The PAES-g-PVEC/PEG (30,70) based cell showed much smaller polarization voltage than that of the (100,0) cell for every current density condition. Moreover, the overpotential of the (100,0) cell at 0.4 mA cm−2 increased over 1 V, followed by drop to 0 at 240 h. This short circuit is considered to result from the Li dendrite growth within the cell during the high current density cycling, which is illustrated from the SEM images in Fig. 4f. On the other hand, no cell failure by short circuit is observed for the voltage profile of PAES-g-PVEC/PEG (30,70), as the high lithium ion conductivity along with high lithium ion transference number allows Li ion movement to Li metal surface with less TFSI anions and thus results in the formation of stable SEI suppressing Li dendrite formation and keeping the smooth electrode surface. Furthermore, the good mechanical strength of the prepared membrane also contributes to suppress unwanted lithium dendrite growth. Therefore, it can be observed that the surface morphology of Li metal of the (30,70) cell is very smooth (Fig. 4g).
https://doi.org/10.1016/j.memsci.2022.120349_p3_15 | The thermal stability of electrolyte system should be preserved in regard to the battery safety. Therefore, the thermal decomposition behavior of PAES-g-PVEC/PEG membranes was evaluated using thermogravimetric analyzer (TGA), as presented in Fig. 5a. Both PAES-g-PVEC/PEG (30,70) and (0,100) showed the great thermal stability up to around 200 °C, and the weight loss starting from this temperature is attributed to the degradation of PEG. In addition, the thermal shrinkage test was performed by measuring the dimensional change of membranes before and after the heat treatment in the oven at 120 °C for 1 h. The electrolyte membrane in this study was amorphous because the presence of IL makes polymer chains more flexible due to high compatibility of pyrrolidium cations of IL and PEG/PVEC. To demonstrate it, the differential scanning calorimetry (DSC) was employed to investigate the phase transition of the PAES-g-PVEC/PEG (30,70) membrane in large temperature range from −50 °C to 240 °C (see Fig. S6). As there was no apparent peak, the graft copolymer system incorporating IL suppressed crystallinity. Download : Download high-res image (524KB)Download : Download full-size image Fig. 5. (a) The thermal stability using TGA, (b) stress-strain curves, (c) thermal shrinkage test and (d) flexibility of PAES-g-PVEC/PEG (0,100) and (30,70).
https://doi.org/10.1016/j.memsci.2022.120349_p3_16 | For both PAES-g-PVEC/PEG (0,100) and (30,70) membranes, little change was observed in dimension after heating, but PP separator showed a significant dimensional contraction with wrinkle (Fig. 5c). These gratifying results from TGA and dimensional shrinkage tests present that the excellent thermal stability of PAES-g-PVEC/PEG electrolyte membrane can contribute to improving the battery safety. The mechanical properties of the free-standing PAES-g-PVEC/PEG membranes were examined by measuring the stress-strain curves at RT as well. As presented in Fig. 5b, both PAES-g-PVEC/PEG (0,100) and (30,70) membranes show the similar trends with the tensile strength of over 1.2 MPa and the tensile elongation around 55%, mainly attributed to the aromatic PAES backbone structure. Fig. 5d shows the excellent flexibility of membranes, as those can be easily twisted around the rod without any mechanical failure. Those results demonstrated that the PAES-g-PVEC/PEG electrolytes maintain the satisfactory mechanical strength along with the perfect flexibility to realize the feasible fabrication of cell assembly.
https://doi.org/10.1016/j.memsci.2022.120349_p3_18 | PAES-g-PVEC/PEG electrolyte membranes were assembled into coin cells with LFP cathode and Li metal anode for a series of electrochemical performance evaluation. The PAES-g-PVEC/PEG electrolyte (0,100) with no EC group was also tested for comparison. The interfacial resistance was first investigated via EIS measurements for the LFP¦¦Li batteries at RT. As presented in Fig. 6a, the initial interfacial resistance for the PAES-g-PVEC/PEG (30,70) membrane is ∼163 Ω which is much smaller than that of the (0,100) membrane, ∼603 Ω, demonstrating the enhanced interfacial stability of the solid-state battery system based on the proposed polymer electrolyte of dual functional groups. The galvanostatic charge-discharge was conducted under 0.1C at RT and the initial voltage profiles for the PAES-g-PVEC/PEG membranes are depicted in Fig. 6b. It is found that the PAES-g-PVEC/PEG (30,70) system exhibits the highest discharge capacity of ∼163 mA h g−1, which is higher than other recent reports (see Table S2) [[65], [66], [67], [68], [69], [70], [71], [72], [73], [74], [75], [76], [77], [78], [79], [80]]. In addition, the (30,70) system shows not only lower overpotential between charge and discharge but also more smooth voltage curve than those of (0,100) system in good consistency of the superior interfacial contact of the PAES-g-PVEC/PEG (30,70). Download : Download high-res image (502KB)Download : Download full-size image Fig. 6. (a) EIS of the LFP¦¦Li batteries based on PAES-g-PVEC/PEG (0,100) and (30,70). (b) The initial voltage profiles and (c) the rate performance at various C-rates of PAES-g-PVEC/PEG (0,100) and (30,70). (d) Cycling stability and corresponding Coulombic efficiency of LFP/PAES-g-PVEC/PEG (30,70)/Li cell at 0.1 C-rate at RT.
https://doi.org/10.1016/j.memsci.2022.120349_p3_19 | For the references, the influence of the ratio and the contents of grafted chain on the performance of the prepared PAES-g-PVEC/PEG membranes is also shown in Fig. S7. Because the discharge capacity of LFP¦¦Li cell using PAES-g-PVEC/PEG membrane strongly depends on the ionic conductivity and lithium transference number of electrolyte membranes, the discharge capacity increases with the PVEC content up to 30 mol% and then decreases.
https://doi.org/10.1016/j.memsci.2022.120349_p3_20 | The rate performance of the LFP¦¦Li batteries based on PAES-g-PVEC/PEG electrolyte was examined at various current rates of 0.1C, 0.2C, 0.5C, 1C, and 2C at RT, and the results are presented in Fig. 6c. The PAES-g-PVEC/PEG (30,70) based battery shows the specific capacities of around 160 mA h g−1 and 118 mA h g−1 at 0.2C and 2C, respectively, while those of the PAES-g-PVEC/PEG (0,100) battery were around 142 mA h g−1 and 84 mA h g−1 at the same conditions. It is observed that the decreasing trend of the capacity of the (0,100) battery system with increasing current rate becomes worse than that of (30,70) system, which is attributed to the superior single-ion conducting property of the latter which was validated by the enhanced Li+ transference number analyzed in section 3.2.
https://doi.org/10.1016/j.memsci.2022.120349_p3_21 | When the long-term cycling performance was tested for the LFP¦¦Li batteries at RT at the current rate of 0.1C, the resulting discharge capacity and coulombic efficiency (CE) are presented in Fig. 6d. The PAES-g-PVEC/PEG (30,70) electrolyte illustrates a considerably stable cyclic stability, maintaining the capacity of ∼151 mA h g−1 with the CE of ∼99% even after 100 cycles, which demonstrate that the PAES-g-PVEC/PEG membrane has the favorable compatibility not only with Li metal anode but also LFP cathode.
https://doi.org/10.1016/j.memsci.2022.120349_p3_22 | For the high voltage Li ion battery application, the electrochemical performance of NCM¦¦Li cells at the high-voltage of 4.5 V was measured as shown in Fig. S8. The cell using PAES-g-PVEC/PEG (30/70) membrane exhibited the excellent cycling stability, illustrating the retention discharge capacity of 170.7 mAh g−1 after 100 cycles and the Coulombic efficiency of 99.4% due to the high electrochemical stability window and high ionic conductivity and Li transference number of PAES-g-PVEC/PEG membrane.
https://doi.org/10.1016/j.memsci.2022.120349_p4_2 | The novel PAES-g-PEC/PEG electrolyte membrane in which the dual functional chains of PVEC and PEG were grafted on the aromatic PAES backbone was successfully prepared. The two different functional chains were introduced along with the ionic liquid to achieve both superior ionic conductivity and excellent Li+ transference number. The content of PVEC and PEG grafts was optimized at the molar ratio of 30:70 to exhibit the highest ionic conductivity of S cm− 1 and Li + transference number of 0.65 at RT, while the aromatic PAES backbone ensured the high thermal and mechanical stability of the membranes. The synthesized PAES-g-PEC/PEG (30,70) membrane showed the excellent interfacial compatibility with the electrodes and thus enabled highly uniform lithium ion flux with low overpotential from the symmetric Li cells. The LFP¦¦Li cell based on PAES-g-PVEC/PEG (30,70) showed a high initial capacity of ∼163 mA h g−1, and satisfactory rate performance at RT. In addition, it exhibited the excellent long-term cycling stability at 0.1C, maintaining the capacity of ∼151 mA h g−1 after 100 cycles. Hence, this novel PAES-g-PVEC/PEG electrolyte membrane satisfies for both electrochemical and mechanical requirements of the flexible SLMB application with high energy density.
https://doi.org/10.1016/j.memsci.2022.120456_p1_2 | Although lithium-ion batteries (LIBs) have shown great application as promising energy storage mediates for electronic devices [[1], [2], [3]], their performance still needs enhancements for applications in electric vehicles. One of the major concerns is the relatively low energy density [4,5]. As lithium metal anode, compared to conventional graphite anode, has a high theoretical capacity of 3860 mAh g−1 and a low redox potential of −3.04 V [6,7], lithium metal battery (LMB) employing lithium metal as the anode have received much attention. Lithium metal anode usually encounter relatively serious lithium dendrite formation and growth as massive and heterogeneous deposition of lithium ions on the separator surfaces. Hence, conventional liquid electrolytes are not highly satisfied with LMBs due to safety concerns raised with their poor stability, leakage risks, and flammability [8,9]. Employment of solid-state electrolytes in LMBs could be an effective approach to address the above-mentioned issues [[10], [11], [12]]. Although inorganic ceramic electrolytes (ICE) exhibit high ionic conductivity at room temperature compared to liquid electrolytes, the poor interfacial compatibility between ICEs and electrodes seriously restricts their properties in practical applications [[13], [14], [15]]. On the other hand, solid polymer electrolytes (SPEs) [12] have shown attractive properties for LMBs, including high flexibility, good processing property, and high compatibility with electrodes [[16], [17], [18]].
https://doi.org/10.1016/j.memsci.2022.120456_p1_3 | SPEs have been made with polymer matrix and ion-conducting units. Designs and structures of the utilized macromolecules have shown significant effects on the properties of SPEs [19]. Polyacrylonitrile (PAN) [20,21], poly(vinylidene difluoride) (PVDF) [22,23], poly(ethylene oxide) (PEO) [24,25], and poly(vinyl carbonate) (PVCb) [[26], [27], [28]] have been utilized as the polymer matrix for SPEs, based on their compatibility with electrodes and complexing ability with lithium ions. Moreover, polymer chain mobility plays a critical role in assisting lithium transportation and contributing to ionic conductivity of the polymer electrolytes [13,29]. For PEO-based SPEs, the ethylene oxide units could form stable complexes with lithium ions to enhance the transportation of lithium ion [30,31]. Nevertheless, the crystalline structure of PEO might restrict chain mobility and serves as a barrier region for ion transportation [32,33]. Efforts on depressing PEO crystallinity have been conducted through introduction of cross-linked structures to PEO [[34], [35], [36]], addition of inorganic nano-fillers [[37], [38], [39]], and formation of copolymers of PEO [[40], [41], [42]]. On the other hand, vinyl carbonate (VC) has been widely used as a liquid mediate for liquid electrolytes. The corresponding polymer of VC (poly(vinyl carbonate), PVCb) could be an attractive candidate for SPEs based on its high complexing ability with lithium ions, amorphous feature, and low glass transition temperature (Tg) [[26], [27], [28]]. Moreover, in situ radical polymerization of VC could be conducted in the fabrication process of SPEs. The in situ polymerization process brings additional advantages of processing convenience and enhancements of interfacial compatibility between SPEs and electrodes.
https://doi.org/10.1016/j.memsci.2022.120456_p1_4 | A pre-formed polymeric supporter could be utilized in SPEs for enhancing their mechanical strength and resistance to lithium dendrite penetration. Cui’s group reported a SiO2-aerogel-reinforced GPE exhibiting an ionic conductivity of 0.6 mS cm−1 at 30 °C and an areal capacity of 2.1 mAh cm−2 after 200 charging-discharging cycles [12]. PVDF porous membranes have also been used as the supporter for SPEs [26]. Through the in situ polymerization technique, ionic liquid based SPEs were fabricated with PVDF membranes. The solid electrolytes filled in the pores of the porous substrate facilitate the ion transportation of the SPEs, indicating in situ polymerization of ionic monomers in the presence of porous substrates is an effective approach for fabrication of polymer membrane-supported SPEs [43]. The liquid monomers could fill into the pores of polymeric supporter and form continuous interfaces between the supporter and SPE. Nevertheless, the contribution of the porous polymeric supporter to the ion transportation of SPEs, although could be interesting, has not been investigated.
https://doi.org/10.1016/j.memsci.2022.120456_p1_5 | In this work, a surface-functionalized porous polymeric supporter has been utilized in fabrication of the polymeric membrane-supported SPEs. The membrane and pore surfaces have been grafted with poly(styrene sulfonic acid) (PSSA) chains through surface-initiated atom transfer radical polymerization (ATRP) [44]. Taking the feature of utilization of sulfonate groups as lithium-ion conductors [45,46], ion-conduction pathways have been built up on the pore surfaces [47,48] so as to promote the ion transportation and increase the ionic conductivities of the polymer-supported SPEs. Compared to the SPE made with the neat porous polymeric supporter, pore surface functionalization has resulted in a 6.7-times increase in the ionic conductivity (from 0.06 to 0.4 mS cm−1). The SPE exhibits a discharge capacity of 141 mAh g−1 at 0.1 C and a capacity retention of 95% after 100 cycles at 0.5 C in cell tests.
https://doi.org/10.1016/j.memsci.2022.120456_p2_3 | Poly(vinylidene fluoride) (PVDF, Mw 534,000 Da), poly(ethylene glycol) methyl ether methacrylate (PEGMMA, molecular weight: 300 Da), bis(trifluoromethane)sulfonimide lithium salt (LiTFSI, 99.95%), and 2,2′-bipyridine were purchased from Sigma-Aldrich. Vinylene carbonate (VC, >98.0%) was purchased from Tokyo Chemical Industry Co., Ltd. Sodium 4-vinylbenzenesulfonate (SSA) powder, lithium hydroxide (LiOH) and copper(I) bromide (CuBr) were purchased from Alfa Aesar. 2,2′-Azobis(2-methylpropionitrile) (AIBN, 99%) was purchased from Aladdin Chemical Reagent Co. Ltd. LiFePO4 (LFP) powder, Li metal foil, and Super P were purchased from UBIQ Technology Co., Ltd. 1-Methyl-2-pyrrolidinone (NMP, 99.5%) was purchased from Tedia. Methanol (99.9%) was purchased from Aencore Chemical Pty., Ltd.
https://doi.org/10.1016/j.memsci.2022.120456_p2_5 | Fourier transform infrared (FTIR) spectra were recorded with a PerkinElmer Spectrum Two FTIR instrument with 16 scans at a resolution of 4 cm−1. X-ray photoelectron spectroscopy (XPS) spectra were obtained with a ULVAC-PHI 5000 Versaprobe II instrument equipped with a scanning X-ray monochromator (Al Anode). Scanning electron micrographs (SEM) were recorded with a Hitachi SU-8010 field-emission scanning electron microscope. Porosity of a porous film was measured by immersing the membrane in n-butanol and calculated using eq. (1): (1) where MP is the weight of dry membrane, MBuOH is the weight of the membrane absorbed n-butanol.
https://doi.org/10.1016/j.memsci.2022.120456_p2_7 | Porous PVDF membranes were obtained through a non-solvent induced phase separation (NIPS) and a vapor induced phase separation (VIPS) processes. In NIPS process, a 15 wt% PVDF solution in NMP was cast on a glass plate by a doctor blade with a gap of 150 μm. The sample was immersed in a deionized water bath. The solidified membrane releasing from the glass substrate was draw out from the water bath and then dried in a vacuum oven at room temperature. In VIPS process, a 20 wt% PVDF solution in NMP was cast on a glass substrate by a doctor blade with a gap of 150 μm. The sample was exposed to humid air (70% relative humidity) at 30 °C for 20 min and then immersed in a deionized water bath. The solidified membrane releasing from the glass substrate was draw out from the water bath and then dried in a vacuum oven at room temperature.
https://doi.org/10.1016/j.memsci.2022.120456_p2_9 | PVDF porous membrane was immersed in a 7.5 wt% sodium 4-vinylbenzenesulfonate solution in DI water/methanol (1/1, v/v). The reaction system was purged with argon gas for removal of oxygen. After adding suitable amounts of CuBr and 2,2’-bipyridine, the system was reacted at 30 °C for 48 h. The sample was taken out, washed with methanol and hot water, dried in a vacuum oven at 50 °C. The obtained membrane was treated with a 2.0 M LiOH(aq) solution for 12 h and washed by DI water, to replace the sodium cations with Li cations. After being dried in a vacuum oven at 50 °C, PSSA-functionalized PVDF membrane was obtained.
https://doi.org/10.1016/j.memsci.2022.120456_p2_11 | Ionic conductivities of SPEs were measured with an electrochemical impedance spectroscopy (EIS, CHI6081E, CH Instrument) from 1 Hz to 106 Hz. The ionic conductivities (σ) of SPEs were calculated by eq. 2 (2) where d is the thickness of SPE membrane, R represents the bulk resistance, and S is the contact area between SPE and steel.
https://doi.org/10.1016/j.memsci.2022.120456_p2_12 | Lithium ion transference number (tLi+) was measured by the combination of EIS and chronoamperometry with Li/SPE/Li cells and calculated by eq. 3 (3) where I0 and Is are initial and steady-state current, respectively, ΔV is small polarization voltage of 10 mV, R0 and Rs are the resistances before and after polarization, respectively. For preparation of Li/SPE/Li cells, the PVDF-supported SPE was covered on a Li electrode, and then the other Li electrode was covered on the SPE. The linear sweep voltammetry (LSV) was conducted on Li/SPE/SS cell at a scanning rate of 0.01 V s−1 from 2.5 V to 6 V. To evaluate to compatibility of SPE and Li metal, Li/SPE/Li cell was examined through galvanostatic cycling measurements at a current density of 0.1 mA cm−2.
https://doi.org/10.1016/j.memsci.2022.120456_p2_14 | A slurry is prepared with dispersing 80 wt% LiFePO4, 10 wt% Super P, and 10 wt% PVDF binder in NMP for fabrication of the LiFePO4 cathode. The slurry was casted on aluminum foil (loading density of LiFePO4: 1.5 mg cm−2) and then dried in a vacuum oven at 80 °C for 24 h. The precursor solution for preparation of solid-state electrolyte was a mixture of VC, PEGMMA, and LiTFSI in certain compositions. 1 wt% AIBN as initiator of radical polymerization was added to the mixture. 100 μL of the precursor solution was added to the PVDF supporting membrane. For preparation of CR2032 coin cells, the electrolyte-containing PVDF membrane was assembled with a LiFePO4 cathode and a Li metal anode. The cell was then heated at 70 °C for 12 h to carry out the in situ polymerization of the precursor of electrolyte. The charge-discharge cycles performance of LiFePO4/SPE/Li cells were evaluated on a battery test system (BAT-750B, AcuTech System Co.) from 2.5 V to 4.0 V. The AC impedance measurements were carried out in 0.01 Hz–106 Hz.
https://doi.org/10.1016/j.memsci.2022.120456_p3_3 | In this work, SPEs have been prepared through in situ polymerization of liquid electrolyte precursors in the presence of a porous PVDF membrane as a supporter, to incorporate solid polyelectrolytes inside the pores of PVDF supporter [43]. The major advance of this work, compared to the prior art reported in literature [12,26,43], is introduction of lithium ion-conducting PSSA chains on the pore surfaces of the PVDF supporter. The functionalization of PVDF membranes is conducted with a surface-initiated ATRP using the C–F bonds of PVDF as initiating sites [44]. The grafted PSSA chains build up interfacial transportation pathways of lithium ions on the pore surfaces (Fig. 1) [47,48]. In addition, porous PVDF membranes are prepared from both NIPS and VIPS processes [49,50] to examine the morphological effect of the porous supporters on the properties of the corresponding SPEs. Download : Download high-res image (430KB)Download : Download full-size image Fig. 1. Fabrication of solid polymer electrolytes through an in situ polymerization approach with a lithium ion-conductors (PSSA) functionalized porous PVDF membrane as a supporter.
https://doi.org/10.1016/j.memsci.2022.120456_p3_4 | Characterization of the PSSA-functionalized PVDF membranes has been carried out with an FTIR (Fig. 2). All samples exhibit absorption peaks of –CF2- groups of PVDF chains at 1400 cm−1. The grafted PSSA chains of the PSSA-functionalized PVDF membranes exhibit the absorption of –SO3 groups at 1040 cm−1. The absorption is observed only for the PSSA-modified samples and not for the neat PVDF membranes. The XPS analysis on the samples gives further supports to the results. As the neat PVDF membranes only exhibit C1s and F1s signals in the XPS wide-scan spectrum, the presence of –SO3H groups within the PSSA-modified PVDF samples is characterized with the O1s and S2p signals in the corresponding spectra. Fig. 3 shows the SEM micrographs of the porous PVDF membranes. The PVDF/NIPS membrane shows a sponge top layer and a macrovoid at the middle section in the cross-sectional view. The sponge top layer attributes to the small pores appearing at the top view picture of the membrane. On the other hand, the PVDF/VIPS membrane exhibits an interconnected porous structure with a relatively small pore size distribution. The porous structure homogeneously distributes throughout the membrane. The morphological structures of the porous PVDF membranes are coincident to what reported for PVDF membranes fabricated from NIPS and VIPS processes [51,52]. PSSA functionalization does not obviously alter the morphological structures of the PVDF porous membranes, suggesting that the PSSA-functionalization has been performed at the membrane and pore surfaces in molecular scales. The PSSA-PVDF membranes, which still possess porous structures, could be suitable supporters for fabrication of SPEs. Moreover, the porosity measured on the neat PVDF/NIPS and PVDF/VIPS membranes is 87.6% and 72.3%, respectively. PSSA-functionalization results in very small decreases in the porosity of the resulting membranes (PSSA-PVDF/NIPS: 85.3%; PSSA-PVDF/VIPS: 70.0%). Download : Download high-res image (708KB)Download : Download full-size image Fig. 2. (a) FTIR and (b) XPS spectra demonstrating the successful preparation of PSSA-functionalized PVDF porous membranes. Download : Download high-res image (747KB)Download : Download full-size image Fig. 3. SEM micrographs of porous PVDF membranes. (a) PVDF/NIPS: top-surface view, (b) PVDF/NIPS: cross-sectional view, (c) PVDF/VIPS: top-surface view, (d) PVDF/VIPS: cross-sectional view, (e) PSSA-PVDF/NIPS: top-surface view, (f) PSSA-PVDF/NIPS: cross-sectional view, (g) PSSA-PVDF/VIPS: top-surface view, (h) PSSA-PVDF/VIPS: cross-sectional view.
https://doi.org/10.1016/j.memsci.2022.120456_p3_6 | The solid-state polyelectrolyte (SSE) has been prepared through radical polymerization of VC and PEGMMA (molecular weight: 300 Da) in the presence of bis(trifluoromethane)sulfonimide lithium salt (LiTFSI). As shown in Fig. 4, after being polymerized at 70 °C for 12 h, the liquid precursor loses its fluidity and becomes a transparent SSE due to formation of copolymer of VC and PEGMMA. In the FTIR analysis, both VC and PEGMMA exhibit absorption of CC groups at about 1620 cm−1. Although the CC groups involve in the polymerization, this peak still appears in the FTIR spectrum of the corresponding SSE. Some residual CC groups have been remained in the SSE due to the limited reaction conversion in the bulk polymerization. On the other hand, VC exhibits the absorption of carbonate (CO) at about 1850 cm−1. In the spectrum of SSE, this peak shifts to about 1828 cm−1 associated with the polymerization of the vinyl groups. Similar absorption shift is also observed with the CO absorption of PEGMMA from 1714 cm−1 to 1725 cm−1. The SSE sample still exhibits the absorption of –CH2- and C–O groups at 2876 cm−1 and 1108 cm−1, respectively, associating to the structure of PEGMMA. The spectral characterization supports to the formation of SSE after the polymerization of the liquid precursors. Download : Download high-res image (538KB)Download : Download full-size image Fig. 4. (a) Photographs and (b) FTIR spectra of the samples in the preparation of solid-state electrolyte through radical polymerization.
https://doi.org/10.1016/j.memsci.2022.120456_p3_7 | The in situ polymerization of the SSE precursor has been carried out in the presence the PSSA-PVDF porous membrane for preparation of the corresponding SPEs for further studies. Fig. 5 shows the photographs and SEM micrographs of the prepared SPEs. Both SPEs shows transparent and homogeneous appearance. Moreover, the pores of the supporting membranes are not observed with the SPEs due to being filled with SSE. Various compositions of VC, PEGMMA, and LiTFSI have been employed in preparation of the SSEs. Hence, series of SPEs made of different SSEs and PVDF membranes have been prepared and coded as AB-SPE-X-Y, where A = F: PSSA-functionalized PVDF, A = N: neat PVDF; B=N: NIPS PVDF membrane, BV: VIPS PVDF membrane; X: the ratio of VC/(VC + PEGMMA) by weight; Y: the ratio of ethylene oxide group (EO) to Li+ ions (EO/Li+ ratio) Download : Download high-res image (786KB)Download : Download full-size image Fig. 5. (a) Photographs and (b–e) SEM micrographs of the prepared SPEs. (b) Top-surface view and (c) cross-sectional view of FN-SPE-0.5-8; (d) top-surface view and (e) cross-sectional view of FV-SPE-0.5-8.
https://doi.org/10.1016/j.memsci.2022.120456_p3_8 | First, keeping the EO/Li+ ratio at 8, FN-SPE-X-8 SPEs possessing different compositions of VC and PEGMMA have been subjected to DSC measurements (Fig. 6). FN-SPE-0.4-8 exhibits a glass transition temperature (Tg) of −56.4 °C, as the flexible PPEGMMA segments contribute to chain mobility. The Tg values of the SPEs increase with increasing the VC contents as FN-SPE-0.6-8 showing a Tg of −49.9 °C. Although highly mobile chains of SSEs (low Tg) might contribute to ionic transportation and ionic conductivities, FN-SPE-0.5-8 has the highest ionic conductivity (0.4 mS cm−1 at 60 °C) among the 3 samples. The ionic conductivity could be also affected with other factors. Zhao et al. reported that the binding energy of lithium ion with the oxygen atoms of PEG segments and VC groups are 665 and 216 kJ mol−1, respectively [53]. Lithium ions might transfer relatively easily through being associated with PVCb segments rather than with PEG segments. Both PPEGMMA and PVCb segments play critical roles for lithium ion transportation: PPEGMMA segments enhance the mobility of polyelectrolytes, meanwhile PVCb segments provide high coordination with lithium ions [53]. The coaction results in FN-SPE-0.5-8 having the highest ionic conductivities among the 3 samples. For further understanding the ion transportation behavior in the prepared SPEs, the temperature dependent ionic conductivities have been recorded and fitted with the Vogel-Tamman-Fulcher (VTF) equation (eq. (4)): (4) where A corresponding to the pre-exponential factor, R the ideal gas constant, Ea the activation energy, and T0 representing Vogel temperature which is usually taken at the temperature of about 50 °C below Tg. The activation energy measured with FN-SPE-0.5-8 is 6.4 kJ mol−1, which is lower than the values found with FN-SPE-0.4-8 (9.4 kJ mol−1) and FN-SPE-0.6-8 (7.6 kJ mol−1). The result supports that FN-SPE-0.5-8 has a relatively low energy barrier for ion transportation. Download : Download high-res image (641KB)Download : Download full-size image Fig. 6. (a) DSC thermograms of FN-SPE-X-8 GPEs with various ratios of VC/(VC + PEGMMA) (X value), the insert plot showing the corresponding differential curves for clearly assigning the Tg points; (b) temperature-dependent ionic conductivities of FN-SPE-X-8 SPEs.
https://doi.org/10.1016/j.memsci.2022.120456_p3_9 | The effect of EO/Li+ ratios on the SPEs’ properties have been examined with keeping their VC/(VC + PEGMMA) value at 0.5 (Fig. 7). For the 2 series SPEs, the highest ionic conductivities have been found with the samples having an EO/Li+ ratio of 8 (Y = 8). The ionic conductivity of FN-SPE-0.5-8 and FV-SPE-0.5-8 at 60 °C is 0.4 mS cm−1 and 0.09 mS cm−1, respectively. Although a high content of lithium salt might contribute much to ionic conductivity [54], it might bring a counter effect on ionic conductivity due to limitation of polymer chain mobility [34]. The coaction of the 2 effects results in an optimum EO/Li+ ratio for the SPEs. Moreover, the ionic conductivities of FN-SPE-0.5-Y are higher than the values of FV-SPE-0.5-Y at various EO/Li+ ratios. The result could be attributed to the high porosity of the PVDF/NIPS membrane and the corresponding high content of SSE presenting in the membrane pores. From the temperature dependent ionic conductivities recorded on the prepared SPEs, all SPEs exhibit general behaviors of ionic conductivities increasing with increases in temperatures. In addition to FN-SPE-0.5-8 exhibiting the highest ionic conductivity, it is noteworthy that the ionic conductivities of the FN-SPE-0.5-8 (0.4 mS cm−1) and FV-SPE-0.5-8 (0.09 mS cm−1) are higher than the values found with NN-SPE-0.5-8 (0.06 mS cm−1) and NV-SPE-0.5-8 (0.03 mS cm−1). The results demonstrate the effect of PSSA functionalization of the PVDF porous supporters on enhancing the ionic conductivities of the corresponding SPEs, as the PSSA chains building up surface and interface ionic conduction pathways on the pores of PVDF supporter. For the PVDF/NIPS membrane based SPEs, a 6.7-times of ionic conductivity has been recorded and attributed to the PSSA functionalization. The activation energy of ionic transportation is 10.5 kJ mol−1 and 10.8 kJ mol−1 for NN-SPE-0.5-8 and NV-SPE-0.5-8, respectively. The values are much higher than that of FN-SPE-0.5-8 (6.4 kJ mol−1). PSSA functionalization is effective to reduce the energy barrier for ionic transportation in the SPEs. Moreover, Fig. 7(c) shows the Li/SPE/Li chronoamperometry profiles and the electrochemical impedance spectroscopic (EIS) curves before and after polarization recorded on FN-SPE-0.5-8 and FV-SPE-0.5-8 for measurements of their lithium ion transference numbers (tLi+). For FN-SPE-0.5-8, the initial current and the steady current is 31.4 μA and 19.1 μA, respectively. The interfacial impendent increases from 172 Ω to 176 Ω after polarization. The tLi+ calculated for FN-SPE-0.5-8 is 0.42, which is higher than the value of 0.35 found with FV-SPE-0.5-8. The relatively high tLi+ of FN-SPE-0.5-8 could be attributed to the large pores of the PVDF/NIPS membrane and the corresponding high content of SSE in the SPE. Although the tLi+ values are not as high as those reported to single-ion conductors based SPEs, they are still higher than the values reported to conventional PEG-based SPEs (about 0.2) [55,56]. The relatively high tLi+ value of FN-SPE-0.5-8 is beneficial to reduce polarization and enhance the lithium ion battery performance. The sulfonate groups of PSSA chains serve as single-ion conductors in the ion-conduction pathways at the supporter/SSE interfaces. Both the lithium-ion-conducting pathways on the pore surfaces of PVDF supporter and the loose coordination between VC groups and lithium ions facilitate the migration of lithium ion in the SPEs, so as to result in the high tLi+ value of FN-SPE-0.5-8 [53,57]. Download : Download high-res image (702KB)Download : Download full-size image Fig. 7. (a) Ionic conductivities of SPEs with various EO/Li+ ratios (Y values); (b) temperature-dependent ionic conductivities of SPEs made of different porous PVDF membranes: FN-SPE-0.5-8, FV-SPE-0.5-8, NN-SPE-0.5-8, and NV-SPE-0.5-8; Li/SPE/Li chronoamperometry profiles and EIS curves before and after polarization recorded on (c) FN-SPE-0.5-8 and (d) FV-SPE-0.5-8.
https://doi.org/10.1016/j.memsci.2022.120456_p3_10 | The electrochemical stability of the SPEs is probed with linear sweep voltammetry (LSV). As shown in Fig. 8, no obvious disturbance appears in the curves until 4.5 V, indicating the high electrochemical stability of FN-SPE-0.5-8 and FV-SPE-0.5-8 and their crucial performance for practical applications. The relative instability observed for FN-SPE-0.5-8 at about 4.5–5.0 V could be attributed to its relatively high content of PEG segments and the relatively poor electrochemical stability of PEG. The compatibility of SPEs (FN-SPE-0.5-8 and FV-SPE-0.5-8) with lithium metal have been examined with cycling tests on the symmetric Li/SPE/Li cells at a current density of 0.1 mA cm−2 and 60 °C (Fig. 9). The Li/FN-SPE-0.5-8/Li cell shows a stable polarization voltage at about 97 mV without occurrence of short circuit in 800 h test. However, the Li/FV-SPE-0.5-8/Li cell shows a continuous increase in polarization voltage with short circuit occurrence at about 300 h. The result suggests the nonuniform lithium plating/stripping behaviors which could be attributed to the poor compatibility of FV-SPE-0.5-8 with lithium metal. As a result, FN-SPE-0.5–8 has good compatibility with lithium metal and high ionic conductivity compared to FV-SPE-0.5-8, so as to exhibit ability of suppressing lithium dendrite formation. The Li metal after plating/stripping test at 0.1 mA cm−2 has been subjected to SEM observation. As depicted in Fig. 10, the Li metal of Li/FN-SPE-0.5-8/Li cell after plating/stripping exhibits a smooth surface, which is similar to the surface of the pristine Li metal. On the other hand, the Li metal from the Li/FV-SPE-0.5-8/Li cell shows a rough and uneven surface after cycling. The results supports the ability of FN-SPE-0.5-8 on suppression of lithium dendrite formation. Download : Download high-res image (218KB)Download : Download full-size image Fig. 8. Linear sweep voltammetry curves recorded on FN-SPE-0.5-8 and FV-SPE-0.5-8 SPEs. Download : Download high-res image (754KB)Download : Download full-size image Fig. 9. The strip-plate tests on Li//Li symmetric cells employing (a) FN-SPE-0.5-8 and (b) FV-SPE-0.5-8 SPEs. Download : Download high-res image (440KB)Download : Download full-size image Fig. 10. SEM micrographs of (a) the pristine lithium metal, (b) the lithium metal from Li/FN-SPE-0.5-8/Li cell, and (c) the lithium metal from Li/FV-SPE-0.5-8/Li cell after the cycle test at a current density of 0.1 mA cm−2.
https://doi.org/10.1016/j.memsci.2022.120456_p3_12 | Lithium iron phosphate (LFP) batteries employing the prepared SPEs have been prepared. Fig. 11 shows the SEM micrographs of the integrated structure of SPE/electrode. Both SPEs prepared through in situ and ex situ processes are included for a comparison. For the samples prepared from the in situ polymerization process, the LFP electrode and SPEs contact with each other smoothly and closely. There is not void space between the two components. The compact morphology is beneficial for ion transportation through the interface. On the other hand, for the sample prepared form the ex situ process, a clearly separated structure between the SPE and the electrode is observed. In the in situ polymerization process, the liquid electrolyte precursors could infiltrate into the electrode. The formed SPE construct a compact and continuous interface with the electrode surface to reduce the interfacial resistance and promote the ion transportation. Download : Download high-res image (1MB)Download : Download full-size image Fig. 11. SEM micrographs of the LFP cells made of different SPEs. (a) FN-SPE-0.5-8 through in situ polymerization method, (b) FN-SPE-0.5-8 through ex situ polymerization method, (c) FV-SPE-0.5-8 through in situ polymerization method, and (d) FV-SPE-0.5-8 through ex situ polymerization method.
https://doi.org/10.1016/j.memsci.2022.120456_p3_13 | EIS measurements have been done on the LFP batteries employing the prepared SPEs. The recorded Nyquist plots are shown in Fig. 12(a). The interfacial resistance of LFP/FN-SPE-0.5-8/Li cell is 596 Ω. For a comparison, another SPE sample made of PVDF/NIPS and pre-polymerized SSE (from the ex situ process) has been examined to show an interfacial resistance of 9720 Ω. A similar result is observed with the PVDF/VIPS membranes based SPEs. The SPE from in situ polymerization processes shows an interfacial resistance of 1542 Ω, which is much lower than the value of 11,580 Ω recorded with the SPE from ex situ polymerization processes. The result indicates that the in situ polymerization process for SSE preparation could significantly improve the SPE/electrode interfacial compatibility and reducing the interfacial resistance, consequently to help lithium ion transportation at the interface of SPE and electrodes. The result is coincident to the above discussion on the morphological observation of the LFP cells (Fig. 11). Download : Download high-res image (631KB)Download : Download full-size image Fig. 12. The LFP/SPE/Li cell performance evaluation on different SPEs. (a) EIS curves of the cells made with FN-SPE-0.5-0.8 and FV-SPE-0.5-8 through in situ and ex situ polymerization method; (b) the specific capacity at different C-rates in cycle tests on FN-SPE-0.5-0.8 and FV-SPE-0.5-8; (c) the 1st cycle charging-discharging curves recorded on FN-SPE-0.5-0.8 and FV-SPE-0.5-8; (d) the specific capacity and Coulombic efficiency in the cycle tests on FN-SPE-0.5-0.8; (e) the EIS curves at different cycles recorded on FN-SPE-0.5-0.8; (f) the charging-discharging curves recorded on FN-SPE-0.5-0.8 at different cycles.
https://doi.org/10.1016/j.memsci.2022.120456_p3_14 | Battery performance evaluation has been done on the LFP/SPE/Li cells at 60 °C. Fig. 12(b) shows the rate performance of LFP/SPE/Li at charging rates of 0.1C–2C. The LFP/FN-SPE-0.5-8/Li cell exhibits high discharge capacities of 141 mAh g−1 and 30 mAh g−1 at 0.1C and 2C, respectively. The performance is better than that recorded on the LFP/FV-SPE-0.5-8/Li cell, which delivers a discharge capacity of 113 mAh g−1 at 0.1C and becomes unworkable at 1C and 2C. Both cells demonstrate good capacity recovery while being re-operated at 0.1C. Fig. 12(c) shows the galvanostatic charge/discharge curves at 0.1C. The stable plateaus in the recorded curves indicate the reversible cycling processes in the duration of tests [58]. The potential gap of LFP/FN-SPE-0.5-8/Li cell and LFP/FV-SPE-0.5-8/Li cell is 0.09 V and 0.14 V, respectively. The relatively low potential gap of LFP/FN-SPE-0.5-8/Li could be attributed to the high ionic conductivity and the high tLi+ value the FN-SPE-0.5-8 SPE. Both of the features contribute to decrease the polarization in charge/discharge processes and to bring a high rate performance. Fig. 12(d) shows the cycling stability test on the LFP/FN-SPE-0.5-8/Li cell at 0.5C. The cell shows an initial capacity of 125 mAh g-1 and a capacity maintenance rate of 95% after 100-cycle test. The coulombic efficiency keeps above 98% in the duration of test. The good cycling performance has been attributed to both the high ionic conductivities of SPE and the good interfacial SPE/electrode compatibility/stability. The EIS curves captured at some cycles are collect in Fig. 12(e) for an evaluation on the impedance changes during the cycles. In the first 50 cycles, the resistance increases from 596 Ω to 1576 Ω due to formation of solid electrolyte interphase (SEI). Afterward the resistance slowly increases in the 50th to 100th cycles as the interface between SPE and electrode becoming stable. Fig. 12(f) collects the charge/discharge curves of the LFP/FN-SPE-0.5-8/Li cell at 0.5C over certain cycles for an evaluation on the electrochemical stability of the cell. The similarity between the curves and very small variation among the capacities in the 100 cycle tests give a support to the good interfacial compatibility between SPE and electrode.
https://doi.org/10.1016/j.memsci.2022.120456_p4_2 | In this works, a design concept of building up lithium-ion-conducting pathways in SPEs has been demonstrated with functionalization of the porous polymeric supporter with ion-conducting chains. The presence of single-ion conductors at the bulk and pore surfaces of the polymeric supporter results in a 6.7-times of ionic conductivity of the corresponding SPEs. The increased ionic conductivity consequently depresses the lithium dendrite formation and enhances the cell performance in high charging rates and cycling stability. This could be an effective approach for high performance SPEs. Further studies on employing advanced solid-state electrolytes, such as single-ion conductors, to this class of SPEs are of interest.
https://doi.org/10.1016/j.micromeso.2011.11.048_p1_2 | Since MCM-41 silica molecular sieves were first reported in 1992 [1], the research of mesoporous materials has been a very hot topic. Mesoporous metal phosphates [2], [3], [4] with suitable mobility of lattice oxygen, larger surface area, mild acid–base properties, and unique local structures have attracted much attention. Iron phosphate (FePO4), as one of the most important metal phosphates, has long been used in the steel and glass industries, selective oxidation reactions [5] and wastewater purification [6]. Particularly, it is believed currently that using FePO4 as the precursor is the most promising route to realize the industrial production of lithium iron phosphate (LiFePO4) [7]. Therefore, great efforts have been devoted to the fabrication of FePO4 with different structures and morphologies, such as ultrafine nanopowder, spherical particles and porous particles.
https://doi.org/10.1016/j.micromeso.2011.11.048_p1_3 | Up to now, the synthesis of nano-FePO4 with narrow size distribution, abundant porous structure and large specific surface area, which will benefit its applications in catalysis [8], adsorption, separation and lithium ion batteries [9], has become hot area. However, only several methods currently have been reported to synthesize mesoporous FePO4 particle with high surface area, such as surfactant templating [10], fluoride route [11], and template-directed method [12]. Meanwhile, the conventional routes for preparing fine and homogeneous FePO4 nanoparticles focus on co-precipitation in an aqueous medium [13], hydrothermal procedure [14], biological template [15] and mechanochemical activation [16]. For example, Yang et al. have synthesized mesoporous FePO4 cathode via a surfactant (EO20–PO70–EO20, Pluronic P123) self-assembly method, which enhanced the lithium ion intercalation/deintercalation kinetics [10]. Belcher and Lee reported the M13 virus biological template synthesis of nano-FePO4 cathode [15]. This nano-FePO4 electrode can effectively reduce the diffusion and improve the reversibility of lithium ion insertion/extraction. Nevertheless, the above routes often need to add surfactant or template in the reaction process, which will require expensive reagents and involve complex procedures. Additionally, some surfactants and templates will be adhered to the products. How to remove them completely is a problem. So it is still a big challenge in exploring a facile, cost-effective, high-yield and green method to synthesize mesoporous FePO4 nanoparticles without surfactant or template.
https://doi.org/10.1016/j.micromeso.2011.11.048_p1_4 | In this work, we report, for the first time, a simple electrochemical method to synthesize amorphous FePO4 nanoparticles. More interestingly, the prepared FePO4 possessed unique mesoporous structure. The morphology and microstructure of FePO4 were characterized by scanning electron microscopy (SEM), transmission electron microscopy (TEM), thermogravimetry/differential scanning calorimetry (TG/DSC), X-ray diffraction (XRD) and nitrogen adsorption–desorption isotherms. The LiFePO4/C nanocrystals derived from these amorphous mesoporous FePO4 nanoparticles exhibited improved electrochemical performance.
https://doi.org/10.1016/j.micromeso.2011.11.048_p2_3 | Mesoporous FePO4 nanoparticles were synthesized in a facile two-electrode system using a SAKO DC power supply (SK1780SLl5A). A graphite sheet (2.5 cm × 7.0 cm) was used as a cathode, and an iron sheet (2.5 cm × 7.0 cm) as an anode. Galvanostatic electrolysis was carried out at an anodic current density of 11.4 mA cm−2 under magnetic stirring at room temperature for 1 h. H3PO4 solution (pH 2) was selected as electrolyte. Excessive concentrated hydrogen peroxide solution was slowly added to the resulting electrolyzed solution under magnetic stirring to obtain the milk-white precipitate. After centrifugation, washing by de-ionized water, drying in oven at 80 °C, yellowish-white amorphous FePO4 powder was obtained. This amorphous FePO4 was also calcined in a muffle furnace at 650 °C for 5 h in air to get crystalline FePO4 sample.
https://doi.org/10.1016/j.micromeso.2011.11.048_p2_5 | In order to investigate which precursor is more suitable for fabricating LiFePO4, both the as-prepared amorphous and the crystalline FePO4 were used as the precursor to prepare LiFePO4/C composites via a solid-state reaction method [17]. Stoichiometric amount of LiOH·H2O, FePO4 were used as the raw materials. Asphalt powder (99.82 wt.% purity, 85.37 wt.% carbon content, and 80 μm in diameter) was added as carbon source in proportion of 10% with respect to the total weight. Firstly, the asphalt was dispersed in ethanol by ultrasonic irradiating for 30 min. Secondly, FePO4 and LiOH·H2O were added to the ethanol solution of asphalt and magnetic stirred for 30 min. Then the mixture was dried in an oven at 80 °C. Finally, the obtained product was preheated at 380 °C for 1 h and held at 650 °C for 6 h in an N2/H2 ( ) atmosphere. The obtained LiFePO4/C derived from amorphous FePO4 was referred to as a-LiFePO4/C, while the LiFePO4/C prepared from crystalline FePO4 precursor as c-LiFePO4/C.
https://doi.org/10.1016/j.micromeso.2011.11.048_p2_7 | The phase purity and crystalline structure of the samples were characterized by XRD using Cu Kα radiation. The particle size and the morphology were observed by SEM (Hitachi S-4800), TEM (FEI Tecnai G2 F30), high resolution TEM (HRTEM) and scanning transmission electron microscopy (STEM). The pore-size distribution and Brunauer–Emmett–Teller (BET) were evaluated by nitrogen adsorption–desorption isotherms (ASAP 2010, Micromeritics Instruments). The thermal analysis was performed on SDT Q600 (TA Instruments, USA) with a heating rate of 10 °C min−1 under air atmosphere from 18 to 750 °C. The electrochemical performances of LiFePO4/C composites were investigated using a CR2025 coin-type cell [17]. Electrochemical capacity measurements were conducted on a Neware Battery Test System with galvanostatic charge/discharge in the voltage range of 2.5–4.2 V at room temperature. Cyclic voltammetry (CV) and electrochemical impedance spectroscopy (EIS) were conducted by a CHI650b electrochemical work station. CV tests were carried out in the voltage range of 2.5–4.2 V at a scan rate of 0.1 mV s−1. EIS tests were carried out with the frequency ranging from 0.1 Hz to 100 kHz.
https://doi.org/10.1016/j.micromeso.2011.11.048_p3_3 | Fig. 1a shows a simple homemade electrochemical reaction station, which can be easily scaled up. As shown in Fig. 1b, the schematic diagram of formation mechanism for mesoporous FePO4 nanoparticles, the reactions in electrolytic cell include the following equations: (1) (2) (3) Download : Download full-size image Fig. 1. (a) The image of the electrochemical reaction station, the inset is the image of the obtained FePO4. (b) The schematic diagram of formation mechanism for mesoporous FePO4 nanoparticles.
https://doi.org/10.1016/j.micromeso.2011.11.048_p3_4 | The atomic orbital of Fe is [Ar] 3d64s2, the two electrons of outermost shell are more easily lost. Therefore, iron can be oxidized to Fe2+ (Eq. (1)) in the anode. H+ can be reduced to H2 (Eq. (2)) on the surface of cathode. At the same time, abundant iron (II) phosphate will be obtained in the electrolytic solution. Iron (II) phosphate can be oxidized to FePO4 when excessive concentrated hydrogen peroxide solution is added to the electrolyzed solution. Due to the solubility of FePO4 is much less than iron (II) phosphate, milk-white FePO4 precipitation can be obtained after the hydrogen oxidation (the inset in Fig. 1a).
https://doi.org/10.1016/j.micromeso.2011.11.048_p3_6 | Fig. 2a shows the SEM image of the obtained FePO4, which is composed of plentiful nanoparticles with size ranging from 20 to 80 nm. Fig. 2b shows a representative TEM image of the sample. Different from the conventional FePO4, an interesting mesoporous structure can be observed for each nanoparticle. This mesoporous structure can be presented more clearly in the STEM image (Fig. 2c), which is corresponding to the rectangular zone in Fig. 2b. As shown in Fig. 2b and c, the dominant pore diameter is between 10 and 30 nm. The pore-size distribution and BET specific surface area were evaluated by nitrogen adsorption–desorption method. The N2 adsorption–desorption isotherms (Fig. 2d) exhibit a typical type IV (H2) isothermal of mesoporous materials. The BET specific surface area of the mesoporous FePO4 is ca. 65.2 m2 g−1. The pore size distribution curve (the inset in Fig. 2d) displays that the pore diameter centers at 23.6 nm, which is larger than the conventional mesoporous FePO4 with the dominant pore size ranging from 2.3 to 11 nm [18], [19]. Based on the TEM, STEM and BET results, it is indicative that the obtained nano-FePO4 has mesoporous structure with intraparticle porosity rather than interparticle porosity. Download : Download full-size image Fig. 2. (a) A typical SEM image of the obtained FePO4. (b) TEM image of mesoporous FePO4 sample. (c) STEM image of the rectangular area in (b). (d) N2 adsorption–desorption isotherms of mesoporous FePO4 sample measured at 77.4 K, the inset is the corresponding pore size distribution.
https://doi.org/10.1016/j.micromeso.2011.11.048_p3_7 | XRD and TG/DSC were used to investigate the phase composition and thermal stability of the mesoporous FePO4. No crystalline peak can be found in the XRD pattern of obtained FePO4 in Fig. 3a, suggesting that the as-prepared FePO4 has amorphous structure. The XRD pattern of the same sample calcined at 650 °C for 5 h in air shows a series of diffraction peaks that can be indexed to hexagonal structure FePO4 (JCPDF card No. 29-0715), revealing the amorphous-to-crystalline phase transition after the thermal annealing. SEM results prove that the crystalline FePO4 is in the size range from 1 to 40 μm, indicating that the amorphous FePO4 nanoparticles will merge to large particles during the thermally induced phase transition. Fig. 3b presents the TG/DSC curves of thermal decomposition of FePO4. In the TG curve, a well-defined weight loss in the range of 18–500 °C can be ascribed to elimination of crystallization water. The total mass loss is 20.64%, which corresponds to 2 mol of H2O. The DSC curve shows one endothermic peak at 127.19 °C corresponding to the elimination of two water molecules [20]. The exothermic peak at 616.46 °C, which is not accompanied by obvious weight loss in the TG curve, can be assigned to structural transformation from amorphous to hexagonal FePO4. Finally, the exothermic peak at 690.63 °C followed by a weak endothermic peak at 711.32 °C without obvious weight loss can be ascribed to the α→β transition as reported for quartz-like materials of type MXO4 (M = B, Al, Ga, Fe, Mn and X = P, As) [21]. Download : Download full-size image Fig. 3. (a) The XRD patterns of the obtained amorphous FePO4 and the crystalline sample calcined at 650 °C for 5 h in air. (b) TG/DSC curves of amorphous FePO4 in air with a heating rate of 10 °C min−1.
https://doi.org/10.1016/j.micromeso.2011.11.048_p3_9 | As well known, FePO4 is a very important precursor to prepare LiFePO4/C for the application of lithium ion battery [7]. Therefore, the as-prepared amorphous and crystalline FePO4 were used to synthesize LiFePO4/C cathode materials. The XRD patterns (Fig. 4a) demonstrate that all the diffraction peaks of the a-LiFePO4/C match well with pure LiFePO4 phase (JCPDF card No.83-2092). Additionally, there is no diffraction peak of carbon in the sample. In order to confirm the composition of a-LiFePO4/C, HRTEM was performed. Fig. 4f is the [1 1 1] zone axis HRTEM image. The d-spacing values of the adjacent lattice planes are 0.306 nm, corresponding to (2 1 1) planes of orthorhombic LiFePO4. Moreover, the amorphous carbon layers with interlayer spacing of 0.34 nm can be observed in the shell. However, the c-LiFePO4/C has impurity phase of Fe7(PO4)6 as shown in Fig. 4a. Fig. 4b and c show SEM images of a-LiFePO4/C and c-LiFePO4/C, respectively. It can be clearly seen that both of a-LiFePO4/C and c-LiFePO4/C can preserve the morphology of the FePO4 precursor, and the size of the particles gets appreciably bigger. The a-LiFePO4/C composites are composed of numerous LiFePO4/C nanocrystals, but the size of c-LiFePO4/C is much larger than that of a-LiFePO4/C. The initial charge/discharge capacity of a-LiFePO4/C and c-LiFePO4/C at 0.1 °C were examined. As shown in Fig. 5a, the initial discharge capacity of c-LiFePO4/C is only ca. 30.8 mA h g−1, while the a-LiFePO4/C sample exhibits relatively high discharge capacity of 146.4 mA h g−1. Based on the XRD and SEM results, the poor discharge capacity of the c-LiFePO4/C may result from the impurity phase of Fe7(PO4)6 and large agglomeration [22]. These results indicate that amorphous FePO4 with high dispersion will be more favorable for the production of LiFePO4/C. Download : Download full-size image Fig. 4. (a) The XRD patterns of a-LiFePO4/C and c-LiFePO4/C. (b) A typical SEM image of a-LiFePO4/C. (c) A typical SEM image of c-LiFePO4/C. (d) A low-magnification TEM image of the a-LiFePO4/C sample. (e) The local magnification of the rectangular area in (d). (f) The HRTEM image of the rectangular area in (e), the inset is the corresponding FFT image. Download : Download full-size image Fig. 5. (a) The initial charge/discharge curves of a-LiFePO4/C and c-LiFePO4/C at 0.1 C. (b) Cycling performances of a-LiFePO4/C at 0.5 C rate. (c) Discharge profiles of a-LiFePO4/C in the voltage from 2.5 to 4.2 V at various rates. (d) The rate and cycling performances of a-LiFePO4/C.
https://doi.org/10.1016/j.micromeso.2011.11.048_p3_10 | Due to the poor initial discharge capacity of c-LiFePO4/C, the next measurements will focus on the a-LiFePO4/C. Fig. 4d is a low-magnification TEM image of the a-LiFePO4/C sample. There are large numbers of nanocrystals with a diameter ranging from 50 to 100 nm. As shown in Fig. 4e, an interesting carbon nano-interconnect structure derived from asphalt can be found between the a-LiFePO4 nanocrystals. Asphalt typically contains about 85 wt.% of carbon and around 10 wt.% of hydrogen. When the temperature was increased to 650 °C, the asphalt underwent a cracking of the aliphatic chains, which induced the production of hydrogen and hydrocarbon gas and an aromatization and a condensation of the structures, which led to the formation of insoluble residue. During the growth of LiFePO4 nanocrystals, thermal pyrolysis of hydrocarbon gas and the insoluble residue resulted in the construction of carbon nano-interconnect between the LiFePO4 nanocrystals [17]. It is also found that the a-LiFePO4/C possesses more nano-interconnects than the LiFePO4/C derived from normal FePO4 [17], which can be attributed to the outstanding asphalt adsorption ability of mesoporous FePO4. Abundant nano-interconnects form a porous structure. It has been reported that the porous structure will promote penetration of electrolyte and improve the electrochemical performance [23]. And these carbon nano-interconnect structures can provide good electronic inter-particle connection and reduce inter-particle connect resistance [24]. Therefore, it is expected that this porous LiFePO4/C derived from the amorphous mesoporous FePO4 will effectively improve the penetration of electrolyte to enhance Li ions diffusion and make the better utilization for charge and discharge.
https://doi.org/10.1016/j.micromeso.2011.11.048_p3_11 | To provide more information about the electrochemical property of a-LiFePO4/C, cycling and rate performances, CV and ESI were performed. Fig. 5b presents the cycling performance of a-LiFePO4/C at 0.5 C rate. The first discharge capacity is above 140.0 mA h g−1. After 50 cycles, the discharge capacity is 138.2 mA h g−1 and the capacity retention rate is 98.7%. The charge and discharge capacity are nearly the same, the coulombic efficiency is almost 100%. It exhibits higher capacity and more excellent cycling stability than the asphalt-based LiFePO4/C [17] without porous structure. Fig. 5c and d exhibit the rate and cycling performances of the porous a-LiFePO4/C electrode. As shown in Fig. 5c, the discharge capacities of a-LiFePO4/C at 0.5, 1, 2 and 5 C rate are 140.0, 132.0, 125.0 and 98.4 mA h g−1, respectively. Even at a 5 C rate, the discharge voltage plateau of a-LiFePO4/C is still higher than 3 V, indicating that a-LiFePO4/C has a lower polarization and would be well suited for cathode materials of high-power lithium batteries. In addition, the discharge capacity remains stable and decreases regularly under the increasing discharge rate (Fig. 5d). The reversible capacity at 0.5, 1, 2 and 5 C rate are about 139.5, 131.1, 123.3 and 101.0 mA h g−1, which are 99.6%, 99.3%, 98.6% and 102.6% of the initial discharge capacities. Furthermore, the capacity can be completely recovered when the current density is decreased to 0.5 C rate, implying that the porous a-LiFePO4/C has good electrochemical reversibility and structural stability.
https://doi.org/10.1016/j.micromeso.2011.11.048_p3_12 | Fig. 6a shows CV curves of the a-LiFePO4/C electrode. The a-LiFePO4/C sample has a couple of reduction and oxidation peaks at 3.32 and 3.57 V in the initial cycle, respectively. The small potential separation between the oxidation and reduction peaks of 0.25 V is representative of its good kinetics. After 50 cycles, the reduction and oxidation peaks both have a slight shift to the low potential direction at 3.30 and 3.56 V. The potential difference between the anodic and cathodic peaks gets little bigger about 0.01 V. The good overlap of two curves indicated that the a-LiFePO4/C sample still has fine electrochemical reversibility after 50 cycles. Fig. 6b shows the Nyquist plots of the a-LiFePO4/C electrode. Both spectra exhibit a semicircle and a straight line in the high- and low-frequency regions. The AC impedance spectra are fitted using an equivalent circuit model. As indicated by the equivalent circuit in Fig. 6b, the impedance spectra can be explained on the basis of an equivalent circuit with electrolyte resistance (Re), charge transfer resistance (Rct), double layer capacitance and passivation film capacitance (CPE) and Warburg Impedance (Zw) [25]. As can been seen in Fig. 6b, the Rct of a-LiFePO4/C electrode is 74.2 Ω at the first cycle, 97.1 Ω after 50 cycles. The obvious increase of Rct with cycling can be ascribed to the accumulation of low conductive products on the surface [26] and the degradation of composite electrode [27]. Based on these microstructural and electrochemical results, it is indicative that these excellent electrochemical performances can be ascribed to the nano-size and porous structure of a-LiFePO4/C. Download : Download full-size image Fig. 6. (a) CV curves of the a-LiFePO4/C composite in the voltage range of 2.5–4.2 V with a scan rate of 0.1 mV s−1. (b) Impedance spectra of the a-LiFePO4/C electrodes at the first and the 50th cycle with the frequency range of 10−1–106 Hz, the inset is an equivalent circuit of impedance spectra.
https://doi.org/10.1016/j.micromeso.2011.11.048_p4_2 | In this work, amorphous mesoporous FePO4 nanoparticles with a high specific surface area were synthesized via a new electrochemical method. This method was facile, cost-effective, high-yield and green, but did not require any surfactant or template. TEM and BET demonstrated that the obtained nano-FePO4 has mesoporous structure with intraparticle porosity rather than interparticle porosity. The LiFePO4/C derived from the amorphous mesoporous nanoparticles exhibited remarkable discharge capacity, excellent cycling stability, and high reversible capacity. The microstructural and electrochemical analyses proved that the amorphous mesoporous FePO4 nanoparticles were perfect precursors to prepare high performance LiFePO4/C. We believe that this kind of mesoporous FePO4 may find wide application in wastewater purification, adsorption, catalysis and energy storage. This electrochemical strategy can open avenues towards synthesizing other mesoporous phosphate materials.
https://doi.org/10.1016/j.micromeso.2014.07.039_p1_2 | Nowadays, lithium-ion batteries are being developed for large-scale applications. Batteries with lower cost, higher reversibility and enhanced safety are becoming increasingly important [1]. Since it was demonstrated by Padhi et al. [2] that lithium could be reversibly extracted from LiFePO4 at 3.45 V, this compound quickly became one of the most promising materials for Li-ion batteries positive electrode. Lithium iron phosphate (LiFePO4) is of particular interest for large-scale applications due to its high theoretical specific capacity (170 mAh g−1) and its intrinsic structural and chemical stability that leads to safe and long cycle life batteries. Moreover, LiFePO4 is composed of low cost and environmentally benign Fe and PO4 moieties, which is another important merit for large-scale applications [3], [4]. However, the low electronic conductivity at room temperature (10−9–10−10 S cm−1) and the small lithium diffusion coefficients (10−14–10−16 cm2 s−1) of LiFePO4 are the main drawbacks for practical applications [5], [6].
https://doi.org/10.1016/j.micromeso.2014.07.039_p1_3 | Up to now, numerous approaches have been reported to overcome these inconveniences, including conductive surface coating [7], [8], [9], controlling particle morphology [10] and reducing particle size [11]. Among them, the preparation of LiFePO4–carbon composites, initiated by Ravet et al. [12], is the most widespread method. Various synthesis pathways have been explored to prepare LiFePO4–carbon composites: sol–gel process [13], co-precipitation [14], ball-milling [15], microwave-assisted solvothermal and hydrothermal syntheses [16], etc. According to the way of introducing the carbon, the synthesis routes explored for the preparation of LiFePO4-composites can be mainly classified into three kinds: (i) ex-situ carbon coating on pre-synthesized LiFePO4 [16], [17], [18], [19]; (ii) impregnation of porous carbon with LiFePO4 precursors [20], [21], [22], [23], [24]; and (iii) one-pot synthesis of LiFePO4–carbon composites [25], [26], [27], [28], [29], [30], [31], [32], [33], [34], [35]. The former two synthesis routes involve a two-step process. In the first route (i), LiFePO4 is first synthesized, and then in a second step the coating with a carbon layer using different procedures is performed. The advantage of this route is related to the high purity of LiFePO4 prior to carbon coating which favours a good purity of the composite material as well. However, the resultant LiFePO4 particles are usually large (typically bigger than 100 nm) [17], have a broad size distribution [18], [19], and their uniform carbon coating is often a real challenge [3]. In the second route (ii), a mesoporous/hierarchically porous carbon is first prepared, which is then impregnated with Fe/Li/P precursors followed by thermal treatment to form LiFePO4. The obvious merit of this route is that the structure and porosity of carbon can be well controlled. However, the synthesis of carbon with ordered porosity is usually realized by replication of mesoporous silica template, which is already rather complicated, time consuming [21], [22], [23], [24] and involves dangerous reagents for the removal of silica template (e.g. hydrogen fluoride) [21], [22], [24]. Subsequently, the challenges of infiltrating the mesopores of the carbon matrix with complex precursors mixture in a stoichiometric ratio and their subsequent reaction forming the desired phase still need to be overcome [22]. The third route (iii) involves the simultaneous formation of LiFePO4 and carbon. The last two synthesis routes allow the embedding of oxide particles in the carbon matrix but the exact location of the particles (inside the pores, on the carbon surface, in the carbon walls) may differ significantly, which can trigger different electrochemical performances. Besides the above mentioned advantages provided by the mesoporous carbon utilization, it should be mentioned that the composite density decreases, which can induce a significant loss of gravimetric capacity.
https://doi.org/10.1016/j.micromeso.2014.07.039_p1_4 | However, the third approach is more favorable for large scale application due to its versatility, efficiency and simplicity. Up to now, various architectures of LiFePO4–carbon composites have been obtained via this route, such as graphene-wrapped LiFePO4/C composites [27], LiFePO4/hierarchically porous carbon composites [30], [31] and carbon-coated LiFePO4 [28], [34], [35].
https://doi.org/10.1016/j.micromeso.2014.07.039_p1_5 | To our knowledge, for the synthesis of LiFePO4–carbon composites, most of the literature reports on a thin layer of carbon coating on LiFePO4 particles in order not to sacrifice volumetric energy density. Uniform nanosized LiFePO4 particles embedded in the mesoporous carbon matrix have rarely been demonstrated. In this work, a one-pot synthesis pathway involving the in-situ preparation of LiFePO4 nanoparticles embedded in a mesoporous carbon matrix is proposed. This type of synthesis is a great challenge, taking into consideration the synthesis of a complex metal oxide simultaneously as that of the carbon matrix which can act as a reducing material during the thermal heating. Commonly, this type of composites should provide, besides the improvement of conductivity due to the presence of carbon, a control of the particles size, and uniform particles dispersion into the carbon matrix. The open and interconnected pore structure of the carbon could be beneficial to the electrolyte diffusion through the electrode material and to the shortening of the diffusion distance of lithium ions.
https://doi.org/10.1016/j.micromeso.2014.07.039_p1_6 | Besides, it is reported that the electrochemical reaction mechanism of LiFePO4 is size-dependent [36], [37]. Yamada et al. [36] found that with the decrease of LiFePO4 crystallite size from 200 nm to 40 nm, the two-phase Li insertion/de-insertion process evolved gradually to a single-phase process. Hence, the composites investigated here can facilitate the understanding of the nano-confinement effect on the electrochemical behavior, as the carbon can inhibit the LiFePO4 particles aggregation and growth during electrochemical cycling [38].
https://doi.org/10.1016/j.micromeso.2014.07.039_p1_7 | We developed a novel one-pot soft-template synthesis route of mesoporous LiFePO4–C composites. Environmentally benign phloroglucinol and glyoxal (instead of phenol or resorcinol and formaldehyde [35], [39]) were used as carbon precursors. Instead of more expensive and unstable ferrous salts such as iron(II) oxalate [25] and iron(II) sulfate heptahydrate [27], cheaper ferric salts (iron(III) nitrate and iron(III) citrate)were employed as the Fe precursors. The synthesis was based on the multi-constituent coassembly of triblock copolymer Pluronic F127, resol and LiFePO4 precursors. The polymerization of phloroglucinol and glyoxal in the presence of structure directing agent F127 led to the formation of resol with a certain morphology, then the addition of LiFePO4 precursors followed by annealing under Ar gave rise to the mesoporous LiFePO4–C composites.
https://doi.org/10.1016/j.micromeso.2014.07.039_p2_3 | Phloroglucinol, triblock copolymer Pluronic® F127 (EO106PO70EO106), hydrochloric acid (37 wt%), glyoxal solution (40 wt%), iron(III) nitrate nonahydrate (Fe(NO3)3·9H2O), lithium hydroxide were purchased from Sigma–Aldrich. Iron(III) citrate monohydrate (Fe(C6H5O7)·H2O) and lithium nitrate were purchased from Fluka. All chemicals were used as received without any further purification.
https://doi.org/10.1016/j.micromeso.2014.07.039_p2_5 | LiFePO4–C composites were prepared by multi-constituent co-assembly of resol, triblock copolymer F127 and precursors followed by a direct carbonization under Ar flow. The resol precursors were prepared by using phloroglucinol and glyoxal as monomers in an acid catalyzed process. In a typical synthesis, 1.65 g of phloroglucinol and 3.27 g of Pluronic® F127 were dissolved in 81 mL of ethanol and 0.6 mL of concentrated hydrochloric acid. To this solution, 1.62 mL of glyoxal solution (40 wt%) was then added. After stirring for 1 h at 26 °C, the transparent sol was cured at this temperature for 3 days. The clear mixture turned turbid, indicating the formation of F127–phenolic resin polymeric composites and a phase separation appeared subsequently. The upper solvent was decanted off the sol layer. The resol precursor was dissolved in 20 mL of ethanol.
https://doi.org/10.1016/j.micromeso.2014.07.039_p2_6 | Typically, stoichiometric ferric salt, lithium salt and phosphoric acid were dissolved in 2 mL of water (except for citrate where 1 mL of ammonia solution (⩾25 wt%) was used for the dissolution) and then added dropwise into the above ethanolic solution of resol. The mixture was stirred continuously until complete solvent evaporation. Then, the viscous gel was transferred onto a quartz boat and heated at 80 °C for 12 h for thermopolymerization. The precursor was then calcinated in a tubular furnace under Ar flow at 600 °C for 2 h with a ramping rate of 2 °C min−1 to decompose the triblock copolymer template, carbonize the resol precursors and in-situ generate LiFePO4 particles. Depending on the type of Fe/Li sources, three different composites were obtained. They were denoted as LFP-M1M2, where M1 and M2 refer to the Fe and Li precursor species, respectively. In detail, LFP-NH is derived from iron nitrate/lithium hydroxide, LFP-CN is derived from iron citrate/lithium nitrate, and LFP-NN is derived from iron nitrate/lithium nitrate.
https://doi.org/10.1016/j.micromeso.2014.07.039_p2_8 | X-ray powder diffraction (XRD) patterns were recorded on a Bruker D8 diffractometer (40 kV, 40 mA), using the Co Kα radiation, in Bragg Brentano geometry, using a Linx Eye detector, mounted in a θ–θ configuration. The cell parameters were estimated by full-pattern refinement using the FullProf software.
https://doi.org/10.1016/j.micromeso.2014.07.039_p2_9 | Small-angle X-ray scattering (SAXS) measurements were taken on a Rigaku SMax 3000 equipped with a rotating Cu anode Micromax-007HF (40 kV, 30 mA) and OSMIC CMF optics. The detector is a 2D multiwires Gabriel chamber with 120 mm active diameter. The d-spacing values were calculated by the formula d = 2π/q, and the unit cell parameters were calculated with the formula .
https://doi.org/10.1016/j.micromeso.2014.07.039_p2_10 | The microstructural investigation was performed by Transmission Electron Microscopy (TEM) using a FEI Tecnai F20 S-TWIN microscope operating at 200 kV fitted with a High Angle Annular Dark Field camera (HAADF). The HAADF mode gives chemical information related to the atomic number of the element. The chemical investigations were carried out using an Energy Dispersive X-ray Spectrometer (EDXS) as well as an Electron Energy Loss Spectrometer (EELS) Gatan Tridiem in post-column. The electron diffraction study was performed through selected area electron diffraction (SAED). For TEM, the powder was dispersed in ethanol then a drop of the solution was deposited onto a copper grid with holey carbon.
https://doi.org/10.1016/j.micromeso.2014.07.039_p2_11 | Thermogravimetric (TG) analysis were carried out using a simultaneous thermal analyzer STA 449C Jupiter unit (Netzsch) from 25 °C to 800 °C under a constant flow of dry air at a heating rate of 5 °C min−1.
https://doi.org/10.1016/j.micromeso.2014.07.039_p2_12 | Nitrogen adsorption–desorption isotherms were measured on a Micromeritics ASAP 2020 Instrument. Prior to adsorption measurements, the samples were degassed at 150 °C in primary vacuum for 6 h. The specific surface areas were calculated by the Brunauer–Emmett–Teller (BET) method in the relative pressure range (P/P0) from 0.05 to 0.3, and the total pore volumes were determined from the amount of gas adsorbed at P/P0 = 0.98. The microporous volumes were calculated using the Dubinin–Radushkevich (DR) equation in the relative pressure range 10−4–10−2. The mesopore and micropore sizes of the composites were determined by the Barrett–Joyner–Halenda (BJH) and Horvath–Kawazoe (HK) methods, respectively. The wall thicknesses were calculated with the formula WT = a0-DBJH, where a0 and DBJH represent the cell parameter and mesopore diameter, respectively [40].
https://doi.org/10.1016/j.micromeso.2014.07.039_p2_13 | 57Fe Mössbauer spectra were recorded in transmission geometry in the constant acceleration mode using a 57Co(Rh) source with nominal activity of 925 MBq. The velocity scale (±4 mm s−1) was calibrated at room temperature with an α-Fe foil standard. The absorbers were prepared from 20 to 50 mg of powder. The hyperfine parameters δ (isomer shift) and ΔEq (quadrupole splitting) were determined by fitting Lorentzian lines to the experimental data using the FullHam program. The isomer shifts values are calculated with respect to that of α-Fe.
https://doi.org/10.1016/j.micromeso.2014.07.039_p2_15 | All electrochemical tests were conducted at 298 K using Swagelok-type cells assembled in an argon-filled glove box with lithium foil as the counter and reference electrode. The electrolyte was 1 M LiPF6 in a 1:1 mixture of ethylene carbonate (EC)/dimethyl carbonate (DMC) and the separator was made up of two Whatman GF/D borosilicate glass fiber sheets. Galvanostatic and cyclic voltammetric measurements were carried out by using a Versatile Multiple Potentiostat (VMP) cycling/data recording system (Biologic SA), and the voltages were restricted to a window of 2.0–4.2 V vs. Li+/Li. The LiFePO4–C composites were used directly as the positive electrodes and the current rates were calculated on the basis of the mass of LiFePO4. Galvanostatic intermittent titration technique (GITT) measurements were operated with an applied current of C/20, cycled between 2.0–4.2 V vs. Li+/Li, with the relaxation step every 2 h. The relaxation of 0.5 mV h−1 was set to ensure the equilibrium condition of the measurement.
https://doi.org/10.1016/j.micromeso.2014.07.039_p3_2 | LiFePO4–carbon mesoporous composites were synthesized by a one-pot soft-template approach as schematically represented in Fig. 1. In the first step, carbon resol was obtained by polymerization of environmentally friendly carbon precursors (phloroglucinol/glyoxal) in acidic medium. Self-assembly occurs via H-bonding interactions between the hydroxyl groups of phloroglucinol and the ether bridge of EO segments of a triblock polymer template (F127). In the second step, the Fe, Li and P precursors were homogeneously dispersed in the resol followed by thermosetting at 80 °C. This treatment allows to obtain a cross-linked polymer network where the precursors are well retained as well. TGA analysis (Fig. S1, Supporting Information) reveals a small weight loss which is mainly related to water release. At this stage of the synthesis, the obtained composite is amorphous as revealed by the broad XRD peak (Fig. S2, Supporting Information) between 12° and 35°. The decomposition of the metallic precursors that occurs at higher temperatures than the curing step (Fig. S1, Supporting Information) explains this result. In the last step, the as-cured phenolic resin/metal precursor composite was further carbonized at 600 °C under argon to obtain the LiFePO4–carbon mesoporous composite. This step allows (i) to decompose the template generating the micro and mesopores, (ii) to carbonize the phenolic resin and (iii) to decompose the metal precursor salts with the formation of LiFePO4. The TGA curve corresponding to the decomposition of LiNO3 (Fig. S1, Supporting Information) shows two weight losses around 200 °C and 700 °C, which can be related to the loss of surface-adsorbed water and to the decomposition temperature of LiNO3 giving lithium oxides or peroxides and nitrogen oxides, respectively [41]. Hydrated iron nitrate loses its water in a first step (<100 °C) and then decomposes to form Fe2O3 at about 180 °C [42]. The resol containing all the precursors shows a large weight loss at 400 °C and a small weight loss at higher temperatures, which are related to the template decomposition and the evolution of molecules such as CO, CO2 and H2 during the resin carbonization [43], respectively. As revealed by XRD (Fig. S2, Supporting Information) performed at different stages of the annealing treatment, the LiFePO4 phase formation occurs from 400 °C. Higher temperatures seem to improve the crystallinity of LiFePO4 as suggested by the increased XRD peak intensity.
https://doi.org/10.1016/j.micromeso.2014.07.039_p3_4 | The influence of the precursor type on the composite structure was investigated by XRD as shown in Fig. 2. The XRD pattern of LFP-CN composite derived from iron citrate and lithium nitrate as precursors reveals diffraction peaks that can be indexed using the orthorhombic (Pnma) unit-cell of LiFePO4. No other peaks were detected, but the strong background in the low angle region (<35°) may imply the presence of some amorphous phases. On the contrary, by using other Fe/Li precursors, impurity XRD peaks (Li3PO4/Fe3C for LFP-NN derived from iron nitrate and lithium nitrate and Li4P2O7/Fe2P2O7 for LFP-NH derived from iron nitrate and lithium hydroxide) were detected besides those of LiFePO4. Such impurities, detrimental to electrochemical performances, are often mentioned in the literature when LiFePO4 is synthesized in the presence of a reducing agent [31], [33], [44], [45], [46]. The lattice parameters of LiFePO4 obtained by full-pattern matching refinements are summarized in Table 1. It can be observed that the three samples possess almost the same unit cell volume, close to that of regular stoichiometric LiFePO4 (291.4(3) Å3)34. Therefore, we can speculate that the presence of cation vacancies or antisite defects is excluded. This phenomenon is quite different from our group’s previous findings, in which many LiFePO4 nanocrystalline samples obtained by the direct precipitation method were always defective and exhibited a smaller unit-cell volume [11], [37], [47]. The mean crystallite sizes of the obtained LiFePO4 powders were estimated from the widths of the XRD peaks by the Scherrer’s formula (Table 1). Among the three samples, LFP-CN has the smallest crystallite size of about 10 nm. The carbon contents of the LiFePO4–C composites determined by the TG analysis vary from 68 wt% to 84 wt% (Table 1).
https://doi.org/10.1016/j.micromeso.2014.07.039_p3_7 | Small-angle X-ray scattering and nitrogen adsorption–desorption techniques were employed to investigate the pore structures and the textural features of the composites. Small-angle X-ray scattering pattern for LFP-CN (Fig. 3a) shows one intense scattering peak with q-value around 0.55 nm−1 corresponding to a d100 spacing of about 10 nm, which is the characteristic of a two-dimensional hexagonal and highly-ordered periodic structure. In contrast, LFP-NH and LFP-NN exhibit poorly resolved scattering peaks, implying a much lower structural regularity and even a disordered mesostructure. The nitrogen adsorption–desorption isotherms (Fig. 3b) of the composites exhibit type-IV shapes and large uptakes at a low relative pressure, indicating the presence of well developed meso- and microporosity formed by the removal of the F127 template and burn-out of the phenolic resin framework during pyrolysis at 600 °C [48], [49]. Intriguingly, LFP-CN shows a H1-type hysteresis loop related to cylindrical channels, the other two samples exhibit H2-type hysteresis loops related to caged pores structure [50]. The textural parameters including BET specific surface areas, pore volumes and pore sizes determined by N2 sorption analysis are given in Table 2. The three samples exhibit high BET surface areas (465–594 m2 g−1) and total pore volumes (0.43–0.79 cm3 g−1), which will be favorable for enhanced impregnation/contact with the liquid electrolyte. Moreover, the pore size distributions (Fig. 3b inset) show uniform and monodisperse pore sizes centered around 7 nm for LFP-CN and 4 nm for LFP-NH and LFP-NN, respectively. These mesopores are interconnected by microporous channels (around 0.5 nm in diameter, Table 2) which can be beneficial for electrolyte ion diffusion and transport through the composites.
https://doi.org/10.1016/j.micromeso.2014.07.039_p3_10 | To better understand the effect of the precursors on the morphology and microstructure of the composites, TEM observations were conducted on the samples LFP-CN and LFP-NN (the LFP-NH sample was not studied further due to its large content of impurities, especially Fe2P2O7). LFP-CN (Fig. 4a) exhibits a highly ordered carbon matrix. The mesoporous channels of the carbon matrix are parallel, arranged according to a hexagonal shape configuration and separated by a distance of 10–11 nm, in good agreement with the d100 value determined by SAXS measurement. Besides the carbon matrix, porous agglomerates with sizes between 20 and 100 nm composed of LiFePO4 particles are covered by a carbon layer about 5 nm thick as shown in Fig. 4b. Therefore, for the LFP-CN sample, LiFePO4 should not be considered as nano-confined in the carbon as the particles have not been nucleated into the mesoporous channels. Regarding LFP-NN, the mesoporous carbon presents a worm-like disordered structure as visible in Fig. 4c, which is consistent with the SAXS results. The HAADF image of Fig. 4d shows many spherical particles with a diameter ranging from 150 nm to 500 nm (observed as bright spots). The EDXS and EELS analyses are in agreement with the LiFePO4 composition. A detailed discussion of the microstructures and the electrochemical performances of LFP-CN and LFP-NN will be shown separately in the following part.
https://doi.org/10.1016/j.micromeso.2014.07.039_p3_12 | In the case of LFP-CN derived from iron citrate and lithium nitrate, a closer TEM inspection also reveals the presence of some smaller nanocrystallites (20–40 nm) dispersed in the ordered carbon (Fig. 5a). The EDXS analyses performed on these particles indicate the lack of phosphorus. The EELS observations (O K edge and Fe L edge) as well as the indexation of SAED patterns are in agreement with Fe3O4 (Fig. 5a inset). It should be mentioned that diffraction peaks which might appear for Fe3O4 are absent in the XRD pattern of LFP-CN (Fig. 2), most likely because they are below the limit of detection by XRD or they are likely to be eclipsed by the LiFePO4 peaks. To further ascertain the nature of the iron oxide, Mössbauer spectroscopy measurement was carried out. The spectrum (Fig. 5b) is perfectly fitted with two doublets, with isomer shift (I.S.) values of 1.239 and 0.42 mm s−1, which can be ascribed to octahedral Fe2+ and Fe3+, respectively. The isomer shift (1.239 mm s−1) and quadrupole splitting (2.96 mm s−1) values of the Fe2+ doublet are close to the values reported for well crystallized LiFePO4 with no defect [51]. The overall amount of Fe3+ was determined to be large, i.e. 38 at.%. However, the absence of magnetic sextet, characteristic of Fe3O4, suggests that this large amount of Fe3+ is not corresponding to Fe3O4 [52]. Regarding the normal unit cell volume and unidentified high background in the low angle region in the aforementioned XRD pattern of LFP-CN, we deduce that Fe3+ could be attributed to amorphous de-lithiated olivine LiFePO4.
https://doi.org/10.1016/j.micromeso.2014.07.039_p3_14 | The electrochemical activity of the LFP-CN composite in Li-ion batteries was investigated. Fig. 6a depicts the voltage vs. composition profiles for the first three cycles at a current rate of C/20 on both charging and discharging first. When starting with a discharge process, a significant reduction occurs (about 0.4 Li+ is inserted), which is in good agreement with the amount of Fe3+ found by Mössbauer spectroscopy. Unusual sloping voltage-composition curves are clearly observed, regardless of charging or discharging first. GITT measurements (not shown here) further verified this point with the absence of voltage plateau. The LFP-CN mesoporous composite electrode demonstrates a good rate capability. The specific current was increased in steps after every 11 cycles from 0.1 C to 10 C and finally reduced back to 0.1 C. As shown in Fig. 6b, the initial capacity of 160 mAh g−1 (per gram of LiFePO4 or 25 mAh per gram of electrode as the carbon content of the LFP-CN composite material is 84 wt%) obtained at 0.1 C decreases to about 90 mAh g−1 when increasing the current density to 1 C and remains constant even at the high current of 10 C.
https://doi.org/10.1016/j.micromeso.2014.07.039_p3_16 | In the case of LFP-NN derived from iron nitrate and lithium nitrate, upon careful observation by TEM, three types of LiFePO4 particles were observed to coexist in the composite. The first type (Fig. 7a and b) corresponds to round and amorphous particles with sizes ranging from 150 nm to 500 nm. The second type (Fig. 7c and d) consists of round particles with similar size, but they are nearly single crystals as demonstrated by the corresponding SAED pattern. Some fractures are visible inside these particles and the SAED pattern actually indicates the presence of crystallites with the same zone axis but slightly disoriented from each other, explaining why the dots on the SAED pattern rather look like small arcs. The third type of particles (Fig. 7e and f) consists of aggregates of smaller crystallites (20–50 nm). These three different populations of particles may suggest a crystallization path from the left to the right on Fig. 7. It can be supposed that in the beginning, round amorphous particles are formed, then their crystallization occurs forming LiFePO4, and finally the crystallization leads to their breaking and the formation of smaller LiFePO4 particles. Mössbauer spectroscopy was also carried out on the LFP-NN sample (Fig. 7g), showing that the Fe3+ content is much lower than the one previously found for LFP-CN (about 10 at.% vs. 38 at.%). Likewise, the Fe3+ detection is probably related to some amorphous partially delithiated LiFePO4 olivine.
https://doi.org/10.1016/j.micromeso.2014.07.039_p3_18 | In order to confirm our proposed crystallization mechanism, post-annealing of LFP-NN at 600 °C for 2 days and subsequently at 700 °C for another 2 days under Ar flow was carried out; the resultant samples were labeled as LFP-NN-P600 and LFP-NN-P700, respectively. After annealing, on the one hand, LiFePO4 phase purity was greatly improved, especially for LFP-NN-P700, while very tiny impurity peaks of Li3PO4 were still remaining (Fig. 8a). This can probably be also associated with the complete decomposition of LiNO3 occurring at 700 °C as shown by the TGA data (Fig. S1, Supporting Information). On the other hand, it is noteworthy that the crystallite size increased from 27 nm for the as-prepared sample to 58 nm for the annealed sample, which is reflected by the noticeably narrower XRD peaks (Fig. 8b). For the post-annealed samples, the population of round amorphous particles disappears in favor of crystalline round particles and large quantities of smaller crystallites as demonstrated by TEM (Fig. 9). The SAED studies on the round as well as the small particles are in agreement with LiFePO4. Fig. 9a shows an originally round crystalline particle, partly broken after annealing, which further supports the proposed crystallization path of the LFP-NN composite. Hence, annealing can promote the crystallization/breaking of the round amorphous particles initially present in LFP-NN. Besides, the increased amounts of smaller particles for the two annealed samples are concomitant with the increased BET surface areas and total pore volumes (Table 2).
https://doi.org/10.1016/j.micromeso.2014.07.039_p3_21 | When the LFP-NN composite and the two annealed samples were employed directly (with no carbon black additive) as positive electrodes in Li-ion batteries, the charge–discharge profiles for all three samples (Fig. 10a) consist of two regions: one is a plateau region, at a voltage of 3.45 V vs. Li+/Li, the other is a sluggish slope region, in the vicinity of the upper and lower cut-off voltages. The plateau region represents the biphasic reaction between FePO4 and LiFePO4, the slope region might correspond to the solid-solution reaction [36] or the carbon contribution. After annealing, on the one hand, the electrochemical activity was improved greatly, which could be ascribed to the increased crystallinity and decreased particles size of LiFePO4 [53]. On the other hand, the ratio of capacity between the plateau region and the sluggish region becomes larger (∼17% for LFP-NN, ∼49% for LFP-NN-P600 and ∼73% for LFP-NN-P700) as the crystallite size increases, implying the transition from single-phase to two-phase Li insertion/de-insertion process [36]. Besides, it is noteworthy that for these three composites the specific capacities are close to or even higher than the theoretical capacity of LiFePO4 if the calculations are made by excluding the mass of carbon. This suggests on the one hand that the higher fraction of crystalline LiFePO4 along with the small particles size (Mössbauer spectroscopy and XRD data) are important factors to achieve improved performances. On the other hand, the carbon matrix may bring a significant contribution to the total capacity of the electrode. Hence, the electrochemical activity of the carbon matrix alone (prepared with the same procedure as the LiFePO4–C composites) was evaluated in the same voltage window (2.0–4.2 V vs. Li+/Li). The carbon matrix with a specific surface area of 650 m2 g−1 and a pore volume of 1.1 cm3 g−1 delivers a capacity of around 30 mAh g−1 at C/20 (Fig. S3, Supporting Information): this porous carbon behaves actually as a supercapacitor with very sloping galvanostatic curves. Since our LiFePO4–carbon composites contain a large amount of carbon (68–84 wt%), its contribution to the electrochemical capacity of the composite materials cannot be ignored, contrary to what is often stated in the literature [33], [54]. Cyclic voltammetric characterization further confirmed this point. The cyclic voltammetric curves of selected composites (Fig. S4, Supporting Information) show near rectangular shape in the areas below the reduction peaks and above the oxidation peaks, indicating that the carbon in the composite indeed behaves as a supercapacitor and its contribution cannot be ignored.
https://doi.org/10.1016/j.micromeso.2014.07.039_p3_23 | The LFP-NN composite and especially the two annealed samples demonstrate excellent power performances. Fig. 10b summarizes the rate capabilities of the three samples. The stable discharge capacities for the three samples at C/10 range from 40 mAh g−1 to 65 mAh g−1 (per gram of electrode i.e. including the weight of the carbon matrix). Strikingly, a discharge capacity of 52 mAh g−1 was sustained at the high rate of 10 C for LFP-NN-P700 without any conductive carbon additive, that is to say, a capacity decrease of only 20% when increasing the current from C/10 to 10 C. Furthermore, when the current density is reduced back to C/10, the capacity returns to its original value, which indicates that the electrode material keeps nicely its electrochemical activity. Moreover, the current LiFePO4–carbon mesoporous composites show good cycling performances. After 50 cycles at C/20, the capacity retentions are ∼71% and 75% for LFP-NN and LFP-NN-P700, respectively (Fig. S5, Supporting Information).
https://doi.org/10.1016/j.micromeso.2014.07.039_p4_2 | LiFePO4–carbon mesoporous composites with high surface areas and well defined pores sizes have been synthesized by a novel one-pot synthesis method using environmentally benign phloroglucinol and glyoxal, and inexpensive ferric salts. The nature of the phases obtained and the microstructure of the LiFePO4–C composites depend on the type of Fe/Li precursors and the thermal annealing conditions. A crystallization mechanism of LiFePO4 was proposed based on TEM observations: round amorphous particles of 150–500 nm are first formed in the carbon matrix and then a crystallization/breaking process occurs, leading to the formation of well dispersed LiFePO4 nanocrystallites (20–50 nm). Our optimized mesoporous LiFePO4–C composite exhibits an excellent lithium storage performance, i.e. a capacity of 52 mA g−1 (including the carbon weight) at a high current rate of 10 C. This versatile one-pot synthesis method can be easily extended to synthesize other electroactive material-carbon composites.
https://doi.org/10.1016/j.micromeso.2014.11.024_p1_2 | In recent years, lithium-ion batteries (LIBs) have captured a large share of the rechargeable battery market for their great potential being used as power sources for electric vehicles (EVs) and hybrid electric vehicles (HEVs) [1], [2]. The exploration of high-performance electrode materials is of vital importance to promote the electrochemical performance of LIBs [3], [4]. Lithium iron phosphate (LiFePO4), as a promising cathode material, has received substantial attentions, due to its high specific capacity, excellent structural stability, environmental benignity, and abundance of Fe element [5]. However, the charge/discharge capacity falls off rapidly with an increased rate, especially at a high current density, which seriously retards its wide applications in energy storage systems. The reason is attributed to its kinetic problems with low electronic conductivity and ion diffusion coefficient [6], [7]. The key to address the problems lies in designing advanced materials including surface coating or admixing with electronically conductive materials [8], [9], [10], [11], [12], [13], [14], [15], [16], [17], [18], [19], [20], doping with ions [21], [22], and creating sufficient porosity [23], [24], [25], [26], [27], [28].
https://doi.org/10.1016/j.micromeso.2014.11.024_p1_3 | Among various approaches, carbon coating is regarded as an efficient way to surmount the electrochemical conductivity limitation. Besides improving the conductivity of LiFePO4, carbon acts additionally as a functional dispersing agent to decrease the particle size of LiFePO4, which greatly shortens the diffusion length of lithium ions and ameliorates the rate capacity. Different porous carbons were used to combine with LiFePO4 [29], [30], [31], [32], [33]. For example, Doherty et al. prepared 50 wt% loading of LiFePO4 inside hierarchically porous carbon synthesized from a porous silica hard template, which delivered a specific capacity of 140 mA h g−1 at 0.1 C and 100 mA h g−1 at a discharge rate of 5 C [29]. Wang et al. prepared a LiFePO4/C composite with 87 wt% LiFePO4 loading using mesoporous carbon CMK-3 as the support, which showed a high capacity of 118 mA h g−1 at 10 C [31]. Hill et al. made a high surface area LiFePO4 cathode material using mesoporous carbon templated from cubic KIT-6 silica, showing a high power and rate capacity of 128 mA h g−1 at 23 C [33]. However, the loading of LiFePO4 is quite low, only 34.4 wt%, which certainly leads to a low tap density. It should be noted that to achieve a continuous, uniform and thin carbon coating is often very difficult. A high amount of carbon content in the composites would seriously decrease the energy density, thus restricting practical applications.
https://doi.org/10.1016/j.micromeso.2014.11.024_p1_4 | Concerning the aforementioned main factors, we considered using highly interconnected carbon framework with abundant pores to synthesize LiFePO4 cathodes, of which the morphology and dimension can be fine tailored through varying the pore sizes of the carbon matrix. In our previous work, we have synthesized advanced nitrogen-doped porous carbon materials based on poly(benzoxazine-co-resol) system [34], [35], [36], which offers a high degree of flexibility in the molecular design of monomers using amines as the nitrogen source. Nitrogen-containing carbon framework is practically more desirable in applications of electrochemistry [37], [38]. Based on this system, we have prepared a high loading LiFePO4/C composite, which delivers a high capacity of 155 mA h g−1 at 0.1 C and 85 mA h g−1 at 20 C [39].
https://doi.org/10.1016/j.micromeso.2014.11.024_p1_5 | For fundamentally understanding the correlation between the particle size of LiFePO4 and their electrochemical performance, it is better to use control samples that are derived from the same precursors and are structurally tailorable. In this paper, we have purposively designed a synthesis of interconnected carbon framework with tunable pore size by adding colloidal silica nanospheres as the hard templates. By changing the size of the silica template, the mesopore size of the carbon is precisely controlled to be 7, 14 and 22 nm. As a consequence, the obtained porous carbons possess a large pore volume in the range of 4.27–4.68 cm3 g−1 as well as uniform mesopores, into which LiFePO4 can be infiltrated. The synthesized LiFePO4 cathodes are structurally tailorable due to the confinement effect of the porous carbon, which results in faster lithium-ion diffusion and higher rate performance. The obtained composite containing 86 wt% of LiFePO4 with particle size of 14 nm achieves an improved capacity of 161 mA h g−1 at 0.1 C and 106 mA h g−1 at 20 C and the lithium-ion diffusion coefficient is increased by one order of magnitude compared with the bigger LiFePO4 particles of 22 nm in size. Although the carbon content is still high compared with the commercial products (carbon content is less than 5 wt%), the large pore volume of carbon can promise a relatively higher content of LiFePO4 than that of the samples by using this porous carbon template method. This proposed structure may be acted as a model substrate to be extended for the fabrication of other high power electrode materials.
https://doi.org/10.1016/j.micromeso.2014.11.024_p2_3 | Resorcinol (99.5%) was purchased from Tianjin Kermel Chemical Reagent Co., Ltd. Ludox AS-40, Ludox HS-40 and Ludox SM-30 were purchased from Sigma–Aldrich. Formalin (37 wt%), 1,6-diaminohexane (DAH, 99.0%), phosphoric acid (85%), iron (III) nitrate nonahydrate (98.5%) and lithium acetate dehydrate (99%) were supplied by Sinopharm Chemical Reagent Co., Ltd. All chemicals were used as received.
https://doi.org/10.1016/j.micromeso.2014.11.024_p2_5 | 2.2.1. Synthesis of porous carbons The commercially available, aqueous suspension of silica colloids (Ludox AS-40, Ludox HS-40, Ludox SM-30), containing 40 wt%, 40 wt%, 30 wt% silica and with an average colloid size of 24 nm, 12 nm and 7 nm were used directly in the synthesis. Typically, 2 mmol resorcinol was first dissolved in deionized water with vigorous stirring at 24 °C and then 4 mmol formaldehyde were added to form a clear solution. Subsequently, a certain amount of Ludox was added into the clear solution. After addition of 0.5 mmol DAH, the clear solution turns white immediately. The resultant solution was further heated to 80 °C accompanied with vigorous stirring for 18 h. The precipitated compounds were obtained by filtration and then purified with water and ethanol. The as-prepared Si/polymer composites were pyrolyzed at 800 °C for 2 h under nitrogen atmosphere. The pyrolyzed product was treated with aqueous NaOH solution (2.5 M) to remove the silica and further recovered by filtration, washed with water and ethanol. The molar ratio of SiO2 and resorcinol was fixed at 5:1, the obtained carbon materials synthesized using different silica template were accordingly denoted as C7, C14, and C22.
https://doi.org/10.1016/j.micromeso.2014.11.024_p2_6 | 2.2.2. Synthesis of LiFePO4/C composites LiFePO4/C composites were fabricated using the synthesized porous carbon as the matrix. A lithium iron phosphate precursor solution was prepared using water as the solvent. In a typical procedure, 10 mmol of Fe(NO3)3·9H2O, 10 mmol of C2H3O2Li·2H2O, and 10 mmol of H3PO4 were dissolved in a minimal amount of water with stirring to ensure the total solution to 5 mL. Then, the transparent solution was added dropwise to 0.1 g of carbon with stirring, followed by drying at 90 °C in a vacuum oven. The amount of the impregnating solution was calibrated based on the pore volume of the porous carbon. To fully utilize the pore volume, the same impregnation procedure was repeated once more, followed by drying at 90 °C overnight. Finally, the powder was heated under a flowing atmosphere of H2 (5 vol%)/N2 (95 vol%) at 3 °C min−1 to 750 °C and maintained there for 6 h to yield a black powder. The LiFePO4/C composite with LiFePO4 loading of 86% using carbon C14 as support was denoted as LFP/C14-86%. In the same manner, LiFePO4/C composites were sequentially named LFP/C22-86%, LFP/C7-86% and LFP/C7-80%.
https://doi.org/10.1016/j.micromeso.2014.11.024_p2_8 | The X-ray diffraction (XRD) measurements were taken on a Rigaku D/Max 2400 diffractometer using Cu-Ka radiation (40 kV, 100 mA, λ = 1.5406 Å). The experimental line broadening has been considered during the calculation of grain sizes and the size calculation method of all the samples was same by using the software Jade. Scanning electron microscope (SEM) investigations were carried out with a Hitachi S-4800I instrument at 10 kV. Transmission electron microscopy (TEM) images were obtained with a FEI Tecnai F30 or a Hitachi HF2000 transmission electron microscope, equipped with a cold field emission gun. Nitrogen sorption isotherms were measured with a Micromeritics tristar 3000 instrument at liquid nitrogen temperature. Samples were degassed at 200 °C for at least 4 h prior to determination of the isotherms. The Brunauer–Emmett–Teller (BET) method was utilized to calculate the specific surface areas (SBET). Pore size distributions (PSDs) were derived from the adsorption branches of the isotherms using the Barrett–Joyner–Halenda (BJH) model. Thermogravimetric analysis was measured from room temperature to 800 °C in air with a heating rate of 10 °C min−1 using a STA449 F3 Jupiter thermogravimetric analyzer (NETZSCH).
https://doi.org/10.1016/j.micromeso.2014.11.024_p2_10 | The electrodes were fabricated using a mixture of active material (80 wt%), conductive carbon black (15 wt%), and polyvinylidene fluoride (PVDF 5 wt% Aldrich) in N-methyl-2-pyrrolidone (NMP) to form a slurry. The slurry was spread onto Al foil and dried in a vacuum oven at 100 °C overnight. The electrode area is 1.13 cm2 and the loading of active material is 2.0 ± 0.5 mg cm−2. Electrochemical experiments were performed via CR2025 cointype test cells assembled in an argon-filled glove box, using Li metal as the negative electrode and Celgard 2400 membrane as the separator. The electrolyte consists of a solution of 1 M LiPF6 in dimethyl carbonate (DMC), ethyl methyl carbonate (EMC) and ethylene carbonate (EC) (1:1:1, v/v/v). The galvanostatic charge and discharge experiment was performed in the range of 2.5–4.2 V at room temperature on a Land CT2001A battery test system. Cyclic voltammetry (CV) measurement was carried out on an electrochemical workstation (CH Instruments Inc., Shanghai, China, CHI660D). The electrochemical impedance spectroscopy (EIS) was performed by using EG&G model 273 Galvanostat/Potentiostat equipped with 5280 two phase lock-in analyzer by superimposing an AC signal of 5 mV amplitude on open circuit potential over a frequency domain from 100 kHz to 10 mHz.
https://doi.org/10.1016/j.micromeso.2014.11.024_p3_2 | Particle size has a significant influence on the electrochemical performances of an electrode material. It is of necessity to fundamentally understand this internal relation. To ensure a fair comparison, it is better to use controllable samples that are made from the same precursors. Hence, we synthesized different nano-sized LiFePO4 using porous carbon matrices with different pore sizes derived from the same carbon precursors and calcined at 750 °C. The obtained LiFePO4/C composites were denoted as LFP/C22-86%, LFP/C14-86% and LFP/C7-86%, respectively.
https://doi.org/10.1016/j.micromeso.2014.11.024_p3_4 | To further determine the pore structure and the specific surface areas of both the carbon framework and the LiFePO4/C composites, nitrogen adsorption isotherms were measured and shown in Fig. 1. All isotherms feature hysteresis between the desorption and adsorption branches, indicating the presence of mesopores. The pore size distribution curves specifically confirm that C22, C14 and C7 have a multi-pore system accordingly concentrated at 22, 14, 7 nm, derived from the removal of silica nanospheres template, and at 2 nm corresponding to the pores developed in the carbon walls, which is according to the Dpeak in Table 1. Download : Download full-size image Fig. 1. Nitrogen adsorption isotherms of the carbon structures and LiFePO4/C composites: (a) C22 and LFP/C22-86%, (c) C14 and LFP/C14-86%, (e) C7 and LFP/C7-86%. The right side is the corresponding pore size distributions (b, d, f) calculated using the BJH formula from the adsorption branches. Table 1. Structure parameters of the porous carbon and the obtained LiFePO4/C composites. Sample Vtotala (cm3 g−1) SBET (m2 g−1) Dpeakb (nm) LFP loading (wt%) C22 4.68 977 2, 22 – C14 4.27 1120 2, 14 – C7 4.40 1375 2, 7, 18 – LFP/C14-86% 0.25 177 – 86% LFP/C22-86% 0.33 136 – 86% LFP/C7-86% 0.16 168 – 86% LFP/C7-80% 0.39 279 – 80% a Vtotal = total pore volume at P/P0 = 0.99. b Dpeak: pore sizes corresponding to the maximum on pore size distribution (adsorption branch) curves.
https://doi.org/10.1016/j.micromeso.2014.11.024_p3_5 | As shown in Fig. 1, porous carbon C22, C14 and C7 have highly developed porosity with high surface areas ranging from 977 to 1375 m2 g−1 and large total pore volumes ranging from 4.27 to 4.68 cm3 g−1. These features allow a high LiFePO4 loading, and large interface area between the LiFePO4 and the carbon matrix. The structural parameters of all samples were summarized in Table 1. It has been shown that the samples infiltrated with LiFePO4 have close surface areas (136–177 m2 g−1) and pore volume (0.16–0.33 cm3 g−1). An infiltration of LiFePO4 leads to a large reduction of the surface area and pore volume of the composite, revealing that the porous spaces originally corresponding to the silica nanospheres were now occupied by the LiFePO4 analogous. This result can further be clarified by SEM and TEM observations, and this structure may promote the high utilization of the active material, thus leading to fast ion and electron transfer.
https://doi.org/10.1016/j.micromeso.2014.11.024_p3_7 | As seen in Fig. 2, the XRD patterns of the LiFePO4/C samples show typical characteristic peaks of LiFePO4 (JCPDS No. 81-1173). Sample LFP/C22-86% shows much broader reflections and the calculated crystalline size is 23 nm by Scherrer’s formula, which is in line with the mesopore size of carbon C22, suggesting that LiFePO4 nanocrystallines grew within the mesopores of the carbon framework, agreeing with the N2 sorption measurements. Compared to the sample synthesized by C22 having the largest mesopore size, sample LFP/C14-86% and LFP/C7-86% show relatively sharp peaks. Using Scherrer’s formula, the crystalline size of sample LFP/C14-86% and LFP/C7-86% are calculated to be 33 and 37 nm, larger than the mesopore size of C14 and C7, which means the mixture of small nanoparticles corresponding to the pore size and partly of bulk particles outside the pore channels [31]. Download : Download full-size image Fig. 2. Powder X-ray diffraction patterns of the LiFePO4/C composites.
https://doi.org/10.1016/j.micromeso.2014.11.024_p3_8 | To minimize the formation of unconfined LiFePO4 nanoparticles, we adjusted the loading content of LiFePO4 down to 80 wt% using carbon matrix C7, which was denoted as LFP/C7-80%. The loading content was determined via TG analysis, as shown in Fig. 3. This result is consistent with the broad reflections of LFP/C7-80% in the XRD pattern. Download : Download full-size image Fig. 3. TG curves of LiFePO4/C composites measured from room temperature to 800 °C in air with a heating rate of 10 °C min−1.
https://doi.org/10.1016/j.micromeso.2014.11.024_p3_10 | Fig. 4(a–c) shows the SEM images of the synthesized porous carbons. It can be clearly observed that uniform mesopores are present, and the carbon framework is highly interconnected. As shown in Fig. 4(d–f), after infiltration, the LiFePO4/C composites inherit the morphology of the carbon framework and the open mesopores that derived from silica template are now occupied by LiFePO4 crystallites. This further reveals that almost all LiFePO4 nucleated and grew within the mesopores without affecting the external morphology of the carbon matrix. The SEM observation is in good agreement with the findings from N2 adsorption measurements. Small LiFePO4 nanoparticles embedded in the interconnected conductive carbon framework with large pore volume, which implies this structure may create a great probability to achieve superior performance for lithium-ion battery applications. Download : Download full-size image Fig. 4. SEM images of the porous carbon matrix: (a) C22, (b) C14, (c) C7, and their corresponding LiFePO4/C composites: (d) LFP/C22-86%, (e) LFP/C14-86%, (f) LFP/C7-80%; TEM images of the LiFePO4/C composites: (g) LFP/C22-86%, (h) LFP/C14-86%, (i) LFP/C7-80%.
https://doi.org/10.1016/j.micromeso.2014.11.024_p3_11 | The TEM images of the three composites in Fig. 4g–i show that the particle sizes of LiFePO4 are accordingly measured to be 22, 14 and 7 nm, corresponding to the pore sizes of the carbon matrix. LiFePO4 nanoparticles exhibit a spherical shape, which is derived from the confinement effect of the original spherical mesopores. The highly interconnected carbon framework surrounding these particles serves as a continuous path for electrons transfer. Closer observation confirms that the carbon walls contain micropores, agreeing with the N2 adsorption measurements. The presence of micropores may facilitate lithium ion diffusion throughout the composite. Meanwhile, lithium-ion diffusion rate is increased due to the nanosized LiFePO4 cores and continuous carbon walls.
https://doi.org/10.1016/j.micromeso.2014.11.024_p3_14 | The galvanostatic discharge curves of various LiFePO4/C versus Li cell, cycled between the voltage windows of 2.5–4.2 V at 0.1 C are shown in Fig. 5. The reversible specific discharge capacity of LFP/C22-86%, LFP/C14-86%, LFP/C7-86% and LFP/C7-80% are 155, 161, 165 and 135 mA h g−1, respectively, at 0.1 C. This trend is confirmed by the AC impedance spectroscopy results, as shown in Fig. 6c. The diameter of the semicircle corresponds to the charge transfer resistance (Rct), which is related to the electrochemical reaction at the electrode–electrolyte interface and particle-particle contact [40]. The smallest diameter semicircle in sample LFP/C7-86% reflects the lowest charge transfer impedance, because of the close contact between the small spherical LiFePO4 nanocrystallites and 3D thin-wall carbon framework, forming a superior conductive path that allows efficient charge transport and enhancement of the electronic conductivity of the composite. Download : Download full-size image Fig. 5. The discharge profiles of LiFePO4/C samples at 0.1 C (0.1 C corresponds to 17 mA g−1). Download : Download full-size image Fig. 6. Influence of LiFePO4 particle size and loading content on the electrochemical performance of LiFePO4/C composites: (a) rate performance at current rates from 0.1 C to 50 C, and back to 0.1 C for 5 cycles, (b) capacity retention at 30 C compared to that of 0.1 C of LiFePO4/C samples with different particle size and LiFePO4 loading, (c) AC impedance spectroscopy of the batteries placed 12 h after assembled, (d) influence of particle size on the lithium-ion diffusion rate of LiFePO4/C composites.
https://doi.org/10.1016/j.micromeso.2014.11.024_p3_15 | In general, the discharge capacity varies as the rate increases. The rate performances are present in Fig. 6a. LFP/C14-86% shows the best electrochemical performance of 145 mA h g−1 at 1 C and 123 mA h g−1 at 10 C. Even at a high rate of 20 C, a capacity of 106 mA h g−1 is still obtained, which is improved by 25% and 29% compared to that of sample LFP/C22-86% and LFP/C7-86%, respectively. Meanwhile, the parameters of these samples listed in Table 1 demonstrate that both the pore volume and BET surface area of LFP/C14-86% are higher than that of LFP/C7-86%, confirming the LiFePO4 nanoparticles in sample LFP/C14-86% are well embedded in the conductive carbon framework. This result indicates that the particle size is not the only factor that determining the rate performance although small particle size can effectively reduce the lithium-ion diffusion path. When the loading amount of LiFePO4 is optimized, higher rate performance was achieved, as we expected. LFP/C7-80% shows a capacity of 101 mA h g−1 at 20 C, 89 mA h g−1 at 30 C and 52 mA h g−1 at 50 C, which is comparable to that of LFP/C14-86%, though at the expense of the LiFePO4 loading content.
https://doi.org/10.1016/j.micromeso.2014.11.024_p3_16 | When the rate is raised to 30 C, the discharge capacities of LFP/C22-86%, LFP/C14-86%, LFP/C7-86% and LFP/C7-80% are 42, 81, 64 and 89 mA h g−1, respectively 27%, 50%, 39% and 66% of their own capacity at 0.1 C, as is shown in Fig. 6b, further demonstrating that the improvement of rate capacity is attributed to the combination of smaller particles and reasonable loading content. The enhanced rate performance is consistent with the high pore volume and BET surface area of LFP/C7-80%, as listed in Table 1.
https://doi.org/10.1016/j.micromeso.2014.11.024_p3_17 | For better comparing the rate capacities of the composites, their carbon contents need to be determined precisely. As seen in Fig. 3, TG curves reveal that sample LFP/C22-86%, LFP/C14-86% and LFP/C7-86% have almost identical carbon content and lower LiFePO4 loading was found in sample LFP/C7-80%. It was noted that in Fig. S1 the charge–discharge capacities of carbon matrices C7, C14 and C22 between the high voltage window of 2.5–4.2 V at 0.1 C were almost the same about 30 mA h g−1, multiplied by the carbon content of 14%, only 4.2 mA h g−1. Therefore, the effect of carbon on the rate capacities of LiFePO4/C composites, especially at high rates, can be neglected.
https://doi.org/10.1016/j.micromeso.2014.11.024_p3_18 | The inclined lines in the low frequency range, as shown in Fig. 6c, are related to Warburg impedance, which is associated with lithium-ion diffusion behavior within the LiFePO4 electrode. Rapid lithium-ion diffusion for achieving high rate performance is essential. As can be seen in Fig. 6d, lithium-ion diffusion coefficients of samples LFP/C22-86%, LFP/C14-86%, LFP/C7-86% and LFP/C7-80% were calculated to be 2.96 × 10−13, 1.88 × 10−12, 1.98 × 10−12 and 1.66 × 10−12 cm2 s−1, respectively, using Zre in Fig. S2 [25]. Compared to the pure LiFePO4 electrode, lithium-ion diffusion is drastically promoted, which is due to the nanosized LiFePO4 crystals confined in the porous carbon significantly shorten the diffusion path of electrons and ions. Among these samples, LFP/C22-86% shows the slowest lithium-ion diffusion coefficient, which further demonstrates that the smaller sized crystals facilitates the insertion and extraction of the lithium ions and contributes toward enhanced kinetics. The lithium-ion diffusion coefficients of LFP/C14-86%, LFP/C7-86% and LFP/C7-80% are drastically improved by one order of magnitude compared to that of LFP/C22-86%, which is comparable to those reported values (5.239 × 10−13 and 3.2 × 10−14 cm2 s−1 for nano LiFePO4/C composite [41], [42], and 6.3 × 10−13 cm2 s−1 for porous LiFePO4 with carbon nanotube [25]). This result is consistent with the observed high Li-storage capacity and excellent rate performance.
https://doi.org/10.1016/j.micromeso.2014.11.024_p3_19 | As discussed above, sample LFP/C14-86% exhibits good rate performance and has a high LiFePO4 loading that may meet the demand of practical applications. Hence, LFP/C14-86% electrode was tested for long-term cycling, e.g. at 10, 20, and 50 C for 200 cycles. The results are shown in Fig. 7a. The cell can retain 94% of its initial capacity at a high rate of 10 C and 20 C over 200 cycles and the coulombic efficiency is greater than 97%. The average specific discharge capacities of LFP/C14-86% after 200 cycles at rates of 10, 20 and 50 C are correspondingly 123, 106 and 50 mA h g−1 and the corresponding discharge time of 261 s, 112 s and 21 s. Converting to specific power, ultrahigh specific power of 5310, 10,446 and 24,686 W kg−1 during 200 cycles are delivered, as shown in Fig. 7b. The superior electrochemical performance of our LiFePO4/C composite is comparable or even better than those of previously reported LiFePO4/C composites [15], such as LiFePO4 nanoparticles embedded in mesoporous carbon [43], [44], porous monolithic LiFePO4/C composites [45], [46], LiFePO4 nanospheres in tridimensional porous carbon framework [32], [47], carbon-coated LiFePO4 nanoplate microspheres [48], nanoparticles on grapheme [28], [49], [50], and carbon coated LiFePO4/C [51]. Due to the outstanding rate and cycling performance, our LiFePO4/C composites are promising cathode materials for high power LIBs. Download : Download full-size image Fig. 7. (a) Cycling performance at different rates, (b) Ragone plot.
https://doi.org/10.1016/j.micromeso.2014.11.024_p4_2 | A series of porous carbons with large pore volume and mesoporosity were used as the matrices and conductive framework for the fabrication of high loading LiFePO4/C composites. The key parameter for lithium-ion batteries regarding rate performance greatly benefits from the highly dispersed LiFePO4 crystals with small size confined in the mesopores of a carbon matrix and good contact with the porous and continuous carbon network, which not only promise a high ultilization of the active material and rapid ion diffusion, but also offer a highly interconnected conductive network for fast electrons transfer. Thus, superior rate and cycling performance were achieved. This unique structure model may be valid for better understanding the rate performance and could be extended for the fabrication of other high power electrode materials.
https://doi.org/10.1016/j.micromeso.2018.04.001_p1_2 | Since the first commercialization in 1991, Li-ion batteries become the main power source for many portable devices such as cellular telephones and other electronics. When compared with the more conventional power storage devices such as lead-acid and Ni-Cd, Li-ion batteries provide high working voltage and high specific capacity up to 280 mAh/g [1,2]. The fact that Li-ion battery is regarded as ‘green battery’ is due to minimized capacity fade over several cycling, lower self-discharge rate (less than 5% monthly) and non-toxicity to the environment [[3], [4], [5]]. Recent hybrid and pure electric vehicles require energy storage system designed to meet prolonged mileage per single charging (high energy density), proper acceleration and torque (high power density), safety operation and lower cost [[6], [7], [8]].
https://doi.org/10.1016/j.micromeso.2018.04.001_p1_3 | The quest for next-generation Li-ion batteries attract the attention of many researchers and generates a significant number of publications. Despite several efforts, the storage capacity of Li-ion battery improves slowly over the past several years. Limited intercalation dynamics of Li-ions in the active material and slow diffusion process through porous electrode are major capacity restraining factors. The former can be improved through nanosynthesis such as chemical doping while the later can be addressed experimentally via microstructure engineering and numerically through mesoscale modeling of porous electrodes. Essential input parameters for numerical microstructure reconstruction are particle morphology, volume fraction of porosity and two-point autocorrelation function. Specific surface area (electrode-electrolyte interface area) and tortuosity are distinctive parameters derived from the 3D reconstruction. Tortuosity can be expressed geometrically as the ratio of the average pore capillary length between two random points to the geometrical shortest path between the points. Li-ion cathodes have been evolved through various material combinations such as lithium cobalt oxide (LCO), lithium manganese oxide (LMO), lithium iron phosphate (LFP), nickel cobalt aluminum (NCA) and nickel cobalt manganese (NCM) proving a wide range of cell voltage capacity, energy density, and cost. Generally, Li-ion battery cathodes are composed of active particles (LCO, LMO, LFP etc.), cathode binders such as polytetrafluoroethylene (PTFE) and polyvinylindene fluoride (PVDF) immersed in an electrolyte solution of lithium hexafluorophosphate (LiPF6).
https://doi.org/10.1016/j.micromeso.2018.04.001_p1_4 | The first series of rechargeable Li-ion batteries were first introduced in 1976 by Whittingham [9] that involve TnS2 as positive insertion electrode and solid electrolyte. However, it is restricted from commercialization due to low cell voltage and the high-temperature environment that this battery requires operating. In 1980, a research group led by Goodenough [10] replaced sodium by lithium and sulfides by metal oxides to develop a new cathode material of LiCoO2 to improve the low cell voltage of sulfide cathodes. The crystal structure LiCoO2 (space group R-3m:H) is tetragonal with a layer of lithium and cobalt connected by oxygen molecule that allows the transportation of Li-ions in two directions. The third generation of Li-ion battery cathode material was proposed by Thackeray et al. [11] in 1986 composed of transition metal oxide (LiMn2O4, space group fddd:2), an insertion type with spinel-type structure having lithium extraction ratio as high as 0.6 (Li1-xMn2O4 for 0 < x < 0.6) providing a stable internal spinel structure. Extra lithiation of this cathode material (Li2Mn2O4) ensures a wide range of lithium-ion insertion and extraction, thus the theoretical capacity is almost doubled since the number of charge carrier (i.e. Li+) has doubled. The fourth generation of Li-ion cathode material contains olivine LiXPO4 [12] (where X is Fe, Mn, Ni etc.) having orthorhombic crystal structure (space group pnma) that allows transport of Li-ions in one direction. The extraction of lithium from LiFePO4 is possible up to 60% at 0.05 mA cm−2 vs. 3.4 V with the actual capacity of 100–110 mAh/g. Generally, transition metals exhibit multiple oxidation states that give them special properties of oxidizing agents that tend to accept electrons to become a lower stable oxidation state.
https://doi.org/10.1016/j.micromeso.2018.04.001_p1_5 | Several strategies have been designed by researchers to improve the performance of Li-ion batteries such as implementing smaller size active particles, modifying the microstructure morphology, chemical doping, electrode coating, and electrolyte chemistry modification. Recent work depicts that, through a systematic engineering of electrode microstructure substantial performance enhancement can be achieved [13,14]. In this paper, we report an EIS model to analyze the inter-microstructural ionic and electronic mobility in active material and electrolyte solution. Simulated annealing method (SAM) based on spherical active particles were used to reconstruct a microstructure domain of the cathode electrodes. We believe that recent advances in the technology of engineered electrode microstructure manufacturing support the viability of our study to achieve the desired performance enhancement of Li-ion batteries.
https://doi.org/10.1016/j.micromeso.2018.04.001_p2_3 | Microstructures of common Li-ion cathodes (LCO, LMO, and LFP) were reconstructed numerically using SAM composed of active material (55% and 50% volume), inactive/additive materials such as carbon black and polymeric binder (15% volume) and pore/electrolyte cathode electrode (30% and 35% volume). The domain of the reconstructed microstructures contains 1000000 voxels (100 μm × 100 μm × 100 μm, where one voxel represents 1 cubic μm) and micro-sized spherical particle of mean radius (Ë) 3 μm and 6 μm were agglomerated into the volume until the porosity and two-point autocorrelation function is satisfied. In most Li-ion electrodes, the amount of conductive carbon is limited to 5% [15] by weight or volume. Higher amount of carbon black in the electrodes enhances the electronic conductivity but decreases the ionic conductivity since it fills some micro-pore capillaries. This phenomenon raises the pore tortuosity (τ) of the microstructure and hurdles the ionic diffusivity [16].
https://doi.org/10.1016/j.micromeso.2018.04.001_p2_4 | SAM is a numerical method inspired by the metal cooling process to form a new crystal structure where a metallic specimen is heated to an elevated temperature and cooled slowly to a room temperature until the global minimum energy state (ground zero equilibrium) is achieved [17]. The probability of a system having an energy state E at any given temperature T is given by Boltzmann distribution [18] as follows: (1) where k is a small annealing temperature step. The main input physical parameters for the numerical SAM are the size of the reconstructed domain, active particle morphology, porosity (volume fraction of electrolyte, εe) and a two-point autocorrelation function obtained from a porous media. More information on SAM is presented in detail elsewhere [19,20].
https://doi.org/10.1016/j.micromeso.2018.04.001_p2_6 | Experimental EIS employs a small perturbation to a steady state system in the form of alternating current or voltage usually over a frequency range of 100 kHz to 10 mHz [[21], [22], [23]]. EIS measurement can be done in galvanostatic (constant current) or potentiostatic (constant voltage) state and the corresponding current or voltage is measured at each frequency step. The ratio of the resulting voltage and current response is the impedance (transfer function). After each perturbation, the time taken for the electrochemical system to reach a new steady state condition (relaxation) given by the product of resistance and capacitance. Faster relaxation time (τR) is related to faster electrochemical processes which occurred in high-frequency regions of the impedance spectroscopy. The impedance model used in this work is based on the essence of porous electrode microstructure morphology and its impact on the performance of an electrochemical cell. A typical Li-ion battery as the one shown in Fig. 1, consists of lithiated carbon (LxC6) as negative electrode and positive electrode usually made of a metal oxide (Li1-xMO2, where M = Co, Mn, Fe etc.), electrode separator, charge collector metal foils all immersed in an electrolyte solution (LiPF6). A complete charge/discharge cycle of an electrochemical cell undergoes Li+ insertion/de-insertion, electrolyte phase ionic diffusion and charge transfer at the electrode-electrolyte interface. The impedance of all these electrochemical and physical activities could be modeled through an equivalent circuit [24,25], where each process can be represented by one or more circuit component considering the physical properties of the electrode and electrolyte, temperature and state of charge (SOC). Download : Download high-res image (486KB)Download : Download full-size image Fig. 1. Schematic diagram of intercalation Li-ion battery (left) and equivalent-circuit diagram of interfaces (right).
https://doi.org/10.1016/j.micromeso.2018.04.001_p2_7 | The pore fraction of the microstructure is supposed to be filled with an electrolyte and the electrolyte phase ionic diffusion is expressed through Fick`s law of diffusion. The general mobility of species in a salt solution is given by: (2) where J is the diffusion flux (mol/m2 s), De is the diffusion coefficient (m2/s), dc/dx is the concentration gradient (mol/m4). The conductance of an electrolyte is given by (Ge = κe·A/l), where κe is electrolyte phase conductivity, A and l is the electrode area and length of diffusion respectively. The electrode-electrolyte interface area is a complex structure owing to the stochastic nature of porosity. Furthermore, the actual length of diffusion is a convoluted path (tortuous). Thus, the conductance (inverse of resistance, Re) of the electrolyte phase in the microstructure having electrode-electrolyte interface area (As) and tortuosity (τ) can be obtained by the following equation. (3)
https://doi.org/10.1016/j.micromeso.2018.04.001_p2_8 | The electrolyte conductivity κe depends on the electrolyte concentration (ce) gradient (i.e. potential difference between the electrodes) down the pore and is given by Eq. (4). The effective species diffusivity coefficient (De,eff) and the effective electrolyte conductivity (κe,eff) of the electrolyte can be approximated by Bruggeman`s relationship (Eq. (5)) as a function of electrolyte phase fraction (εe) [26]. (4) (5) where βb is the Bruggeman`s exponent, De is the species diffusion coefficient and εe is the volume fraction of the electrolyte. De, κe, and εe are constants within anode, cathode, and electrolyte having different values. Many studies related to the transport phenomena in Li-ion battery electrodes assume the value of βb as 1.5. However, the Bruggeman`s exponent is a complex term that characterizes the conduction and diffusion phenomenon that depends on percentage composition multiphase electrode components such as active particle, conductive carbon, and electrolyte. Furthermore, βb is a function of microstructure parameters including the tortuosity and connectivity of each phase. Eq. (6) [27] shows the exponential relationship between phase connectivity and its fraction thus, the effective Bruggeman`s exponent can be calculated using Eq. (7). (6) (7) where Xi and εi is the geometrical connectivity and volume fraction of phase i respectively. The connectivity of active particle/pore is expressed by the ratio of the number of connected phases to the total fraction of the phase regardless of tortuosity. The Xi values of phase i ranges between 0 (discontinuous phase or infinite tortuosity) and 1 (maximum connectivity). During the chemical reaction and exchange of electrons, an overpotential (η = Φs – Φe - U) is developed at the SEI, where Φs and Φe are the electrode and electrolyte potentials and U is the open circuit potential. The relationship between transfer current density (i) and over-potential (η) is given by Butler-Volmer equation [26] as follows: (8) (9) where io is the exchange current density, αa and αc are the anodic and cathodic apparent exchange coefficients (αa + αc = n, n is the number of transferred electrons, αa = αc = 0.5), R is the universal gas constant, T is temperature (298.15 K considered in the present work) and F is the Faraday constant. When the overpotential is nearly equal to zero, the charge transfer resistance (Rct) is computed by Ref. [26]. (10)
https://doi.org/10.1016/j.micromeso.2018.04.001_p2_9 | The thickness of SEI is on the order of nanometers [26] and the value of double layer capacitance varies from 0.2 to 0.6 μm [28] depending on temperature, electrolyte concentration, and surface texture of electrode. The current produced by the double layer capacitance (Cdl) is as follows: (11)
https://doi.org/10.1016/j.micromeso.2018.04.001_p2_10 | The equation that describes the frequency-dependent impedance (Zdl) of the double layer capacitance at the SEI is given as follows: (12) where j is a complex number which is given by , and ω=2πf is the angular frequency (rad/s) and f is the alternating current frequency in Hz. The term –j represents 90° phase shift between the voltage and the current. The performance of Li-ion batteries depends on the charge storage capacity of the electrodes and the reversibility of charge and discharge process. The solid-state Li-ion diffusion coefficient can be estimated using the following equation [29]. (13) where σw is the Warburg factor. For the electrode of infinite thickness, the Warburg impedance [30] corresponding to the semi-infinite Li-ion diffusion is obtained through Eq. (14). (14)
https://doi.org/10.1016/j.micromeso.2018.04.001_p2_12 | The numerical models that were used in this work are the SAM microstructure reconstruction and the EIS to analyze the ionic and electronic diffusion in the porous Li-ion battery cathodes. In our previous work [19,20,31,32], we have been applied SAM to reconstruct isotropic and anisotropic microstructures of Li-ion battery anodes and cathodes to study the thermal and species diffusion characteristics in different Li-ion battery electrode microstructures. Our recently published work [33] embraces a model validation of SAM against a stochastic microstructure reconstruction method used by Cho et al. [34]. The model is evaluated by comparing the physical microstructure characterization parameters such as the electrode-electrolyte interface area and pore tortuosity. On the other hand, the fidelity of the EIS model was validated against the experimental work of Swiderska-Mocek and Lewandowski [35] on Li-ion transfer reaction of LiCoO2, LiMn2O4, and LiFePO4. In their work, they employ a spherical active material of average radius 2 μm, 5.5 μm and 2 μm for LiCoO2, LiMn2O4, and LiFePO4 respectively. The impedance response comparison of the corresponding Li-ion battery cathode materials obtained through experimental and numerical model is shown in Fig. 2. Qualitative comparison of the results shows good agreement between the methods. Although the numerical and experimental EIS results of the corresponding cathode materials have the same trend, some quantitative discrepancies arose between the two approaches especially at low-frequency region where the electrochemical activities are dominated by a complex solid-state diffusion process. One of the main reasons for this inconsistency might be the slight mismatching of the microstructure parameters such as active material particle size, porosity, tortuosity and effective electrode-electrolyte interface area of the model and experiment. For example, the porosity of the experimentally studied cathodes was not mentioned and active particle size of the numerically reconstructed microstructures were larger by 0.5–1 μm than the experimental electrodes. Download : Download high-res image (195KB)Download : Download full-size image Fig. 2. Impedance spectroscopy model validation: comparison of model results with those obtained by Swiderska-Mocek and Lewandowski [35].
https://doi.org/10.1016/j.micromeso.2018.04.001_p3_3 | A total of four distinguished microstructures were reconstructed addressing two different porosity values (30 and 35%) and two different mean particle radius of 3 μm and 6 μm. The lognormal distribution of active particle size is illustrated in Fig. 3. Previous studies show that microstructural modeling of secondary Li-ion battery electrodes are mainly categorized as homogeneous [36,37] and heterogeneous [19,20,38,39] structures based on active material particle morphology. The implementation of spherical shape active particles generates a microstructure of an identical tortuosity (i.e. homogeneous) irrespective of the direction (i.e. isotropic) and it is evident that this type of microstructure exhibits isotropic ionic and species diffusion characteristics. Download : Download high-res image (171KB)Download : Download full-size image Fig. 3. Lognormal distribution of active particle radius.
https://doi.org/10.1016/j.micromeso.2018.04.001_p3_4 | The rate of electrolyte phase diffusion can be associated to the tortuosity and porosity values through the Bruggeman`s expression. As it is expressed in the previous section, the effective species diffusivity and electrolyte conductivity are always smaller than the bulk electrode and it is a function of the electrolyte phase fraction (i.e. porosity). It is given by De,eff = De(1-ε)βb. However, it is not only the porosity fraction that can define the effective diffusion and conductivity parameters. The Bruggeman`s exponent which is usually greater than unity is used to include the effect of pore tortuosity and connectivity. Previous studies assumed the value of βb as 1.5. In this study, we calculate βb based on the microstructural parameters obtained from the reconstructed domain. It is obvious that, due to the variance of active particle morphology used and the corresponding tortuosity of microstructures, the βb value will be different for all microstructure morphologies. The most accurate value can be calculated using the relationship given in Eq. (7). Another important electrode physical parameter is the electrode-electrolyte interface area where the chemical reactions take place. Due to the intricacy and stochastic behavior of the real microstructure of the electrode, it is almost impossible to determine the surface area accurately and it has been one of the main reasons for the discrepancies that have been occurring in an attempt to determine a uniform value of Li-ion diffusion coefficient. Yet another interesting advantage of numerical microstructure reconstruction is its capability of determining the electrode-electrolyte interface area precisely assuming that the pore is fully occupied by the electrolyte. The algorithm we used to determine the electrode-electrolyte interface area was looping through all voxels (1 million voxels) of the microstructure to check whether the pore is neighboring with the solid phase. Finally, the total area per unit volume of the microstructure was achieved with high accuracy. There is a good match between our method and an alternative way of estimating the effective area, As, of spherical active particle microstructure found in the literature [40] that is expressed by the ratio of active material volume fraction, εs and is particle radius, Λ as As = 3εs/Λ. Each of the cathode compounds studied in this article is represented in a variety of microstructural morphology as shown in Table 1. The difference in EIS of these compounds arose not only from the physical parameters but also from electrochemical parameters such as diffusion coefficient and exchange current density. The fact that higher porosity is associated with lower tortuosity and larger electrode-electrolyte surface area leads to an improved solid and electrolyte phase diffusivity of Li+. Fig. 4 depicts a representative 3D microstructure domain generated numerically by SAM, composed of active material (red), inactive materials (blue) and pore or pore/electrolyte (white). Table 1. Physical parameters of the reconstructed microstructure domain. Active particle average radius Λ (μm) Porosity εe (%) Active material εs (%) Tortuosity τ Electrode effective surface area As (cm−1) Bruggeman`s exponent βb 3 30 55 1.358 6629.61 1.49 3 35 50 1.321 7235.49 1.41 6 30 55 1.220 4347.55 1.24 6 35 50 1.168 4850.73 1.19 Download : Download high-res image (950KB)Download : Download full-size image Fig. 4. Microstructure domains, (a) active material spherical radius is 3 μm, (b) active material spherical radius is 6 μm.
https://doi.org/10.1016/j.micromeso.2018.04.001_p3_5 | The Li-ion diffusion in the cathode materials depends on the energy barriers through the crystal channels. For example, for LiFePO4, the energy barriers through x and y-directions are much higher than the z-direction, thus Li-ion diffusion in LiFePO4 is regarded as one dimensional. Furthermore, the energy barrier is a function of the delithiation state of the cathode, 0.6 and 1.5 eV for LiFePO4 and Li0.5FePO4 respectively [41]. A fully lithiated LiFePO4 lattice frame has almost the same structure as the delithiated (FePO4) lattice with a very slight deformation to orthorhombic symmetry [42]. The structural consistency of LiFePO4 during battery cycling prevents capacity deterioration resulting from volumetric changes. The partial charge of LiMn2O4 (Mn3+ and Mn4+) on the other hand shows instability in the lattice structure associated with a phase transition at higher temperature [43].
https://doi.org/10.1016/j.micromeso.2018.04.001_p3_6 | The porosity value of the reconstructed microstructure domain is related inversely to the tortuosity values. High degree of packing spherical particles results in low porosity microstructure, thus the pore pathways are continuously interrupted and resulting in highly tortuous pathways. Therefore, the ionic diffusion in the electrolyte is impeded as the distance covered by the Li-ions are increased. This phenomenon is given by the Fick`s first law of diffusion. The general term describing intrinsic and effective diffusivity/conductivity can be also related to pore fraction and tortuosity as Ψeff = Ψ·εe/τ [44]. The method of determining the electrode-electrolyte interface area of the microstructure was inspired by Hoshen-Kopelman algorithm [45], in which clusters/voxels in a domain are being either occupied (solid) or unoccupied (pore/electrolyte). Calculated results (Table 1) indicate that there is a correlation between the porosity, active material particle size, and specific surface area. Microstructures with smaller active particle size usually have higher tortuosity. Additionally, the electrode-electrolyte interface of these microstructures are smaller, thus affect the exchange current density and the side reactions. Fig. 5a and b below illustrate the percentage of components along the thickness of the reconstructed volume. Due to rotational symmetry of spherical particles, the porosity values along the three orthogonal axes shown in Fig. 5c and d are similar which indicates the diffusion of ions has the same rate in all dimensions and the microstructure is isotropic in nature. However, the intermolecular diffusion of ions only indicates the solid-state diffusion and the dimensionality of the diffusion depend on the cathode material lattice structure. Download : Download high-res image (848KB)Download : Download full-size image Fig. 5. The fraction of microstructure components. (a) and (b), mean radius of spherical particles are 3 μm and 6 μm respectively, towards z-direction. (c) and (d), isentropic pore distribution in three directions for 35% and 30% porosity microstructures respectively.
https://doi.org/10.1016/j.micromeso.2018.04.001_p3_8 | From existing literature, the microstructure parameters such as SEI effective area, temperature, electrolyte chemistry and the electrolyte contact surface texture and roughness of the electrode play an important role in determining the nature of the electrochemical impedance response of Li-ion battery electrodes. Since the electrode-electrolyte interface area varies according to particle size and porosity of the microstructure, the corresponding impedance spectra show variation in the high-to-medium of the impedance spectra.
https://doi.org/10.1016/j.micromeso.2018.04.001_p3_9 | Table 2 summarizes the electrochemical parameters used in this model to calculate the impedance spectroscopy and the crystallography characteristics of the electrodes. Species and charge transport in a Li-ion battery are complex. In most cases, system Battery electrochemical processes are a complex and the model parameters that describe the reaction kinetics and charge transfer rate at the SEI are hard to define accurately. For example, the Li+ diffusion coefficient shows a remarkable degree of variation across the literature. Table 2. Impedance spectroscopy model parameters and crystallographic characterization of the cathode materials. Model parameters LiCoO2 LiMn2O4 LiFePO4 Exchange current density (A/cm2) [35] 5.5 × 10−6 9.4 × 10−6 1.01 × 10−5 Li+ diffusion coefficient (cm2/s) 5 × 10−9 [10] 2.5 × 10−11 [46] 1.4 × 10−14 [42] Double layer capacitance Cdl (F/m2) [40] 0.2 0.2 0.2 Maximum Lithium extraction (Li1-x) x = 0.5 x = 0.6 x = 0.5 Theoretical capacity (mAh/g) 273.84 148.23 169.89 Reversible capacity (mAh/g) 136.92 88.94 84.95 Crystal structure at room temperature Tetragonal layered Cubic spinel Orthorhombic olivine Space group R-3m:H fddd:2 pnma Li-ion diffusion direction 2D 3D 1D
https://doi.org/10.1016/j.micromeso.2018.04.001_p3_10 | The chemical composition of the cathode materials largely varies due to the difference in their diffusion coefficients and exchange current density. According to the EIS results, the most favored electrode material is LiFePO4 with a very depressed impedance spectroscopy. Additionally, the lower cost and low toxicity of LiFePO4 make it preferable to large-scale stationary power storage applications in distributed renewable power generations. The impedance spectroscopy shown in Fig. 6 can be divided into the frequency zones. The semi-circle in the high-frequency region is a result of electrolyte diffusion resistance, surface chemical reactions, and charge transfer impedance. Solid-state diffusion is shown at a lower frequency or larger time scale of the charge or discharge pulses. It can be also seen that the chemical compositions of the cathode materials are more sensitive to the EIS curve than the microstructure morphology variance. The EIS results depict that through microstructural engineering of the electrode, significant improvement of performance can be achieved in the performance. The best EIS result of all the three compounds is achieved at higher pore fraction and smaller active material particle radius. Download : Download high-res image (761KB)Download : Download full-size image Fig. 6. Effect of microstructure morphology on the impedance response. (a) Specific surface area is 6629.61 cm−1. (b) Specific surface is 4347.55 cm−1. (c) Specific surface is 7235.49 cm−1. (d) Specific surface is 4850.73 cm−1.
https://doi.org/10.1016/j.micromeso.2018.04.001_p3_11 | Tortuosity of the pore is the major determinant parameter of the microstructure ionic admittance. Highly tortuous microstructures delay Li-ion migration through the pore capillaries to the electrode surface. Besides, smaller particle microstructures have relatively low porosity due to the high compact arrangement of the particles. The charge carried by the positive and negative ions in the electrolyte solution depends on the concentration gradient between two electrodes, the mobility of electrons (depends on the molecular weight of the electrons) and the pore cross-sectional area. As the active particle size increases, the porosity increases and the tortuosity approach unity. Hence the electrons diffuse in the electrolyte for relatively shorter distance, thus, the electrolyte resistance to the mobility of electrons reduces.
https://doi.org/10.1016/j.micromeso.2018.04.001_p4_2 | In this paper, particular attention has been given to the effect of electrode microstructure morphology on the transport properties. Agglomeration of spherical active particles, carbon additive, binder and pore filled with electrolyte constitutes the microstructure domain of LiCoO2, LiMn2O4, and LiFePO4 cathode materials. It has been observed that the active particle size distribution affects the effective electrode area (electrode-electrolyte interface), pore tortuosity and Bruggeman`s exponent (βb) for effective conductivity and diffusivity. Moreover, the numerical microstructure reconstruction provides an accurate technique for determining the physical parameters of the microstructure. Thus, we found a distinguished value of Bruggeman`s exponent for each microstructure morphology used to replace the commonly used value of 1.5 in the previously published articles. Generally, the purpose of engineered electrode microstructure for Li-ion batteries is to improve species and charge mobility inside the electrode consequently to achieve enhanced charge/discharge processes. The best EIS performance of the electrode microstructure was achieved when the mean active material particle size is 3 μm and pore fraction is 0.35. This combination gives a depressed EIS curve that is characterized by a reduced total impedance of the Li+ diffusion. The variation of EIS curve of different cathode materials at high-frequency region arises from the nature of reaction kinetics in the solid-electrolyte interface, exchange current density and dielectric property of the materials. Similarly, the low-frequency region EIS is mainly influenced by solid-state Li+ diffusion coefficient, which is an important physical property of intercalation electrodes. Apart from the electrochemical characterization parameters, physical parameters including active particle size and porosity directly influence the ionic and electronic transportation inside the microstructure.
https://doi.org/10.1016/j.micron.2011.05.008_p1_2 | As the pressure increases for the development of improved lithium battery materials, transmission electron microscopy has been involved in numerous studies. Researches have been successful exploiting the TEM high spatial resolution via nano-diffraction and/or chemical composition mapping (Muto et al., 2009, Shao-Horn et al., 2003). This mapping is performed almost exclusively by selecting core losses in electron energy-loss experiments (EELS) (Laffont et al., 2006). These losses, distinctively transition metal L2,3 edges, are very useful to determine oxidation states, local symmetry around specific atoms and compositions (Egerton, 1996). In order to compare all compounds in a unique manner, an appropriate edge would be the lithium K edge. In the case of positive electrodes, all compounds considered for future applications are based on the presence of a transition metal in the structure (Tarascon and Armand, 2001). Unfortunately, M2,3 edges of first row transition metals are situated in the immediate proximity of the lithium K edge rendering its utilization difficult.
https://doi.org/10.1016/j.micron.2011.05.008_p1_3 | The situation is particularly extreme for a key compound, namely LiFePO4, because lithium K edge (around 55 eV) and M2,3 iron edge (around 54 eV; The Gatan Software Team, 2003) lie on top of each other. Owing to the variety of phases and situations (defects, doping, etc.) encountered in the research on LiFePO4 (Delacourt et al., 2005, Gibot et al., 2008), a better understanding of this region would be very useful. A simple finger print method is not appropriate since the small expected changes could be masked by many complex and non-linear effects (polarization, local fields, etc.). The help of ab initio calculations is thus necessary. The most appropriate and precise calculations are based on solving the Bethe–Salpeter equation (BSE) (Olovsson et al., 2009, Onida et al., 2002, Shirley, 2005), where effects resulting from the multi-electronic nature of the transitions observed in VEELS spectra are taken into account. So far, due the high computational resources necessary, this method can only be applied to compounds with a limited number of atoms in the unit cell and for a small domain of excitation energies.
https://doi.org/10.1016/j.micron.2011.05.008_p1_4 | In the following, we show that by combining dedicated experiments with various types of calculations, intensity due to the lithium K edge can be discriminated from that coming from the iron M2,3 edge. This helps us clarifying the relevant parameters involved in the observed features in this region and sets the challenges facing future BSE calculations.
https://doi.org/10.1016/j.micron.2011.05.008_p2_2 | LiFePO4, FePO4, and NaFePO4 powders were prepared following previously published experimental procedures (Moreau et al., 2009, Moreau et al., 2010). Powders were directly deposited onto holey carbon grids. A Hitachi HF2000 transmission electron microscope, equipped with a cold field emission gun and a modified (optical coupling to a CCD camera) Gatan PEELS 666 spectrometer (Gloter et al., 2003), was operated at 100 kV. The energy resolution, measured as the full width at half maximum of the zero loss peak (ZLP), was 0.7 eV and the energy dispersion was approximately 0.05 eV/pixel. With the 1300 pixel of the CCD camera, the VEELS spectra could be recorded just up to the Li K edge allowing a direct comparison of the absolute intensity of this edge with respect to the plasmon peak. Total acquisition time was 0.2 s to optimize signal to noise ratio. Other spectra were recorded on the same area focusing on the Li K edge region (5 s acquisition time). In addition to constituting larger signal-to-noise spectra of the region, these last spectra were also used to complement, up to 80 eV, the experimental VEELS spectra presented in the following. In order to prevent electron beam damage that can be quite large for some phosphate compounds, all experiments were performed at liquid nitrogen temperature. All spectra were first gain and dark count corrected and then deconvoluted by the ZLP recorded in a hole of the grid using the PEELS program (Fallon and Walsh, 1996). Next, the single scattering spectra were obtained following Stephen`s procedure (Stephen, 1980), which also gave the ratio t/λ (t, the thickness of the analyzed crystal and λ, the inelastic mean free path).
https://doi.org/10.1016/j.micron.2011.05.008_p2_3 | In all cases, the convergent and collection angles were 1.4 mrad and 4.5 mrad, respectively. In order to obtain intensities as probability/eV units and get an absolute comparison with calculations, the experimental spectrum intensities were divided by the zero loss intensity (between −3 and 2 eV) and the energy dispersion (Stöckli et al., 2000). The extraction of the semi-core edges in the 50–80 eV region was performed by fitting a power law before the edges.
https://doi.org/10.1016/j.micron.2011.05.008_p3_2 | The ground state electronic structures of LiFePO4, FePO4 and NaFePO4 were obtained within the density functional formalism (DFT). The Perdew, Burke and Ernzerhof generalized gradient approximation (PBE GGA) was chosen for the exchange/correlation kernel (Perdew et al., 1996). In order to overcome the known deficiency of PBE in describing correlated Fe(3d) states, GGA + U approximation was used for those states with a Ueff value equal to 4.3 eV (Zhou et al., 2004). Local magnetic moments on FeII (LiFePO4, NaFePO4) and FeIII (FePO4) were taken into account by performing spin polarized calculations and considering antiferromagnetic orderings along the b axis (Moreau et al., 2009). Calculations have been carried out with the ab initio total-energy and molecular dynamics programme VASP (Vienna ab initio simulation package) developed at the Wien Universität (Kresse and Furthmüller, 1996). Initial structural data were taken from Delacourt et al. (2005) for FePO4 and LiFePO4 and from Moreau et al. (2010) for NaFePO4. Atomic positions were optimized by minimizing the residual Hellmann–Feynman forces on the atoms. The self-consistencies on electronic and ionic loops were obtained with a 600 eV plane wave energy cut-off and a (4 × 6 × 8) Monkhorst-Pack k-point mesh (24 k-points in the irreducible part of the Brillouin zone). Projector augmented-wave (PAW) pseudopotentials were used (Kresse and Joubert, 1999). Standard PAW was chosen for P (PAW_PBE P: 3s23p3) and O (PAW_PBE O: 2s22p4) and semi-core states were included in PAWs used for Fe (PAW_PBE Fe_pv: 3p63d74s1), Li (PAW_PBE Li_sv: 1s22s1), and Na (PAW_PBE Na_sv: 2s22p63s1).
https://doi.org/10.1016/j.micron.2011.05.008_p3_3 | The dynamic dielectric functions (DF) including or not local field effects (LFE) in the random phase (or Hartree) approximation (RPA) were obtained using the linear optic/GW routines implemented in the VASP 5 version (Gajdos et al., 2006). For these calculations, the self-consistently previously obtained electronic densities were kept frozen. The microscopic DF were calculated by evaluating the microscopic polarizability matrices at q = 0. A plane wave energy cut-off of 450 eV was found to be large enough to get converged quantities, the results previously obtained with the WIEN2k/LAPW method being taken as references (Kinyanjui et al., 2010, Moreau et al., 2009). Since the space group symmetry is not maintained by the GW routines, a randomly shifted k-point mesh was found to be an efficient solution to improve the convergence of these calculations with respect to the k-space integration (Rohlfing and Louie, 2000, Schleife et al., 2009). A randomly shifted (2 × 4 × 6) k-point grid was thus used, corresponding to a total of 48 k-points in the full Brillouin zone. The frequency dependence was evaluated up to 85 eV using 1700 regularly spaced frequencies (step of 50 meV). In order to take into account all transitions contributing to ɛ2 in the energy range of interest, Kohn–Sham wave functions had to be evaluated for many additional empty bands: 514, 568 and 632 empty bands are needed for FePO4, LiFePO4 and NaFePO4, respectively. Doing so, empty bands are calculated at least up to 85 eV above the Fermi level. The real part of the microscopic dielectric tensor was obtained making use of the standard Kramers–Kronig transformation. The macroscopic DF including LFE at the RPA level were obtained from the inversion of the full microscopic dielectric matrices, taking into account the dependencies with respect to reciprocal lattice G vectors (Gajdos et al., 2006, Onida et al., 2002). Converged LFE were obtained with a set of G vectors defined by a plane wave energy cut-off of 70 eV, i.e. 368, 400 and 438 G-vectors for FePO4, LiFePO4 and NaFePO4, respectively. The convergence of the LFE with respect to the number of G vectors can be found in the supplementary data file for LiFePO4.
https://doi.org/10.1016/j.micron.2011.05.008_p3_4 | Intensity scales in eV−1, common to both experimental and theoretical spectra, were obtained by introducing theoretical dynamic DF found by VASP into a formula first published by Wessjohann (1976) and modified by Moreau and Cheynet (2003) to take into account convergence and collection angles. The thicknesses included in the calculations (444 Å for FePO4, 960 Å for LiFePO4 and 890 Å for NaFePO4) were obtained from the t/λ measurements and estimates of λ using formulae given by Egerton (1996). The method was proven to give very reasonable results for various compounds (Launay et al., 2004).
https://doi.org/10.1016/j.micron.2011.05.008_p3_5 | Crystal field multiplet calculations were performed on the M2,3 iron edge by using the CTM4XAS program (Stavitski and de Groot, 2010). A comprehensive description of the program and of the fundamental associated aspect can be found in Stavitski and de Groot paper. This program explicitly treats for XAS, EELS and XPS spectroscopies the effect of the overlap between 2p (or 3p in our case) wave functions and 3d ones. These effects can be particularly strong and are not accounted for by the monoelectronic ground state VASP ab initio calculations. As commonly used, all Slater integrals were reduced to 80% of their calculated atomic values. A 0.1 eV Lorentzian broadening was added to take into account life time broadening and a 0.7 eV Gaussian broadening was also added corresponding to the experimental energy resolution. The total intensities of calculated spectra were normalized to the total number of 3d holes (de Groot). They were thus fixed to 5 for Fe3+ and 4 for Fe2+.
https://doi.org/10.1016/j.micron.2011.05.008_p3_6 | Based on the calculation of atomic multiplet transitions, the program can also include the effect of the environment via crystal field parameters usually fitted by comparison with experimental spectra. Considering the intrinsically low symmetry of the iron site in the considered phosphate materials, and the relative small number of features in their respective M2,3 spectra, we chose to obtain crystal field parameters from our ab initio calculations. This was proven to given reasonable results in other, even lower symmetries (Moreau et al., 1997). VASP calculations in a non-spin polarized approximation were performed and the 10 Dq value estimated, as the average separation between t2g and eg bands. The inclusion of charge transfer between the iron ion and the ligands is not presented. The uniqueness of the solution could not have been guaranteed considering the number of free parameters to be included in such a calculation and the absence (as shown in the next section) of extra peak at higher energy, usually characteristic of such a charge transfer.
https://doi.org/10.1016/j.micron.2011.05.008_p4_2 | The region corresponding to the lithium K edge (usually around 55 eV) and the M2,3 iron edge (usually around 54 eV; The Gatan Software Team, 2003) is presented in Fig. 1 for the three compounds LiFePO4, FePO4 and NaFePO4. LiFePO4 and FePO4 edges are very similar to Miao et al. (2007) results but here obtained with a much better resolution. For LiFePO4, a peak of large intensity at 55.2 eV is well separated from the main peak at 57.4 eV, whereas only a very small prepeak is obtained in the case of FePO4. At higher energy, the FePO4 spectrum is nearly featureless, whereas more peaks are observed in the case of LiFePO4.
https://doi.org/10.1016/j.micron.2011.05.008_p4_4 | Since in the case of NaFePO4, the double peak (55.1 eV; 57.3 eV) is also observed, this double peak can be clearly attributed to the presence of Fe+II in the compound. It is thus not directly related to the Li K edge as suggested by others (Sigle et al., 2009, Miao et al., 2007). Such feature variation as a function of iron oxidation state (iron (+II) to iron (+III)) was already pointed out by van Aken et al. (1999) in solid solutions like Fe3(Al1±xFex)2[SiO4]3.
https://doi.org/10.1016/j.micron.2011.05.008_p4_5 | Another interesting piece of information included in our experiment consists in the absolute determination of peak energy positions. After repeated experiments, the main peak was indeed found clearly shifted upward for the FeIII compound with respect to its FeII counterparts. This shift could not be determined by van Aken et al. (1999) since their spectral series were all aligned with respect to the main peak position. If one is to precisely identify and possibly extract the exact intensity corresponding to the lithium K edge, such imprecision is very detrimental.
https://doi.org/10.1016/j.micron.2011.05.008_p4_6 | With the view to determine the exact shape of the Li K edge, ab initio calculation was performed and compared to the experimental spectra. As already demonstrated by many authors (Aryasetiawan et al., 1994, Vast et al., 2002), the inclusion of local fields effects is essential to describe properly the intensity of the M2,3 edges of transition metals. Using DFT calculations (VASP programme), this is illustrated in Fig. 2, where it is also clear that the various features are not found at the exact position compared to the experiments (arrow in the inset). This discrepancy is particularly large in the case of the Li edge since it was found that for Li metal or Li2O, ground state DFT underestimates its energy value by 8 eV (Mauchamp et al., 2008). This shift is hardly dependent on the nature of the bounding the lithium atom is involved in. Further calculations were thus performed including empirical shifts of the semi-core levels prior to the calculation of the optical transition matrices. Reasonable agreement with experiment was found for downward shifts of Li 1s levels by 7 eV and upward shifts of Fe 3p levels (1 eV and 2 eV for LiFePO4 and FePO4, respectively). This is illustrated in Fig. 3a and b, especially in the enlarged region around the 2 edges in the insets.
https://doi.org/10.1016/j.micron.2011.05.008_p4_9 | As already mentioned by Miao et al. (2007), the intensity of the M2,3 edge seems larger in FePO4 than LiFePO4. In order to confirm this result as well as determine the origin of the double peak, multiplet calculations including the crystal field were performed and are presented in Fig. 4. Even if the double peak separation is overestimated at 3.0 eV instead of the experimental 2.2 eV, and the shift FeII vs. FeIII also overestimated (1.2 eV versus 0.55 eV), all basic trends are reproduced. It should be noted that the double peak separation can be optimized to the 2.2 eV experimental value by setting the reduction of Slater integrals to 65% of their atomic values (instead of the standard 80%). This value is still reasonable and could be linked to the semi-core nature of the 3p levels here considered.
https://doi.org/10.1016/j.micron.2011.05.008_p4_11 | The swiftness of the program allowed us to pin point the essential parameters responsible for the existence of the clear double peak in Fe2+, whereas it is very small in Fe3+. This latter small peak in Fe3+ originates from the crystal field and the consecutive lifting of degeneracy of 3d levels. Without the crystal field, no pre-peak could be obtained whatever the parameters. In the case of Fe2+, the introduction of finite values for the Slater integrals (3d3d, 3p3d direct and 3p3d exchange) leads to the general shape of the observed spectrum. Other parameters like the spin orbit couplings (for 3p or 3d levels) or the crystal field only modulates the overall intensity. The difference in chief parameters relevant to the interpretation of the iron edges in Fe2+ and Fe3+ also helps explaining why the DFT calculation is in good agreement with experiment in the case of FePO4 but not in the case of LiFePO4. The crystal field (well described by the DFT calculation) is responsible for the features observed for Fe3+. The multielectronic Slater integrals (not included in the ground state DFT calculation) are responsible for the features observed for Fe2+.
https://doi.org/10.1016/j.micron.2011.05.008_p4_12 | In these same multiplet calculations, an apparently large intensity difference between Fe2+ and Fe3+ is found. Considering the normalization process, the total intensity ratio is in fact equal to 5/4 (number of 3d holes in Fe3+/number of 3d holes in Fe2+). This ratio seems overestimated compared to experiment (Fig. 3). One could argue that charge transfer, through the inclusion of a ligand hole (ground state configuration 2p63d6 for Fe3+) could explain this discrepancy. Various calculations with charge transfer, however, show minimal effects on intensities. The absence of observable extra peaks above the main ones in FePO4 and NaFePO4 also suggests that this configuration plays only a minor role in the case the M2,3 edges of iron II and III. Instead, the reason for this discrepancy should be search for in the fact that multiplet calculations with CTM4XAS programme only calculate the matrix elements between initial and final states and not the exact dynamic form factor (Pines and Nozières, 1966). Polarization and local field effects are thus not included, whereas they have been shown to play a considerable role in the case of transition metal edges as already stated. In most cases, LFE tend to decrease large peak intensities by spreading this intensity to higher energy.
https://doi.org/10.1016/j.micron.2011.05.008_p4_13 | It should also be stressed that, even in the case of the VASP calculation with LFE, the absolute intensity in the 50–80 eV range is also found to be overestimated with respect to the plasmon intensity (Fig. 3). This discrepancy seems to be also existing in other ab initio calculation (Vast et al., 2002), pointing out the interest of a one to one comparison of experimental spectra with theoretical ones. The further inclusion of excitonic effects would certainly modify calculated intensities, although they are usually found to accentuate intensities at the threshold (Mizoguchi et al., 2010, Soininen and Shirley, 2001). The q dependency of the macroscopic dielectric function is also another parameter that will be considered in future VASP calculations.
https://doi.org/10.1016/j.micron.2011.05.008_p4_14 | Similarly to the other FeII compound (LiFePO4), the VASP calculation for NaFePO4 does not reproduce entirely the experimental features (Fig. 5). In particular, the iron edge does not show the observed double peak. And, again, the absolute intensity of the whole spectrum is underestimated. Two results are, however, worth mentioning. First, the 2p level of sodium is detected around 33.0 eV (arrow in Fig. 5), in close agreement with values measured in sodium silicate glasses (Jiang et al., 2008). The presence of this Na L2,3 edge could explain the slower decrease of intensity in the 40–50 eV region compared to LiFePO4 spectrum. This edge was indeed proven to be most intense around 45 eV (Jiang et al., 2008). Since the pseudopotential used for Na does not explicitly introduce Na 3d orbitals, the 2p–3d transitions cannot be described. The spectrum intensity is consequently calculated too low in the 40–50 eV range compared to experiment (Fig. 5). It should also be mentioned that around 30 eV, some extra intensity is calculated when compared to a Full Potential calculation as performed in WIEN2k programme (Schwarz et al., 2002). Since the observed transitions at that energy are abnormally sharp and not affected by the LFE, ghost states resulting from the pseudo potential used in VASP are probably responsible for this discrepancy. Unfortunately, the measured intensity at the Na L2,3 edge is, in our case, small and hardly extractable from the plasmon peak intensity. Information on the sodium environment could thus not be retrieve from this edge. Secondly, the absence of a peak around 5 eV is consistent with the attribution of this peak to the change in the electronic structure from FePO4 to LiFePO4 and NaFePO4 (Kinyanjui et al., 2010). The same intercalation properties and processes should be expected in both intercalated compounds.
https://doi.org/10.1016/j.micron.2011.05.008_p4_16 | Finally, in order to put forward the lithium contribution in the 50–70 eV region, spectra were extracted without normalization to the main peak intensity, contrary to Fig. 1. Since the plasmon peak (around 24 eV) is calculated to be of approximately the same intensity in FePO4 and LiFePO4 (within 5%, not shown), relative edge intensities in the 50–70 eV region for FePO4 and LiFePO4 were extracted in both calculations and experiments (assuming each time this normalization with respect to the plasmon peak intensity). Spectra obtained from the experiments and those from the calculations are shown in Fig. 6a and b, respectively.
https://doi.org/10.1016/j.micron.2011.05.008_p4_18 | This comparison proves that the extraction of the lithium K edge solely from experiments is not possible since the iron edge is considerably modified when going from FeIII to FeII. Intensity at 58 eV is for example larger in FePO4 than in LiFePO4. These figures also demonstrate that fine structures, in particular at 60 and 65 eV can be simulated by DFT calculations and exploited as markers of the lithium environment, in spite of the presence of the iron edge.
https://doi.org/10.1016/j.micron.2011.05.008_p4_19 | Considering the precision required, presently achievable calculations including p–d interactions (based on BSE) would be very much challenged by LiFePO4 spectrum simulations (Mizoguchi et al., 2010, Olovsson et al., 2009, Shirley, 2005). In particular, the variable strength of excitonic effects in the same compound for the Fe 3p levels and Li 1s level is remarkable (+1 eV for Fe, −7 eV for Li). Large exciton peaks do not seem to be present in LiFePO4 compared to LiF (Soininen and Shirley, 2001), although they could well be masked by the strong LFE present at the iron M2,3 edge. Such a study could constitute a strong added value coming from BSE calculations.
https://doi.org/10.1016/j.micron.2011.05.008_p5_2 | Thanks to the association of DFT calculations with dedicated experiments in the complete energy range 0–80 eV, the main features at the lithium K and iron M2,3 edges could be attributed. In particular, the double peak in LiFePO4 has definitively been proven to be due to the FeII present in the compound. We have also shown that absolute intensities could be extracted and constitute a useful help to the interpretation of observed features. Studies for these Li and Fe containing compounds should thus not be devoted only to the Li K edge region but rather to the complete description of the spectra from 0 to 80 eV. The extraction of the lithium K edge intensity is indeed in some cases, like in the one presented here, impossible.
https://doi.org/10.1016/j.micron.2011.05.008_p5_3 | The effects of polarization, local fields and multiplet structures have been shown to all be, in various extents, essential in the interpretation of the 50–80 eV region. For such a large system, a single calculation taking into account all these parameters is still too computationally demanding. In that sense, in order to test the accuracy of future extended calculations based on the Bethe–Salpeter equation for example, LiFePO4 would be an ideal compound.
https://doi.org/10.1016/j.microrel.2012.11.010_p1_2 | With increasing concerns about global warming and fossil fuel depletion, the automobile industry is facing a transition from internal combustion engines (ICEs) to electric vehicles (EVs). The major industrialized nations have outlined their plans for EV development and production. For example, the US government set a goal of having one million EVs on the road by 2015 [1], and the Chinese government plans to have five million EVs on the road by 2020 [2].
https://doi.org/10.1016/j.microrel.2012.11.010_p1_3 | Although EVs will inevitably permeate the market, challenges still exist. One challenge is the “range anxiety” problem, which refers to the driver’s fear of running out of battery power on the road [3]. As of 2011, the driving range of an EV was only 40–100 miles, which is 3–4 times less than ICE vehicles. Adding to the problem is the current lack of battery charging infrastructure. Therefore, to prevent EVs from running out of charge on the road and leaving passengers stranded, the ability to predict their residual range is needed. The first step in residual range prediction is to know how much capacity remains in the battery, also known as its state of charge (SOC).
https://doi.org/10.1016/j.microrel.2012.11.010_p1_4 | The most common method for SOC estimation is Coulomb counting [4], [5], in which the remaining charge is calculated by integrating the current entering or leaving the battery over time. Coulomb counting is simple and easy to implement in on-board applications. However, it requires knowledge of the starting SOC. In addition, Coulomb counting is an open-loop method, and measurement noise and battery aging can cause drift. Another popular method for SOC estimation is the voltage-based method, which infers SOC by an open circuit voltage (OCV)-SOC look-up table [6]. However, OCV measurement requires a long period of rest before the terminal voltage converges to the actual OCV. With the use of a battery model, it is possible to infer the battery’s OCV from its terminal voltage, but this approach can generate large errors if the model employed is not accurate. A ±0.01 V modeling error in the OCV could produce a 10% error in SOC estimation for LiFePO4 batteries. Other work has been conducted using computational intelligence algorithms, such as fuzzy-logic [7], artificial neural networks (NNs) [8], [9], [10], [11], [12], and support vector machines (SVMs) [13], [14], [15], which do not require detailed expert knowledge of battery systems. A typical example is the SVM-based SOC estimator for a large-scale lithium–ion polymer battery pack developed by Hansen and Wang [13]. The SVM estimator was tested with US06 dynamic operational data from the US Department of Energy’s Hybrid Electric Vehicle program, and the root-mean-square (RMS) error of the SOC estimation was within 6%. Computational intelligence methods can be accurate if the training data are sufficient to cover the loading conditions of the battery. However, collecting training data that provide good coverage of all the loading conditions can be time consuming.
https://doi.org/10.1016/j.microrel.2012.11.010_p1_5 | Recently, effort has been focused on developing model-based filtering methods [16], [17], [18], [19], [20], [21], [22], [23], [24] aimed at establishing closed-loop estimation. The equivalent circuit model and electrochemical model are used to establish a battery state-space model, where the current is used as the input, the terminal voltage is the output, and the SOC is set as the hidden state. Then, a filtering method, such as the extended Kalman filter (EKF) or particle filter (PF) is utilized to estimate the hidden state. Plett [16], [17], [18] developed an EKF framework for SOC estimation of LiFePO4 batteries, which is closed-loop in nature. At each time point, the filter proposes a voltage based on the measured accumulated current and the system model. The estimated voltage is then compared to the measured voltage. The difference between the estimated and measured voltages is then used to calculate a correction term to adjust the SOC. However, an EKF is just a first or second order approximation of a nonlinear model. Large errors can be produced if the state-space model is nonlinear.
https://doi.org/10.1016/j.microrel.2012.11.010_p1_6 | To address these problems, we developed an unscented Kalman UKF)-based SOC estimation method with a state-space model. UKF is an improved version of the Kalman filter that applies unscented transform, which is a method for calculating the statistics of a random variable propagating through a nonlinear system. In UKF, the state distribution is represented by a set of sample points called sigma points, which capture the mean and covariance of the state distribution. The posterior mean and covariance of the state distribution, when propagated through the nonlinear system, are also captured by the propagated sigma points. UKF has been demonstrated to be better than EKFs in terms of accuracy and robustness for nonlinear estimation, and it can be accurate to the third order for any nonlinearity [25]. We explored UKF to estimate the model parameters and SOC in real-time. The developed approach was tested using data from different batteries and different loading conditions. The paper is organized as follows: Section 2 introduces the battery model developed in this study, Section 3 illustrates the unscented Kalman filter, Section 4 provides case studies, and Section 5 presents the conclusions.
https://doi.org/10.1016/j.microrel.2012.11.010_p2_2 | To model battery system dynamics, many equivalent circuit models have been proposed to represent the electrochemical process of a battery using electric elements, such as the resistance, capacitor, and inductor. The most straightforward way to model a battery is to model its terminal voltage V as the OCV minus the voltage drop of the internal resistance R, which is shown in Eq. (1): (1) where I is the current.
https://doi.org/10.1016/j.microrel.2012.11.010_p2_3 | The schematic diagram of this model is shown in Fig. 1, in which the OCV and R are connected in series. OCV is the terminal voltage when no current is put in or drawn out of the battery, and it is a function of SOC. As the SOC decreases, the OCV will also decrease. The OCV–SOC relationship can be determined using controlled experiments and stored in a look-up table.
https://doi.org/10.1016/j.microrel.2012.11.010_p2_5 | In this research, the experiment for OCV–SOC determination contains the following steps [17]: (1) Discharge the cell at 0.1 A from its fully charged state to its fully discharged state. (2) Rest for 2 h. (3) Charge the cell at 0.1 A to its fully charged state. (4) Average the discharge and charge voltages to determine the OCV.
https://doi.org/10.1016/j.microrel.2012.11.010_p2_7 | Five cells were tested with a LiFePO4 cathode and a graphite anode. The rated capacity of these cells was 2.3 Ah. The resultant OCV–SOC is shown in Fig. 2. It can be seen that the OCV–SOCs of the five cells largely overlap, which means that only one representative OCV–SOC curve is required for cells of the same type.
https://doi.org/10.1016/j.microrel.2012.11.010_p2_9 | In order to identify the model parameter R and test the model performance, experiments were conducted based on federal driving schedules (FDSs). The current profile was generated by combining the urban dynamometer driving schedule (UDDS) [26] and US06 [27], which represent city and highway driving conditions, respectively. The purpose of combining these two profiles was to emulate the typical driving cycle of a US driver in 1 day, including commuting to and from work in both highway and urban settings. The driving schedule and the corresponding current profile are shown in Fig. 3.
https://doi.org/10.1016/j.microrel.2012.11.010_p2_11 | Several cells were tested using the FDS, and the terminal voltage and current were recorded every second. Based on the collected data, the internal resistance R can be estimated by a least-square algorithm. Fig. 4a and b show the fitted result and the error of the fit for cell #1, respectively. The root mean square (RMS) errors and mean errors of the fit are shown in Table 1. The non-zero mean error suggests that there is a small bias in the model, as seen in Fig. 4b. Thus, the model can be improved by adding a constant C to Eq. (1): (2) The fitted result of Eq. (2) is shown in Fig. 5. The model parameters, as well as the RMS error and mean error, are shown in Table 2. Compared with the model in Eq. (1), the RMS error of the model in Eq. (2) is reduced by 1 order, and the mean error is reduced by at least 10 orders. Thus, the model is improved.
https://doi.org/10.1016/j.microrel.2012.11.010_p2_16 | Eq. (2) is used to infer the OCV from the terminal voltage V and then, based on the OCV–SOC curve, the SOC is estimated. Fig. 6 shows the estimation result for cell #1. The max estimation error is 28.5%, and the RMS error is 6.12%. The large error is caused by the flat OCV–SOC curve of LiFeO4 cells. From Fig. 2, the slope of the OCV–SOC curve (i.e., dOCV/dSOC) between 30% and 90% SOC is approximately 0.001, which means that an error of 0.01 V in OCV causes about a 10% error in SOC estimation. Therefore, direct model-based inference requires high accuracy of modeling and measurements. In Fig. 6, modeling error is the major cause of the estimation error, because the RMS error of the model is 0.0064, which causes approximately a 6% RMS error in SOC estimation.
https://doi.org/10.1016/j.microrel.2012.11.010_p2_18 | To improve the estimation accuracy, we developed an unscented Kalman filter-based approach. Using Eq. (2) and the Coulomb counting principle, we can formulate a state-space model for UKF estimation. SOC and R are selected as states for the state-space model, since they cannot be directly observed from the measurement. The evolution of SOC and R follow the Coulomb counting formula and random walk, respectively. The reason for choosing R as a state is because it varies among different cells, as shown in Table 2, while C only varies slightly. In order to address unit-to-unit variations, R is updated according to specific applications. The measurement model is the terminal voltage, which is defined as a function of SOC and R based on Eq. (2). Eq. (3) shows the proposed state-space model: (3) where Qmax is the total capacity of the battery, ω1 and ω2 are process noises, and ε is measurement noise.
https://doi.org/10.1016/j.microrel.2012.11.010_p3_2 | SOC estimation is a nonlinear problem. The nonlinearity can be seen in the measurement model, where OCV (SOC[k]) is highly nonlinear, as shown in Fig. 2. For the nonlinear state estimation problem, the extended Kalman filter (EKF) is a standard approach. The problem with EKF is that it only uses first-order or second-order terms of the Taylor series expansion to approximate the nonlinear functions. Large errors are produced if the model is highly nonlinear. In this study, we utilized an unscented Kalman filter (UKF), which is accurate to the third order, in the sense of a Taylor series expansion for any nonlinearity [25]. UKF is a direct application of the unscented transform (UT), which is a statistical tool. In UT, a Gaussian distribution is represented by a set of carefully chosen sample points called sigma points. These sigma points capture the mean and covariance of the Gaussian random variables (GRVs) when propagated through a nonlinear function. UKF has been applied to system estimation [28], [29], anomaly detection [30], [31], and prognostics [32], [33].
https://doi.org/10.1016/j.microrel.2012.11.010_p3_3 | Assume that a Gaussian random variable x (dimension L) has mean and covariance Px. Consider propagating x through the nonlinear function y = g(x). To calculate the statistics of y, we first find a matrix χ of 2L + 1 sigma vectors χi with corresponding weights Wi, according to the following equations [25]: (4) where λ = α2(L + κ) − L is a scaling parameter, α determines the spread of the sigma points around is another scaling parameter which is set to 3 − L, and β is used to incorporate prior knowledge of the distribution of x. For Gaussian distributions, β = 2 is optimal [25]. is the ith column of the matrix square root of (L + λ)Px. Then, each sigma point is propagated through the nonlinear function yi = g(χi), i = 0, … , 2L. The estimated mean and covariance of y are computed by the weighted sample mean and covariance as follows: (5) (6)
https://doi.org/10.1016/j.microrel.2012.11.010_p3_4 | The UKF is a straightforward application of the UT for state estimation. The main steps of UKF are summarized below: (1) Initialize with and (2) For k ∈ {1, … , ∞}, calculate sigma points: (7) (3) State prediction: a. Propagate the sigma points through the state model: (8) b. Calculate the propagated mean: (9) c. Calculate the propagated covariance: (10) (4) Measurement update: a. Propagate sigma points through the measurement function: (11) b. Calculate the propagated mean: (12) c. Calculate the estimated covariance (13) d. Calculate the Kalman gain K and update the state estimation and covariance: (14)
https://doi.org/10.1016/j.microrel.2012.11.010_p3_5 | The advantages of UKF are: (1) it is robust to noise, because it takes the measurement and process uncertainties into account and (2) it has the ability to self-correct. In other words, whenever the estimation deviates from the true value, a correction term based on the Kalman gain will be added to the estimation. The next section will present the validation results of the developed method to show its effectiveness.
https://doi.org/10.1016/j.microrel.2012.11.010_p4_2 | The developed method was tested on data collected in the federal driving schedule, as shown in Fig. 3. The actual initial SOC was 80%. The initial SOC guess for UKF estimation was set at 35% for two reasons: (1) to simulate the actual field conditions, where the exact SOC at the beginning of usage is unknown and (2) to test the self-correction capability of the UKF. The estimation result is shown in Fig. 7. The blue line is the actual SOC, while the red line is the UKF estimation. Although the estimation deviates from the real SOC at the beginning due to the erroneous initial guess, it converges to the real SOC as more measurements became available. After it converges, the estimation error is always smaller than 4%.
https://doi.org/10.1016/j.microrel.2012.11.010_p4_4 | In order to investigate the effect of different starting SOC conditions on the estimation accuracy, the UKF-based method was further tested by varying the beginning SOC of the battery and allowing the UKF to converge to the SOC. In each case, the initial SOC guesses were set at 35%. Fig. 8 shows the estimation results. The RMS errors of all cases were within 3.1%, and the maximum RMS error occurred when starting from 80% SOC. One reason for this is the flat OCV–SOC slope at 80% SOC, as shown in Fig. 2. Therefore, more data are required for the UKF to track back to the real SOC. As shown in Fig. 8, better accuracy was achieved when the estimation started from a low SOC region, such as 20% SOC, because it is close to the initial guess and the OCV–SOC curve at this region is steep. As a result, less data are required for the convergence.
https://doi.org/10.1016/j.microrel.2012.11.010_p4_6 | The method was tested on data collected from a second LiFePO4 battery to see whether it can handle unit-to-unit variability. The parameter settings were the same as those used in the previous cases. As shown in Fig. 9, the maximum RMS error of the SOC estimation was less than 4%. The developed UKF method not only updates the SOC, but also updates the internal resistance. Therefore, it is able to handle the unit-to-unit variations within batteries.
https://doi.org/10.1016/j.microrel.2012.11.010_p4_8 | A good SOC estimation should be able to function effectively under different loading profiles. To examine the applicability of the developed method to other profiles, we collected battery discharge data using dynamic stress testing (DST) [34], which is a step charge/discharge profile. The current load profile and the corresponding terminal voltage response are shown in Fig. 10a and b, respectively. The parameter settings of the UKF, including the initial guess, process, and measurement noise, also remained the same. The RMS error of the SOC estimation at different starting points is shown in Fig. 11. The maximum RMS error was also less than 4%. Fig. 12 shows the SOC estimation beginning from 80%. It can be seen that the UKF-approach tracks the SOC well.
https://doi.org/10.1016/j.microrel.2012.11.010_p5_2 | State of charge (SOC) is the actual capacity of a battery expressed as a percentage of the fully-charged capacity. SOC estimation is a major function of battery management systems (BMSs). The commonly used Coulomb counting method for SOC estimation requires knowing the exact initial SOC and suffers from the problem of drift as the error accumulates over time and the battery ages. Additionally, voltage-based estimation methods can produce large errors when applied to LiFePO4 batteries due to their flat OCV–SOC curves. To solve these problems, we developed an adaptive SOC estimation method that combines Coulomb counting and a battery voltage model using the unscented Kalman filter (UKF). The battery voltage model is readily implementable with two parameters to be determined. One parameter is the internal resistance, which is updated on-line as a hidden state to address unit-to-unit variations and loading condition changes. The other parameter is a compensatory constant term that is identified off-line. The dynamic SOC model was developed based on the Coulomb counting principle. UKF, which is close-looped in nature, was then used to infer the SOC from the current and voltage measurements. When the SOC estimation drifts, as detected by the deviation between the voltage model output and the voltage measurement, the UKF automatically generates a correction term to rectify the error. As a result, the developed method does not require prior information of the initial SOC and is robust to measurement noise. This feature is meaningful for EV applications, because when the SOC of an EV changes due to self-discharge or varying environmental conditions, this method self-corrects the SOC. The developed method was tested using data from different LiFePO4 batteries and two loading conditions, namely, the federal driving schedule and dynamic stress testing. The test results showed that the method was able to handle unit-to-unit variations and loading condition changes with an RMS error of less than 4%.
https://doi.org/10.1016/j.microrel.2012.11.010_p5_3 | This research is significant for two reasons. First, the developed SOC estimation technique can indicate how much charge is left in the battery while taking into consideration unit-to-unit variations and loading condition changes. This is meaningful for EVs because unit-to-unit variation among the hundreds of cells in an EV battery pack is common due to uncertainties in the manufacturing, assembly, and material properties, and also because battery packs experience variant loading profiles as a result of different road conditions. Second, many battery systems for EVs are over-engineered by 25–100% to minimize the risk of premature failure caused by over-charging and over-discharging. SOC estimation provides information for the BMS to keep the battery working within a safe operating window. With an accurate SOC estimator in place, the battery pack can be used to its limit and does not need to be over-engineered, resulting in reduced cost.
https://doi.org/10.1016/j.molliq.2018.09.068_p1_2 | Lithium battery is one of the most important electrochemical energy storage (EES) technologies with variety of application adapted to sectors which need high power reserves. The demand for EES is extremely large with diversified applications such as small portable devices, electric vehicles and large stationary application systems [1]. Therefore, the requirements for EES include not only higher specific power and energy but also the cycle life and security. However, there still exists some challenges relating to flammability, toxicity issues, chemical and electrochemical stability of lithium cell. In large scale application operating at elevated temperatures, the thermal and chemical instability of conventional electrolytes, usually based on organic carbonate, remains a main obstacle for its commercialization in market. Hence, developing a safe electrolyte is essential which has been intensively investigated in recent decades for its excellent thermal stability in the Li-ion batteries [2,3].
https://doi.org/10.1016/j.molliq.2018.09.068_p1_3 | Among carbonate solvents, ethylene carbonate (EC) is widely accepted to support in forming of an effective film in order to protect electrode-electrolyte interface in lithium-ion battery. It is believed that solid-electrolyte interphase (SEI) forming on the electrode surface through a reductive decomposition reaction, continuously suppresses co-intercalation of the solvent into electrode structure. Although EC has a high flash-point but its high viscosity brings some drawbacks, hence it needs to be prepared in combination with other carbonates to obtain optimized electrolytes [[4], [5], [6]].
https://doi.org/10.1016/j.molliq.2018.09.068_p1_4 | Recently, ionic liquids (ILs), which are non-flammable, non-volatile, thermally stable molten salts, are an ideal replacement for electrolytes based on flammable and low boiling point organic solvent. Many kinds of ionic liquids have been currently tested for different electrode materials (Fig. 1) of Li-ion batteries and showed a good compatibility, higher thermal stability at high temperature and stable SEI layer to prevent its faster degradation [[4], [5], [6], [7]]. Furthermore, there is a fluorinated cation as IL developed due to the enlargement of electrochemical window, up to 500 mV compared to the non-fluorinated ILs [[8], [9], [10]], (Fig. 1). These ionic liquids could be applied for high voltage electrode families such as: LiNixMn2−xO4 (M = Co, Ni, Cr, Ti) whose potential plateau is about 4.8–5.3 V. However, the higher viscosity of ILs remains a big challenge for achieving the higher rate performance of battery. One solution to design safer electrolytes based on ionic liquids which exhibit simultaneously all the required properties (i.e. low viscosity, electrochemical stability, non-flammability), is the addition of some organic solvents such as: EC, lactone and propylene carbonate [[11], [12], [13], [14], [15]].
https://doi.org/10.1016/j.molliq.2018.09.068_p1_6 | Lam et al. [11] used propylene carbonate (PC) as co-solvent with ILs namely: 1‑butyl‑3‑methylimidazolium tetrafluoroborate (BMIMBF4), 1‑butyl‑3‑methylimidazolium bis(trifluoromethanesulfonyl)imide (BMIMTFSI) and N‑butyl‑N‑methyl‑pyrrolidinium bis(trifluoromethanesulfonyl) imide (Py14TFSI). This has improved remarkably the conductivity of the electrolytes without any negative effect on the thermal stability of the ionic liquids. Vranes et al. [12] studied recently the thermal stability, electrical conductivity, and electrochemical stability of (BMIMBF4) – lactone mixtures. It was showed that promising secure properties as thermal stability, non-flammability were observed in the systems with six- or seven-member lactone ring. In addition, the solvent had no this significant effect on the dissociation of ILs as well as the electrochemical window. Similar to solvent PC, the introduction of EC in ILs decreased viscosity as well as improves the electrochemical window stability [13].
https://doi.org/10.1016/j.molliq.2018.09.068_p1_7 | In brief, the past studies used EC in ILs with fixed volume. In this study, EC was mixed at different volume ratios with three different ILs: 1‑ethyl‑3‑methylimidazolium bis(trifluoromethanesulfonyl) imide (EMITFSI), N,N‑dimethyl‑N‑ethyl‑N‑propylammonium bis(trifluoromethanesulfonyl) imide (N1123TFSI); N,N‑dimethyl‑N‑ethyl‑N‑butylammonium bis(trifluoromethanesulfonyl) imide (N1124TFSI) respectively with comparison of thermal stability, viscosity and ionic conductivity. Herein, the electrochemical oxidation stability, the diffusion coefficient of lithium ion and charge-discharge tested on cathode materials (LiMn2O4, LiFePO4) were focused and discussed in detail.
https://doi.org/10.1016/j.molliq.2018.09.068_p2_3 | Alkylammonium bis(trifluorormethanesulfonyl)imide ionic liquids and 1‑alkyl‑3‑methylimmidazo‑lium bis(trifluorormethanesulfonyl)imide were synthesized with different alkyl chains as previous reports [9,13]. After a purification step by column chromatography, ILs are stored in glove box ([H2O] < 3 ppm), and the water content of all the ILs determined by Karl-Fisher titration is below 20 ppm.
https://doi.org/10.1016/j.molliq.2018.09.068_p2_4 | Ethylene carbonate (EC) and other chemicals used were bought from Sigma-Alrich and stored in molecular sieves in glove box. All of them are used without further purification. Mixtures with combination between ILs and different percentages of organic solvent (EC): 5, 10, 15, 20, 25 vol% are prepared in glovebox and used as LIB electrolytes.
https://doi.org/10.1016/j.molliq.2018.09.068_p2_5 | Poly‑1,1‑difluoroethylene (PVDF, Sigma-Aldrich) was dissolved in N‑methylpyrrolidone (NMP, Merck) at concentration of 50 mg/mL. Mixture of active material LiMn2O4 (LMO), LiFePO4 (LFP) (MTI Corporation - USA), carbon C65 (Timcal, Switzerland) and PVDF binder (Sigma-Aldrich) was combined in the ratio of 80:15:5, respectively. Such a wet mixture was coated onto technical Al foil and dried in vacuum oven at 80 °C for the period of 15 hours. After drying, the cathodes were taken out and cut into 10-mm diameter round shape.
https://doi.org/10.1016/j.molliq.2018.09.068_p2_7 | Differential Scanning Calorimetry (DSC) measurements were performed on Mettler Toledo DSC1 Star. Specifically, samples of 10 mg were sealed in aluminum pans in a glovebox. Each sample was firstly cooled down to −100 °C, kept in 3 min and then heated from −100 °C to 100 °C at a heating rate of 10 °C·min−1 with nitrogen flow. Thermogravimetric analysis (TGA) measurements were carried out with a TGA Q500 V20.10 Build. A few milligrams of the sample were heated from the room temperature up to 600 °C at 10 °C·min−1 with nitrogen flow.
https://doi.org/10.1016/j.molliq.2018.09.068_p2_8 | Ionic conductivities were determined by electrochemical impedance spectroscopy using an HP 4192A impedance analyzer in the frequency range 5 Hz–13 MHz. To be more precise, the samples were placed in a dip-type glass cell with two Pt electrodes fixed at a constant distance under argon. The temperature was equilibrated for 180 min for each measurement. The cell constant was calibrated by using a 0.01 M KCl solution.
https://doi.org/10.1016/j.molliq.2018.09.068_p2_11 | Cyclic voltammetry of pure ILs and mixtures ILs-EC at the scan rate of 1 mV·s−1 was recorded on MGP2 Biologic Instrument (France) by using a three-electrode cell. The counter electrode was a Pt wire and the working electrode was a Pt electrode with a diameter 25 μm. The reference electrode was a silver wire in AgNO3 10 mM in acetonitrile + 0.1 M tetrabutylammonium perchlorate (TBAP).
https://doi.org/10.1016/j.molliq.2018.09.068_p2_12 | Lithium diffusion coefficient of the cell configuration: Li ¦¦ electrolyte mixed ¦¦ LiMn2O4 (LMO, MTI corporation, USA) was calculated by Cyclic voltammetry tests conducted at many different scan rates.
https://doi.org/10.1016/j.molliq.2018.09.068_p2_13 | For charge-discharge tests, two-electrodes Swagelok-type cells using lithium metal foil (Aldrich, battery grade) as anode, glass microfiber (Whatman, GF/D) as separator, LMO/LFP as cathode materials were used for cycling performance.
https://doi.org/10.1016/j.molliq.2018.09.068_p3_3 | 3.1.1. Electrolyte mixture: QAILs/EC EC mixed linear-quaternary ammonium based ILs (EC-QAILs) and their properties are summarized in Table 1. Abbreviations for the ammonium ion are used by subscripting the number of carbons in each of the four alkyl substituents. For aliphatic quaternary ILs, using the low symmetry cation or large size cation combined with low symmetry and relative large size anion, gives generally low melting temperature (Tm). From DSC analysis, the melting point of N1123TFSI (−12 °C) was notably lower than N1112TFSI (109 °C) or N1222TFSI (122 °C) due to the dissymmetry of quaternary cation [10]. N1124TFSI exhibits a weakly higher T m, −10 °C compared to −12 °C of N1123TFSI. Among the synthesized quaternary ammonium based ILs, these two ILs have a lowest Tm and thus less viscous than the others [13]. Choosing these ILs to combine with EC solvent in various ratios (10, 15, 20, 25 vol% EC) to optimize the viscosity and conductivity of complex electrolytes. Table 1. Physicochemical properties of QAILs and complex electrolytes based on QAILs at 35 °C. IL + EC Crystalline point (Tc) Melting point (Tm) Degradation point (Td) Conductivity (10−3S·cm−1) Λimp (S·cm2·mol−1) Viscosity (mPa·s) Density (g·cm−3) LiPF6/EC – DMC (1:1) – – 140/295 4.49 4.49 3.10 1.230 EC pure – 36 261 1.67 6.68 2.17 1.320 N1123TFSI −66.0 −12.0 452 3.00 0.97 55.7 1.220 N1123TFSI + 10% EC −23.0 −5.0 165/442 6.58 2.14 15.8 1.230 N1123TFSI + 15% EC −33.0 −26.0; −14.0 155/438 7.95 2.59 11.1 1.235 N1123TFSI + 20% EC −37.0 −26.0; −5.0 149/434 9.30 3.02 9.30 1.240 N1123TFSI + 25% EC −50.0 −26.0; 4.0 – 10.6 3.44 7.00 1.245 N1124TFSI – – 446 1.98 0.58 70.4 1.390 N1124TFSI + 10% EC – – – 4.13 1.20 22.1 1.383 N1124TFSI + 15% EC – – – 5.72 1.69 15.6 1.379 N1124TFSI + 20% EC −26.4 −7 123/433 6.83 2.02 12.3 1.376 N1124TFSI + 25% EC −36.6 −3 – 8.01 2.36 10.1 1.372 N1124TFSI + 20% EC + 0.25 M LiTFSI – – 145/436 4.15 1.09 25.9 1.372 3.1.1.1. Degradation temperature (Td) All pure ILs exhibited excellent thermal stability up to 400 °C (Table 1, Fig. 2a). The degradation temperature (Td) of N1124TFSI is lower than N1123TFSI due to increasing number of carbon in the alkyl chain. As mentioned in Table 1, N1123TFSI + x vol% EC have two Td related to two-step degradation. One step is in range of 149–165 °C based on the vaporization of EC with weight loss less than 22% and the temperature is higher than EC pure. It means that adding EC molecules into ILs medium leads to form stronger ion – dipole interactions (intermolecular interactions between dissimilar molecules) and disrupt partly weaker dipole-dipole interactions between EC molecules (intermolecular interactions between same molecules). Thus, only some “weaker EC-EC” evaporated on an increase in temperature. Even, the degradation temperature of EC-ILs mixtures is still higher than the conventional electrolyte LiPF6/EC-DMC (1:1). The second step of binary mixture begins at about 434 °C for the mixture of 20 vol% EC. This step is related to ILs decomposition, but the temperature is slightly lower than pure ionic liquid. Hence, adding EC molecules could refine the structure to more “plastic” with decrease in permanent ionic-ionic interactions (Fig. 2a). Download : Download high-res image (489KB)Download : Download full-size image Fig. 2. a. TGA-DTA diagrams of mixed electrolytes between ionic liquids and different percentages of EC. b. DSC diagrams of mixed electrolytes between ionic liquids and different percentages of EC. The decomposition behavior of N1124TFSI/x vol% EC was found to be similar to N1123TFSI/x vol% EC. This is a two-step degradation: Td in the first step corresponding to “weaker EC-EC” and the second one is related to the “plasticized” ILs. Added LiTFSI into N1124TFSI + 20 vol% EC increases Td of two-step decomposition. Specifically, Td is 109 °C (weight loss ~ 20 wt%) and 399 °C with respect to the second step compared to N1124TFSI + 20 vol% EC. The LiTFSI salt addition also leads to an increase in boiling point of free EC. Therefore, free EC could interact with Li+ or TFSI− in the complex mixture (Fig. 2a). 3.1.1.2. Melting and crystallization temperature (Tm, Tc) When mixing with EC at difference volume ratios, thermal properties of ionic liquids changed significantly (Table 2). The tendency of Tc, Tm variation is quite complicated. As known, the temperature Tc and Tm of ILs are associated with the strength of ILs ions interactions, molecular symmetry at the solid state, and ions freedom ability. It was pointed out that the addition of EC decreased Tm and Tc of N1123TFSI. The lowest Tm was obtained at 15 vol% EC in N1123TFSI-EC mixture. However, when vol% EC > 10% the mixtures have two different melting points, one is higher, and one is lower than pure N1123TFSI. For larger EC amount, it is presumably associated with some nano-phase separation due to the miscibility between IL and solvent. In our previous report, for N1116TFSI, the good miscibility was obtained up to 50 wt% EC in the mixture [13]. Table 2. Theoretical and real viscosity of ionic liquids mixed with different percentages of ethylene carbonate. %EC N1123TFSI N1124TFSI EMITFSI Theory Reality Theory Reality Theory Reality 10 19.8 15.8 23.3 22.1 11.3 – 15 13.8 11.1 15.9 15.6 8.6 – 20 10.4 9.3 11.7 12.3 6.9 14.1 25 8.1 7.0 9.0 10.1 5.8 – In N1123TFSI-EC mixture, Tm (−26 °C–27 °C) wasn`t found to change significantly when EC increased from 15 vol% to 25 vol% EC, but Tm2 tends to increase towards positive value (Table 1, Fig. 2b). It is clear that when EC and ILs were mixed with low amount of EC (≤10 vol%), the lower melting point of ILs was obtained due to enhancement of ILs-solvent interactions and the easing of ionic interactions. With N1123TFSI, forming amorphous electrolytes at the large amounts of EC was not gained but the separated phase was observed [13]. Similarly, amorphous phase was formed when mixing with N1124TFSI at 10–15 vol% EC and the phase separation was observed at 20–25 vol% EC. It can be explained by the apparition of many different interactions inside the mixtures namely: dipole-dipole, ionic liquid – ionic liquid and ionic liquid – dipole. Hence, some EC molecules without any interaction with ionic liquid might be appeared in a zone inside the mixtures where dipole interactions between solvent predominated. From the DSC analysis, it can be concluded that EC effect can be varied depending on cationic structure. In general, adding “enough” EC (<20 wt%) leads to decrease Tm and Tg because of ionic interaction notably decreased. If large amount of EC was added, nano-phase separation occurs with dipole interactions predominated because free EC molecules cannot be interacted with ionic liquid. 3.1.1.3. Viscosity of complex mixtures The viscosity of N112xTFSI + x vol% EC decreased dramatically, and the conductivity raised equals to the value of commercial LiPF6. If added EC can form an “ideal” solution, then the viscosity can be theoretically calculated by the formula: lnηmix = X1lnη1 + X2lnη2 [16], when X1 and X2 were mole fractions of solution 1 (ionic liquid) and 2 (polar solvent), respectively. But ηmix calculated compared to experimental result has 16% difference for N1123TFSI-EC, 6% for N1124TFSI/EC (Table 2). This result reveals that the introduction of EC-molecules leads relatively larger deviation from ideal mixing caused by strong interactions among its components. It is confirmed that the ILs-EC interactions are more vital than that between PC molecules or ILs ions separately. R. Zarrougui et al. [17] also reported the same phenomena when calculating the excess volumes of ILs-PC mixtures. As expected, with EC addition, the viscosity decreased, and the conductivity of mixtures increase considerably. At the small amount of EC (10 vol%), the viscosity of N1123TFSI-EC decreased from 55.7 mPa·s to 15.8 mPa·s (lower three times) and the conductivity increased 2.2 times than pure IL (Table 1). Continuous increase of EC addition, up to 50 vol%, the conductivity increased significantly but some phase separation seems to be occurred [13]. In order to use ILs-solvent mixture as lithium battery electrolytes, the LiTFSI addition is required to ensure the high mobility of lithium ion. The addition of 0.25 M LiTFSI seems to be sufficient for cycling test as well as compromise of conductivity – viscosity.
https://doi.org/10.1016/j.molliq.2018.09.068_p3_4 | 3.1.2. Electrolyte mixture: EMIILs/EC 1‑Ethyl‑3‑methylimmidazolium bis(trifluorome‑thanesulfonyl) imide, ([EMI][TFSI]) pure has a low melting temperature of −18.5 °C (Table 3) and an excellent thermal stability up to 414 °C, however, it is less stable than QAILs (N1123TFSI and N1124TFSI: Td = 452; 446 °C). The mixtures EMITFSI – EC have a lower Tc and Tm compared to its pure state. However, EC addition showed only one melting point because of remaining homogenous phase in whole solution with comparison to the QAILs-EC. The mixtures showed two Td values, the first one depends on “weaker EC-EC” and another Td is EMITFSI pure. Moreover, the Td of EC in EMITFSI-EC is higher than one in QAILs-EC at the same EC amount (Table 1, Table 3). It seems that the ionic – dipole interactions in EMITFSI-EC are much stronger than those of QAILs-EC. Lam et al. [11] indicated higher reduction of PC vapor pressure when adding PC in imidazolium based ILs than that in pyrrolidinium due to stronger intermolecular between its positively charge aromatic ring and PC molecules. Table 3. Physicochemical properties of [EMI][TFSI] and [EMI][TFSI] + xM LiTFSI at 35 °C. IL + LiTFSI Crystalline point (Tc)/°C Melting point (Tm)/°C Degradation point (Td) Td/°C Conductivity (10−3S·cm−1) Viscosity (mPa·s) Density (g·cm−3) [EMI][TFSI] −18.5 −33.5 414 9.10 24.9 1.477 [EMI][TFSI] + 5% EC −20.5 −36.6 – 10.9 – – [EMI][TFSI] + 10% EC −28.0 −38.8 267/493 13.5 – – [EMI][TFSI] + 15% EC −30.0 −42.5 253/490 14.7 – – [EMI][TFSI] + 20% EC – – 249/486 15.8 14.1 1.508 [EMI][TFSI] + 0.50 M LiTFSI – – 432 6.07 44.7 1.580 [EMI][TFSI] + 20% EC + 0.5 M LiTFSI – – 253/488 10.0 24.6 1.592 N1124TFSI + 20% EC + 0.5 M LiTFSI – – 145/436 4.15 25.9 1.372 When the LiTFSI salt was dissolved in ionic liquid environments, the degradation temperature was found to be slightly increased. Hence, the lithium salt addition increases the probability of ion-ion interactions in ionic liquids and is more stable than the pure one.
https://doi.org/10.1016/j.molliq.2018.09.068_p3_6 | Conductivity is an important parameter of electrolyte in lithium-ion batteries. The conductivity value is normally related to the mobility of ionic species and the solution viscosity. The pure ionic liquid show commonly a relatively lower conductivity compared to the conventional electrolyte LiPF6/EC-DMC (1:1 vol%) (Table 1, Table 3). As expected the introduction of different EC amounts into the ionic liquids increases significantly the conductivity of mixtures: N1123TFSI, N1124TFSI and EMITFSI, respectively (Table 1, Table 3). The upward trend of molar conductivity with the addition of non-ionic compound (propylene carbonate, lactone, acetonitrile) was also reported for the binary mixture between ILs – solvent [[11], [12], [13], [14], [15],17,18]. In addition, there are not any rules in the increase time related to the amount of solvent addition. In fact, the order of conductivity increase was differently observed for three studied ILs. It could be due to the different interaction nature between ILs structure and EC, herein, the cation structure of ILs varied from a linear quaternary ammonium to a cyclic ammonium. Particularly, at 10 vol% EC, the conductivity at 25 °C increased about 19% (EMITFSI); 28% (N1124TFSI) and 54% (N1123TFSI), in turn, compared to pure ILs.
https://doi.org/10.1016/j.molliq.2018.09.068_p3_7 | Plots for the conductivity of EC – ILs mixture as a function of temperature are shown in Fig. 3, Fig. 4 comparing to the conventional electrolyte based on carbonate solvents. The common tendency is apparent for three ILs. (i) the conductivity increases at elevated temperature due to the viscosity decrease; (ii) the temperature dependence of the conductivity exhibited a curvature typical of Vogel – Tammann – Fulcher (VTF) behavior for a supercooled liquids and glasses, rather than a straight-line Arrhenius behavior, which is well consistent with DSC data for three ILs; (iii) solution mixtures EC-ILs increases with an increase of EC addition amount. However, the solutions conductivity decrease unanimously when the concentrations of ionic solutes such as Li+ salt was added. This phenomenon is due to the increase of viscosity. Download : Download high-res image (93KB)Download : Download full-size image Fig. 3. Ionic conductivity as a function of temperature for mixed electrolytes: EMITFSI + x vol% EC, EMITFSI + 0.5 M LiTFSI. Download : Download high-res image (151KB)Download : Download full-size image Fig. 4. Ionic conductivity as a function of temperature for mixtures N1123TFSI and N1124TFSI compared to the conventional electrolyte 1 M LiPF6/EC-DMC (1:1).
https://doi.org/10.1016/j.molliq.2018.09.068_p3_8 | The mechanism about how EC can increase the IL solution conductivity may be addressed by using Walden plot (Fig. 5) and the fitting results with Vogel – Fulcher – Tamman (VTF) equation of ionic conductivity (σ) in range of ~25°C to ~60°C (Table 4): (1) whereas, σo (S·cm−1), Ea (J·mol−1) and To (K) are temperature-independent parameters of the model. σ0 represents the infinite conductivity (proportional to the concentration of charge carrier), Ea is a parameter that characterizes the “fragility” of the IL related to pseudo activation energy of charge carrier`s motion and To is the “ideal” glassy transition temperature of the liquid all constants dependent on the contents of the solution. Download : Download high-res image (74KB)Download : Download full-size image Fig. 5. Walden plot of log(molar conductivity) against η−1 for binary systems at 35 °C: N1123TFSI + x vol% EC, N1124TFSI + x vol% EC, EMITFSI + 20 vol% EC. Table 4. The activated energy for conductivity process of binary mixtures ionic liquids - ethylene carbonate. % vol. ethylene carbonate Ea (J·mol−1) N1123TFSI N1124TFSI EMITFSI 0 4300 4560 5198 5 – – 3148 10 3510 3820 2970 15 3300 3650 2539 20 3150 3430 2470 25 2970 3000 2512 30 – – 2743
https://doi.org/10.1016/j.molliq.2018.09.068_p3_9 | Generally, in three ILs – EC mixtures, the activation energy of charge carrier`s motion decreased significantly with the increasing EC volume due to the dilution of charge carrier. Thus, compared to the pure state, the strong coulombic interaction between ions is partially replaced by the weaker interaction ionic – polar or polar – polar molecules. Besides, it is noticed that highest B value of EMITSI at each addition of EC volume confirmed the lowest increase of conductivity in comparison with the mixtures of N1123TFSI and N1224TFSI. The relationship between molar conductivity (values given in Table 1, Table 3) and the viscosity of ionic liquids, and their mixtures with solvent is illustrated by qualitative approach developed by Walden, defined as: (2) where Λ is the molar conductivity calculated according to Λ = σ / c, η is the viscosity of pure and binary mixtures in composition [19].
https://doi.org/10.1016/j.molliq.2018.09.068_p3_10 | In this approach, data for a 0.01 M KCl solution provides a useful calibration point as known to be fully dissociated with ions of equal mobility [20]. Fig. 5 shows the Walden plots for mentioned mixtures with different addition amount of EC. In comparing to N1124TFSI, N1123TFSI and EMITFSI are nearest the line obtained of KCl solution suggesting a good ionization. The addition of EC solvent deviated slightly from the line of ionic liquids of N1123TFSI and N1124TFSI, however, the ionization degree remained mostly constant.
https://doi.org/10.1016/j.molliq.2018.09.068_p3_12 | The electrochemical stability plays an important role in determining the performance and potential of lithium battery. Ionic liquid used as an electrolyte should not only have desired physicochemical properties, but also its stability in oxidation - reduction. The oxidation stability of pure ILs is studied by cyclic voltammetry tests on a platinum microelectrode (Fig. 6). Principally, cation structure is responsible for the achieved oxidation potential value. Table 5 shows the anodic limitation (Eanodic) versus Li/Li+ arbitrarily defined as the potential at which the current density reaches 3 times the current background (magnitude order of 3 mA/cm2). In comparison with the conventional electrolyte (lithium salt and organic solvent), the quaternary ammonium cation based ILs (QAILs) showed a good oxidation stability with potential of more than 6.0 V vs Li+/Li. The oxidation potential of QAILs is slightly higher than that of LiPF6/EC: DMC (2:1), an electrolyte for high performance lithium-ion batteries (Fig. 6, Table 5). The imidazolium ionic liquid exhibits a lower oxidation stability than others [21,22]. The potential limitation of 1.5 V is found to be comparable for all the ILs with TFSI anion. The reduction wall is associated with the imide anion reduction and the lack of passive layer formation [23,24]. It is the fact that at the addition of lithium salt, increases notably the stability in reduction with the formation of a passive layer formed by an insoluble lithium salt. Download : Download high-res image (109KB)Download : Download full-size image Fig. 6. Cyclic voltammograms curves for pure ionic liquids and the conventional electrolyte 1 M LiPF6/EC-DMC (1:1). Platinum working and counter electrodes. Scan rate 5 mV/s, room temperature. Table 5. The oxidation values of different ILs and the conventional electrolyte based on organic solvents. Solution Eanode vs i+/Li/V Solution Eanode vs Li+/Li/V N1123TFSI 6.30 EMI TFSI 5.65 N1124TFSI 6.30 LiPF6/EC-DMC 6.10
https://doi.org/10.1016/j.molliq.2018.09.068_p3_13 | When two QAILs N1123TFSI and N1124TFSI are prepared with different amounts of EC volume, the oxidation stability of the mixtures is shown in Fig. 7. At 20 vol% EC, the mixture of N1123TFSI-EC showed the best electrochemical stability. The oxidation potential of mixture is equal to the pure state (6.3 V vs Li+/Li) but the current density was slightly higher. Similarly, N1124TFSI ionic liquid showed the best electrochemical stability (about 6.2 V vs Li+/Li) at the same EC ratio. Download : Download high-res image (400KB)Download : Download full-size image Fig. 7. Cyclic voltammetry curves of a) N1123TFSI and b) N1124TFSI mixed with different volume percentage of ethylene carbonate (EC).
https://doi.org/10.1016/j.molliq.2018.09.068_p3_14 | However, when EC amount is increased up to 25%, the onset potential of oxidation decreased about 100 mV for both the mixtures. Moreover, the current density of these mixtures was found to be increased than others recommended that “free EC” was oxidized. The results were consistent with DSC analysis showing the predominated dipole interactions zone in the mixture at the high EC amount (Table 3).
https://doi.org/10.1016/j.molliq.2018.09.068_p3_16 | The cycling performance of ionic liquid-based electrolyte with the LiTFSI addition (0.25 M; 0.50 M) was studied in half-cell using sub-micrometer LiMn2O4 as cathode material (Fig. 8, Fig. 9). The cell with N1123TFSI-EC electrolyte mixture showed a very good specific capacity in the first cycle, even higher than the conventional electrolyte LiPF6/EC-DMC (1:1) [23]. In the first cycle, N1123TFSI mixture exhibited the discharge capacity of 120 mAh·g−1 compared to 100 mAh·g−1 of EMITFSI and 80 mAh·g−1 of N1124TFSI based electrolyte, respectively. The lowest discharge capacity of N1124TFSI-EC electrolyte is related to its low ionic conductivity and higher viscosity of pure N1124TFSI. In addition, the poor capacity retention of EMITFSI was exhibited due to its weaker oxidation stability than N1123TFSI and N1124TFSI. The discharge capacity loss was about 25% (20 cycles) for EMITFS and about 13% (30 cycles) for N1123TFSI and 18% for (40 cycles) for N1124TFSI. In fact, the low capacity retention of these ILs-EC mixtures is also caused by the corrosive behavior of TFSI anion on the aluminum current collector. Bolloli et al. reported [24] that higher fluorinated carbamate is essentially effective to prevent the continuous anodic aluminum current collector due to the formation of protective aluminum fluoride layer. Download : Download high-res image (417KB)Download : Download full-size image Fig. 8. Room temperature cycling behavior of LiMn2O4/Li cells using the complex electrolyte (N1123TFSI; N1124TFSI or EMITFSI + 20 vol% EC + 0.25 M LiTFSI) at C/10 rate in the potential range 3.5–4.2 V (Qs-capacity, H-efficiency). Download : Download high-res image (68KB)Download : Download full-size image Fig. 9. Room temperature cycling behavior of LiFePO4/Li cells using the complex electrolyte (EMITFSI + 20 vol% EC + 0.25 M LiTFSI) at C/10 in the potential range 3.2–3.9 V (Qs-capacity, H-efficiency).
https://doi.org/10.1016/j.molliq.2018.09.068_p3_17 | When testing EC mixed EMITFSI electrolyte with LFP cathode (LiFePO4), the cell showed a promising cycling stability (approx. ~130 mAh·g−1) and 3% loss after 30 cycles (Fig. 9). The electrochemical performance of EMITFSI based electrolyte with LFP cathode is greater than that of LMO cathode. This confirms the crucial compatibility of electrolyte – electrode. It is noted that the working potential range of LFP is weaker than LMO. Indeed, the electrochemical window of EMITFSI is more suitable for oxidation stability on the LFP cathode surface.
https://doi.org/10.1016/j.molliq.2018.09.068_p3_18 | The diffusion mechanism of Li ion in binary mixtures was studied for ILs + lithium salt + 20 vol% EC at different scan rates: 0.010, 0.025, 0.050, 0.075 and 0.10 mV·s−1 using full cell of Li ¦¦ electrolyte mixed ¦¦ LMO (LiMn2O4) (Fig. 10). Cyclic voltammetry (CV) is a useful technique for studying the properties of an electrochemical system—a cyclic linear potential sweep imposed onto the electrode and the resulting current is recorded. The simplest system involves a backward redox reaction with single electron transfer in a solution medium where the forward and reversed reactions are in equilibrium. Normally, LiMn2O4 cathode presents typically two oxidation – reduction peaks in conventional electrolyte. For a reversible reaction, the diffusion equation can be solved under a linear voltage sweep condition to give a relationship between peak current Ip and diffusion constant D, as shown: (3) where ip is the maximum current in amperes (amp), F is the Faraday constant, n = 1: number of electrons transferred, A: electrode area in cm2 (0.785 cm2), C: initial concentration in mol·cm−3, D: diffusion coefficient in cm2·s−1, v: scan rate in V·s−1, R: gas constant in V·C·K−1·mol−1, T: temperature in K. Download : Download high-res image (379KB)Download : Download full-size image Fig. 10. Cyclic voltammetry curves of Li ¦¦ electrolyte mixed ¦¦ LMO (LiMn2O4) cell at many different scan rates.
https://doi.org/10.1016/j.molliq.2018.09.068_p3_19 | CV profiles show mainly the kinetic limitation such as solution resistance and solid-state reaction. More precisely, CV profiles depend systematically on the electrode parameters, cell configuration, and evaluated conditions such as electrode loading, carbon content, type of electrolyte solutions, scan rate, and tested temperature. In this study, parameters other than the types of electrolyte solution are kept the same for studying the diffusion phenomena. DLi+, the diffusion coefficient of ion lithium diffusing in liquid electrolyte, across the interface (PEI cathode) and finally enter to the electrode bulk. Thus, the obtained constant is an apparent value that incorporates both bulk Li diffusion constant and Li transfer through the interface in a typical electrolyte.
https://doi.org/10.1016/j.molliq.2018.09.068_p3_20 | Fig. 10 shows the CV profiles of LMO in three binary mixtures compared to conventional electrolytes. Two characteristics of reversible peaks related to the reaction with transport of Li ions inside and outside of the electrode and the active material were observed. These peaks are sharper in organic solvent electrolyte than in the binary mixture due to the higher viscosity of ionic liquid. The lithium diffusion kinetic rate is expected to be faster in lower viscosity medium. Table 6 shows the diffusion values calculated in the following order: LiPF6 1M/EC-DMC (1:1) > N1123TFSI + 0.25 M LiTFSI + 20% EC > N1124TFSI + 0.25 M LiTFSI + 20% EC > EMITFSI + 0.25 M LiTFSI + 20% EC. The values of the calculated diffusion coefficients are logical because the viscosity of complex system at 20% EC addition is still higher than the conventional electrolyte based on the organic solvent. For the ILs-EC mixtures, the lowest diffusion coefficient of EMITFSI-EC mixtures is associated with strong interaction between ion-dipoles, ion-ion in complex medium and activation energy (cf. Table 4). Hence, the high viscosity as well as interaction between moieties hinders the diffusion mobility of lithium ion. Table 6. Diffusion coefficients (D) of Li+ in several electrolyte solutions calculated by Eq. (3). Electrolyte solutions DLi+/cm2·s−1 LiPF6 1 M (EC: DMC 2:1) 1.0 ∗ 10−7 EMI TFSI + 0.25 M LiTFSI + 20% EC 9 ∗ 10−9 N1123 TFSI + 0.25 M LiTFSI + 20% EC 6 ∗ 10−8 N1124 TFSI + 0.5 M LiTFSI + 20% EC 3 ∗ 10−8
https://doi.org/10.1016/j.molliq.2018.09.068_p4_2 | This work highlights the experimental fabrication of electrolyte based on proportionate mixture of ILs and EC for achieving the higher thermal stability and higher conductivity. EC has been studied as co-solvent mixed with ionic liquids to prepare the electrolyte solution for lithium-ion battery. The addition of EC in N1123TFSI, N1124TFSI and EMITFSI remains the good features of ionic liquids with higher thermal and electrochemical stability. Moreover, the sharp enhancement of ionic conductivity, ion mobility was obtained due to significant decrease of electrolyte viscosity. These values are nearly similar to those obtained from conventional electrolyte based on organic solvent as long as the EC amount is kept about 20 vol%. The cation structure of ionic liquids affected on the nature of intermolecular interactions (dipole-dipole, ionic-ionic, ionic-dipole), thus suggesting the different variation of transport properties: viscosity, ionic conductivity, and diffusion. In half-cell with cathode material LiMn2O4, 20 vol% EC mixed N1123TFSI showed a promising cycling performance: 80 mAh·g−1 (40 cycles) with the capacity retention of 87%. EMI based electrolyte with lower oxidation stability was suitable for 3.5 V electrode material LiFePO4, showing a specific capacity of 130 mAh·g−1 with 97% maintaining capacity after 30 cycles.
https://doi.org/10.1016/j.mseb.2005.11.015_p1_2 | Among the known Li insertion compounds, the layered rock salt oxides LiCoO2 [1] and LiNiO2 [2], and the spinel LiMn2O4 [3], [4] are now commercially used as 4-V positive electrode materials in rechargeable lithium batteries. However, such materials (namely the layered structures) suffer from poor chemical/electrochemical stability in their highly oxidized state [5], and LiMn2O4 suffers from dissolution in the electrolyte leading to a rapid capacity fading under high-temperature storage [6].
https://doi.org/10.1016/j.mseb.2005.11.015_p1_3 | Since the demonstration of reversible electrochemical lithium insertion–extraction for LiFePO4 in 1997 [7], much attention has been paid to this material because of the low cost, the environmental compatibility, long cycle life and relatively high specific capacity of 170 mAh g−1 [8], [9], [10]. Though low specific capacity delivered at room temperature due to its low electronic conductivity, several groups have succeeded in tailoring LiFePO4/C composite electrodes approaching theoretical capacities at high rates of charge and discharge [11], [12], [13]. In addition to LiFePO4, a series of lithium transition metal phosphates with ordered olivine structure, LiMPO4 (M = Fe, Co, Mn, Ni), have attracted much attention as promising new cathode materials because of their high theoretical capacities (∼170 mAh g−1) [14], [15], [16]. Moreover, the Ptet-O-Moct linkage in the structure induces the super-exchange interaction that drives the potential of the M3+/M2+ redox couple to values greater than 3.5 V versus Li+/Li (3.4 V, 4.1 V, and 4.8 V for Fe3+/Fe2+, Mn3+/Mn2+, and Co3+/Co2+, respectively).
https://doi.org/10.1016/j.mseb.2005.11.015_p1_4 | Among these materials, LiMnPO4 phase is quite attractive owing to the abundant supply, low cost, and especially to the potential of the Mn3+/Mn2+ redox couple located at 4.1 V versus Li+/Li, which is compatible with the electrolytes presently used in Li-ion batteries and generates high energy density. However, it has been shown that the capacity at 4.1 V is not achieved without Fe coexisting with Mn at the octahedral 4c site [7]. It is thought that the coexistence of Mn and Fe in the structure could help make the kinetic of the charge–discharge process more rapid. The solid-solution LiMnyFe1−yPO4 looks promising because they operate at 3.4–4.1 V versus Li+/Li. This is providential, because it is not so high as to decompose the organic electrolyte but is not so low as to sacrifice energy density. Padhi et al. [7], Yamada et al. [17], [18] and Li et al. [16], [19] have performed systematic studies on the solid-solution, LiMnyFe1−yPO4, and found that the comparatively high capacity was achieved with an average discharge voltage of 3.6 V at the Mn content of y = 0.5–0.75.
https://doi.org/10.1016/j.mseb.2005.11.015_p1_5 | The drawback for LiMn0.6Fe0.4PO4 solid solution is its low Li-ion diffusion and/or low electronic conductivity. For LiFePO4 cathode, the addition of carbon was very effective in the enhancement of its capacity and rate capability. In a previous paper, we have developed an in situ method to synthesize carbon-coated LiFePO4, which has enhanced electrochemical performances [20]. In this paper, we choose the y value of 0.6 and applied the in situ method to prepare LiMn0.6Fe0.4PO4/C composite, in which carbon morphology is in a new form of nano-sized carbon webs. This new type of LiMn0.6Fe0.4PO4/nano-carbon webs composite cathode has good electrochemical properties. As comparison, synthesis and characteristics of LiFePO4/C composite cathode at the same experimental conditionals were also presented.
https://doi.org/10.1016/j.mseb.2005.11.015_p2_2 | LiMn0.6Fe0.4PO4/nano-carbon webs composite was prepared by an in situ solid-state reaction using polypropylene as the reductive agent and carbon source. Stoichiometric amounts of FePO4·4H2O, LiOH·H2O, NH4H2PO4, and Mn(CH3COO)2·4H2O were ballmilled for 2 h in a planetary miller with nylon vessels and nylon balls, using a ball-to-powder weight ratio of 20:1 and a rotation speed of 200 rpm. The milled powders mixed with 36.8 g polypropylene per mole LiMn0.6Fe0.4PO4 were presintered at 400 °C for 5 h and reground, and then sintered at 700 °C for 20 h in nitrogen. LiFePO4/C composite was prepared by the same procedures as above.
https://doi.org/10.1016/j.mseb.2005.11.015_p2_3 | The phase structures of the samples were analyzed by X-ray diffraction (XRD) on a Rigaku-D/MAX-2550PC diffractometer with Cu Kα radiation using a 2θ step of 0.02°.The sample morphology was observed by a field-emission scanning electron microscope (FESEM) on a SIRION FESEM (FEI Co.) and a JEOL JEM-2010 transmission electron microscope (TEM).
https://doi.org/10.1016/j.mseb.2005.11.015_p2_4 | Electrochemical performances of the LiMn0.6Fe0.4PO4/C and LiFePO4/C cathodes were carried out with a Li/LiPF6 (EC + DMC)/cathode electrochemical model cell. To make electrodes, the prepared powders were first mixed well together with acetylene carbon and polyvinylidene fluoride (PVDF) (80:10:10) in N-methylpyrrolidinone (NMP). The resultant slurry was spread uniformly on a thin aluminum foil with a diameter of 11 mm, and then were vacuum dried overnight at 120 °C. The electrodes were used for electrochemical tests. A typical electrode disk contains 5–7 mg active material. Metal lithium foils were used as negative electrodes. A 1 M LiPF6 solution in 1:1 volume ratio of ethylene carbonate (EC) and dimethyl carbonate (DMC) mixed solvent was used as electrolyte solution. A polypropylene (PP) microporous film was used as a separator. Electrodes were assembled in a stainless cell in an Ar atmosphere using a glove box with moisture and oxygen content of less than 25 ppm. The cells were galvanostatically charged and discharged between 2.5 and 4.5 V versus Li+/Li at various rates at 30 °C. The cyclic voltammetry was recorded with a scan rate of 0.05 mV s−1 between 2.5 and 4.5 V. Electrochemical impedance spectroscopy (EIS) was measured with a frequency response analyzer (Solatron 1255B) interfaced with a potentiogalvanostat (Solatron 1287) controlled by a personal computer. The sinusoidal excitation voltage applied to the cells was 5 mV rms with a frequency range of between 105 and 10−3 Hz. All potentials are cited in this paper with respect to the reference Li+/Li. Currents and specific capacities were calculated based on the mass of LiMn0.6Fe0.4PO4 and LiFePO4 in the composite cathodes.
https://doi.org/10.1016/j.mseb.2005.11.015_p3_2 | Fig. 1 shows the XRD patterns of LiFePO4/C and LiMn0.6Fe0.4PO4/C composites synthesized at 700 °C. Two diffraction profiles are similar to each other except for the degree of slight left shift of diffraction angles when Mn coexisting with Fe at 4c site. Two samples are identified to be LiMnyFe1−yPO4 phase with an ordered olivine structure by different space group, i.e., LiFePO4 and LiMn0.6Fe0.4PO4 samples were indexed by orthorhombic Pnma and Pnmb, respectively. No impurities were detected with the XRD results. The lattice parameters calculated by the XRD results, Fig. 1, are a = 10.32 Å, b = 6.007 Å, and c = 4.695 Å for LiFePO4 phase, and a = 6.065 Å, b = 10.43 Å, and c = 4.705 Å for LiMn0.6Fe0.4PO4 phase, which is in agreement with the previous results obtained by Yamada et al. [18]. There is no evidence of diffraction peaks for carbon due to its low content and/or amorphous phase. The amount of carbon in LiFePO4/C and LiMn0.6Fe0.4PO4/C composites is about 3.2 and 3.1 wt.%, respectively [21]. It shows that pure and well-crystallized LiMnyFe1−yPO4/C (y = 0, 0.6) composites can be synthesized by the in situ solid-state reaction with FePO4 as iron source and polypropylene as reductive agent and electronic conductor source.
https://doi.org/10.1016/j.mseb.2005.11.015_p3_4 | Fig. 2 presents the particle morphology of LiFePO4/C and LiMn0.6Fe0.4PO4/C samples observed by SEM and the particle size is between 100 and 200 nm with global shape. Compared with the LiMnyFe1−yPO4 compounds synthesized by conventional solid-state reaction [9], [18], [19], the small particle sizes obtained here indicate that the in situ coating of carbon from the pyrolysis of polypropylene on LiMnyFe1−yPO4 (y = 0, 0.6) particle surfaces hinders the particle growth efficiently. The fine particle size is what we expected because the diffusion coefficient of lithium-ion in the LiMPO4 cathodes (10−14 to 10−16 cm2 s−1) [22] is much less than that of the other cathode materials, such as LiMn2O4 (10−9 to 10−10 cm2 s−1) [23]. The smaller particle sizes shorten the path of Li+ diffusion and improve the diffusion velocity of Li+.
https://doi.org/10.1016/j.mseb.2005.11.015_p3_6 | In order to check the carbon morphology in two composites closely, TEM observations were carried out and the results are shown in Fig. 3. Some morphology like a nanometer-sized web was found around the particles. In the TEM image, the dark region is LiMnyFe1−yPO4 and the light grey region is carbon (marked with arrows in Fig. 3), indicating that the LiMnyFe1−yPO4 is surrounded by carbon web [24]. Fig. 3(c) presents the TEM image of LiMn0.6Fe0.4PO4 with large particle size, which shows that particles separated apart could be connected through the nano-sized carbon webs. Fig. 3(d) indicates most surfaces of the particles are wrapped with these webs. It may show that carbon webs reside on the interfaces between LiMn0.6Fe0.4PO4 particles or exist in the interior part of the particle. These nano-carbon webs were very effective in connecting LiMnyFe1−yPO4 particles agglomerated or separated part. Consequently, the network structure of carbon can provide good electronic contact between the synthesized LiMnyFe1−yPO4 particles. More recently, Chung et al. [25] obtained the similar type of composite by adapting a liquid-based powder preparation method, in which all raw materials (LiFePO4 and carbon precursor materials) were dissolved in liquid and solidified. Compared with this liquid-based synthesis method, we suggest a simpler and more effective way to synthesize LiFe1−yMnyPO4/nano-carbon webs composites (Fig. 1, Fig. 3) using an in situ solid-state route.
https://doi.org/10.1016/j.mseb.2005.11.015_p3_8 | Fig. 4 shows the first charge–discharge profiles of LiFePO4/C and LiMn0.6Fe0.4PO4/C composite cathodes at 0.1 C (1 C = 170 mA g−1) and 30 °C, which delivered a specific capacity of 164 and 143 mAh g−1, respectively. For LiFePO4/C cathode, the flat charge–discharge profile over a large compositional range implies the two-phase redox reaction proceeds via a first-order transition between LiFePO4 and FePO4 [7]. Whereas for LiMn0.6Fe0.4PO4/C cathode, the charging curve showed two distinct plateaus with small different width, which indicated that extraction of lithium from LiMn0.6Fe0.4PO4 cathode occurred at 3.55 and 4.15 V regions for Fe3+/Fe2+ and Mn3+/Mn2+ couples, respectively [7]. Their corresponding discharge parts appeared at a flat region of 3.45 V and a higher voltage region of 3.95 V. It was found that the voltage difference between charge and discharge plateaus for Fe3+/Fe2+ redox couple in LiMn0.6Fe0.4PO4/C cathode (0.10 V) is lower than that in LiFePO4/C cathode (0.20 V). These findings may show that the coexistence of Mn with Fe at 4c site does not influence the redox behavior of Fe3+/Fe2+, which proceed a two-phase reaction in LiMn0.6Fe0.4PO4 cathode, but improve the redox kinetics of Fe3+/Fe2+ couple.
https://doi.org/10.1016/j.mseb.2005.11.015_p3_10 | This behavior is also confirmed by the cyclic voltammograms (CVs) of LiFePO4/C and LiMn0.6Fe0.4PO4/C composite cathodes shown in Fig. 5. For LiFePO4/C cathode, there is only one peak pair, consisting of an anodic and a cathodic peak, which corresponds to the two-phase charge–discharge reaction of the Fe3+/Fe2+ redox couple with peak voltage separation of 0.55 V. While for LiMn0.6Fe0.4PO4/C cathode, two pairs of redox peaks correspond to the two-phase charge/discharge reactions of Fe3+/Fe2+ (peak I and IV centered around 3.45 V) and Mn3+/Mn2+ (peak II and III centered around 4.08 V) redox couples in LiMn0.6Fe0.4PO4/C cathode, respectively. The peak voltage separation between the oxidation peak (I) and the reduction peak (IV) for Fe3+/Fe2+ redox couple in LiMn0.6Fe0.4PO4/C cathode (0.30 V) is lower than that in LiFePO4/C cathode (0.55 V). Moreover, the reproducibility of the peaks in the CV plots is representative of the good reversibility of the lithium extraction/insertion reactions in the two composite cathodes. For LiFePO4/C cathode, the reproducibility of the peaks in the CV plot (Fig. 5, left) is agreement with the result of the charge–discharge cycling tests shown in Fig. 6 (y = 0). There is a negligible capacity fading on cycling for LiFePO4/C composite cathodes at 0.2 C. While for LiMn0.6Fe0.4PO4/C cathode, the discharge capacity changes slightly around 134 mAh g−1 in the first twelve cycles. After that, it decreases linearly to 117 mAh g−1 at the 50th cycle (Fig. 6, y = 0.6). This behavior of capacity fade upon cycling seems inconsistent with the good reproducibility of the peak current in the CV plot (Fig. 5, right). However, it should be considered that the scan rate has a possible effect of on the reproducibility of peak current in CV test. Therefore, the CV behavior of LiMn0.6Fe0.4PO4/C cathode with a higher scan rate of 0.1 mV/s were tested and shown in Fig. 7. It was found that the peak current declined slightly with scanning, which is in agreement with the capacity fade upon cycling for LiMn0.6Fe0.4PO4/C cathode (shown in Fig. 4, Fig. 6, y = 0.6). Except for the common accepted reasons such as the volume variations, the side reactions, and/or the surface conductive carbon web invalidation on cycling, we think that the capacity fade should be in relation to the variation of structural parameters on lithium extraction/insertion previously described by Yamada et al. [18]. That is, the two dimensional motion of Li ions inside the LiFe0.4Mn0.6PO4 crystalline structure influenced by the lattice adjustment on cycling. Though there is a capacity fade for LiMn0.6Fe0.4PO4/C cathode, its specific capacity is larger than that of LiMnyFe1−yPO4 (y = 0.5–0.75) without carbon modification [7], [19]. The improved electrochemical performance is attributed to the nano-carbon webs from the in situ pyrolysis of polypropylene, which not only ensures the purity of LiMn0.6Fe0.4PO4 by in situ introducing the reductive agents of hydrogen and carbon, but also hinders the growth of LiMn0.6Fe0.4PO4 particles and would improve the conductivity of LiMn0.6Fe0.4PO4 by the in situ carbon wrapping.
https://doi.org/10.1016/j.mseb.2005.11.015_p3_14 | To evaluate the electrode impedance, Fig. 8 collects the Nyquist plots of LiFePO4/C and LiMn0.6Fe0.4PO4/nano-carbon webs composite cathoded, respectively. Note that two depressed (partially overlapped) semicircles and a slopping line are observed. According to the literature [26], the first circle is associated with Li-ion migration through the passivation layer on the cathode, the second one may be attributed to the charge transfer between the passivation layer and the active particle, and the slopping line corresponds to the solid-state diffusion of Li-ion in the active particle. The charge-transfer impedance of LiMn0.6Fe0.4PO4/C is much lower than that of LiFePO4/C, which further supports the above conclusion of the coexistence of Mn with Fe at 4c site improving the redox kinetics of Fe3+/Fe2+ couple.
https://doi.org/10.1016/j.mseb.2005.11.015_p4_2 | A new type of LiFe0.4Mn0.6PO4/nano-carbon webs composite was synthesized by an in situ solid-state reaction. The composite has a small particle size (100–200 nm) and a global appearance. This new carbon morphology of nano-sized carbon webs would be effective in enhancing the electronic conductivity of LiMn0.6Fe0.4PO4 by connecting, wrapping, and/or existing in the interface or interior of LiMn0.6Fe0.4PO4 particle, consequently delivering high reversibility of about 143 mAh g−1 with an average discharge voltage of 3.65 V (522 Wh g−1) and good cycle performance. Both cyclic voltammetry and EIS tests showed that, the coexistence of Mn2+ with Fe2+ at 4c sites would improve the redox kinetics of Fe3+/Fe2+ couple in LiMn0.6Fe0.4PO4/nano-carbon webs composite cathode.
https://doi.org/10.1016/j.mseb.2006.01.022_p1_2 | The phospho-olivine LiMPO4 (M standing for transition metal ions, including Fe, Mn, but also Co, Ni) is recognized as a potential positive electrode material for use in lithium rechargeable batteries [1]. In particular, a lot of effort is currently devoted to optimization of LiFePO4, since LiFePO4 cathode material realizes the highest capacity ( mA h g−1) at moderate current densities [2]. In addition, it is low cost and not toxic, two major advantages with respect to the cobalt-oxide-based materials available on the market for large-scaled applications such as hybrid electric vehicles. The main difficulty which presently postpones the development of LiFePO4-based batteries comes form the difficulty to prepare this material with reproducible electrochemical properties. In particular, it has been recently recognized that impurity phases can poison the material and affect severely the electrochemical performance [3]. Even the physical properties are controversial. For instance, it is known since the sixties that the phospho-olivine compounds are antiferromagnetic at low temperature. Nevertheless, unexpected weak ferromagnetism has been recently reported in a LiMnPO4 sample [4], [5]. In this context, we feel that the first step required not only to optimize the properties of these materials but also to make them reproducible is to investigate the origin of these controversial results. One purpose of the present work is to address this problem by investigating the correlation between the structural and the physical properties of this material.
https://doi.org/10.1016/j.mseb.2006.01.022_p1_3 | Triphylite is a rather scarce orthophosphate primary mineral found in phosphatic pegmatites and pegmatitic dikes. Its formula is Li(Mn, Fe)PO4 and differs from the other mineral lithiophilite by being rich in iron instead of manganese. The structures of the two minerals are the same and form a solid solution, referred as the triphylite series, isomorphous with olivine. Triphylite alters easily into other phosphate minerals, and geologists show a lot of respect to it for making the other phosphate minerals possible. This, however, means that this material is not very stable and that it is difficult to make samples of a good quality and well crystallized. This feature, which makes geologists happy also suggests that the differences among various electrochemical and physical properties published by the numerous groups working on these materials take their origin in their different modes of preparation. The other purpose of this work is to investigate the correlation between the properties of LiFePO4 and the mode of preparation.
https://doi.org/10.1016/j.mseb.2006.01.022_p1_4 | Aiming to these purposes, magnetic properties are of particular interest. On a fundamental point of view, the main interest lies in the fact that the olivine structure generates frustration effects [6]. The LiFePO4 olivine structure belongs to the Pnma orthorhombic space group and is illustrated in Fig. 1. It consists of a distorted hexagonal close-packed framework containing Li and Fe in octahedral sites and P in tetrahedral sites. The Fe magnetic ions are in the divalent Fe2+state, and occupy only the M2 site, i.e. the center of the FeO6 octahedron unit, while Li occupies only the M1 site. As a consequence, Fe is distributed so as to form FeO6 octahedra isolated from each other in TeOc2 layers perpendicular to the [0 0 1] hexagonal direction [7]. In addition, the lattice has a strong two-dimensional character, since above a TeOc2 layer comes another one at the vertical of the previous one to build (1 0 0) layers of FeO6 octahedra sharing corners, and mixed layers of LiO6 octahedra and PO4 octahedra [7]. LiFePO4 undergoes an antiferromagnetic transition at K, with moments aligned along the [0 1 0] axis [7], [8]. The analysis of the exchange paths has been made in Ref. [7]. The three different exchange interactions , numbered in ascending distance between magnetic Fe2+ions [7] should be antiferromagnetic, including [9], [10]. It is the antiferromagnetic nature of which generates frustration [7]. This frustration may be of interest to use the magnetic properties as a sensitive probe of the structural properties of the samples, since the antiferromagnetic order can be locally destroyed more easily by various kinds of defects or impurities. We show in this work that some of the methods used to prepare the samples lead to the formation impurity phases. Some of them are strongly magnetic (maghemite) other are weakly ferromagnetic (Fe2 P). In both cases, they constitute ferromagnetic nano-sized clusters in the samples. Both their average size and their concentration can be determined by magnetic measurements, while the usual means of investigations used so far to characterize LiFePO4 samples (XRD, FTIR, ESR spectroscopy) were not sensitive enough to make possible such an analysis.
https://doi.org/10.1016/j.mseb.2006.01.022_p1_6 | We find that the nature, size and concentration of the ferromagnetic nanoparticles depend on the preparation process, and in some cases, the concentration is large enough to generate superferromagnetism, i.e. long range ferromagnetic ordering between the magnetic clusters. The physics of interacting ferromagnetic nanoparticles is a hot topic of modern magnetism and is of interest for itself, as well as for potential applications in nanoscience technology. According to the state of the art, however, this topic is best investigated from materials in which the nature, size, and concentration of the nanoparticles are well controlled; various groups devote their efforts on their preparation (e.g. [11], [12]). We are in the opposite case where these parameters are unknown, and we try to determine them from the study of the physical properties. This different approach reflects in the kind of magnetic properties investigated. In the present work, magnetization curves have been explored as a function of magnetic fields large enough to avoid any dynamical effect associated either to the blocking of non-interacting nanoparticles or to the magnetic friction between interacting particles. To the contrary, these dynamical properties are of a major interest in the physics of ferromagnetic nanoparticles themselves. The focus on the static properties in this work allows for a crude analysis within a simple model, hence an estimate of the parameters we are looking for.
https://doi.org/10.1016/j.mseb.2006.01.022_p1_7 | The paper is then organized as follows. Section 2 is devoted to the samples and their structural properties. The different processes used to prepare them are reported. The crystal chemistry of microcrystalline samples is analyzed from X-ray diffraction patterns. The local structural properties are explored by Fourier transform infrared spectroscopy (FTIR). Section 3 is devoted to the magnetic properties of the carbon-coated sample which can be considered as the reference material, as no impurity can be detected in it. The magnetic properties of the carbon-free samples are the subject of Section 4. The experimental data are reported, and analyzed within a model which is also detailed. Magnetic resonance experiments are reported in Section 5. We find that the magnetic resonance is a probe of the magnetic clusters, and the results are consistent with the analysis of the magnetization curves. The last section is the discussion. An overall understanding of the different properties obtained for the samples prepared by different processes has been achieved.
https://doi.org/10.1016/j.mseb.2006.01.022_p2_3 | A major difficulty with the synthesis of orthophosphate LiFePO4 comes from the existence of two oxidation degrees of iron in nature, namely Fe(II) and Fe(III). That is why we report four different processes to grow this material.
https://doi.org/10.1016/j.mseb.2006.01.022_p2_4 | In the first method, the material is made by gelling a liquid solution of iron nitrate Fe(NO3)3–9H2 O, lithium carbonate LiCO3, and ammonium dihydrogen-phosphate NH4 H2 PO4 with ascorbic acid C6 H8 O6. This acid is best suited to the reduction of Fe3+ in Fe2+. After extraction of the solvent from the wet gel by evaporation, the xerogel is obtained after drying at C during 2 h. Then, the xerogel is crushed and heated at C for 10 h, before calcination at C under hydrogen atmosphere during 24 h. The final product is referred in this paper as B2-samples.
https://doi.org/10.1016/j.mseb.2006.01.022_p2_5 | The second method amounts to mixing solutions involving LiOH–H2 O, Fe(NO3)3–9H2 O and H3 PO4 in proportions insuring stoichiometry of the final product. The pH of the solution is controlled by addition of NH4 OH. Homogeneity is achieved by stirring, then the solution is dried out at C. The material is then crushed under hydrogen atmosphere in a grinding mill made of agate. The resulting powder is heated by steps, at C during 2 h, C during 2 h, and C during 4 h, followed by calcination at C during 24 h under hydrogen atmosphere. Finally, the powder is annealed several times at the same temperature. Before each annealing, the powder is crushed to insure the best homogeneity. The final product is referred in this paper as the G802 sample.
https://doi.org/10.1016/j.mseb.2006.01.022_p2_6 | The third method is based on the sol–gel process described in Ref. [13]. Fe(COOCH3)2, LiCOOCH3–2H2 O and H3 PO4 are mixed in proportions insuring the stoichiometry of the final product with N,N-dimethylformamide. A constant stirring is required to homogenize the solution. The solution is then dried out at a temperature 100– C, leaving a precipitate which is heated by steps at 300, 500 and C during 2, 2 and 4 h. Like in the other methods above mentioned, the final product is obtained after calcination at C during 24 h under hydrogen atmosphere. The sample representative of this mode of preparation is referred in this paper as the G801 sample.
https://doi.org/10.1016/j.mseb.2006.01.022_p2_7 | The fourth sample investigated is a carbon-coated sample. The carbon-coating has been first performed by Ravet et al. [14], [15], who determined that such samples have the advantage of combining much better electronic conductivity and high capacity. In particular, a capacity of about 160 mA h/g has been found in [14] for LiFePO4 coated with 1 wt.% carbon. In the present case, the LiFePO4 was prepared from FePO4(H2 O)2 and Li2 CO3. The stoichiometric amount of precursors were thoroughly mixed together in isopanol. After drying, the blend was heated at C under reducing atmosphere. Carbon-coated LiFePO4 was prepared from LiFePO4 with cellulose acetate as the carbon precursor in solution in acetone. The quantity of cellulose acetate corresponded to 5 wt.% of carbon in LiFePO4. After drying, the mixture was heated at C under argon flow. This sample is referred in this paper as the carbon-coated sample.
https://doi.org/10.1016/j.mseb.2006.01.022_p2_9 | The powder X-ray powder diffraction pattern have been obtained on a Philips X’Pert PRO MRD (PW3050) diffractometer equipped with a Cu anticathode (Cu K radiation Å) at room temperature. The measurements have been recorded under Bragg-Brentano geometry at with step in the range 10 –80 .
https://doi.org/10.1016/j.mseb.2006.01.022_p2_10 | The X-ray pattern of the carbon-coated sample is in quantitative agreement with prior works and the lattice parameters a, b, c deduced from the analysis of the diffraction pattern using a least-square fit for the Pnma orthorhombic space group are found in quantitative agreement with X-ray Powder Diffraction Data File, published by A.S.T.M. (American Society for Testing Materials) [16].
https://doi.org/10.1016/j.mseb.2006.01.022_p2_11 | The X-ray pattern of three carbon-free samples obtained by the three different preparation techniques are reported in Fig. 2. The lattice parameters are reported in Table 1. The lattice parameters are in agreement with the A.S.T.M. data for the sample G801 only. On another hand, the lattice of the G802 sample has smaller (a, b) parameters. To a lower extent, this is also the case for the B2-1 sample. As we shall see later, this relative difference by few ‰ is not large enough to change the vibrational spectrum revealed by Fourier transform infrared spectroscopy, but it is larger than the error bar in the X-ray pattern analysis. In Fig. 2, we have also reported the indexes [ ] of the diffraction peaks, determined from there position given by A.S.T.M. The indexes of some extra peaks, also reported by A.S.T.M., but with a very small intensity have not been reported in the range –48 . Actually, their intensity is so small that they do not merge from the noise in our experiments even on the G802 sample, although this is the best sample according to the X-ray analysis. Extra peaks are observed on the two other samples, which we attribute to extrinsic lines. They could be identified by comparison with the X-ray patterns of other materials in A.S.T.M. data. In particular, we have detected some peaks characteristics of the inclusion of Fe2 P in samples G801 and of those of the B2 family. This iron phosphide adopts an hexagonal structure which has been presented in [17]. In addition, the B2-1 sample has inclusions of Li3 PO4, as it can be seen in Fig. 2. The B2-1 sample then appears of the poorest crystallographic quality among our samples. It should be noted that no peak of an extrinsic nature has been detected on the best sample (G802), which means that the amount of Fe2 P and Li3 PO4, if any, is so small that it cannot be detected. As we shall see in the next section, however, measurements of the magnetic properties are more sensitive than the X-ray analysis, and will give evidence of a residual amount of magnetic clusters (presumably Fe2 O3) even in this sample. Download : Download full-size image Fig. 2. X-ray diffraction pattern for three different LiFePO4 samples (G802, G801, B2-1). The indexes of the lines are also reported. In addition, we have marked by different symbols the peak positions found in X-ray Powder Diffraction Data File, by A.S.T.M. (American Society for Testing Materials) for Fe2 P (+), and Li3 PO4 (*). In the X-ray spectrum of the G801 sample, one structure (symbol ‘?’) detected at could not be identified, and does not exist in the other samples. Table 1. Lattice parameters of LiFePO4 deduced from the analysis of X-ray diffraction pattern for our samples Sample (Å) (Å) (Å) A.S.T.M. 10.330 6.010 4.692 G802 10.263 (4) 5.972 (3) 4.692 (1) G801 10.322 (3) 6.008 (1) 4.690 (2) B2-1 10.286 (8) 5.997 (3) 4.685 (1) The first line is the reference published in the X-ray Powder Diffraction Data File, by A.S.T.M. (American Society for Testing Materials): see Ref. [16]. The figure in parenthesis is the error on the last digit.
https://doi.org/10.1016/j.mseb.2006.01.022_p2_12 | The lines of Fe2 P are the same in G801 and B2-1 samples above , and they are amplified in the B2-1 sample. This feature suggests that the amount of this iron phosphide is larger in the B2-1 sample, confirming its poorer quality.
https://doi.org/10.1016/j.mseb.2006.01.022_p2_14 | Fourier transform infrared spectroscopy (FTIR) is known to be a good means of investigation of the structure at a local scale. The spectra of our samples have been recorded using a Bruker IFS 113 vacuum FTIR interferometer. In the far infrared region (400–100 cm−1), the vacuum bench apparatus was equipped with a 3.5 m-tick Mylar beam splitter, a globar source and a DTGS/PE far-infrared detector. The IR spectrum of the material have been already reported, and analyzed [18], [19]. Since the spectrum of the carbon-coated sample is the same as the spectrum reported in this earlier work, the data are reported in Fig. 3 only for the three carbon-free samples. For comparison, we have also illustrated by vertical lines in Fig. 3 the position of all the IR bands above 193 cm−1, listed in Table 1 in Ref. [19]. Download : Download full-size image Fig. 3. Fourier transform infrared spectra of the three LiFePO4 samples (G801, G802, B2-1). The vertical lines visualize the position of the bands identified as intrinsic modes for this material [18], [19]. Two extrinsic structures on the G801 spectrum are indicated by their position (705 and 1199 cm−1).
https://doi.org/10.1016/j.mseb.2006.01.022_p2_15 | The vibrational motion can be divided into internal and external modes. The external modes, or lattice vibrations, occur below 400 cm−1. Some of them (at 193 and 348 cm−1) are primarily composed of phosphate and iron motion, the other ones show some lithium contribution. The internal modes range from 372 to 1139 cm−1and originate from the intramolecular vibrations of the (PO4)3− unit, which involve the displacement of oxygen atoms at frequencies closely related to those of the free molecule. The bending modes ( and ) involve mainly O–P–O symmetric and antisymmetric mode with a small contribution from P vibration, and are responsible for the bands in the range of 372–647 cm−1. The stretching modes ( and ) involve the symmetric and antisymmetric mode of the P–O bonds, and are responsible for the IR structure in the range of 945–1139 cm−1[18], [19]. In between these stretching and bending modes, there is an energy gap extending from 647 to 945 cm−1. This gap is fortunate for two reasons. First, it decouples the stretching modes from the other motions, so that the and peaks can be assigned with a high degree of confidence [18], [19]. Second, the gap is the region where are located vibrations associated to other phosphate anions such as (P2 O7)4−, (P3 O10)5−. The lack of any structure in this gap is then an indication that such complexes are not present in LiFePO4.
https://doi.org/10.1016/j.mseb.2006.01.022_p2_16 | Fig. 3 shows that all the FTIR bands characteristics of LiFePO4 are observed for all the samples, with the exception of two lines at 1065 and 945 cm−1. These bands, which were not observed in Ref. [18] either, have been detected in Ref. [19]. The band at 945 cm−1is too close to the band at 964 cm−1, and both structures merge into one peak in our FTIR spectra. In the case of the band at 945 cm−1, we can invoke the proximity of the much stronger peak at 964 cm−1. Therefore, the fact that we did not observe the bands at 945 and 1065 cm−1cannot be considered as significant with respect to the structural analysis of our sample.
https://doi.org/10.1016/j.mseb.2006.01.022_p2_17 | The FTIR spectrum of the sample G802 involves only the bands characteristics of LiFePO4. In the G801 sample, however, two additional weak bands are observed at 705 and 1199 cm−1, marked in Fig. 3. These bands, which are extrinsic in nature, are another evidence that the G801 sample has some additional defect in the crystallographic structure. Note however, that these extra peaks cannot be correlated to the inclusions of Fe2 P detected by the X-ray analysis. The reason is that Fe2 P is a metal so that the infrared divergence in the absorption by free carriers makes FTIR analysis of this material impossible. The FTIR spectrum in the range of 193–1200 cm−1is dominated by the internal vibration modes of the PO43−unit which is in common between LiFePO4 and FePO4. Actually, the FTIR spectra of FePO4[20] in this range is similar to that of LiFePO4. There are, however, differences coming from the fact that the oxidation state of iron is Fe3+ in FePO4. This increase in the oxidation state of the iron, together with the removal of the lithium ions do affect the vibrations of the phosphate group. The changes in the spectra are listed in Ref. [19]. The main one is the vanishing of the 292 cm−1band in FePO4, while this is a dominant feature in LiFePO4. In the G801 spectrum in Fig. 3, this band has actually decreased in intensity with respect to the situation met in the G802 spectrum. To be more specific, this band has roughly the same intensity as the neighboring bands at 249 and 348 cm−1in the G802 spectrum, but a smaller intensity in the G801 one. We then cannot preclude the existence of inclusions of FePO4 in the G801 sample, while such inclusions do not exist in the G802 sample. Finally, the B2-1 sample has no extra band, but the bands characteristics of LiFePO4 are broadened with respect to the spectra of the two other samples, which may be the result of a perturbation of intramolecular vibrations by the defects detected by the X-ray analysis.
https://doi.org/10.1016/j.mseb.2006.01.022_p3_2 | The inverse of the magnetic susceptibility curve of the carbon-coated sample is reported in Fig. 4, in quantitative agreement with a prior work [8]. It shows that the sample undergoes a transition o the antiferromagnetic state at K. The magnetization curves for this sample are reported in Fig. 5, as they will allow for a comparison with the magnetization curves of the carbon-free samples which will be reported and analyzed in the next section. As expected, the magnetization is linear in H up to the largest magnetic field investigated, at any temperature. As a result no ferromagnetic cluster is evidenced in this material, and not even the presence of any Fe3+ magnetic ion is detected.
https://doi.org/10.1016/j.mseb.2006.01.022_p4_2 | The inverse of the magnetic susceptibility of different samples belonging to the B2 family is reported as a function of temperature in Fig. 6. These data give evidence of a ferromagnetic ordering at Curie temperature K, while we expected the evidence of an antiferromagnetic ordering at 52 K. Below , the magnetic susceptibility is independent of temperature, and thus only depends on a demagnetization factor. Above , the Curie–Weiss law is approximately satisfied with a Curie–Weiss temperature close to . The effective Curie constant, however, is sample-dependent. In addition, the Curie–Weiss law is a mean-field law, and thus valid only far from . This condition, even at room temperature is not fulfilled, which precludes any quantitative analysis of the magnetic susceptibility curves in Fig. 6 in this framework. We shall return to this point later on in this work. At this time it is sufficient to consider that Fig. 6 is useful only to evidence a ferromagnetic ordering at K. Due to the existence of a large ferromagnetic component, the magnetization is not a linear function of the magnetic field. The first consequence is an ambiguity in what is called magnetic susceptibility , since is distinct from . Since all the magnetic measurements have been performed on a SQUID magnetometer (and not a Faraday balance), the quantity measured is the magnetization M in an applied magnetic field H so that we shall use the notation . The data in Fig. 6 have been recorded at G. The other consequence of the non-linearity of the magnetization is that the data in Fig. 6 are not sufficient to get an understanding of the magnetic properties, and the full investigation of the magnetization as a function of the magnetic field at different temperatures is needed for this purpose.
https://doi.org/10.1016/j.mseb.2006.01.022_p4_4 | The magnetization curves are reported in Fig. 7 at different temperatures on both sides of for the sample G801. These data can be understood by assuming the ferromagnetism originates from the presence of ferromagnetic clusters. In addition, while the superparamagnetism model is established for the case of non-interacting particles only, the ferromagnetic ordering is an evidence that the particles interact, so that we have to model the magnetization differently in this case. It is the purpose of the next subsection to present this model.
https://doi.org/10.1016/j.mseb.2006.01.022_p4_7 | We consider the existence of ferromagnetic clusters of magnetic momentum , in density N. Like in the usual theory of superparamagnetism, we assume is a macroscopic moment resulting from the addition of the magnetic moments of the magnetic ions in number n which constitute the ferromagnetic cluster, and write:
https://doi.org/10.1016/j.mseb.2006.01.022_p4_9 | Often in superparagnetism, is assumed to be independent of the temperature, which amounts to consider that the Curie temperature inside each ferromagnetic cluster is infinite. In practice, it means large with respect to the temperature of the experiments so that the magnetic ions inside the ferromagnetic clusters are fully spin-polarized. In the present case, however, we find that this approximation is not valid, as least for the G801 sample as we shall see later on, and we have to take into account the temperature dependence of .
https://doi.org/10.1016/j.mseb.2006.01.022_p4_10 | We do not have to identify the origin of the magnetic moment to build the model. At this point, it is sufficient to assume that the magnetic moments are carried by a magnetic ion in a configuration defined by its orbital momentum L and spin S, so that the magnetic moment associated to one magnetic cluster at is:
https://doi.org/10.1016/j.mseb.2006.01.022_p4_12 | (3) where . However, the magnetic ions inside the clusters are not isolated, but strongly coupled ferromagnetically. We take this interaction into account using the molecular field approach, which amounts to replace in Eq. (3) the external magnetic field H by with the molecular field proportional to the magnetization of the cluster, say , so that:
https://doi.org/10.1016/j.mseb.2006.01.022_p4_15 | (5) where is the magnetic polarization inside the cluster. Note as given by Eq. (5) depends on both H and T. In practice, however, we can neglect the dependence on H, since the application of the highest magnetic field kG available in the experiments increases by less than 1% if:
https://doi.org/10.1016/j.mseb.2006.01.022_p4_16 | (6) in the case which will be shown to be the case of interest in the following section. Moreover, we only consider the case where this condition is fulfilled, since its violation also means that T is so close to that the molecular field approximation breaks down. Therefore, we can neglect the field dependence of , and consider that each ferromagnetic cluster acts as an object which carries a magnetic moment at each temperature T which fulfills the condition displayed in Eq. (6).
https://doi.org/10.1016/j.mseb.2006.01.022_p4_18 | We now can determine the cluster contribution to the total magnetization. If the interaction between the magnetic clusters could be neglected, the magnetization associated to the magnetic clusters under the application of an internal magnetic field would simply result from the superparamagnetic contribution of the magnetic momenta of the ferromagnetic clusters in concentration N:
https://doi.org/10.1016/j.mseb.2006.01.022_p4_19 | (7) with the Langevin function: . However, we must take into account the interaction between the clusters, responsible for their long-range ferromagnetic ordering at a finite Curie temperature which, in general, can be different from (actually smaller than) . Again, we can take this interaction into account in the molecular field approximation. which amounts to the substitution in Eq. (7). The new molecular field parameter is now related to by taking the limit at when :
https://doi.org/10.1016/j.mseb.2006.01.022_p4_22 | The last refinement in Eq. (9) has been to take into account the demagnetizing field, so that the internal field is , to account for the temperature independent slope of the curves in the low field limit in the ferromagnetic regime.
https://doi.org/10.1016/j.mseb.2006.01.022_p4_23 | The total magnetization M includes not only the cluster contribution , but also the intrinsic contribution of the magnetic ions outside the clusters. This contribution is linear in the magnetic field:
https://doi.org/10.1016/j.mseb.2006.01.022_p4_25 | Note is allowed to be different from the experimental value measured on LiFePO4 free of magnetic clusters. We find that this difference is non-negligible below the Néel temperature K. The reason is that the ferromagnetic order of the magnetic clusters may be responsible for a small canting of the Fe2+ ions of the lattice outside the clusters. In this canted phase, the lattice provides a contribution to the spontaneous magnetization which is negligible with respect to , but also an increase in the magnetic susceptibility which is non-negligible since the slope is very small at large fields at such low temperatures.
https://doi.org/10.1016/j.mseb.2006.01.022_p4_27 | Let us first start with the simplest case of LiFePO4 samples which not have such a complex superferromagnetic contribution from interacting magnetic clusters. We have reported in Fig. 8 the magnetization curves for the sample G802 at different temperatures. At all temperatures, the magnetization can be divided into an extrinsic component of ferromagnetic clusters which saturates easily under the application of a magnetic field of few hundred Gauss, plus the intrinsic part which remains linear in H up to the largest field investigated. The linear part extrapolate at to a magnetization roughly independent of the temperature, which means that the spin polarization inside the ferromagnetic clusters is temperature independent, i.e. is saturate. We are thus in the simple case where . In other terms, is very large with respect to room temperature. The second reason why we are dealing with a simple case is that no spontaneous magnetization is observed in the G802 sample, hence in Eq. (9), which then reduces to the basic formula of superparamagnetism when the dispersion in size for the magnetic particles is neglected: Download : Download full-size image Fig. 8. Magnetization curve of the sample G802 as a function of the magnetic field H for different temperatures. The symbols are experimental data (open circle: 4.2 K; open triangle: 100 K; other symbols are identified unambiguously inside the figure). Full curves are theoretical and computed at the same temperatures. Except for the curve at K drawn in broken line so that it can be distinguished from the curve at K, all the other curves are full curves easily identified by the fact that they match the experimental data.
https://doi.org/10.1016/j.mseb.2006.01.022_p4_30 | The fit of the magnetization curves is illustrated in Fig. 8, for ferromagnetic clusters carrying a magnetic moment , in concentration per formula unit. The magnetic properties alone are not sufficient to identify the nature of the ferromagnetic clusters. However, since the only magnetic ion entering the composition of the material is iron, we take for granted the fact that the clusters are made of an iron compound. Since, in addition, it must be strongly ferromagnetic, we assume that we are dealing with maghemite ( -Fe2 O3) particles. This assumption is supported by the fact that this is the most stable iron oxide. In addition, it is known to form quite easily nanoparticles in iron compounds. For instance, even a small dose of low energy (several keV) ion beam irradiation is sufficient to generate many nanoparticles of -Fe2 O3 in an iron phosphate glass [21]. In maghemite, iron is trivalent, and then carries a magnetic moment , in which case amounts to an average number iron ions per ferromagnetic cluster. This number means that the typical size of the ferromagnetic particles is few 2–3 nm. This small size implies that we are dealing with single-domain magnetic particles [22]. This is indeed the condition required so that the state of the particle can be described by one unique variable (its magnetic moment), and thus an implicit ansatz of our simple model. Note also that the very small concentration of such nanoparticles per formula explains that there is no magnetic interaction between the magnetic clusters ( ). Note also such a small concentration of nanoparticles is far to small to be detected by the X-ray analysis, which explains the absence of any peak related to -Fe2 O3 in the XRD pattern.
https://doi.org/10.1016/j.mseb.2006.01.022_p4_31 | The absence of ferromagnetic ordering between the magnetic clusters in the G802 sample is also corroborated by the magnetic susceptibility measurements. Again, due to the non-linearity of the magnetization curves at low field, and the fact that the SQUID magnetometer allows for the direct measurement of rather than the slope , we have reported measured at a magnetic field kG as a function of temperature in Fig. 9. This magnetic field has been chosen large enough so that the extrinsic component of the magnetization is saturate, so the temperature dependence of comes mainly from the temperature dependence of the intrinsic part. This figure shows indeed the same dip at 52 K as the curve reported in the literature for LiFePO4 in absence of magnetic clustering (see Fig. 6), and is the evidence of the antiferromagnetic ordering of those Fe2+ions which are outside the magnetic particles at this temperature. For completeness, we have also reported in Fig. 4 the slope determined from the magnetization curves displayed in Fig. 8 at large field H. The result is actually quite close to the earlier results published in the literature. The Curie constant is the same, only the Curie–Weiss temperature is slightly shifted. Download : Download full-size image Fig. 9. Magnetization M over the magnetic field H measured for the sample G802 at kG. Open circles and crosses represent data obtained in field cooled and zero-field cooled experiments.
https://doi.org/10.1016/j.mseb.2006.01.022_p4_33 | Let us now investigate the much more intricate case of the G801 magnetization curves. Now the separation between a (linear) magnetic contribution and an extrinsic component easily saturated in a magnetic field can no longer be done, at contrast with the G802 case, because the curves of the sample G801 in Fig. 7 are characterized by a strong negative curvature. The second important difference between the two samples comes from the fact that the slope of the magnetization curves at the highest field does not extrapolate at to the same magnetization in Fig. 7, which is an evidence that now depends on temperature, i.e. compares with room temperature. In addition, if the ferromagnetic particles are in such a large concentration that they can be responsible for the onset of a superferromagnetism at , they can be detected by the X-ray analysis, which allows us to identify unambiguously the ferromagnetic clusters embedded in the G801 as Fe2 P clusters identified in Fig. 2.
https://doi.org/10.1016/j.mseb.2006.01.022_p4_34 | Fe2 P is a ferromagnet. When perfectly stoichiometric, it undergoes a first-order transition to a paramagnetic state at a temperature which we have to identify with in our model, K [23]. It is also comparable to the Curie temperature K of our samples estimated from the magnetic susceptibility curves in Fig. 6. However, this result for holds true only for single crystals with very few impurities and defects, and it is actually very difficult to prepare Fe2 P samples of such a good quality. In general, this material, as a result of impurities and defects, undergoes a second-order transition from the ferro to the paramagnetic state at a larger Curie temperature ranging from K [23] to 306 K [24]. The best fit of the magnetization curves was achieved for an intermediate value K, which is the Curie temperature reported in [25]. Another difficulty comes from the fact that Fe2 P is a metal so that the magnetic moment comes from itinerant electrons in the conduction band built from the d iron states, while Eq. (3) applies for a localized magnetic ion of angular momentum J. However, measurements of the magnetic hyperfine field have been performed as a function of temperature, which provides us with an indirect measurement of the spin polarization since . These measurements have shown that and thus follows the Brillouin law with in the whole temperature range where Fe2 P is ferromagnetic. Therefore, in our model, we have computed the spin polarization inside the Fe2 P clusters from Eq. (5) with in the whole range K.
https://doi.org/10.1016/j.mseb.2006.01.022_p4_35 | At room temperature, we are in the configuration where Fe2 P is paramagnetic. In this phase, the magnetic susceptibility cannot be derived from Eq. (5) with , and the magnetic moment per iron is known to be much larger than in the ferromagnetic state [26]. This inconsistency comes from the fact that the derivation of which describes the magnetic properties in the ferromagnetic configuration does not rely on a theoretical basis as it would for localized magnetism. Instead, is really to be considered as the value of J chosen as a fitting parameter in the fit of the experimental curve of Fe2 P by a Brillouin law. On another hand, measurements of the magnetic susceptibility of Fe2 P at high temperature show a Curie–Weiss law with an effective moment larger than the moment at low temperature. In addition, the paramagnetic Curie–Weiss temperature is K [26], larger than K, which shows that at room temperature, we are still at a temperature where the magnetic susceptibility is dominated by short range spin fluctuations beyond the scope of the molecular field approximation. Therefore, instead of computing the magnetic susceptibility of Fe2 P at 300 K, we have chosen for this susceptibility the experimental value reported in [26] at this temperature.
https://doi.org/10.1016/j.mseb.2006.01.022_p4_36 | On another hand, at K, the contribution of the Fe2 P clusters to the magnetization at any field H in sample G801 has been obtained numerically in two steps. First step: Eq. (5) is solved self-consistently, which determines . Second step: Eq. (9) is solved self-consistently to determine M. The best fit of the magnetization curves with K, K is illustrated in Fig. 7, for Fe2 P clusters in concentration per formula, carrying a magnetic moment , plus a residual amount of the same Fe2 O3 clusters evidenced in the sample , in concentration about twice smaller than in the G802 sample.
https://doi.org/10.1016/j.mseb.2006.01.022_p4_37 | The agreement between theory and experiment is good at all temperatures and all magnetic fields. There is, however, one temperature where we cannot compute the magnetization curve, namely K, because this temperature is actually very close to , so that the condition in Eq. (6) breaks down. The magnetization curve of Fe2 P close to its Curie temperature is simply unknown, especially as it depends strongly of defects and impurities in the material. Therefore, this temperature K is too large to make use of Eq. (5), but too small to have experimental data available on the bulk Fe2 P material to estimate from experiments, as we did at K. In addition, since the Curie temperature itself in bulk Fe2 P varies from one sample to another, as already mentioned, the situation where part of the nanoparticles still carry a magnetic moment while others are already in a paramagnetic state is most likely. On one hand, it is beyond the scope of our simple model, and on other hand, it introduces too many unknown parameters. For these reasons, we skipped this temperature in the computation of the theoretical curves.
https://doi.org/10.1016/j.mseb.2006.01.022_p4_38 | Let us recall that the model is sensitive to the product , rather than n and separately. Therefore, one needs the value of to estimate n. This can be done from the value of the magnetization of bulk Fe2 P. The experimental value measured at 100 K is 70 emu/g in [26], 80 emu/g in [25], which corresponds to and 1.02 , respectively. We then take:
https://doi.org/10.1016/j.mseb.2006.01.022_p4_39 | (12) which amounts to take in Eq. (5). This is actually the value which has been chosen for g in the computation of the contribution of the Fe2 P clusters to the magnetization. A different choice will not affect the result of the fit anyway, but will renormalize the value of n(without changing the order of magnitude). From and Eq. (12), we find that the average number of Fe atoms in a Fe2 P cluster is . This again shows that we are dealing with nanoparticles, and justifies the ansatz that we are dealing with single-domain magnetic particles.
https://doi.org/10.1016/j.mseb.2006.01.022_p4_40 | The concentration of Fe2 P ( per formula) is two order of magnitude larger than the concentration of Fe2 O3, which explains: (i) that it can be detected by X-ray diffraction, (ii) that the Fe2 P nanoparticles can interact to drive a superferromagnetic transition. However, if we assume that the Fe2 P nanoparticles are distributed randomly in the material, the average distance between them remains too large to allow for a magnetic coupling through interactions such as super and super–super exchange interactions, which are short range. The ferromagnetic interaction between the magnetic particles must be of a different nature and longer ranged. We can invoke in particular the anisotropic magnetic dipolar interaction which has been found responsible for three-dimensional ferromagnetic ordering in layered hybrid compounds [27]. In this particular case, however, the ferromagnetism did not result from a clustering effect, but simply from the bulk magnetic ordering of a spin array in layered compounds. On another hand, dipolar superferromagnetism which corresponds, like in the present work, to the ferromagnetic ordering of interacting nanometer-sized magnetic clusters due to dipolar interactions has been observed in different systems [28], [29], [30], [31]. The common feature of these systems is that they are low dimensional such as monolayer stripes of Fe [29], or multilayers [31], [32]). This is indeed imposed by the anisotropic nature of the magnetic dipolar interaction which is ferromagnetic along the axis between two spins, but antiferromagnetic in the two other directions. We have pointed out in the introduction that LiFePO4 does have a layered character which is crucial to explain this superferromagnetism in this material, if the clusters are distributed randomly. For the same reason, the position disorder is an important parameter, which influences this supermagnetic ordering, but we do no have any experimental information on the spatial distribution of the magnetic clusters in our samples.
https://doi.org/10.1016/j.mseb.2006.01.022_p4_41 | It should also be noted that and are correlated. As the spontaneous magnetic moment carried by the Fe2 P nanoparticles vanish ( ), the particles cannot be coupled by a magnetic interaction. This is in essence the reason why is smaller, but rather close to . Indeed, our model includes a progressive effective reduction of the ferromagnetic interaction between the particles, through the factor which is a monotonous decreasing function of the temperature in Eq. (9), already in the ferromagnetic regime.
https://doi.org/10.1016/j.mseb.2006.01.022_p4_42 | At last, let us emphasize that in the case where ferromagnetic clustering is important, the measurements of the magnetic susceptibility in the paramagnetic regime can be misleading. This is illustrated in Fig. 4, where we have reported the inverse of the slope at large magnetic field ( kG) for the sample G801, in addition to the data of the carbon-coated sample. At K, the value of is consistent with the value for the G802 sample. However a large departure occurs above 100 K. The excess in at K in the G802 sample comes from the contribution of the ferromagnetic clusters which provide a non-negligible contribution not only to but also to even at large fields at large temperatures. In particular, any attempt to fit the data with a Curie–Weiss law would lead to a meaningless Curie constant. This is essence what is also observed in Fig. 6, for different samples with the same Curie temperature. As soon as ferromagnetic clusters contribute efficiently to the magnetic properties, the full investigation of the magnetization curves at different temperatures is clearly needed to characterize the sample.
https://doi.org/10.1016/j.mseb.2006.01.022_p4_43 | Fig. 4 also illustrates that the temperature dependence at large magnetic field is rather flat below , while the magnetic susceptibility of the carbon-coated sample which does not embed magnetic clusters goes through a sharp peak at . Such an effect has already been observed in LiMnPO4[4]. At contrast with the higher temperature case, however, the small increase in evidenced for the G801 sample in Fig. 4 at K is not due to the contribution of magnetic clusters, since this contribution is saturate at kG, but instead, it is due to an increase in . As already mentioned, this may be attributable to an additional contribution of the iron ions in the LiFePO4 matrix (outside the nanoparticles) in a canted configuration. We note, however, that the magnetic ordering temperature of these spins characterized by the cusp in Fig. 4 remains basically unchanged, i.e. in the vicinity of 52 K, an evidence that the perturbation effects (canting) of the ferromagnetic clustering on the spin array of bulk LiFePO4 remains small. This increase of below is the only effect of the magnetic particles on the iron magnetic moments of the matrix which we could detect.
https://doi.org/10.1016/j.mseb.2006.01.022_p4_44 | Finally, we did not report the magnetization curves for the B2 samples since these samples have the poorest quality. We simply report that these samples show superferromagnetism, like in the G801 sample, with about the same Curie temperature, but in addition, the curvature of the magnetization curves even at large fields confirm the important magnetic disorder linked to the important chemical disorder for this B2-family.
https://doi.org/10.1016/j.mseb.2006.01.022_p5_2 | The derivative signals of the absorption spectra have been recorded with the use of a X-band VARIAN spectrometer. The powder samples have been placed in an ESR Oxford Instruments continuous flow cryostat, allowing measurements in the whole temperature range between room temperature and 3.5 K. The cryostat itself was inserted in a TE 102 microwave cavity. The frequency of the microwave field was 9.25 GHz. The frequency of the ac modulation magnetic field was 100 kHz, and the dc magnetic field varied in the range of 0–2 T.
https://doi.org/10.1016/j.mseb.2006.01.022_p5_3 | The spectra for the sample G802 are reported in Fig. 10. A magnetic resonance is detected, at any temperature. However, no signal is expected for pure LiFePO4 because the iron in the Fe2+ configuration has a large orbital momentum, and is thus strongly coupled to the lattice via the crystal field. This coupling, plus internal strains distributed in the powder material will then be responsible to such a broadening of the ESR signal that it will be undetectable [4]. Indeed, the ESR signal of the carbon-coated sample (not reported here) is two orders of magnitude smaller than the signal recorded for the carbon-free sample, confirming that the amount of Fe3+in this sample is negligible. In the same way, the observation of the magnetic resonance in ESR spectra of the G802 sample is attributable to the Fe2 O3 nanoparticles evidenced in the previous section. Also the fact that the resonance can be detected at any temperature is consistent with the fact that the magnetic clusters do not order in a superferromagnetic phase at any temperature. In addition, the position of the center of the signal is close to 3300 G. This is the position expected for uncorrelated spins with the gyromagnetic factor , with the microwave frequency we have used. This again is consistent with the fact that the concentration of magnetic clusters has been found to be so small that we are left with the superparamagnetic behavior of correlated magnetic clusters. For the same reason, the line width is small, namely 1200 G at room temperature. We can also note that the signal is decreasing continuously upon cooling down to 20 K. However, there is no significant broadening of the signal in this temperature range, which confirms that this decrease in intensity is not attributable to the existence of magnetic correlations between the clusters. On another hand, a significant broadening of the structure is observed below 20 K. We can attribute this effect to the blocking of the magnetic clusters at such low temperatures at the time scale of the modulation field, i.e. s. We return to the blocking effects in the discussion.
https://doi.org/10.1016/j.mseb.2006.01.022_p5_5 | The spectra for the G801 sample are reported in Fig. 11 above and Fig. 12 at lower temperature. Above where the magnetic moment of the Fe2 O3 nanoparticles are free in their precession motion, and the spectra have a Lorentzian shape, like in the G802 sample. Note the integrated intensity of the resonance is of the same order of magnitude both in the G801 and the G802 samples, despite the fact that there is a large amount of Fe2 P nanoparticles in one case, and no such particles in the other case. This is the proof that the Fe2 P nanoparticles are not detected by ESR experiments, and the signal is to be associated to the Fe2 O3 nanoparticles in both cases.
https://doi.org/10.1016/j.mseb.2006.01.022_p5_8 | The lack of any signature of Fe2 P is due to the fact that the Fe2 P particles are only very weakly magnetic above . In addition the particles are metallic, resulting in an important skin effect, which prevents the electromagnetic field from entering into these particles. However, the presence of the Fe2 P particles can be detected indirectly through their effect on the Fe2 O3 signal: they generate some heterogeneity in the local magnetic field distribution responsible for a broadening of the resonance, the linewidth of which has raised to 1700 G in the G801 sample. This is an evidence that there is a magnetic interaction between the Fe2 O3 and the Fe2 P nanoparticles. In addition, the center is shifted from 3300 down to 2800 G. This shift can be an effect of a lager value of the average internal field with respect to the applied field H, since the magnetization is already important at 3 kG. Note also that a decrease from down to expected g-factor, expected for magnetic moments inside the Fe2 P would result in an increase of the field at which the ESR resonance of P is centered from 3300 G up to 10 kG, instead of the decrease observed in the experiments, another evidence that the ESR resonance is related to Fe2 O3 and not Fe2 P nanoparticles.
https://doi.org/10.1016/j.mseb.2006.01.022_p5_9 | A dramatic change of the spectra takes place in the vicinity of . This can be viewed already in Fig. 11 since the signal has almost disappeared at K. Below this temperature, the structure is very different from a Lorentzian, as it can be seen in Fig. 12, and has the typical shape expected for powders in the ferromagnetic phase.
https://doi.org/10.1016/j.mseb.2006.01.022_p6_2 | The onset of a spontaneous magnetization can be mistakenly attributed to other effects. Of most concern, the possibility of a blocking temperature of isolated clusters must be addressed. Due to the existence of energy barriers separating the local energy minima for different equilibrium states of a magnetic particle, the relaxation time for a particle at temperature T is given by the Arrhenius law [33]:
https://doi.org/10.1016/j.mseb.2006.01.022_p6_15 | Below , a remanant magnetization will be observed as the magnetic field is switched off, which can be distinguished from the magnetization below the Curie temperature of a ferromagnet by the fact that the remanant magnetization below is an out-of equilibrium property, and will vanish in a long-time limit, while the spontaneous magnetization below will remain finite in the long-time limit. The difference is then evidenced by the investigation of dynamic properties, which are beyond the scope of the present study. However, we have performed field-cooled (FC) and zero-field cooled (ZFC) magnetic measurements on our samples. In the case where the superparamagnetic model applies, i.e. for non-interacting particles, the difference between ZFC and FC data will take place at . The FC and ZFC curves as a function of T have been measured in a field kG. The result is reported in Fig. 9 for the sample G802 sample in which the concentration of magnetic clusters is so small that we know they do not interact. No difference between the two curves can be observed down to 4.2 K. This of course does not mean that is lower than 4.2 K, it simply means that the coercive field at which the Zeeman energy overcomes the barrier is smaller than 10 kG. Note this is actually the order of the magnetic field used in the experiments, since the present study is devoted to the analysis of the magnetization curves up to 30 kG. This holds true in all the samples investigated. We can then conclude that the onset of magnetic order we have evidenced for some of our samples is the result of a ferromagnetic ordering of interacting magnetic clusters, not to the blocking of individual clusters. The experimental conditions used in the experiments have been chosen in order to avoid any effect associated to the finite relaxation time of the magnetic clusters. These are indeed the experimental conditions to be used to characterize the material.
https://doi.org/10.1016/j.mseb.2006.01.022_p6_16 | On another hand, the investigation of dynamics associated to is of interest in itself, since the interaction between the clusters will act as a friction force which will change the dissipation of the energy, and will change the dynamics with respect to the simple Arrhenius law in Eq. (14) valid for non-interacting particle only. This question will be addressed in the near future, through the investigation of time-resolved magnetization measurements at low magnetic fields.
https://doi.org/10.1016/j.mseb.2006.01.022_p6_17 | In a prior work devoted to a comparative study of the magnetic properties of LiFePO4 and LiMnPO4, Arčon et al. found a ferromagnetic contribution to their LiMnPO4 sample and not in their LiFePO4 sample, which they attributed to the difference of the magnetic ion in these two phosphates [4], [5]. In view of the present study, we are led to a different interpretation, and we suggest that this is a difference in the quality of the samples. The origin of ferromagnetism in LiMnPO4 should be extrinsic in nature, and originate from ferromagnetic clusters. Another confirmation comes from the magnetic susceptibility curve of LiMnPO4 in an earlier work [8], which is truly characteristics of an antiferromagnetic compound, just like LiFePO4.
https://doi.org/10.1016/j.mseb.2006.01.022_p6_18 | The model we have used to investigate the ferromagnetic clustering effects is rather crude. We did not take into account any distribution in size of the magnetic particles, assuming implicitly that they are mono-disperse. It should be noticed, however, that the size dispersion would have the largest effect on the fit of the magnetization curve close to , because should also depend on the size of the particles, although this effect might even be masked by the dependence of with the impurities or defects inside the Fe2 P clusters, already mentioned earlier in this work. Since this temperature range close to has been skipped in the fitting process, the overall good agreement between experiments and theory cannot be considered as a proof that such a size dispersion does not exist. Nevertheless, this good agreement gives evidence that the model contains the main physics of the cluster magnetism, and provides the good order of magnitude for the parameters involved in the fitting process, which characterize the magnetic particles.
https://doi.org/10.1016/j.mseb.2006.01.022_p6_19 | The magnetic measurements have proved to be very efficient to characterize inclusions of Fe2 O3 and Fe2 P. They are, however, blind to non-magnetic clusters. In particular, the presence of non-magnetic Li3 PO4 cannot be detected by the magnetic measurements, although the amount of this compound in the G801 sample is large enough to be detected by X-ray analysis. A mineral well known to form in nature as an alteration product of the triphylite is the strengite FePO4⋅2H2 O. The strengite occurs if the oxidation conditions are high enough to oxidize the iron of triphylite from a ferrous (+2) state to the ferric (+3) state, which is actually the iron state in strengite. The presence of strengite is an indicator of the how much oxidation the material has undergone in the preparation process. Let us recall however, that the last steps in the preparation process include heating and calcination at high temperature. The dehydration of the strengite upon heating has been investigated by Song et al. [35], who determined that the dehydration is complete by 175 C and converts to the -phase (quartz-type berlinite structure) of the rodolicoite FePO4 at 400 C. The fact that this phase transition is not reversible [35] makes possible inclusions of FePO4 in this -phase in our samples. The amount of FePO4 in our samples, if any, is too small to be detected by X-ray diffraction analysis, but we have seen that the line intensities in FTIR spectra suggests its existence the G801 and B2-samples.
https://doi.org/10.1016/j.mseb.2006.01.022_p6_20 | The presence of either Fe2 P or Fe2 O3 clusters decreases the ionic conductivity so that it degrades both the capacity and cycling rates. It is thus desirable to optimize the preparation of the samples so that such clusters do not occur. Specific results for these two types of clusters are following.
https://doi.org/10.1016/j.mseb.2006.01.022_p6_21 | The amount of Fe2 P could be raised to a concentration large enough to be detected by XRD. This result, combined with the evidence that the Curie temperature of the corresponding clusters is that of Fe2 P allows the identification of the nature of the clusters without any ambiguity. It is known that firing temperature larger than 800 C increases the fraction of Fe2 P [34]. However, the present work gives evidence that Fe2 P nanoparticles in concentration per formula can be detected in samples that have not been heated to such high temperatures. We have found that we can easily get rid of Fe2 P clusters, but it is more difficult to avoid the presence of a small concentration ( per chemical formula) of -Fe2 O3 nanoparticles in carbon-free LiFePO4.
https://doi.org/10.1016/j.mseb.2006.01.022_p6_22 | The identification of the nature of the other magnetic clusters assigned to Fe2 O3 is only indirect, since the amount of this impurity phase is below the threshold of detection by XRD. We note, however, that nearly all iron produced commercially is made using a blast furnace process covered by reducing Fe2 O3. In essence, Fe2 O3, is reduced with carbon (as coke) according to the reaction 2Fe2 O3 + 3C 4Fe + 3CO2, although in the furnace the actual reducing agent is probably carbon monoxide. It is then expected that the carbon will have the same reduction effect here, which justifies the hypothesis that the nature of those of magnetic clusters which have disappeared only in the carbon-coated sample is indeed Fe2 O3. Only the carbon-coating has been successful to get rid of such clusters, which also suggests that it is very difficult, if not impossible, to obtain LiFePO4 free of any impurity phases without a carbon coating. The preparation process used to obtain such samples in the past [8] has not been reported in earlier works. Nevertheless, in view of the present work, we can suspect that some carbon source has been added to the ingredients in the course of the preparation of such samples.
https://doi.org/10.1016/j.mseb.2006.01.022_p6_23 | As a conclusion, the investigation of magnetic properties has been found to be a sensitive tool to quantify clustering effects. Added to other analyses (XRD, FTIR, ferromagnetic resonance), this investigation provided us with an insight on the structure of LiFePO4 at a nanoscopic scale, and the formation of impurity phases, closely linked to the preparation process of the samples.
https://doi.org/10.1016/j.mseb.2009.01.013_p1_2 | Lithium ion batteries have been extensively used as energy storage devices for portable electronics. Recently, these are well noted as the power sources for the vehicles such as EV (electric vehicle) and HEV (hybrid electric vehicle) [1]. Both layered type LiCoO2 and spinel type LiMn2O4 are the most important cathode materials because of their high operating voltage at 4 V [2], [3]. LiCoO2 have been mostly used as cathode material of commercial lithium ion batteries. However, LiCoO2 has a problem related to capacity fading due to the instability in rechargeable cycles. Cobalt is also expensive and its resource is not sufficient. Therefore, LiCoO2 cathode material is not suitable as a lithium ion battery for EV and HEV. LiMn2O4 is regarded as a promising cathode material for large lithium ion batteries due to their advantages such as low cost, abundance, non-toxicity and thermally stable [4]. It was also known that Ni-substitute lithium manganese oxide spinel (LiNi0.5Mn1.5O4) was exhibited rechargeable behavior at about 5 V [5], [6]. LiNi0.5Mn1.5O4 has been considerably noticed as a cathode material with high power density. Park and Sun [7] reported that Li Ni0.5Mn1.5O4 cathode obtained by spray pyrolysis exhibited excellent rechargeable capacity and stable cycle performance. The layered type LiCo1/3Ni1/3Mn1/3O2 was found to exhibit superior high potential cathode properties. This shows rechargeable capacity with more 150 mAh/g at higher charge rate and milder thermal stability [8]. Park et al. [9] also reported that LiCo1/3Ni1/3Mn1/3O2 obtained by spray pyrolysis exhibited excellent rechargeable properties as well as Li Ni0.5Mn1.5O4 cathode. Recently, olivine-type LiFePO4 is noted as cathode material for lithium ion batteries because of low-cost, environmental friendly, high thermal stability and electrochemical performance. LiFePO4 shows a very flat voltage curve with a plateau around 3.5 V and rechargeable capacity of 170 mAh/g [10], [11], [12]. In order to use as cathode, C/LiFePO4 composites powders were often prepared by coating conducting materials such as carbon because they had poor electric conductivity [13]. The advantage of spray pyrolysis is that it is possible to directly contain the carbon during the powder preparation using organic compound [14].
https://doi.org/10.1016/j.mseb.2009.01.013_p1_3 | For above cathode materials, the spray pyrolysis is an effective process for the rapid synthesis of homogeneous cathode materials. We have been tried to synthesize various type oxide materials such as LiCoO2, LiNiO2 and LiMn2O4 for lithium ion battery by spray pyrolysis [15], [16], [17]. It was reported that the rechargeable capacity and cycle performance of lithium ion battery were improved by using the cathode materials for lithium ion battery derived from spray pyrolysis. In this paper, the particle characterization and electrochemical properties of lithium transition metal oxide powders produced by spray pyrolysis were described. Furthermore, the mass production apparatus in which the aerosols were efficiently pyrolyzed in flame generated by gas burner (internal combustion type spray pyrolysis) was developed in order to solve the problem of large-scale production of cathode materials. The electrochemical properties of them were also described.
https://doi.org/10.1016/j.mseb.2009.01.013_p2_3 | Metal nitrates were used as starting materials. H3PO4 was also used as raw materials for LiFePO4. They were dissolved in an appropriate atomic molar ratio to prepare the starting solution. Furthermore, various types of organic acids were added to aqueous solutions up to 60 wt.% in the preparation of starting solution of LiFePO4. The starting solution prepared was atomized to generate the aerosol by using an ultrasonic vibrator with 2.4 MHz. The spray pyrolysis apparatus is shown elsewhere [18]. The aerosol of starting solution was introduced into quartz tube (Φ38 mm × 2000 mm) in the electrical furnace with air carrier gas (6 dm3/min). The aerosol was dried at 400 °C and then pyrolyzed at 900 °C. As-prepared particles were continuously collected using the cyclone.
https://doi.org/10.1016/j.mseb.2009.01.013_p2_5 | Fig. 1 shows the picture and schematic diagram of internal combustion types spray pyrolysis apparatus [19]. This apparatus (Φ0.4 m × 6 m × 8 m) consisted of two-fluid nozzle atomizer (a), combustion furnace with gas burner using city gas (b) and powder collection box using bag filter (c). The aerosol of aqueous nitrate solutions was generated by two-fluid nozzle atomizer with flow rate of 10 dm3/h. The aerosol was continuously sprayed from the upper part of combustion furnace to the downward and then pyrolyzed when the aerosol passed through the flame set at 500 °C. This apparatus have the powder production potential of 1 kg/h. It is possible to produce lithium transition metal oxide powders of 2000 kg/month by this apparatus. Download : Download full-size image Fig. 1. Picture and schematic diagram of internal combustion types spray pyrolysis apparatus: (a) two-fluid nozzle atomizer, (b) combustion furnace, and (c) powder collection box.
https://doi.org/10.1016/j.mseb.2009.01.013_p2_7 | Crystal phase of lithium transition metal oxide powders was identified by powder X-ray diffraction (XRD, Shimadzu, XRD-6100) using CuKα radiation. The average particle size and morphology of them were determined by scanning electron microscope (SEM, Hitachi, S-2300). The average particle size was determined by randomly sampling 200 particles from SEM photographs. SSA (specific surface area) of lithium transition metal oxide powders was measured by BET method using N2 adsorption (Shimadzu, Tristar-3000). The chemical composition of them was determined by AAS (atomic adsorption spectrum analysis, Shimadzu, AAS-6800).
https://doi.org/10.1016/j.mseb.2009.01.013_p2_8 | The heat treatment was carried out at 750 °C for 2 h under the air condition to obtain the cathode materials with well crystallization. LiFePO4 was also heated at 600 °C for 2 h under the argon/hydrogen (5%) atmosphere to prevent the volatile of carbon. Cathode was prepared using 80 wt.% of cathode material powders, 10 wt.% of acetylene black and 10 wt.% of fluorine resin. They were mixed to obtain slurry and then coated on aluminum sheet using doctor blade. Li sheet was used as an anode. The polypropylene sheet was used as a separator. 1 mol dm−3 LiPF6 in ethylene carbonate/1,2-dimethoxyethane (EC:DME = 1:1) was used as the electrolyte. 2032 coin type of lithium ion cell was built up in globe box under an argon atmosphere. The change of voltage during charge/discharge was measured with a battery tester (Hosen, BTS2004) between 3.0 and 4.3 V. The current density ranged from 0.3 mA/cm2 (1 C) to 6 (20 C) mA/cm2. 1 C means that the rechargeable process is done for 1 h.
https://doi.org/10.1016/j.mseb.2009.01.013_p3_3 | Fig. 2 shows typical SEM photographs of lithium transition metal oxide powders prepared by spray pyrolysis. SEM photograph revealed that these powders had the spherical morphology with non-aggregation regardless of the types of starting materials. The average particle size of them determined by SEM photograph was about 1–2 μm. The geometrical standard deviation of average particle size ranged from 1.2 to 1.5. These powders had relatively narrow size distribution. Table 1 shows SSA of them measured by BET method. SSA of them ranged from 1 to 4 m2/g. It is considered that these particle characteristics are optimum for particle packing in the cathode compared to those obtained by conventional solid state reaction. Download : Download full-size image Fig. 2. SEM photographs of lithium transition metal oxide powders prepared by spray pyrolysis (bar = 5 μm). Table 1. SSA of lithium transition metal oxide powders prepared by spray pyrolysis. Sample SSA (m2/g) LiAl0.05Mn1.985O4 2 LiNi0.5Mn1.5O4 1.6 LiCo1/3Ni1/3MN1/3O2 1 LiFePO4 4
https://doi.org/10.1016/j.mseb.2009.01.013_p3_4 | XRD patterns of lithium transition metal oxide powders are shown in Fig. 3. The diffraction peaks of LiAl0.05Mn1.95O4 and LiNi0.5Mn1.5O4 were good agreement with spinel structure (space group ). The diffraction lines of impurities (e.g., Al2O3, Mn2O3, Li2CO3) were not identified. Aluminum was uniformly doped and nickel was substituted in Mn site. The diffraction peaks of LiCo1/3Ni1/3Mn1/3O2 were also identified to layered structure (space group ). Furthermore the diffraction peaks of LiFePO4 were identified to olivine structure (space group Pnma). Table 2 shows the chemical composition of lithium transition metal oxide powders determined by AAS. The chemical composition of them was in good agreement with starting solution composition. This suggested that the content of each metal was uniformly maintained in each aerosol. It was found that this process was effective for the rapid preparation of multicomponent oxide powders such as lithium transition metal oxide. Download : Download full-size image Fig. 3. XRD patterns of lithium transition metal oxide powders prepared by spray pyrolysis. Table 2. Chemical composition of lithium transition metal oxide powders prepared by spray pyrolysis. Atomic concentration (molar ratio) Li Al Mn Co Ni Fe P LiAl0.05Mn1.985O4 1 0.05 1.95 LiNi0.5Mn1.5O4 1 1.5 0.5 LiCo1/3Ni1/3MN1/3O2 1 0.34 0.33 0.33 LiFePO4 1 1 1
https://doi.org/10.1016/j.mseb.2009.01.013_p3_6 | The electrochemical measurement of cathode which was produced by lithium transition metal oxide powders derived from spray pyrolysis was examined. Fig. 4 shows the charge and discharge curves of cathode at a rate of 1 C (current density: 0.3 mA/cm2). The discharge capacity of LiAl0.05Mn1.95O4 and LiNi0.5Mn1.5O4 was 125 and 145 mAh/g, respectively. Al doping led to the disappearance of typical voltage jump at 4 V and then the S curve with average operating voltage of 3.6 was observed. On the other hand, the average operation voltage increased up to 4.7 V by substituting Ni to LiMn2O4. This suggested that the application as high as power sources such as electric tool was expected. The discharge capacity of LiCo1/3Ni1/3Mn1/r3O2 and LiFePO4 was 180 and 150 mAh/g, respectively and had higher capacity than LiMn2O4. The discharge capacity of LiFePO4 without carbon was 40 mAh/g. The rechargeable capacity of LiFePO4 was considerably improved by the addition of carbon. It was shown that the cathode had the excellent discharge capacity and was expected to apply as high energy sources such as HEV. The long plateau was observed at about 3.5 V in the discharge curve of LiFePO4. On the reason why these materials have a high capacity, it was considered that the particle characteristics such as uniform spherical morphology and relatively fine size led to the rapid diffusion of Li+ ion at the particle/electrolyte interface. Download : Download full-size image Fig. 4. Charge and discharge curves of cathodes at a rate of 1 C.
https://doi.org/10.1016/j.mseb.2009.01.013_p3_7 | Fig. 5 shows the relation between cycle number and discharge capacity of LiAl0.05Mn1.95O4 cathode at rate from 1 to 15 C. The rechargeable test was carried out up to 1000 times. It was clear that the excellent cycle stability was shown. The discharge capacity was reduced to 80% of initial discharge capacity after about 1000 cycle number at a rate of 1 C. It was considered that the rechargeable reaction uniformly occurred at the level of particle because of narrow size distribution. The discharge capacity of LiAl0.05Mn1.95O4 cathode decreased with increasing charging rate. The discharge capacity reduced to about 70 mAh/g at a rate of 15 C. The discharge capacity was maintained more at 90% of initial discharge capacity at a rate of more 5 C. This suggested that the addition of Al led to the increase of Mn valence. Download : Download full-size image Fig. 5. Relation between cycle number and discharge capacity of LiAl0.05Mn1.95O4 cathode at rate from 1 to 15 C.
https://doi.org/10.1016/j.mseb.2009.01.013_p3_8 | Fig. 6 shows the relation between cycle number and discharge capacity of LiNi0.5Mn1.5O4, LiCo1/3Ni1/3Mn1/r3O2 and LiFePO4 cathode at a rate from 1 to 15 C. LiNi0.5Mn1.5O4 maintained 92% of initial discharge capacity after about 500 cycle number at a rate of 1 C. The discharge capacity reduced to about 70 mAh/g at a rate of 15 C, but maintained 89% of initial discharge capacity. LiCo1/3Ni1/3Mn1/r3O2 maintained 80% of initial discharge capacity after about 500 cycle number at a rate of 1 C. The discharge capacity reduced to about 90 mAh/g at a rate of 15 C. LiFePO4 maintained 84% of initial discharge capacity after about 500 cycle number at a rate of 1 C. The discharge capacity reduced to about 70 mAh/g at a rate of 15 C, but maintained 94% of initial discharge capacity. It was clear that these results were superior to that obtained by spray pyrolysis [14] or other process [20]. The excellent cycle stability of these cathodes may result in the particle characteristics being similar to LiAl0.05Mn1.95O4 particles. Download : Download full-size image Fig. 6. Relation between cycle number and discharge capacity of cathode at rate from 1 to 15 C.
https://doi.org/10.1016/j.mseb.2009.01.013_p3_9 | Fig. 7 shows the relation between cycle number and discharge capacity of cathode at 50 and 60 °C. The rechargeable test carried out up to 300 cycles at a rate of 1 C. The cycle stability of LiAl0.05Mn1.95O4 and LiNi0.5Mn1.5O4 cathodes at 50 and 60 °C, respectively was maintained as well as at the room temperature. It was clear that these cathode exhibited stable cycle performance at elevated temperature. The discharge capacity of LiCo1/3Ni1/3Mn1/3O2 and LiFePO4 cathodes gradually decreased with increasing cycle number at 60 °C. The discharge capacity of LiCo1/3Ni1/3Mn1/3O2 and LiFePO4 cathodes was 74% and 77% of discharge capacity, respectively. These results suggested that the excellent cycle stability of these cathodes at elevated temperature offered the useful information in lithium ion battery for EV and HEV. Download : Download full-size image Fig. 7. Relation between capacity and cycle number at temperature indicated.
https://doi.org/10.1016/j.mseb.2009.01.013_p3_11 | It is difficult for spray pyrolysis to homogeneously pyrolyze a large quantity of aerosol at short time in the electrical furnace that the scale-up was done. In the spray pyrolysis, the difference of pyrolysis temperature inside and outside of the electrical furnace increases with increasing the dimension of electrical furnace. So far, we have developed the internal combustion type spray pyrolysis apparatus by using gas burner to produce homogeneous cathode materials at large-scale furnace. As a result, it would be possible to overcome the problem of mass production by spray pyrolysis. Fig. 8 shows SEM photograph and particle size distribution of LiAl0.05Mn1.95O4 powders produced by this apparatus. They had the spherical morphology and consisted of primary particles with 10–100 nm. They are seen like the porous particle from SEM photograph. The average particle size of LiAl0.05Mn1.95O4 powders was 2.7 μm and had broad size distribution because of use of two-fluid nozzle with 5 μm of diameter. The geometrical standard deviation of average particle size was 1.5. XRD analysis showed that the crystal structure was spinel type structure with space group of . SSA of them was 10 m2/g. The chemical composition analysis showed that the molar ratio of Li:Al:Mn was 0.99:0.051:1.95. It will be expected that this apparatus is used as the mass production system of cathode materials. Download : Download full-size image Fig. 8. SEM photograph and particle size distribution of LiAl0.05Mn1.95O4 powders obtained by internal combustion type spray pyrolysis (bar = 10 μm).
https://doi.org/10.1016/j.mseb.2009.01.013_p3_12 | Fig. 9 shows the rechargeable properties and cycle performance of LiAl0.05Mn1.95O4 cathode at rate from 0.1 to 10 C. The rechargeable capacity of it decreased from 125 to 90 mAh/g, when the charging rate increased from 0.1 to 10 C, but these values were comparable with those obtained by conventional spray pyrolysis. The discharge capacity at each rate maintained 90% of initial discharge capacity after 300 cycles. It was found that LiAl0.05Mn1.95O4 cathode obtained by internal combustion type spray pyrolysis exhibited the stable cycle performance. These results suggested that the excellent rechargeable properties of LiAl0.05Mn1.95O4 cathode were due to the rapid diffusion of Li+ ion in the nanosize primary particles. Download : Download full-size image Fig. 9. Rechargeable curves (a) and cycle performance (b) of LiAl0.05Mn1.95O4 cathode at rate indicated.
https://doi.org/10.1016/j.mseb.2009.01.013_p4_2 | Spray pyrolysis demonstrated that lithium transition metal oxide powders had spherical and porous particles which have a diameter of about 1 μm with narrow size distribution. As-prepared powders have high crystallinity and uniform chemical composition. The electrochemical measurement exhibited that the cathode materials had the higher rechargeable capacity and stable cycle performance. The rechargeable capacity decreased with increasing the charging rate, but the stability of cycle performance was maintained. The stability of cycle performance was also maintained at elevated temperature. It was found that the aerosol process was effective for the preparation of cathode materials. Mass production of LiAl0.05Mn1.95O4 cathode materials was examined by using internal combustion type spray pyrolysis. The electrochemical properties of LiAl0.05Mn1.95O4 cathode materials obtained by internal combustion type spray pyrolysis were comparable with those obtained by spray pyrolysis.
https://doi.org/10.1016/j.mseb.2013.08.014_p1_2 | Olivine-type LiFePO4, as a replacement of LiCoO2, has attracted lots of attentions since the significant report in 1997 by Goodenough et al. [1] in which it is proposed to be used as a cathode material for lithium ion batteries. It has the advantages of environment benign, inexpensiveness, thermal stability and good cycling stability. However, its disadvantages of low electronic conductivity and low diffusion rate of lithium ion during the charge–discharge process reduce the rate performance [2], [3], [4], [5], and the capacity decreased rapidly even in moderate current density. Many reports have discovered that the electronic conductivity and electrochemical performance of LiFePO4 can be improved by coating with carbon [6], [7], [8], [9], the synthesis of nanocrystalline particles [10], [11], ion doping [12], [13] and metal oxide modification [14], [15], [16], [17], [18], [19]. Especially, the carbon coating has been wildly applied in industry with advantages of facie, inexpensiveness and good effect to control the particle size of LiFePO4. However, the electrically conductive carbon reduces the tap-density of LiFePO4, then, being harmful to the energy density of the lithium ion battery [20]. Furthermore, the high-rate and low-temperature performance of carbon-coated LiFePO4 is also needed to be improved [15], [20].
https://doi.org/10.1016/j.mseb.2013.08.014_p1_3 | Recently, some evidence indicates that Li+ transport along the surface may be as important as electron transport: LiFePO4 can in principle exchange Li+ ions with the electrolyte on all surface facets, whereas Li+ ions can only move into the bulk of the crystal in the [0 1 0] direction [19]. Hence, increasing the Li+ diffusion across the surface toward the [0 1 0] facet can effectively enhance the rate capability of LiFePO4. Kang and Ceder have reported that high-rate performance of LiFePO4 was significantly improved by coating lithium phosphate on the surface of LiFePO4 [21].
https://doi.org/10.1016/j.mseb.2013.08.014_p1_4 | In this paper, Li0.34La0.51TiO2.94 (LLTO), which has been widely used as solid electrolyte material for Li-ion batteries due to high ionic conductivity [22], was coated onto the surface of olivine LiFePO4 particles for the first time by a rheological phase reaction method. The LLTO has the cubic perovskite structure (ABO3), which results in large amount of equivalent sites for lithium ion to occupy and freely move. The ionic conductivity of the LLTO is as high as 1 × 10−3 S cm−1 at room temperature. The rheological phase reaction method is a process of preparing compounds or materials from solid–liquid rheological mixture. That is, the solid reactants were fully mixed in a proper molar ratio, made up by adding a proper amount of water or other solvent to a solid–liquid rheological body in which the substances have new reaction properties, which can be seen in our early work [23], [24], [25]. In this paper, attempts were made to coat LLTO onto the surface of LiFePO4 based on the rheological phase reaction method. The effect of LLTO coating on the electrochemical behavior of LiFePO4 is discussed in this paper.
https://doi.org/10.1016/j.mseb.2013.08.014_p2_2 | LiFePO4 was first prepared as substrate by rheological phase reaction method. The FePO4·2H2O and Li2CO3 were mechanically mixed in proper mole ratios, and then add a proper quantity of stearic acid, the amount of which equals to 5% of the mole sums of the total metal ions. After the powders were mixed homogeneously, a proper quantity of water was added. A solid–liquid rheological body was made by slightly milling the solid and liquid mixtures. Then a precursor was obtained from the solid–liquid rheological body in a closed container at 353 K (80 °C for 10 h. The olivine-type LiFePO4 was obtained by thermal decomposition of the precursors at 943 K (670 °C) for 8 h in a purified N2 flow. After grinding with a mortar and pestle, the resulted powders were sieved through the 300 mesh screen and the uncoated-LiFePO4 (signed as Un-LFP) was obtained. Chemicals used during the coating process were LiFePO4 powders (prepared above), LLTO and pure ethanol. LLTO was prepared by solid state method. The preparation procedure in detail can be found elsewhere [22]. The LiFePO4 and LLTO were mechanically mixed in 0.98:0.02 mole ratios. After the powders were mixed homogeneously, a proper quantity of ethanol was added. A solid–liquid rheological body was made by slightly milling the solid and liquid mixtures. Then a precursor was obtained from the solid–liquid rheological body in a closed container at 353 K (80 °C) for 8 h. The obtained precursor was heated to 723 K (450 °C) and retained for 4 h in a nitrogen atmosphere to form a thin coating layer of LLTO (2.0 wt%) on LiFePO4. The synthesized powder is abbreviated as LLTO-LFP.
https://doi.org/10.1016/j.mseb.2013.08.014_p2_3 | All the reagents used in the experiment were of analytical purity and were used without further purification. Powder X-ray diffraction (XRD) analysis using Cu Kα radiation was employed to identify the crystalline phase of the prepared powder with a Bruker D8-advance (Germany) at the room temperature in the range of 10 ≤ 2θ ≤ 70°. The step size and the can peed of XRD are 0.02 degree and 4 degree per minute, respectively. The morphology was investigated with a field emission scan electron microscope (SEM, S-4800, Japan) and a high-resolution transmission electron microscope (HRTEM, OL-JEM 2010).
https://doi.org/10.1016/j.mseb.2013.08.014_p2_4 | The tap-density meter (BT-300, Dandong Bettersize Instruments Ltd., China) was applied to measuring the tap-density of the prepared powder. The coin cells were assembled by using lithium foil as anode in an argon-filled glove box. The as prepared powders mixed with 12% acetylene black and 8% PVDF was used as the cathode. 1 M LiPF6 in a 1:1 (V/V) mixture of ethylene carbonate (EC) and dimethylcarbonate (DMC) was used as the electrolyte. The Celgard 2300 membrane was used as the cell separator. The charge–discharge cycle was performed in the voltage of 2.0–3.8 V using the coin cells. All the electrical measurements were carried out by a battery testing system (Landet-5V/10 mA, Landet electronic corporation, China). In the electrochemical impedance spectroscopy (EIS) measurements, the excitation voltage applied to the cells was 5 mV and the frequency ranged from 0.1 Hz to 100 kHz. The EIS measurements were carried out at the fully discharged state (2.5 V).
https://doi.org/10.1016/j.mseb.2013.08.014_p3_2 | Fig. 1 shows the XRD patterns of the Un-LFP and LLTO-LFP powders. All diffraction lines can be index to the Orthorhombic Olive structure with Pmnb space group (JCPDS card No. 40-1499) [15]. No peaks corresponding to LLTO were observed, indicating the low content of LLTO compound can not be detected by XRD. The lattice constants of the Un-LFP and LLTO-LFP powders has been refined with MDI Jade Software and tabulated in Table 1. It is consistent with those of the standard LiFePO4 and the results obtained in other reports [15], [19]. The results also confirm that the surface modification with LLTO did not cause the change in lattice constants. It indicates that the LLTO is adhered on the surface of the LiFePO4 powders as LLTO coating rather than diffusing into LiFePO4 lattice. And more, the tap-densities of the Un-LFP and LLTO-LFP powders are also measured and tabulated in Table 1. It is obvious that the tap density of LiFePO4 is improved by the LLTO coating material. It is possibly due to the improvement of the sphericity of the materials during the coating process, in which some edges and corners of the LiFePO4 particles were eliminated by milling. In addition, the LLTO coating filled in the gap between the LiFePO4 particles, which could also improve the tap density of the material. The result is different from that of the carbon coating, which is significant for applying in lithium power batteries.
https://doi.org/10.1016/j.mseb.2013.08.014_p3_5 | The SEM images of the Un-LFP and LLTO-LFP powders are shown in Fig. 2. It can be clearly seen that both the particles of Un-LFP and LLTO-LFP have spherical shapes and their particles are on an average about 50–100 nanometers in size. It is well known that smaller particle sizes can shorten the path of Li+ diffusion and improve the diffusion velocity of Li+. It can be seen that the particle size and distribution of LiFePO4 material have not obvious changes after coating LLTO, which is consistent with the XRD results mentioned above.
https://doi.org/10.1016/j.mseb.2013.08.014_p3_7 | In order to observe the LLTO morphology in the powder closely, HTEM imaging is applied and the images of the Un-LFP and LLTO-LFP are shown in Fig. 3. As shown in Fig. 3, the surface of the Un-LFP (as shown in Fig. 3a) is very uniform, whereas a disordered layer with a thickness of about 5 nm, which should be the LLTO film, is found around the LiFePO4 particles on the surface of LLTO-LFP (as shown in Fig. 3b). It reveals that the coating is intimately attached to the particle. It is worth mentioning that the resulting LLTO-LFP composite still retained the structure of the LiFePO4 substrate after coated with LLTO, as corroborated by the XRD results shown in Fig. 2. The HTEM imaging, as seen in Fig. 3, indicates that the LiFePO4 particles are crystalline and the gap between every two parallel stripes is measured to be 0.34 nm, which corresponds to the interplanar spacing distance of (1 1 1) planes of LiFePO4 crystals in the XRD. Different from that of LiFePO4, the coated LLTO layer is disordered and too thin to be detected whether it is crystalline or amorphous. It is known that the LLTO film has high lithium ion conductivity (1 × 10−3 S cm−1). In the literature [26], [27], [28], the framework disorder can be associated with enhanced conductivity of the material. And for some fast ion conducting materials [27], [28], the amorphous states have been observed to be substantially better conductors than their crystalline counterparts. Based on this, we envisaged that the LLTO-coated LiFePO4 cathode would exhibit favorable electrochemical performance.
https://doi.org/10.1016/j.mseb.2013.08.014_p3_9 | The initial charge–discharge curves of the Un-LFP and LLTO-LFP powders tested at different current densities are shown in Fig. 4. The cells were firstly charged to 3.8 V at the constant current density and then charged until the charge current density decreased to 0.05 C. Finally, they were discharged to 2.0 V at the constant current density again. All these curves have the smooth voltage plateaus, indicating the well-crystallized structure of the both samples. The initial charge–discharge specific capacities of the Un-LFP powders at 0.1 C and 1 C are 161.9/155.6 mAh g−1 and 155.8/140.2 mAh g−1, respectively. The discharge capacities f the prepared Un-LFP powders are much higher than that of the pure LiFePO4, whose discharge capacity is significantly lower than the theoretical value due to its low electronic conductivity [29]. The possible reason is that the residual carbon, which was generated from the decomposition of stearic acid in the synthesis process, was uniformly dispersed into the LiFePO4 particles and the electronic conductivity of the material was largely increased, resulting in the significant improvement of the discharge capacity. The initial charge–discharge specific capacities of the LLTO-LFP powders at 0.1 C and 1 C are 163.7/158.1 mAh g−1 and 158.1/148.3 mAh g−1, respectively. We can see that the LLTO coated LiFePO4 still shows a slight higher charge and discharge capacity than the uncoated LiFePO4 although the rate is as low as 0.1 C. When the discharge current rate increases, the difference between the LLTO coated and uncoated LiFePO4 becomes remarkable, as shown in Fig. 5. As the current rate increases, the discharge capacity of the two samples decreases due to polarization and the discharge capacity of the uncoated LiFePO4 decrease much faster than that of the coated LiFePO4. The LLTO-coated LiFePO4 shows a high discharge capacity of 130.8 mAh g−1 and 109.9 mAh g−1 at 5 C and 10 C rates, respectively. While the capacity of the Un-LFP is only 108.2 mAh g−1 and 77.6 mAh g−1 at 5 C and 10 C rates, respectively. Furthermore, it is obvious that lower discharge voltage plateau is obtained for the curves of the Un-LFP powders, which attributes to the more sever polarization caused by the poor electronic conductivity and low lithium ion diffusion rate of LiFePO4 particles especially at high current rate. Obviously, the rate performance of LiFePO4 had been greatly improved by LLTO-coating.
https://doi.org/10.1016/j.mseb.2013.08.014_p3_12 | Fig. 6 shows the cycle performance of the Un-LFP and LLTO-LFP powders. The cells were first discharged at 0.1 C current rate for 20 cycles and then discharged at 1 C and 5 C rates for 20 cycles, respectively. Finally, they were discharged at 10 C rate for 20 cycles. Both LLTO-LFP and Un-LFP had negligible capacity loss at 0.1 C rate. With increase of the discharge rates, the reversible capacities of sample Un-LFP declined rapidly. When the rate is increased to 5 C, the capacity loss of the Un-LFP has reached to 7.2% after 20 cycles, which is consistent with the results of the other literature [18], [30]. Different from that of Un-LFP, the LLTO-coated LiFePO4 exhibited a relatively steady cycle performance at high current rate. When the rate is increased to 5 C, the capacity loss of the LLTO-LFP cathode is only 1.3% after 20 cycles. Even at a higher rate of 10 C, the discharge capacity of LLTO-LFP reached a maximum of 109.9 mAh g−1 and retained 106.4 mAh g−1 after 20 cycles, with a capacity fading of 3.2%. However, the discharge capacity of the Un-LFP is about 65.4 mAh g−1 after 20 cycles and the fading rate of the capacity is about 15.8%. It is well known that the capacity and cycle performance of LiFePO4 material decreased rapidly at high current density and it is mainly attributed to its low electronic conductivity and the rapid increase of the charge transfer resistance at high rate [30], [31]. Although the capacity loss still appeared in the cycle process of LLTO-LFP material, which is due to the continuous increase of the charge transfer resistance at the high rate, the extent of the decline in capacity was greatly inhibited. The LLTO-coated LiFePO4 shows much better cycle performance than that of the Un-LFP and even that of the other coated LiFePO4 at the same high rate [31], [32].
https://doi.org/10.1016/j.mseb.2013.08.014_p3_14 | The excellent rate capacity and cycle performance of LLTO-coated material were attributed to the following reasons. On the one hand, the LLTO-LFP material has a relative lower particle size owing to the rheological phase reaction process and the coating method. Therefore, the distance of the lithium ion diffusion pathway is decreased. The shorter diffusion length facilitates faster Li+ insertion/extraction, and accordingly elevates the high rate capacity. On the other hand, the LLTO forms an integrated and continuous coating on the surface of the LiFePO4 particles. This coating acts as a protective layer to prevent LiFePO4 particles from direct contact with the electrolyte and hence reduces the erosion of LiFePO4. In addition, the existence of LLTO nano-layer can effectively prevent the fatigue of the particles during the continuously cycling and keep the structural stability, resulting in the improvement of the cycle performance.
https://doi.org/10.1016/j.mseb.2013.08.014_p3_15 | The typical discharge profiles of the Un-LFP and LLTO-LFP at 0.1 C at different temperatures are shown in Fig. 7. It is clear that the reversible capacity decreases remarkably as the operation temperature decreases. Compared with a capacity of 155.8 mAh g−1 at 293 K (20 °C) and 100.8 mAh g−1 at 253 K (−20 °C) for the Un-LFP material, the LLTO-LFP cathode delivers higher reversible discharge capacity of 158.1 mAh g−1 at 293 K (20 °C) and 123.4 mAh g−1 at 253 K (−20 °C), and the low-temperature capacity retention increases from 64.7% to 78.1%. Furthermore, as the operation temperature falls, the discharge voltage decreases remarkably. The discharge plateau at 293 K (20 °C) are 3.40 V for LLTO-LFP and 3.38 V for the Un-LFP, respectively. When the temperature falls down to 253 K (−20 °C), the voltage plateaus are 3.21 V for LLTO-LFP, whereas is as high as 3.14 V for the Un-LFP. It is obvious that the polarization behavior of LLTO-LFP cathode is weakened effectively by LLTO surface modification both at room temperature and low temperature. It reported that the surface reaction kinetics is slowed down with the drop of operation temperatures [15]. So, the obtained results of LLTO-LFP should be attributed to the surface treatment which increases the electrode kinetics at 253 K (−20 °C). Moreover, the improved electrode kinetics can also be beneficial to the rate performance of LiFePO4, which is consistent with the results in Fig. 5.
https://doi.org/10.1016/j.mseb.2013.08.014_p3_17 | To further understand the role of LLTO coating on the electrochemical performance of LiFePO4 material, the electrochemical impedance spectroscopy (EIS) experiments are performed on two cathode materials at the state of discharging (2.5 V) at 253 K (−20 °C) and 293 K (20 °C) with testing frequency from 0.01 Hz to 100 kHz. Each spectrum has two depressed semicircles: one semicircle is in the high-to-medium frequency region and is attributed to the resistance of surface film (Rf) covering on the cathode particles, and the other is in the low frequency region approximately and represents the charge transfer resistance (Rct). The intercept at the Z′-axis in high frequency represents the bulk resistance of electrolyte (Re). The incline line in the low frequency is associated with the Li-ion diffusion in the LiFePO4 particles and represents the Warburg impedance [33]. The Warburg coefficient σ can be obtained by Eq. (1) [15], [33]: (1) where Re is the resistance of the electrolyte, Rf is the contact resistance, Rct is the charge transfer resistance and ω is the angular frequency in the low frequency region. So σ is the slope for the plot of Z′ vs. the reciprocal root square of the lower angular frequencies (ω−0.5). The lithium diffusion coefficient (DLi) in LiFePO4 can be calculated using Eq. (2) [34]: (2) where R is the gas constant (8.314 J mol−1 K−1), T is the temperature (293 K), A is the area of the electrode surface, F is the Faraday`s constant (96,500 C mol−1), C is the molar concentration of Li+ ions and σ is the Warburg factor. The Nyquist plots are fitted using the equivalent circuit as shown in Fig. 8c, and the derived impedance parameters Re, Rf and Rct at different temperatures are listed in Table 2. The lithium diffusion coefficient for the Un-LFP and LLTO-LFP material calculated using above equation is also listed in Table 2.
https://doi.org/10.1016/j.mseb.2013.08.014_p3_20 | It is apparently seen in Table 2 that the values of Rf and Rct for LLTO-LFP material are much lower than those of the Un-LFP sample both at 253 K (−20 °C) and 293 K (20 °C), indicating the LLTO coating significantly suppresses the rise of the contact resistance and the charge transfer resistance of LiFePO4 material both at room and low temperature. At 293 K (20 °C), the lithium diffusion coefficient of the Un-LFP and LLTO-LFP is 2.38 × 10−12 cm2 S−1 and 4.82 × 10−12 cm2 S−1, respectively. The higher DLi obtained after LLTO coating could be attributed to higher ionic conductivity, and leading to the enhancement of the high rate performance at room temperature. These results are in good agreement with the charge/discharge characteristics.
https://doi.org/10.1016/j.mseb.2013.08.014_p3_21 | It can be seen clearly, the ohm resistance (Re) increases as the temperature decreases to 253 K (−20 °C). Nevertheless, the decrease of temperature shows much more pronounced effect on the contact resistance and the charge-transfer reaction resistance in the electrode-electrolyte interface. At 253 K (−20 °C), the Rf values of the LLTO-LFP and Un-LFP increase to 56.71 Ω and 302.7 Ω, respectively. The Rct values of the LLTO-LFP and Un-LFP increase to 526.8 Ω and 935.4 Ω, respectively. As the temperature decreases to 253 K (−20 °C), the lithium diffusion coefficient of the Un-LFP and LLTO-LFP respectively decreases to 8.23 × 10−14 cm2 S−1 and 2.26 × 10−13 cm2 S−1, which illustrate that the decrease in chemical diffusion coefficient is the most important factor that limits the low temperature performance of LiFePO4 material. Nevertheless, even at low temperature, the lithium diffusion coefficient of the LLTO-LFP is much higher than that of the Un-LFP. The above analysis indicates that the enhancement of low temperature performance for LLTO-LFP material is attributed to the decrease of the contact resistance and the charge transfer resistance, and the improvement of the lithium ion diffusivity in the bulk LiFePO4.
https://doi.org/10.1016/j.mseb.2013.08.014_p4_2 | LLTO has been successfully coated on the surface of LiFePO4 by rheological phase reaction method. The LiFePO4 coated with LLTO shows improved electrochemical performance such as higher discharge capacity, better cycling stability and lower cell impedance than the uncoated LiFePO4. This is attributed to the presence of LLTO on the particle surface which effectively prevents the LiFePO4 particles from the direct contact with the electrolyte solution, reducing the interfacial resistance and increasing Li-ion conductivity. Therefore, we can speculate that LLTO coating is an effective way to improve the electrochemical performance of LiFePO4.
https://doi.org/10.1016/j.mseb.2016.04.006_p1_2 | Lithium-ion batteries are well established in applications such as mobile electronic devices and recently also in electric vehicles [1], [2], [3]. However, further development is still needed. The aim of improvements is a low-cost, environmentally-friendly, fast chargeable battery with high energy density [4], [5], [18]. The use of one-dimensional carbon fibers as conductive media, structuring of electrodes and 3-dimensional battery architectures are promising ways to significantly improve the battery performance [6], [7], [8]. There are many ways of electrode structuring or obtaining 3-D electrode architectures. One of the possibilities is the use of the electrospinning process [9], [10]. Electrospinning is a method for obtaining fibers with dimensions in the nanometer and sub-micrometer scale out of polymer melts or solutions. The polymer fibers can form nonwoven structures whose layer thickness and porosity can be varied. Furthermore, the microstructural properties such as fiber diameter and porosity can be tailored by controlling the preparation parameters. Those polymer fibers can be turned into conductive carbon fibers and carbon felts, as long as the used polymer is suitable for carbonization or graphitization. The electrospinning process is based on interaction between the electrically chargeable, viscous polymer solution and the electric field. The voltage is applied between the collecting electrode and a needle or vessel containing the polymer melt or solution. As soon as the electric field exceeds the surface tension of the charged polymer droplet, a polymer jet is accelerated toward the collecting electrode and undergoes an elongation process in the space between the needle and the electrode. The resulting polymer fiber covers the surface of the collecting electrode and forms a nonwoven.
https://doi.org/10.1016/j.mseb.2016.04.006_p1_3 | In such electrospun structures the polymer fibers are highly interconnected and build a leaf-like structure. An electrically conductive structure of such architecture Exhibits 2-D in plane conductivity. In order to obtain three-dimensional bicontinuous conductive structures, which are beneficial for applications, like for example ultrafast-charge and -discharge bulk or flexible battery electrodes [6], [7], [11], a thick layer of the nonwoven electrospun material can be collected and slightly pressed before carbonization. It enables preparation of electrodes, which are characterized by a 3-dimensional architecture and can reach thicknesses of up to 1 mm. The porosity or density of the nonwoven meshed structure can be adjusted by a pressing step, which is important for possible up-scaling of the electrospinning process up to the industrial scale. Thicker electrode layers are beneficial for lithium-ion cells in case of both conventional and electrospun electrodes, because the ratio of the electrode to current collector per stack volume is higher. This provides reduced cell manufacturing costs due to fewer cutting and stapling steps [25].
https://doi.org/10.1016/j.mseb.2016.04.006_p1_4 | By admixing of active materials into the polymer solution for electrospinning it is possible to obtain composite fibers with the active material directly integrated into the fiber. The active material can be a cathode or anode intercalation material for lithium-ion batteries in the form of powders or, in some cases, in the form of liquid or solid precursors, which crystallize to form the respective composite material during the carbonization process. This is indispensable for obtaining conductive fibers out of the insulating polymer ones. In such a way the active particles get embedded into the carbon fiber matrix allowing the relaxation of strain, which occurs due to the large volume expansion by the Li intercalation during electro-chemical cycling. For those reasons many investigations on lithium-ion battery electrode production via electrospinning with the use of different active materials have been done so far. However, there are none or only few reports on direct comparisons between the electrodes prepared with the same active material but by different routes of preparation. Therefore, in the reported work we compare performance and behavior of electrodes prepared with exactly the same active material using two different preparation routes: the conventional “classical”, and the novel, electrospinning route.
https://doi.org/10.1016/j.mseb.2016.04.006_p1_5 | The nanoparticulate active material was integrated into conductive carbon fibers using the electrospinning technique. We optimized the electrospinning parameters and selected suitable polymer carrier solutions to produce an adequate fibrous structure. The as-spun materials were thermally post-treated to convert the polymer into carbon. Scanning electron microscopy (SEM) and X-ray diffractometry (XRD) were used to trace the structural evolution of as-spun materials during post-treatment and to characterize the overall morphology as well as the distribution of active particles within the fiber matrix in the final product. The electrochemical performance of the obtained fiber materials was evaluated in comparison with those prepared by mechanical mixing of active particles with carbon black.
https://doi.org/10.1016/j.mseb.2016.04.006_p1_6 | For both electrode preparation routes the same active material was chosen. Among various tested materials, lithium iron phosphate LiFePO4 (LFP) seemed to be the most suitable due its good chemical and temperature stability, low cost and non-toxicity, being the important properties for industrial scale applications. Because of these properties LFP is often referred to as a “green” battery material [4], [12]. Conventional electrodes prepared with this active material can show an exceptionally high-rate cycling stability [13], [14], [15]. In this study, we do focus on the comparison of electrodes prepared by electrospinning and in a conventional coating technique, starting from the same active material powder that is not fully optimized for high-rate cycling stability. Similar studies have been performed by Zhu et al. [16] and by Toprakci et al. [17]. In contrast to our studies they used precursor solutions for the synthesis of LFP during the electrospinning process, followed by a final calcination step.
https://doi.org/10.1016/j.mseb.2016.04.006_p2_3 | For both electrode preparation routes the same active material, LiFePO4, (“EQ-Lib-LFPO”, MTI Corporation) was chosen. The carbon content of LFP from MTI is 2% (wt%), as measured by CHNS analysis. The fiber-mat electrodes were prepared by electrospinning a viscous dispersion consisting of the active material powder in a 10% polymer solution of polyacrylonitrile (PAN) in N,N-dimethylformamide (DMF). The dispersion was prepared by mixing of the commercial LFP powder from MTI with PAN and with DMF and stirring with the help of a magnetic stirrer over 24 h. The Climate-Controlled Electrospinning Apparatus (EC-CLI from IME Technologies) allows the variation of different parameters while the climate parameters can be kept constant. The variable parameters of the electrospinning process are the temperature (T = 30 °C), relative air humidity (10% H2O), distance (L = 15 cm) and applied voltage between electrodes (U = 12–14 kV), pumping velocity of the polymer solution or suspension (0.5–1 mL/h) and the diameter of the needle (0.8 mm). The polymer PAN was chosen as suitable for carbonization at relatively low temperatures. It can achieve high electronic conductivities despite the use of lower carbonization temperatures (below 800 °C) due to the stabilization process performed already before carbonization [18], [19], [20]. The fibers were stabilized in two temperature steps at 240 °C for 12 h and at 280 °C for 4 h in air, applying a heating rate of 5 K/min. The same heating rate was used for the carbonization step, which was conducted in a tube oven under inert gas atmosphere (argon). The carbonization was performed at 750 °C for 3 h (cooling down with the oven, still under argon). During the stabilization and carbonization process, the pieces of nonwoven were fixed between ceramic plates to avoid shrinking and bending at the edges. The use of lower carbonization temperatures is necessary in order to avoid phase changes or side reactions of the active material contained in the fibers with carbon.
https://doi.org/10.1016/j.mseb.2016.04.006_p2_4 | 2.1.1. Pressing In order to obtain thicker electrodes and to reduce the porosity of the nonwovens they can be compressed before the carbonization. The common porosity of electrospun nonwovens is about 0.7–0.95 [21]. Pressing of electrospun mats with pressures between 0.5 and 1.5 t/cm2 increases the density and improves the electronic conductivity within the electrospun layer. A decrease of porosity to about 0.4 is possible without damaging the fiber structure of the mat.
https://doi.org/10.1016/j.mseb.2016.04.006_p2_5 | 2.1.2. Chemical activation Another way to increase the density of the fiber mat and to increase the amount of connections between the fibers is to partially dissolve the fibers with DMF. This step was performed after stabilization at 240 °C for 10 h. The partially stabilized PAN fibers were not completely resistant to the DMF solvent. Therefore, the covering polymer layer could be removed from the outer shell of the fibers in this way making active material particles accessible. The nonwoven sample was kept in DMF for 5 min. The DMF was afterwards washed out with distilled water and the sample was dried overnight in a vacuum oven at 100 °C. The stabilization process was completed afterwards with 2 h at 240 °C and 280 °C for 4 h. After the carbonization process was completed, the samples were carbonized at the same parameters as other electrospun samples (750 °C for 2 h). The phase ratio of active material vs. conductive phase in the electrodes prepared via both ways was kept constant for better comparability between the electrode types. The exact active material vs. carbon ratios was estimated by C, H, N, S analysis (Elementary Vario MICRO CUBE) and by energy-dispersive X-ray spectroscopy (EDXS).
https://doi.org/10.1016/j.mseb.2016.04.006_p2_7 | Conventional, “classical” electrodes were prepared by grinding and mixing the active material powder with carbon black (TIMCAL®) and polyvinylidene fluoride binder (Solef PVdF 6020, Solvay). An Al current collector foil was coated with a slurry of that powder mixture dissolved in NMP (N-methyl-2-pyrrolidone). The wet thickness of the coated layer was 120 μm. After drying over night at 80 °C, the electrodes were cut out from that foil and pressed with 7 t/cm2 for 1 min, which simulates the calandering process used in the industrial production of electrodes. This step increases the density of the electrode, the adhesion between the electrode layer and the current collector, and improves the electronic conductivity in the electrode layer.
https://doi.org/10.1016/j.mseb.2016.04.006_p2_9 | Electrochemical tests were performed in Swagelok-type half-cells. The electrochemical characterization was performed with VMP3 potentiostats (BioLogic, France). Galvanostatic cycling was performed at different C-rates in addition to cyclic voltammetry (CV). The electrolyte was a solution of lithium hexafluorophosphate (LiPF6) as a conductive salt in ethylene carbonate and dimethyl carbonate (EC:DMC) in a ratio of 1:1. Glass fiber separators (GF/D 70 mm Ø Whatman®) separated the electrode and the lithium foil in the half-cell. Only in the case of in situ XRD experiments a different, thinner polymer separator was used (Celgard® 2325). The electrochemical cycling was performed in a voltage window between 2.3 V and 4.5 V. The specific capacities are given with respect to the mass of the active material in all cases.
https://doi.org/10.1016/j.mseb.2016.04.006_p2_11 | The morphology and structure of the prepared cathodes were characterized by SEM (Zeiss Merlin) and EDXS element mappings (BRUKER xFlash 6I60 with QUANTAX 400 and ESPRIT 1.9 software). The crystalline structures and their changes during electrochemical cycling were investigated by in situ X-ray diffraction (XRD) measurements at beamline 04, MSPD at the ALBA synchrotron in Spain, λ = 0.413508 Å [22]. In case of in situ XRD measurements the electrodes were mounted and cycled in coin cells with Kapton windows [23]. Rietveld refinement of the obtained diffraction patterns was done using the WinPLOTR software package (FullProf) [24].
https://doi.org/10.1016/j.mseb.2016.04.006_p3_3 | First electrochemical measurements were carried out with electrodes containing about 60% LFP. The electrospun electrodes contained 30% (wt%) carbon and 6% nitrogen, which stems from the PAN polymer and partially remains after carbonization. The remaining 64% correspond to the active material LiFePO4. The composition of the conventional electrodes was set to values close to those of the electrospun electrodes, with 60% of the cathode material LFP, 20% carbon black and 20% polymer binder PVdF and a calandering pressure of 7 t/cm2.
https://doi.org/10.1016/j.mseb.2016.04.006_p3_4 | Fig. 1 shows SEM images of the edge area of the conventional electrode layer. It consists of a compressed powder layer which has been coated onto an aluminum foil and is held together by adhesion and polymer binder. The corresponding electrochemical measurement is shown in Fig. 2. The specific charge and discharge capacities were obtained during galvanostatic cycling at a C-rate of C/10 over 10 cycles. The specific charge and discharge capacities remain nearly constant over the cycles, however with a tendency to decrease, as it was expected. The charge and discharge capacities are almost the same (about 150 mAh/g). Download : Download high-res image (493KB)Download : Download full-size image Fig. 1. (a) SEM image of an edge of the conventional electrode after pressing with 7 t/cm2 and a cross section through a layer coated on an aluminum foil (b). The layer thickness is about 10 μm. Download : Download high-res image (91KB)Download : Download full-size image Fig. 2. Specific capacity of the conventional electrode at a C-rate of C/10. Charge and discharge capacities are almost identical.
https://doi.org/10.1016/j.mseb.2016.04.006_p3_5 | Fig. 3(a) shows an example of a thin electrospun “single” layer consisting of interconnected polymer fibers. The connections between fibers are formed due to slow evaporation of solvent from the polymer solution. Therefore the fibers stick together before they get completely dry. Fig. 3(b) and (c) shows a compressed nonwoven. The interconnection between fibers is different from that shown in Fig. 3(a). Download : Download high-res image (597KB)Download : Download full-size image Fig. 3. Example of an electrospinning “single layer” structure made out of polymer fibers which are well interconnected (a). Examples of slightly compressed nonwoven electrospun layer: edge of a layer stack (b) and top-view of a layer stack, perpendicular to the plane (c).
https://doi.org/10.1016/j.mseb.2016.04.006_p3_6 | Fig. 4 shows an SEM image of the electrospun electrode layer. Clearly visible are particles of the active material, which appear brighter than the carbon fibers into which they are embedded. Fig. 5, Fig. 6 show the cycling stability of the electrospun electrodes which were not compressed and pressed with 1 t/cm2, respectively. In contrast to the conventional electrode, both electrospun electrodes exhibit an increase of the specific capacity during the cycling. It is also remarkable that the specific capacity is significantly lower than that of the conventional electrode, which is closer to the theoretical value for LiFePO4 (170 mAh/g). The uncompressed electrode shows additionally a large difference between the charge and discharge capacity, which may be related to a worse interconnected structure in comparison with that of the compressed electrospun electrode. The specific capacity value contains, however, a relatively large error of about ±10 mAh/g. This is related to the uncertainty in the estimation of the active material content. Download : Download high-res image (304KB)Download : Download full-size image Fig. 4. SEM image of the electrospun electrode before compaction. The brighter contrast indicates the active material particles. Download : Download high-res image (108KB)Download : Download full-size image Fig. 5. Specific capacity of the electrospun, non-compressed electrode at C/10. The charge and discharge capacities are clearly different. Download : Download high-res image (93KB)Download : Download full-size image Fig. 6. Specific capacity of the electrospun electrode compressed with 1 t/cm2 at C/10. The compression seems to decrease the difference between the values of the charge and discharge capacities.
https://doi.org/10.1016/j.mseb.2016.04.006_p3_7 | During the electrochemical cycling more and more particles seem to get electrochemically involved which explains the observed capacity increase. In order to verify this assumption about the accessibility of the active particles for the Li ions, further electrochemical experiments were carried out.
https://doi.org/10.1016/j.mseb.2016.04.006_p3_9 | The electrospun and the conventional electrodes for the new measurements were prepared with 80% (wt%) of the cathode material LFP. The conventional electrode contained 10% of carbon black and 10% of polymer binder PVdF, while the applied calandering pressure was 7 t/cm2.
https://doi.org/10.1016/j.mseb.2016.04.006_p3_10 | The electrochemical measurements were performed at different C-rates. “Slow” C-rates with C/20 were applied for the first and the last cycles in order to compare the specific capacity values at the beginning and at the end of the measurement. In between, successively faster rates up to 1C were applied for 40 cycles for an accelerated test. The results are shown in Fig. 7, Fig. 8, Fig. 9, Fig. 10, Fig. 11. The specific capacity of the conventional electrode is shown in Fig. 7. At the beginning of the measurement, it nearly reaches the theoretical value (marked with green triangles). The capacity decreases during cycling, slightly more so at higher C-rates. Download : Download high-res image (191KB)Download : Download full-size image Fig. 7. Cycling stability of the conventional electrode, measured at different C-rates. The specific capacity slightly decreases during cycling. Download : Download high-res image (338KB)Download : Download full-size image Fig. 8. SEM image of the electrospun electrode without chemical activation: (a) active particles are mostly covered by carbon (marked with arrows). (b) Agglomerate in the carbon fiber, which is not homogeneously covered by the carbonized polymer. Many nanometer scaled cracks are visible on the surface. One of the cracks on the surface is highlighted with an arrow. Download : Download high-res image (168KB)Download : Download full-size image Fig. 9. Cycling stability of the electrospun electrode (without chemical activation step) with different C-rates. The specific capacity slightly increases during cycling. Download : Download high-res image (431KB)Download : Download full-size image Fig. 10. SEM image of the surface of the electrospun electrode, prepared with an additional polymer removal step. The outer carbon layer has been partially dissolved before carbonization. As a result the fibers are well interconnected and the electrochemically active surface increased. Download : Download high-res image (199KB)Download : Download full-size image Fig. 11. Specific capacity of the electrospun cathode prepared with additional DMF treatment, obtained from galvanostatic cycling with different C-rates.
https://doi.org/10.1016/j.mseb.2016.04.006_p3_11 | The structure of the electrospun electrode is shown in Fig. 8(a). The particles of the active material seem to be covered by the carbon from the carbonized polymer fibers (see markers). The specific capacity of the electrospun electrode (without chemical activation step) shown in Fig. 8(a) starts at values of about 100 mAh/g (Fig. 9), which is much lower than the theoretical capacity for LFP (170 mAh/g). However, the specific capacity increases during cycling, even at higher C-rates of 1C. This behavior may be explained by more and more particles getting electrochemically active during the cycling. The capacity at the end of the measurement reaches values comparable to the capacity values of the conventional electrode at the same C-rate. The reason for that may be the volume change due to lithiation and delithiation of particles which are accessible for the electrolyte and the existence of some natural porosity or cracks in the surface of the carbon fibers, which gets more pronounced due to the cycling. At an even higher rate of 3C the discharge capacity drops below 40 mAh/g. Verification for this assumption is given in Fig. 8(b), which shows a SEM image of the agglomerates covered by a carbon layer. However, small cracks are visible in the surface.
https://doi.org/10.1016/j.mseb.2016.04.006_p3_12 | In an attempt to prove this, one of the electrodes was prepared in a different way. The outer polymer layer was dissolved with DMF before carbonization. If indeed the low capacity values at the start of the measurement and their increase during cycling are related to the carbon layers covering part of the active material and blocking it from the electrolyte, the removal of the outer layer should lead to an electrochemical behavior of this electrospun sample similar to the case of the conventional electrode. And indeed, such a behavior could be confirmed as predicted. Fig. 10 shows the surface of the electrode treated with the additional activation step, while the corresponding electrochemical measurement is shown in Fig. 11. The initial specific capacity starts at a high value of about 160 mAh/g, which is close to the theoretical value (170 mAh/g). The capacities remain stable with a slight tendency to increase even at the fast C-rate of 1C. The initial and the final capacity have almost the same value.
https://doi.org/10.1016/j.mseb.2016.04.006_p3_13 | The in situ XRD measurement of an electrospun electrode, which has been cycled before the XRD measurement for about 20 cycles also supports this hypothesis. Fig. 12 shows a side view (cross section) of such an electrospun electrode, which has been used for the in situ XRD measurement. The applied electrode is remarkably thick (above 300 μm) which is 4–5 times higher than for the industrial used conventional electrode [25]. It consists of many electrospun layers compressed with 0.5 t/cm2. Download : Download high-res image (535KB)Download : Download full-size image Fig. 12. SEM image of the cross section of the electrospun electrode. The thickness is about 300 μm after compressing with 0.5 t/cm2, which is 30 times higher than for the conventional electrode (compare Fig. 1b). The EDXS mapping marked with the orange frame is shown on the right side.
https://doi.org/10.1016/j.mseb.2016.04.006_p3_14 | Fig. 13, Fig. 14 show the in situ XRD measurements at two different C-rates, first with a slow C-rate of C/10 and a faster one with C/2-rate. All X-ray reflections characteristic of LFP disappear during charging and the peaks characteristic for the second phase, FePO4 (FP), emerge. During discharging, the initial pattern appears again. This indicates a good reversibility of the charge–discharge process in this electrode. Download : Download high-res image (299KB)Download : Download full-size image Fig. 13. In situ XRD acquired during charging and discharging of electrospun LFP vs. Li+¦Li at a C-rate of C/10. Measured with synchrotron radiation with λ = 0.413508 Å. Download : Download high-res image (284KB)Download : Download full-size image Fig. 14. In situ XRD acquired during charging and discharging at a C-rate of C/2. Measured with synchrotron radiation with λ = 0.413508 Å.
https://doi.org/10.1016/j.mseb.2016.04.006_p3_15 | However, part of the sample remains electrochemically inactive. It has been estimated from a Rietveld refinement that 78% of pristine active particles turned into the product phase (FP) during slow cycling at C/10, and 73% were converted for faster cycling at C/2. The lower amount of FP for fast cycling can be explained by diffusion limitation due to high electrode thickness and due to diffusion pathways of Li+ ions to the active particles hidden inside the fibers and accessible only via small cracks (Fig. 8).
https://doi.org/10.1016/j.mseb.2016.04.006_p4_2 | The electrospinning method is a suitable way for flexible production of electrodes for lithium-ion batteries. It enables preparation of electrodes which are characterized by a 3-dimensional architecture and can reach thicknesses of up to about 0.5 mm and more. The thickness of the electrospun electrode is limited only by the Li diffusion in electrolyte through the open-porous layer. The electrospun electrodes are free standing and do not need a binder or aluminum foil as a support, which can reduce production costs in comparison to conventional electrode production. The porosity or density of the nonwoven meshed structure can be adjusted by pressing, which is important for possible up-scaling of the electrospinning process up to the industrial scale. Thicker electrode layers for lithium-ion cells have a more favorable ratio of the electrode to current collector per stack volume. This provides reduced cell manufacturing costs due to fewer cutting and stapling steps [25] and also a higher energy density.
https://doi.org/10.1016/j.mseb.2016.05.008_p1_2 | Li-ion batteries, today`s most important power sources for portable electronics [1], with prospects of massive use in electric cars [2], [3], have been present in the world market since early 1990s. Despite a long period of their usage and intensive research work meanwhile, Li-ion batteries still need improvement in their performance, safety, longevity, economic competitiveness and reduction of the impact of used-battery wastes on the environment [4]. One of key challenges on the road to better Li-ion batteries is the improvement of the cathodes [5], [6]. Some of today`s leading cathode materials (e.g. LiFePO4, Li3V2(PO4)3) despite their satisfactory electrochemical performance [7], [8] exhibit very poor electric conductivity at RT, as low as ca 10−9 S cm−1 for LiFePO4 [9] and ca 2 × 10−8 S cm−1 for Li3V2(PO4)3 [10]. The most common and so far the most successful method to circumvent that deficiency consists in carbon coating of the grains of the synthesized active materials (e.g. [11]). Another ways to better conducting cathode materials include: (i) their synthesis in nanostructured forms (e.g. [12]) or (ii) aliovalent doping of the pristine active materials (e.g. [13], [14]).
https://doi.org/10.1016/j.mseb.2016.05.008_p1_3 | In recent years, we have proposed and investigated an alternative route to the conductivity enhancement, namely a thermal nanocrystallization of glassy analogs of the important crystalline cathode materials, such as: V2O5 [15], [16], LiFePO4 [17], [18] and Li3V2(PO4)2F3 [19]. The advantages of our approach to produce active cathode materials include the absence of carbon additives and simplicity and straightforwardness of synthesis, which consists of two stages only: (i) glass preparation by melt-quenching and (ii) thermal treatment of the glass to induce its nanocrystallization. Our experience with that method has shown that one can, by the appropriately chosen heat-treatment conditions, achieve a huge (even by a factor 109) and irreversible conductivity enhancement. We have also shown that this effect is closely related to changes in the microstructure – namely to appearance of nanoscale crystalline grains, with dimensions going down even to a few nanometers, embedded in the glassy matrix [18]. Taking into account this correlation we have postulated that the conductivity enhancement is caused mainly by the presence of interfacial regions around newly formed nanograins. The defective nature of such interfaces can provide good conditions for small polaron hopping, which is a main electronic transport mechanism in systems like V2O5 [20], [21], LiFePO4 [22] or Li3V2(PO4)3 [23], [24].
https://doi.org/10.1016/j.mseb.2016.05.008_p1_4 | In this paper, we present results of our recent studies on effects of thermal nanocrystallization of the glasses of the systems V2O5–P2O5 and Li2O–FeO–V2O5–P2O5 on their electrical conductivity, microstructure and electrochemical properties.
https://doi.org/10.1016/j.mseb.2016.05.008_p2_3 | 2.1.1. V2O5–P2O5 glasses Glassy samples of nominal composition 90V2O5·10P2O5 were prepared by a standard melt quenching technique. Appropriate amounts of starting chemicals: V2O5 (Aldrich, 99.6%) and (NH4)H2PO4 (POCh – Polish Chemicals, 99.5%) were mixed in an agate mortar and placed into alumina crucibles, which were transferred into an electric furnace heated to 1300 °C. The molten mixtures were held at that temperature for 60 min in air. Then they were rapidly poured out onto a stainless-steel plate held at room temperature and immediately pressed with another identical plate.
https://doi.org/10.1016/j.mseb.2016.05.008_p2_4 | 2.1.2. Li2O–FeO–V2O5–P2O5 glasses Four series of glasses were prepared by a standard melt quenching technique. The nominal compositions of those series are listed in Table 1. Table 1. Nominal compositions of glassy materials of the Li2O–FeO–V2O5–P2O5 system under study. Label Composition Li:Fe:V:P:O proportions G08 25Li2O·40FeO·2V2O5·25P2O5 1:0.8:0.08:1:4 G10 25Li2O·37.5FeO·2.5V2O5·25P2O5 1:0.75:0.1:1:4 G15 25Li2O·31.25FeO·3.75V2O5· 25P2O5 1:0.625:0.15:1:4 G20 25Li2O·25FeO·5V2O5·25P2O5 1:0.5:0.2:1:4 Appropriate amounts of precursors: Li2CO3 (Aldrich, 99.9%), FeC2O4·2H2O (Aldrich, 99.9%), (NH4)H2PO4 (POCh – Polish Chemicals, 99.5%) and V2O5 (Aldrich, 99.6%) were mixed in a mortar and annealed under flow of nitrogen (purity 99.999%) in two steps: (i) at 300 °C for 2 h and (ii) at 570 °C for next 2 h. Subsequent stages of the synthesis of the glassy materials involved second mixing in a mortar, melting at 1250 °C and a rapid quenching, according to the procedure described in more detail in our earlier paper [18].
https://doi.org/10.1016/j.mseb.2016.05.008_p2_6 | Samples of the above listed materials were investigated using several experimental methods, including: X-ray diffractometry (XRD), differential thermal analysis (DTA), impedance spectroscopy (IS) and transmission electron microscopy (TEM). X-ray diffraction patterns were collected using a Philips X’Pert Pro apparatus equipped with a copper anode and a Ni filter and set in the Bragg-Brentano configuration. The CuKα radiation of wavelength λ = 1.542 Å was used in the experiments. Diffraction patterns were acquired at room temperature before and after the heat-treatment stages. XRD measurements confirmed amorphousness of all as-prepared materials and provided information about the state of crystallinity, phase composition, and estimated size of crystalline grains of the heat-treated samples. DTA measurements were carried out to determine the temperatures of glass transition (Tg) and crystallization (Tc), and to help in setting maximum temperatures of heat-treatment stages leading to optimum nanocrystallization. The DTA experiments’ conditions were as follows: heating rate of 1 °C min−1, a pure argon atmosphere (flow) and the maximum temperature of 750 °C. Samples were placed in open alumina pans. The measurements were done using a SDT Q600 setup (TA Instruments).
https://doi.org/10.1016/j.mseb.2016.05.008_p2_7 | The conductivity was determined from impedance spectroscopy measurements carried out on heating and cooling ramps. Before these measurements, platinum electrodes were applied onto opposite faces of the samples by dc sputtering. Impedance spectra were acquired in the 10 mHz–30 MHz frequency range. The measuring setup was based on a Solartron 1260 Gain Phase/Impedance Analyzer integrated with an oven and a module for temperature programming and stabilization (Eurotherm 2404). The electrical conductivity was measured during heating and cooling ramps. An impedance spectrum at each temperature was acquired after the temperature had been stabilized for at least 40 min. Transmission electron microscopy (TEM) images were acquired using a Titan Cubed 80-300 instrument at the Institute of Physics, PAS. This microscope was used mainly in High Resolution mode (HR-TEM), but also sometimes in Scanning Transmission Electron Microscopy (STEM) mode. Additionally, there were several experiments on local elemental analyses, using an Energy Dispersion Spectroscopy (EDS) module.
https://doi.org/10.1016/j.mseb.2016.05.008_p2_8 | Some samples of the highly conducting nanocrystallized 90V2O5·10P2O5 glasses were tested as cathodes in laboratory-made rechargeable lithium cells, which were assembled in a MBraun glove box in an oxygen- and moisture-free atmosphere (<0.01 ppm) in gas-tight Swagelok-type holders. Batches (ca 5 g) of the powdered glasses were first heated to 550 °C in a tube furnace, with the temperature program similar to the one used in the electric measurements. Then they were ball-milled in a Retch PM100 planetary mill. The cathodes for the discharge/charge tests were prepared using 70 wt% active material (i.e. nanocrystallized 90V2O5·10P2O5), 20 wt% carbon black and 10 wt% binder (PVDF – polyvinylidene difluoride). To prepare the cathode layer a slurry was made by mixing these materials in N-methyl-2-pyrrolidon. The suspension was spread on an aluminum current collector using a doctor blade. After the evaporation of the solvent in an oven at 70 °C for 24 h, disks of 12 mm in diameter containing active cathode material were cut. Anodes were cut in form of disks of the same size from Li metal ribbons in an oxygen-free atmosphere in a glove box. The electrolyte was a 1 M LiPF6 solution in 1:1 EC/DEC solvent. Discharge/charge cycles of these cells were done using an Arbin BT-2043 Battery Test System. The cell was discharged/charged at rates of: C/20 – initially, then at C/10 and finally at C/5 rate with fixed cut-off voltages of 1.5 V and 4.5 V.
https://doi.org/10.1016/j.mseb.2016.05.008_p3_3 | Materials of this composition were selected because they can be prepared in a glassy form by a standard melt-quenching and can be readily turned into a nanostructured material by an appropriate heat-treatment. In contrast, pure V2O5 crystallizes, at least partly, when melt-quenched [16]. We chose them also because there is a renewed interest worldwide in studies on vanadate-based cathode materials for Li-ion batteries (e.g. [25], [26]).
https://doi.org/10.1016/j.mseb.2016.05.008_p3_4 | The electrical conductivity of the 90V2O5·10P2O5 glass as a function of temperature is shown in Fig. 1. Initially modestly conducting (σ = 7 × 10−5 S cm−1 at RT) glassy material upon heating becomes more and more conductive. Up to ca 280 °C, i.e. to approx. crystallization temperature Tc1 (cf. the inset in Fig. 1) the conductivity increases according to the Arrhenius formula, with a single activation energy of E = 0.34 eV. Near 270 °C the increase becomes faster and at ca 350 °C the activation energy discernibly decreases. After reaching a maximum temperature of ca 550 °C, the sample was cooled down at a very slow rate. The conductivity decrease in the cooling stage follows the Arrhenius formula with a single activation energy of ca 0.13 eV down to room temperature. The conductivity values at given temperatures on cooling are much higher than those on the heating ramp. The electrical conductivity at room temperature of the sample after the heating-cooling cycle is 7 × 10−2 S cm−1, what means that it is ca. 1000 times higher that the conductivity of the initial glass (Fig. 1) [27]. The XRD patterns of the material after a heating-cooling cycle correspond to the orthorhombic structure of V2O5 (Pmmn space group; ICDD card # 09-0378), similarly to our earlier results [28]. Download : Download high-res image (208KB)Download : Download full-size image Fig. 1. Temperature dependence of the electrical conductivity of a sample 90V2O5·10P2O5 on heating (red circles) and on cooling (blue circles). Straight lines correspond to fits of the experimental data by the Arrhenius formula. The inset shows a DTA trace for that material (after [41]). (For interpretation of the references to color in this figure legend, the reader is referred to the web version of this article.)
https://doi.org/10.1016/j.mseb.2016.05.008_p3_5 | The nanocrystallized materials were tested as cathodes in laboratory-assembled lithium cells (cf. paragraph 2) at a series of discharge/charge rates: C/20, C/10 and C/5. The results of these tests are shown in Fig. 2. It can be seen that the discharge curve at C/20 approaches the maximum theoretical gravimetric capacity of the active component (i.e. V2O5) of the cathode (upper axis in Fig. 2), which is slightly lower than gravimetric capacity of pure V2O5 (444 mAh/g) due to addition of P2O5. Additionally it exhibits several step-like features which reflect the structural changes upon lithium insertion, similar to those characteristic for crystalline V2O5 cathodes [29], or for V2O5 gels [30]. The cathodes based on nanocrystallized 90V2O5·10P2O5 showed a satisfactory cyclability with a slow decay of gravimetric capacity (Fig. 3). Download : Download high-res image (195KB)Download : Download full-size image Fig. 2. Gravimetric capacity of the nanocrystallized 90V2O5·10P2O5 cathode material at discharge/charge rates of C/5 (red lines), C/10 (blue lines) and C/20 (black lines). (For interpretation of the references to color in this figure legend, the reader is referred to the web version of this article.) Download : Download high-res image (144KB)Download : Download full-size image Fig. 3. Dependence of the gravimetric capacity of the nanocrystallized 90V2O5·10P2O5 cathode material on a cycle number. Initially the discharge/charge rates were set at C/20, then were increased to C/10 and finally to C/5. Gravimetric capacity is calculated on a basis of mass of an electrochemically active component (i.e. V2O5) of the nanocrystallized glass 90V2O5·10P2O5.
https://doi.org/10.1016/j.mseb.2016.05.008_p3_7 | The main goal of this part of the research work was to prepare nanostructural analogs of LiFePO4 phosphoolivine by controlled thermal nanocrystallization of the glasses of the corresponding compositions, and to study correlation between their microstructure and electrical properties. As the molten mixture of the composition corresponding exactly to that of LiFePO4 does not solidify as a glass and contains crystalline phases, in order to produce fully amorphous solids we have added some amounts of V2O5 to the initial batches (cf. paragraph 2). It was found out, by analysis of X-ray patterns of the intermediate product of the synthesis (after annealing in nitrogen and before the melting and quenching stages (cf. Section 2)) that it contains mostly LiFePO4 olivine, with some small admixture of the Nasicon-like phase (Fig. 4). Small reflections corresponding to a Nasicon-like phase, including one visible as a shoulder superimposed on a strong line of LiFePO4, are marked in Fig. 4. The fact that the intensity of the Nasicon-related peaks increases with the amount of vanadium in the material may suggest that the Nasicon-like phase corresponds to Li3V2(PO4)3 rather than Li3Fe2(PO4)3. Both vanadate- and iron varieties of Nasicon have very similar X-ray patterns, therefore it is not possible from these patterns alone to state which variety (iron-based or vanadium-based) is present in the synthesized materials. Download : Download high-res image (229KB)Download : Download full-size image Fig. 4. X-ray patterns of powders of the materials under study at the intermediate stage of the synthesis: after annealing in nitrogen and before the melting and quenching (cf. Section 2). Nearly all reflections correspond to the LiFePO4 olivine phase. A few additional small reflections (positions marked by asterisks) correspond to a Nasicon-like phase.
https://doi.org/10.1016/j.mseb.2016.05.008_p3_8 | The temperature dependences of the conductivity of heat-treated materials G08, G10, G15 and G20 are shown in Fig. 5. All of them follow the Arrhenius formula with the activation energies increasing with the vanadium content in the material. It is interesting to note that three Arrhenius plots (for G10, G15 and G20) meet at one point at temperature ca 274 °C. The fourth of them (i.e. for G08 material) crosses the other three at higher temperatures (Fig. 5). The conductivity at room temperature decreases with the increasing amount of vanadium: from 7.3 × 10−3 S cm−1 for G08 to 1.3 × 10−6 S cm−1 for G20 (Fig. 6a). The activation energies follow the reverse order – their values increase with the vanadium content: from 0.11 eV for G08 to 0.53 eV for G20 (Fig. 6b). Such a correlation between these dependences suggests the fulfillment of the well-known empirical Meyer–Neldel rule (MNR), which assumes linearity of the dependence ln σ0 vs. E, where σ0 is the pre-exponential factor in the Arrhenius formula and E – the activation energy. The MN plot for the materials under study (Fig. 6c) shows a linear dependence between ln σ0 and E. According to the fundamentals of the MN rule, the slope A of the ln σ0 vs. E dependence should fulfill a condition: A = (kBTMN)−1, where kB – the Boltzmann constant and TMN – a so-called Meyer–Neldel temperature [31]. In the case under study the value of TMN ≅ 269 °C is close to the temperature of intersection (274 °C) of three Arrhenius plots in Fig. 5. The fourth plot (for G08) intersects with other ones at somewhat higher temperature. As the MNR applies to very different systems (disordered semiconductors, polymers or ionic conductors), a unique interpretation of the temperature TMN is, probably, impossible. The origin of the MN-type behavior in disordered semiconductors has usually been ascribed to a wide distribution of energy barriers and relaxation times involved in electron transport. In that approach the value of TMN is some measure of that disorder (e.g. [31]). In our case its value does not coincide with any characteristic temperature, neither Tg nor Tc. Download : Download high-res image (171KB)Download : Download full-size image Fig. 5. Temperature dependences of the electrical conductivity of the nanocrystallized glasses of the Li2O–FeO–V2O5–P2O5 system: G08 (red squares), G10 (green circles), G15 (blue triangles) and G20 (purple triangles). (For interpretation of the references to color in this figure legend, the reader is referred to the web version of this article.) Download : Download high-res image (300KB)Download : Download full-size image Fig. 6. Composition dependence of the electrical conductivity at room temperature (a) and the activation energy (b) for heat-treated glasses G08, G10, G15 and G20 (cf. Table 1). The parameter x is a measure of a relative content of vanadium (cf. Table 1); (c) the Meyer–Neldel dependence for the series under study.
https://doi.org/10.1016/j.mseb.2016.05.008_p3_9 | XRD patterns and TEM micrographs of the as-received materials did not show any presence of crystalline phases – XRD patterns consisted of a typical amorphous halo, and TEM images were uniform and featureless. The materials became inhomogeneous only when heated up to above the glass transition Tg. In their TEM images one could see small (ca 6–12 nm in size) grains of an ordered phase embedded in the amorphous matrix (Fig. 7). In several cases we were able to index reflections in diffraction patterns resulting from TEM micrographs and to identify the crystalline structure of individual grains. An example of such indexing for a sample of G08 material annealed at 523 °C is shown in Fig. 8. The phase identified in the grain under study is LiFePO4 olivine. Download : Download high-res image (828KB)Download : Download full-size image Fig. 7. HR-TEM micrograph of the G08 material after its heat-treatment up to 483 °C (in argon). Yellow circles mark several grains with ordered (crystalline) structure. (For interpretation of the references to color in this figure legend, the reader is referred to the web version of this article.) Download : Download high-res image (992KB)Download : Download full-size image Fig. 8. (a) HR-TEM image of a fragment of the G08 material annealed at 523 °C. (b) a magnified image of the area marked in (a) and interplanar distances along 0 0 2 and 3 −1 0 directions (based on LiFePO4 olivine structure). Zone axis: [1,3,0]. The corresponding diffraction pattern is shown in the inset.
https://doi.org/10.1016/j.mseb.2016.05.008_p3_10 | In some situations, we carried out the elemental analysis (by EDS) of small areas visible in TEM images of the samples under study. An example of such elemental maps is given in Fig. 9. Due to instability of the glassy-nanocrystalline microstructure of the materials under study upon the exposure to a focused high energy electron beam in the STEM mode of operation, the data could have been collected for short times only. Therefore, the statistics of the EDS counts are limited. Nevertheless, one can see that the elemental maps for elements (Fe, V, O, P) are very similar to each other. This means that there is no distinctive segregation of any of the above listed elements (taking into account the limited resolution of the maps). Download : Download high-res image (185KB)Download : Download full-size image Fig. 9. STEM image of a larger grain of the G08 material heated up to 523 °C (left) and the EDS elemental maps (P, O, C, V and Fe) of an area marked in red in (a). Carbon signal is due to amorphous carbon membrane supporting the sample (right). (For interpretation of the references to color in this figure legend, the reader is referred to the web version of this article.)
https://doi.org/10.1016/j.mseb.2016.05.008_p3_11 | The interfaces between the grain interiors and their amorphous environment are not sharp. In some cases one can see discernible intermediate layers, ca. 2–3 nm wide. Examples of such layers are marked in Fig. 10 (for G20 material heated up to 463 °C). Their internal structure does not resemble neither the crystalline ordering of the grains, nor the disorder of the glassy matrix. Download : Download high-res image (932KB)Download : Download full-size image Fig. 10. HR-TEM micrograph of a sample G20 heat-treated up to 463 °C (in argon): (a) marked are several “grains” with ordered crystalline structure – most of the material remains amorphous; (b) a magnified fragment of the image (a) with a discernible ordered grain and a fragment of an intermediate interfacial layer around the grain.
https://doi.org/10.1016/j.mseb.2016.05.008_p4_3 | The conductivity dependence on temperature confronted with the characteristic features in DTA traces (Fig. 1) confirms that the crystallization process has a decisive effect on the electrical properties of the material, as we have postulated earlier [15]. The origin of that dependence lies, in our opinion, in appearance of substantial concentration of interfacial defective layers around newly crystallized grains (e.g. with dimensions of ca 15–30 nm [32]). In particular the electric charge changes related to presence of point defects in these layers (such as e.g. oxygen vacancies) have to be compensated by the reduction of some vanadium from V5+ to V4+ [33]. Therefore, in the interfacial layers the concentration of V4+–V5+ pairs is higher than either inside nanosize grains of V2O5 or inside the glassy matrix. This leads to a decrease in distances between V4+–V5+ centers, which is advantageous from the viewpoint of the small polaron hopping mechanism of the electronic conduction [20], [21]. As a consequence, the effective electronic conductivity of the nanocrystallized material increases substantially. The crystallization process is irreversible. Therefore, on the cooling stage in Fig. 1 the conductivity is much higher than that measured on heating, i.e. before or during crystallization. An important decrease in the activation energy, from 0.34 eV on heating to 0.13 eV on cooling (cf. Fig. 1), seems to reflect much more favorable conditions for the polaron hopping in the interfacial regions of the nanocrystallized material than in the starting uniform glass.
https://doi.org/10.1016/j.mseb.2016.05.008_p4_4 | Electrochemical tests done on cells with nanocrystallized 90V2O5·10P2O5 as a cathode (Fig. 2, Fig. 3) have shown that this material exhibits good electrochemical performance comparable to polycrystalline, xerogel or thin film V2O5-related systems [24]. It means that the change of the microstructure and a substantial increase in the electrical conductivity have not affected its ability to insert/deinsert lithium.
https://doi.org/10.1016/j.mseb.2016.05.008_p4_6 | The electrical conductivity of the nanocrystallized samples of the system under study depends on temperature in an Arrhenius way, with activation energies increasing with the increase of the vanadium content (cf. Fig. 5, Fig. 6a and b). The fact that the conductivity of these materials at room temperature is much higher and the activation energies much lower than the same parameters for the glasses before the heat-treatment, cannot be attributed to several phenomena that have been recalled as causes of substantial conductivity enhancement in LiFePO4-based cathode materials. These phenomena include: (i) a metal-insulator transition (MIT), (ii) formation of conducting carbon layers, (iii) aliovalent doping or (iv) formation of metallic-like phases e.g. Fe2P. The reasons why they do not seem to account for the conductivity increase in our materials are presented in the following. The MIT effect, typical for e.g. VO2 or V2O3 is reversible [34], while in our case the change from a poorly conducting state of the initial glass to a highly conducting one after the heat treatment is irreversible [35]. Moreover the amount of vanadium in samples G08–G20 seems to be too low for the MIT effect to be observed. As an eventual effect of carbon conductivity is concerned, we can state that though some initial reagents contained carbon (cf. paragraph 2), the glasses melt-quenched from the starting mixtures, were all very poor electrical conductors. Only during the heating they became conducting, and the conductivity changes were closely related to crystallization phenomena. Also one can reject the hypothetical effect of metallic Fe2P inclusions on the conductivity. Firstly, in XRD patterns of the nanocrystallized materials we have not found any reflections characteristic for Fe2P. Secondly, our low-temperature studies have shown that the temperature dependence of the conductivity of the nanocrystallized glasses of the Li2O–FeO–V2O5–P2O5 system is typical for the small polaron hopping mechanism and not for the metallic transport [17]. Finally, as the aliovalent doping is concerned, the only aliovalent additive used was vanadium. In recent years a number of papers have been published on the effect of adding vanadium to LiFePO4 on the structure and electrochemical properties (e.g. [36], [37], [38]). All these works confirm good electrochemical properties of the vanadium-doped phosphoolivines, but give no information about any substantial increase in their conductivity caused by the addition of vanadium.
https://doi.org/10.1016/j.mseb.2016.05.008_p4_7 | On the other hand, we have found out evident correlation between the important changes in the electrical conductivity and thermal events accompanying crystallization phenomena in the system under study [35]. Therefore, we are convinced that the conductivity increase following the heat treatment should be ascribed to the formation of interfacial regions around small crystalline grains appearing during the heating. The defective nature of these interfaces, with an increased concentration of defects creates conditions for the changes of the valence states of transition metals: iron and vanadium. The resulting mixed valence of iron and vanadium in these regions is advantageous for small polaron hopping, because the distances between pairs of hopping centers (Fe2+–Fe3+, V3+–V4+ or V4+–V5+) become shorter than in the case where a vast majority of either vanadium or iron is in one valence state (e.g. only in Fe2+). It should be reminded that the electronic conductivity in systems with the small polaron hopping mechanism is sensitive to an average distance between the hopping centers, according to the Mott`s formula [21]: where: νel – hopping frequency, c – fraction of a given valence state of a transition metal (e.g. in the case of iron c = [Fe2+]/([Fe2+]+[Fe3+]), e – elementary charge, α−1 – wavefunction decay distance, R – distance between hopping centers, Ea – activation energy, T – temperature, kB – Boltzmann constant.
https://doi.org/10.1016/j.mseb.2016.05.008_p4_8 | HR-TEM micrographs (Fig. 7, Fig. 10) of the heat-treated materials show the presence of crystalline grains nucleated inside the glassy phase. From the XRD studies for analogous materials we found out evidence of presence of two crystalline phases in the nanocrystallized material, namely LiFePO4 olivine (predominant) and Nasicon-like Li3V2(PO4)3 (amounts detectable by XRD). Both phases are of interest for application as cathodes in Li-ion batteries (e.g. [39]), but in pristine form they are very poor conductors. Therefore, their presence alone cannot account for the high conductivity of the nanocrystallized material. All presented experimental facts lead to the conclusion that the nanocrystallized materials under study have satisfactory conductivity, well-established microstructure, they are thermally stable and contain crystalline phases (LiFePO4 and Li3V2(PO4)3 which are known for their good electrochemical performance. Therefore, they possess all advantages of a good cathode material. It should be noted here that despite the fact that disordered materials are generally disregarded as cathodes, some authors (e.g. Ceder et al. [40]) report that they can exhibit better electrochemical performance than their polycrystalline counterparts.
https://doi.org/10.1016/j.mseb.2016.05.008_p5_2 | From the results presented in this paper it can be concluded that the heat-treatment of the initially glassy samples of two different systems V2O5–P2O5 and Li2O–FeO–V2O5–P2O5 leads to a substantial and irreversible increase in their electrical conductivity accompanied by microstructural changes. In the case of glasses of the Li2O–FeO–V2O5–P2O5 system, which were prepared under different conditions from different reagents, one observes similar effects: a conductivity increase on heat-treatment correlated with the changes in the microstructure. HR-TEM images provide direct evidence of nanocrystallization: presence of nanosize (even 6–12 nm) crystalline grains and some interfaces. On the basis of the presented results and their analyses we are convinced that the conductivity enhancement caused by heat treatment is due to formation of highly conducting interfacial regions around many nanoscopic grains in the glassy matrices. Nanocrystallized glasses of the V2O5–P2O5 system tested as cathodes in lithium cells exhibited electrochemical parameters similar to those of V2O5 in polycrystalline or xerogel forms. Similar tests for nanocrystallized glasses of the Li2O–FeO–V2O5–P2O5 glasses are planned in the future.
https://doi.org/10.1016/j.mseb.2016.05.012_p1_2 | Upcoming hybrid electric and pure electric vehicles (HEV and EV) applications require the development of new lithium batteries with high energy density, high power and high cyclability. To reach these goals, a more fundamental understanding of the so called “formulation” of the composite electrode, i.e. the relationships between the processing, the morphology at its different scales, the electrical and mechanical properties and the electrochemical performance of the composite electrode, is needed.
https://doi.org/10.1016/j.mseb.2016.05.012_p1_3 | Electronic conductivity is one of the two major electrical properties (the other is the ionic conductivity) of the composite electrode with respect to its electrochemical behaviour. The broadband dielectric spectroscopy (hereafter called BDS) allows the study of the electronic conductivity of a composite electrode at all the scales of its architecture (from interatomic distances to macroscopic lengths) as function of the temperature usually between 200 and 400 K [1], [2], [3], [4], [5]. This technique thus allows the clarification of the charge transport mechanisms and the origin of the limitations in these mechanisms, depending on the composition, processing and morphology of the composite electrode.
https://doi.org/10.1016/j.mseb.2016.05.012_p1_4 | Understanding the electrical properties of such hierarchical materials is difficult due to their complexity. First of all, to study each electrode component taken separately is mandatory. We must be aware that the electrical properties of composite electrode are not the sum of all the contributions of its different components taken separately. We must indeed also consider the existence of interfaces (or contacts) at the different levels of the composite electrode: sample/current collector interface, junctions between CB agglomerates, junctions between AM agglomerates, grain boundaries in AM agglomerates, AM/CB interfaces, binder layers (gaps) present at some these interfaces (Fig. 1). The surface effects are thus of the greatest importance to understand the multiscale electronic transfer in composite electrodes.
https://doi.org/10.1016/j.mseb.2016.05.012_p1_6 | In the present review, we compare previous studies on the influence of surface states for LiNiO2 [6] and LiFePO4 [1], [2] active materials. In the first case, the influence of surface ageing and degradation is considered and in the second one, the influence of a carbon coating is analysed. Moreover, the nature of the electronic transfer in composite electrode based on the Li1.1V3O8 active material is investigated [4]. Permittivity and conductivity measurements have been recorded in a wide frequency range from 10 Hz to 10 GHz in the temperature range 200 to 300 K.
https://doi.org/10.1016/j.mseb.2016.05.012_p2_2 | The electrical response of a material results from charge density fluctuations, when it is submitted to a time-dependent electric field . This response is given by a time dependent current density J(t) and dielectric displacement D(t), (1)
https://doi.org/10.1016/j.mseb.2016.05.012_p2_3 | The first term on the right hand side is the direct current density where σdc is the direct current conductivity of the material. The second term is the displacement current density ɛ ɛ where ɛ0 is the vacuum permittivity and ɛ the relative permittivity. In harmonic regime (i.e. E(t) ∝ exp(iωt)), from equation 1 the relationship between frequency-dependent complex conductivity σ(ω) = σ`(ω) + iσ″(ω) and relative permittivity ɛ(ω) = ɛ`(ω) – iɛ″(ω) can be defined as follows, (2) ɛ ɛ ɛ ɛ ɛ ɛ
https://doi.org/10.1016/j.mseb.2016.05.012_p2_6 | In electronic conductors, several polarization mechanisms occur at different scales (from interatomic to macroscopic sizes) [7] with distinct characteristic frequencies (Fig. 2b). At frequencies below 1011 Hz, the dielectric spectra of conducting materials can be generally summarized by the following expression: (3) ɛ ɛ ɛ ɛ ɛ where ɛ∞ is the residual (network) permittivity and A is a fitting parameter. The term in brackets in expression (3) is the sum of m dielectric relaxations described by empirical Havriliak–Negami (HN) functions [8]. For each relaxation, ɛmL and ɛmH are the low- and high-frequency limits of the permittivity, τm the mean relaxation time; αm and βm are fitting parameters. The HN-function is the generalization of the Cole–Cole (CC) function with βm = 1, of the Cole–Davidson (CD) function with αm = 0 and of the Debye function (D) with αm = 0 and βm = 1 [8]. CC, CD and HN functions result from distributions of relaxation times, which are symmetrical for CC function and asymmetric for CD and HN functions [8]. The Nyquist plots of the complex permittivity (i.e. ɛ″ vs. ɛ`) are circular arcs with centres below the ɛ` axis for CC function and skewed arcs for CD and HN function. Note that Nyquist plot of the D function is a semi-circle centred on the ɛ` axis. Two approaches are considered to interpret the different relaxations: the first one is geometrical and the second is kinetic. In the geometrical approach, when the size of a system increases, its response appears at lower frequency (e.g. agglomerate polarization fluctuates slower than particle polarization). In the kinetic approach, when the mobility of charge carrier increases, its response is shifted to higher frequencies (e.g. ions contributions are generally observed at lower frequencies than the electrons). Consequently, several types of polarizations involving dielectric relaxations can appear from low to high frequencies in the following order: (a) space-charge polarization (low-frequency range) due to the sample/current collector interface; (b) polarization of agglomerates (or clusters) of particles (micronic scale) and (c) polarization of particles due to the existence of resistive junctions between them; d) electron transfers (nanometric or interatomic scale). The resistivity ρ(ω) and conductivity σ(ω) relaxations also described by the same functions as before are thus given by (4a) (4b) where the indices L and H mean the low- and high-frequency limits of resistivity and conductivity, τρ and τσ the resistivity and conductivity relaxation times; δ, γ, η and κ are fitting parameters similar to those of equation (3).
https://doi.org/10.1016/j.mseb.2016.05.012_p2_7 | If we examine the influence of surface effects on the electrical properties, we can consider the two extreme cases most frequently observed: the first one is formed by conducting grains surrounded by a quasi-insulating thin layer (Fig. 3a) and the second one insulating grains surrounded by a conducting thin layer (Fig. 3b). In the first case, the electrical equivalent circuit of the system can be schematized as two parallel combinations of resistance and capacitance in series: the first one is associated with the grains (higher frequencies) and the second with the interfacial region (lower frequencies) (Fig. 3a). The Nyquist plot of the resistivity is the sum of two relaxations often illustrated by two circular arcs (CC functions). The circular arc corresponding to the bulk or grain response crosses the ρ` axis at the origin when ν → ∞. The shape of the conductivity spectrum is similar to a sigmoid curve (Fig. 3a): the low-frequency part (sample conductivity) corresponds to the conductivity of the quasi-insulator phase (σs) and the high frequency part to the grain bulk conductivity (σg > > σs). In the second case, the interface forms a continuous conducting medium giving rise to a constant conductivity in all the frequency range (Fig. 3b). The Nyquist plot of the resistivity (impedance) shows only one relaxation described by a circular arc (CC function) or a skewed arc (CD or HN function) for highly disordered conducting network (e.g. percolated conductor with concentration slightly higher than the percolation threshold) (Fig. 3b).
https://doi.org/10.1016/j.mseb.2016.05.012_p3_2 | The broadband dielectric spectroscopy requires some devices and instruments (network and impedance analysers) for complete coverage of the frequency range. Complex resistivity and permittivity spectra are recorded over a broad frequency range of 40 Hz to 10 GHz, using simultaneously impedance and network analysers Agilent 4294 (40 Hz–110 MHz), 4291 (1 MHz–1.8 GHz), PNA E8364B (10 MHz–10 GHz). The experimental devices, fully described in previous papers [9], [10], consists of a coaxial cell (APC7 standard) in which the cylindrically shaped sample fills the gap between the inner conductor and a short circuit (Fig. 4). The samples are powders that are pressed at about 0.7 GPa. Two sample diameters are considered: the first one is similar to the inner conductor diameter equal to 3 mm (Fig. 4a) [9] and the second to the outer conductor with diameter of 7 mm (Fig. 4b) [10]. Sample thickness lies between 0.4 and 1 mm in both cases. To ensure good contacts (junctions) between the sample/inner conductor and sample/short-circuit, its front faces are covered with silver or gold thin layers.
https://doi.org/10.1016/j.mseb.2016.05.012_p3_4 | After a relevant calibration of the analysers, the sample admittance is computed from measurements of the complex reflection coefficient of the device. The knowledge of the admittance allows the determination the complex (relative) permittivity of the sample. Complete dielectric spectra are made from about 600 measurements with an accuracy of approximately 3 to 5% in the whole frequency range. The knowledge of the complex permittivity allows the calculation of complex resistivity and conductivity.
https://doi.org/10.1016/j.mseb.2016.05.012_p3_5 | The measurements are recorded in the range of 190 to 300 K under dry N2 flux and 300 to 450 K in a furnace. Since all the polarizations at different scales are generally additive (assumed in Eq. 3), their contributions can be thus evidenced by the decomposition of the different dielectric spectra using Nyquist plots (imaginary part vs. real part of the permittivity, the conductivity and the resistivity). Spectra analyses are recorded by home-made software [9], [10].
https://doi.org/10.1016/j.mseb.2016.05.012_p4_2 | For the purpose of this study, the influence of the surface states of two types of compounds, LiNiO2 [6] and LiFePO4 [1], [2], on their dielectric spectra, is here detailed. LiNiO2 degrades when exposed to ambient atmosphere with the formation of a quasi-insulating thin layer on aggregates (i.e. clusters of particles) and particles surface. LiFePO4 has low intrinsic conductivity and is embedded by a thin conducting carbon coating layer on aggregates and particles surface.
https://doi.org/10.1016/j.mseb.2016.05.012_p4_4 | Fig. 5 shows the frequency dependence of the real parts of the conductivity and permittivity of pure (hereafter called A1) and damaged (hereafter called A2) LiNiO2 at room temperature. Below 3 × 109 Hz, the conductivity of A1 is independent of the frequency (Fig. 5a) and is equal to the sample DC conductivity (σ = 0.18 S m−1 at room temperature) at low-frequency (i.e. ν = ω/2π < 1 × 104 Hz). Such a behaviour is seen as a ω−1 frequency response on the dielectric losses (imaginary part of ɛ). The real part ɛ`(ω) of the complex permittivity shows a low-frequency dispersion of A1 (Fig. 5b), which can be approximated by a straight line with a slope close to −1. This corresponds to a ν−1 frequency response in the low-frequency range (ν < 2 × 103 Hz). Furthermore, ɛ`(ω) rises to high values between 105 and 106 at 10 Hz, which indicates a high capacitive effect of the semiconductor–metal junction. The semiconductor–metal junction is a Schottky barrier, which produces a limited charge flow (resistive part) and a polarization (capacitive part) at the junction. In the low-frequency domain, the electrical equivalent circuit of the system can be schematized as Fig. 3a. The dielectric response is described by the Debye relaxation model, for which ɛ` and ɛ″ follow respectively ω−2 and ω−1 frequency responses for frequencies above the relaxation frequency. The dielectric losses ɛ″ are here due to the DC conductivity of the sample. Unfortunately, the Debye model cannot explain the experimental ω−1 frequency response of the real part ɛ`. The sample surface roughness involves a distribution of interfacial resistances and capacitances, and thus a distribution of relaxation times with a dielectric response fitted by the CC function. In this model, ɛ` and ɛ″ are proportional to ωα−1 for frequencies above the relaxation frequency. This behavior is identical to the universal dielectric response (UDR) depicting the low-frequency dispersion of the dielectric spectra. The ω−1 experimental low-frequency response of ɛ` results from a very narrow distribution of relaxation times with negligible α parameter (i.e. α < <1). After a few weeks under air, the sample A1 was damaged and became A2 (Fig. 5a). The sharp decrease of the DC-conductivity by about two orders of magnitude is due to the formation of a quasi-insulating layer (in fact ionic conducting layer) of Li2CO3 on the grain boundaries, while the high-frequency conductivity is not modified for ν > 1 × 109 Hz and is thus intrinsic to the grain bulk (electronic conductor) of the sample. The evolution of the spectra with the formation of Li2CO3 during the ageing has provided evidence of two regimes: the first one is an interfacial (low-frequency) regime and the second a bulk (high-frequency) regime. The crossover frequency νco between the two regimes is 3 × 109 Hz at 293 K and decreases down to 108 Hz at 220 K, which broadens the frequency range of the bulk regime. The damaging in air of LiNiO2 is here a necessary drawback, since it allows the attribution of the dielectric relaxations to interfacial polarizations due to metal/sample junction and grain boundaries for frequencies below νco. Download : Download high-res image (321KB)Download : Download full-size image Fig. 5. (a, b) Real parts of the conductivity σ` and permittivity ɛ` as functions of frequency ν = ω/2π at room temperature for the compound Li0.97Ni1.03O2. The curves A1 correspond to the sample of the pure compound (A1); the curves A2 correspond to the sample damaged (A2) (after a few weeks under air), which contains a low content of Li2CO3. Reprinted from Ref. [6]. Copyright Institute of Physics (the “Institute”) and IOP Publishing 2010.
https://doi.org/10.1016/j.mseb.2016.05.012_p4_6 | Carbon and non-carbon coated (carbon content: 0 to 4 wt%) LiFePO4, whose particle size is between 50 and 150 nm, were studied. LiFePO4 is a mixed conductor whose electronic conductivity, which is between 10−7 and 10−8 S m−1, is due to small-polaron transfer [11], [12], [13]. LiFePO4 is usually embedded by a carbon coating with thickness from 3 to 5 nm (Fig. 6a). The carbon coating sharply increases the conductivity of the material, provides better electronic contacts between submicronic particles within large clusters, and thus improves the electrochemical performance. In previous works, the electrochemical performance of LiFePO4 composite electrodes was closely correlated to macroscopic conductivities of the active material [14]. Higher discharge capacities and better rate capability of LiFePO4 composite electrodes were directly correlated with increased content of sp [2] (vs. sp [3]) carbon domains, a trend that can be interpreted in terms of the increasing amount of larger graphite nanodomains in the disordered carbon structure. The macroscopic conductivity data are limited because the direct current techniques do not give information on conduction mechanisms in powdered systems. Download : Download high-res image (595KB)Download : Download full-size image Fig. 6. a) TEM picture of coated LiFePO4; b) Real parts of the conductivity (σ) and of the permittivity (ɛ`) as functions of the frequency for both carbon-coated (c LFP) and uncoated (LFP) LiFePO4 samples at 298 K; c) Real parts of the conductivity (σ) and of permittivity (ɛ`) as functions of the frequency for two types of metallizations (gold and silver) on c LFP at 298 K. Adapted from Ref. [1] with permission of The Royal Society of Chemistry.
https://doi.org/10.1016/j.mseb.2016.05.012_p4_7 | Real parts of the conductivity and permittivity for LiFePO4 (LFP) at room temperature are shown in Fig. 6b. The lowest measured value is about 10−7 S m−1 at 40 Hz and the lack of DC-conductivity plateau shows that our device does not access to lower frequencies. The carbon coating sharply increases the electrical conductivity in the whole frequency range: the sample DC-conductivity σS is 4 × 10−4 S m−1 below 105 Hz and the high frequency conductivity reaches almost 10−1 S m−1 in the GHz region at room temperature. This type of frequency dependence shows that the carbon-coating creates a percolated conducting network throughout the sample (hereafter called CLFP). This situation can be realized with a small volume fraction of conductor because of the core-shell morphology of the carbon-coated LiFePO4 material (Fig. 3b). At the highest frequencies (Fig. 4b), CLFP and LFP permittivities converge toward the constant residual permittivity ɛ∞ which is the effective (bulk) permittivity of LiFePO4. Indeed, the volume fraction of the carbon coating is too small to play significantly on the bulk permittivity ɛ∞.
https://doi.org/10.1016/j.mseb.2016.05.012_p4_8 | Moreover, it has been previously shown that the type of metallization (i.e. silver and gold paints) affects the spectra at frequencies below 106–107 Hz [1]. For frequencies above 107 Hz, the dielectric spectra correspond to the intrinsic spectra of the composite sample because they are not depending on the nature of the metallization. The dielectric relaxation, which appears around 104 Hz at room temperature is thus due to the interfacial polarization resulting from the sample/metal contact. Consequently, we demonstrate again that some variations in the interfaces at the macroscopic and microscopic levels permit the attributions of the electric polarizations occurring within the samples.
https://doi.org/10.1016/j.mseb.2016.05.012_p5_2 | The composite electrodes studied here are based on the lithium trivanadate (Li1.1V3O8) active material that offers a high theoretical capacity of 360 mAh/g, which makes it a promising positive electrode AM. Various composite electrodes have been prepared in which the surrounding of the same Li1.1V3O8 is changed by pre-plasticizing the poly(methyl methacrylate) (PMMA) binder with ethylene carbonate (EC) + propylene carbonate (PC). Tape casting, a fluid forming process using a volatile solvent, is used to prepare the composite electrodes. In previous works, an astonishing 50% increase in the cycling capacity was obtained in Li1.1V3O8-based electrodes after adding EC + PC as a non-volatile co-solvent during the fabrication step of the composite electrode. The increased cycled capacity could be interpreted as a more efficient electronic wiring of the AM particles due to a better distribution of both the AM and carbon black (CB) particles within the EC + PC pre-plasticized composite electrode. This makes the Li1.1V3O8/CB/PMMA (hereafter called TC) and Li1.1V3O8/CB/PMMA/EC + PC (hereafter called TCEC) composite electrodes very interesting materials to characterize with broadband dielectric spectroscopy [3]. Compositions of TC and TCEC are the following in weight percentages: - TC: Li1.1V3O8 = 73%wt; CB = 8%wt; PMMA = 19%wt. - TCEC: Li1.1V3O8 = 58.4%wt; CB = 6.4%wt; PMMA = 15.2%; EC + PC = 20%wt.
https://doi.org/10.1016/j.mseb.2016.05.012_p5_3 | CB is made of elementary spheres (crystallites), whose diameter ranges from 10 to 90 nm, made up of the stacking of broken quasi-graphitic layers. These spheres are fused together by chemical bonds in various forms of aggregation, usually named primary aggregates (hereafter called particles) with an average diameter of 100–300 nm. Four shapes can be recognized for carbon-black particles: spherical, ellipsoidal, linear, and branched. Several shapes may coexist in a given grade. CB particles consist however of the smallest dispersible unit. They further give larger secondary structures of particles held together with only physical bonds, often-denoted agglomerates, hereafter called clusters. The diameter of elementary spheres of the CB used in this study ranges from 30 to 50 nm and the spheres are fused together to form linear and branched particles. The binder is deposited at the surface of Li1.1V3O8 and CB in the form of a thin layer and the binder/CB mixture forms a continuous 3D network, which connects the Li1.1V3O8 particles.
https://doi.org/10.1016/j.mseb.2016.05.012_p5_4 | The real parts of the permittivity (ɛ`) and the conductivity (σ) for composite electrodes without EC + PC (TC) and with EC + PC (TCEC) are shown in Fig. 7a and b. For both samples, the real part of the permittivity ɛ` decreases by about six orders of magnitude from 105 to negative values (see insert of Fig. 7a) between 10 and 1010 Hz. The conductivities of the two composite electrodes are due to the percolated CB network because the conductivity of LiV3O8 is negligible compared to that of CB. The conductivities of TC and TCEC increase by about half an order of magnitude in the same frequency range. The conductivity of TCEC is higher owing to the presence of the EC + PC. This is likely due to a better distribution of CB clusters giving rise to a better connectivity between them. This results in lower percolation threshold in TCEC than in TC. Fig. 7c shows the complex resistivity plots, ρ″ vs. ρ` of TC (black colour) and TCEC (red colour) at 300 K. These plots are well fitted by CC-functions with α parameters of about 0.2 whatever the temperature. The electrode DC-conductivity σe = ρe−1 = ρL−1 is determined from the intersection of the low-frequency part of the circular arc with the real ρ` axis. A second type of conductivity σc = ρc−1 = ρH−1 is defined from the intersection of the high frequency part of the same circular arc with the real ρ` axis. Since a cluster of particles is the second object after the electrode (sample) as regards the size scale, σc corresponds thus to its conductivity. Similar resistivity diagrams were obtained whatever the temperature.
https://doi.org/10.1016/j.mseb.2016.05.012_p5_6 | Fig. 8a show the entire Cole–Cole plots of TCEC at 300 K. The first dispersion domain (P1) is fitted between 40 and 6 × 107 Hz by quasi-vertical straight lines, which corresponds to a να−1 frequency response of the complex permittivity with the exponent α = 5 × 10−3. The real part of the permittivity ɛ` rises to high values around to 105 at 50 Hz, which is due to high capacitive effects of the sample–metal junction. This type of junction is a partially blocking and ohmic contact, involving a limited charge flow (resistive part) and a polarization (capacitive part) at the junction. The domain (P1) is the high frequency part of a “quasi-Debye” dielectric relaxation due to junction polarization. Upon subtracting this low frequency contribution P1, a second dispersion domain P2 (Fig. 8b) is evidenced and well fitted by a circular arc corresponding to a CC-function. The relaxation frequency (ν2) is 6 × 108 Hz at room temperature, the α parameters (α2) is 0.08. By the same procedure, the higher frequency relaxation domain P3 (Fig. 8c) is unambiguously defined and described by a semi-circle centred on the ɛ`-axis, i.e.; with α3 = 0. The relaxation frequency (ν3) is 4 × 109 Hz at room temperature. The attributions of these relaxations depend on the architecture of the composite electrode. Apart from the sample/silver interface, the polarization sources are thus the clusters and the particles in TC and TCEC electrodes. Since the clusters are less conductive and have higher sizes, the relaxation of their polarization occurs at lower frequency than that of the particles. The relaxations P2 and P3 are thus attributed to the polarizations of the clusters and particles, respectively. P2 is a quasi-Debye relaxation, which indicates the lack of relaxation times distribution and the presence of smaller monodisperse CB clusters in TCEC, in agreement with previous morphological analysis. Otherwise, P3 is a Debye-type relaxation, owing to a monodisperse distribution of the particle size. The high frequency limit of the permittivity for relaxation P3 (Fig. 8c) corresponding to the static permittivity ɛp of the particles is negative and equal to −30. This agrees with the Drude model valid for the (quasi) metallic compounds. To find the conductivity σp of the particles, we must add the incremental conductivity δσ3 given by the strength Δɛ3 of the relaxation P3 to the conductivity σc of the clusters. In the case of a Debye relaxation such as P3, σp may be written by σp = σc + 2πν3ɛ0Δɛ3.
https://doi.org/10.1016/j.mseb.2016.05.012_p5_8 | In summary, different electrical relaxations were evidenced on the composite electrodes, resulting from the polarizations at the different scales of the CB network: a) the electrode conductivity (macroscopic size) σe = 10 S m−1; b) the cluster conductivity σc = 25 S m−1; c) the particle conductivity σp = 40 S m−1. Higher effective conductivities, as well as narrower distribution of relaxation times of the clusters, were measured for the electrode containing EC + PC, in good agreement with the morphological features, i.e. a better developed percolating network of smaller CB clusters [3].
https://doi.org/10.1016/j.mseb.2016.05.012_p6_2 | The results demonstrate that the broadband dielectric spectroscopy technique is very sensitive to the different scales of material architectures involved in the electronic transport, from interatomic distances to macroscopic sizes, as well as to the morphology at these scales, coarse or fine distribution of the constituents. The interpretation of dielectric and conductivity spectra was made only possible through the knowledge of the chemical properties (composition, ageing and surface states, structure and microstructures of the samples [15]). We must not forget that the elaboration processing of the samples also plays an important role on the electrical properties of the electrode (pressure to obtain samples, mixture process and environmental humidity). The BDS data depend on the porosity and the density of the samples. At very low frequencies, the contact pressure applied to the sample has an influence on the measurement because of the contact resistances between the sample and the current collector. At higher frequencies, this effect is negligible because the contact pressure is far below the synthesis pressure of sample pellets (i.e. lower than 0.7 GPa). When the frequency increases, different kinds of polarizations appear from macroscopic sizes to interatomic distances and give rise to dielectric relaxations in the following order: a) Polarization (low-frequency range) due to the interface between the electrode and the conductive metallic layer (i.e. current collector) deposited on it; b) Polarization due to the existence of boundaries (direct contacts or B gaps) between clusters of C or AM particles (micronic and/or submicronic scales); c) Interfacial polarization due to the existence of particle and grain boundaries within the CB or AM clusters (nanoscales); and d) Charge motion (free electrons in quasi-metals, small-polarons hopping in oxides) at interatomic scale (microwave frequency range). Surface states of grains (crystallites), particles (aggregates of grains) and agglomerates of particles significantly influence the electrical response of samples: a) at lower frequencies for insulating layers (Li2CO3 layer after ageing of LiNiO2 [6]); and b) in all the frequency range for conducting layer [1], [2] (carbon coating layer on LiFePO4 particle surface). Moreover, different electrical relaxations have been evidenced on composite electrode based on lithium trivanadate (Li1.1V3O8) [3] as active material, resulting from electron transfer at the different scales of the CB network: a) the electrode conductivity (i.e. CB conductivity at macroscopic size); b) the CB cluster conductivity; and c) the CB particle conductivity. The surface states of the CB are of the highest importance to understand the electrical properties of the composite electrodes. The analysis of the various functional groups on the CB surface is therefore necessary to control the electronic transfer in composite electrodes.
https://doi.org/10.1016/j.mseb.2016.10.001_p1_2 | Transparent electronics is an emerging and promising technology in various optoelectronics fields including transistors [1], optical circuits [2], displays [3], touch screens [4], and solar cells [5]. Except for solar cells, these electronic devices need to be powered with transparent batteries in order to reach their fully operating capacities, while maintaining their transparency. It goes without saying that battery is the key component in portable electronics. Some transparent electrode materials, such as indium tin oxide (ITO) could be used as battery materials. However the transparency is seriously affected upon cycling due to the formation of metal nanoparticles and lithium oxides [6]. From the viewpoint of the transparent battery technology, it is known that the amount of the energy stored depends on the film thickness while the transparency of materials exponentially decays with the thickness [7]. Such a dilemma sets up a serious challenge to scientists and researchers of both academic and industrial boards to develop electrode materials that fulfill the requirements for transparency and energy storage. In order to address this challenge, Yang et al. have recently studied a grid-structured electrode fabricated by a microfluidics-assisted method [8]. Even if the concept of patterning electrodes appears to be an effective method to fabricate transparent batteries, the authors have recognized several complexities in realizing such a structure, especially for batteries. Among these difficulties, the thickness of porous film (typically 30–300 μm), the heterogeneity of powders with entirely different properties, and the susceptibility of the electrochemical performance of these materials to damage and surface modifications. This relevant literature points out how much difficult it is to find out a viable technique to fabricate transparent batteries. Therefore, any effort to scale up transparent electrodes by a chemical approach is encouraging in order to solve such a duality of transparency and power. Due to the successful commercialization of Li-ion battery based on LiFePO4, transparent LiFePO4 thin film would ideally be the most desirable cathode materials for such technology. However, it is difficult to synthesize. In most of the cases, the synthesis results in the Nasicon-type structure of Li3Fe2PO4 rather than LiFePO4 [9]. Although Mosa et al. [10] have successfully employed template-directed sol–gel technique for the synthesis of mesoporous, nanostructured, crystalline LiFePO4 thin films as cathodes for Li-ion microbatteries, in their report there is no information regarding the films transparency unlike MoO3, TiO2 or Li4Ti5O12 thin films [11], [12], [13].
https://doi.org/10.1016/j.mseb.2016.10.001_p1_3 | In this work, we propose a simple and low-cost chemical approach to prepare carbon-free, since no carbon source was used for the LiFePO4 preparation, and translucent LiFePO4 thin film electrode for mainly transparent lithium-ion battery and electrochromic devices (ECDs). The film was obtained from a colloidal suspension of iron acetylacetonate (Fe(AcAc)3) and lithium dihydrogen phosphate (LiH2PO4) in alcoholic solvent, and coated on fluorine tin oxide (FTO) substrate by Doctor blade technique. The electrochemical performance of the electrode depends on the amount of deposited LFP particles at the surface of FTO. The obtained films were characterized by X-ray diffraction (XRD) and scanning electron microscope (SEM). The electrochemical properties were investigated by cyclic voltammetry and charge-discharge measurements while the transparency was evaluated by transmission spectra. Such a transparent electrode without chromogenic property can be used as counter electrodes for electrochromic applications and as cathode material for thin film batteries for specific applications where the high power is required [14].
https://doi.org/10.1016/j.mseb.2016.10.001_p2_3 | The LiFePO4 sol precursor was prepared from an alcoholic colloidal suspension following a modified procedure of the preparation of LiFePO4 powder initially reported by Sanchez et al. [15]. The detailed comparison of the procedures done by Sanchez et al. and the one used in this work is summarized in Table 1. In typical procedure, stoichiometric amount of alcoholic solution of Iron (III) Acetylacetonate (Fe(AcAc)3, Aldrich) was mixed with aqueous solution of lithium dihydrogen phosphate (LiH2PO4, Aldrich) under vigorous stirring for 24 h at room temperature. The obtained precipitate was collected after centrifugation, and washed with 2.0 vol% of Triton-X in 1-butanol. A pale blue sol was obtained after several centrifugal cycles. Each centrifugal was preceded by an ultrasonic dispersion of the precipitate. The pale blue sol was stored in oven at 75 °C to remove the residual solvent until the slurry is formed. The whitish slurry, with low concentration to insure transparent electrodes with thin films, was coated on FTO at room temperature by doctor blade technique, followed by heating at 280 °C for 1 h and 450 °C for 1 h under nitrogen gas. The reason to stir for 24 h is to insure that the precursors are completely dissolved at room temperature. The two firing steps are necessary to reduce the stress in the electrode and to eliminate the last traces of the solvent and to maintain the mechanical integrity of the film. In the second step the crystallinity of the deposited film is increased. Table 1. Comparison between the preparation conditions by Sanchez et al. [15] and in this work. Procedure Sanchez et al. [15] This work Precursors Li(OH)·H2O LiH2PO4 H3PO4 Fe(AcAc)3 Fe(AcAc)3 Surfactant Renex-95 Triton-X Mixing conditions Heating for 1 h 24 h without heating Pale blue sol. formation From the 4th cycle From the 2nd cycle Drying temperature 70 °C 75 °C Resulting material Fine powder Slurry Heating conditions 600 °C for 2.5 h (N2 gas) 450 °C for 1 h (N2 gas)
https://doi.org/10.1016/j.mseb.2016.10.001_p2_5 | The crystalline structures of the films were characterized by the means of an X-ray diffractometer (Rigaku MiniFlex 600) using a standard Bragg-Brentano with θ/2θ configuration. In order to avoid the absorption of iron (FeII), a Co (λ = 1.79 Å) radiation was used instead of the conventional Cu (λ = 1.54 Å).
https://doi.org/10.1016/j.mseb.2016.10.001_p2_6 | The surface morphologies were observed by cold field emission scanning electron microscope (FE-SEM Hitachi S-4700) with beam energy of 6 keV and 10 keV. Chemical analysis was performed by the means of an X-ray energy dispersive spectrometer (EDS, Oxford 7200). Transmission spectra were carried out using a spectrophotometer Avantes Avaspec-ULS3638TEC.
https://doi.org/10.1016/j.mseb.2016.10.001_p2_8 | All the electrochemical experiments were carried out in a dry room controlled atmosphere at a temperature of ca. 21 °C. The LFP thin film electrode was evaluated under half cell conditions in a three-electrode cell using a Potentiostat/Galvanostat Biologic S-300. Li foils were used as counter and reference electrode. 1.0 M LiClO4/PC were employed as electrolyte. Cyclic voltammetry was carried out at 1.0 mV/s between 2.0 and 4.0 V for 21 cycles. Charge-discharge measurements were conducted at various current densities: 100, 50, 20, 10 and 5 μA/cm2 for 11 cycles, respectively. The cycle ability was evaluated by performing charge–discharge measurements at 20 μA/cm2 for 1000 cycles. The electrode active area was 2.4 cm2.
https://doi.org/10.1016/j.mseb.2016.10.001_p3_3 | It is important to mention that the thickness of the film depends on that of the wet layer which can be controlled by adjusting the viscosity of the coating solution and the gap between the doctor blade and the substrate. In order to demonstrate the thickness control effectiveness of our method, two samples with different morphologies have been prepared: a 700 nm thick LFP film for the studies of the crystalline structure and surface morphology purposes only (sample A) and, another LFP sample in form of aggregated nanoparticles without defined shape (sample B) used for electrochemical studies.
https://doi.org/10.1016/j.mseb.2016.10.001_p3_4 | For XRD measurements purpose, a 700 nm thick LFP film was used. XRD profiles of the 700 nm thick LFP film and blank FTO substrate are displayed in Fig. 1. Fig. 1.a is showing the complete XRD spectra and Fig. 1.b showing the zoom portion in order to emphasis the more intense LiFeP4 peaks. The LiFePO4 peaks cannot be distinguished from this profiles, the raison why the XRD spectra is provided in lower magnification spectra and as well in the expanded scale in order to clearly identify the LiFePO4 peaks. Since the LiFePO4 film is too thin film compared to FTO substrate, and consequently it is difficult to identify clearly the phase purity Ticks lines are showing the peak position for the SnO2 (77-0452, SG 136: P42/mnm) and LiFeP4 phase (78-3313, SG 62: Pnma), the stars are showing the position of most intense LiFeP4 peaks. Download : Download full-size image Fig. 1. XRD profiles of the 700 nm thick LFP film and FTO substrate; (a) is showing the complete XRD spectra and (b) showing the zooming portion of the more intense LFP peaks.
https://doi.org/10.1016/j.mseb.2016.10.001_p3_5 | The XRD data is mainly showing the FTO structure with three intense peaks located at 2θ = 31.06, 39.56 and 44.34o. Diffraction peaks at 2θ = 24.44, 29.70, 34.84 and 41.82o can be indexed to the (1 0 1), (1 1 1), (2 1 1) and (3 1 1) reflection planes, respectively, of the olivine-type LiFePO4 according to PDF card No. 01-078-3313 [16]. Some peaks are overlapped by the FTO substrate. Despite the lack of cross beam optics attachment to detect diffracted peaks belonging to the surface of thin films [17], the standard Bragg-Brentano system was able to confirm the presence of more than one peak attributed to LiFePO4 structure (Pnma:62). No impurities such as Li3PO4, Fe2(PO4)OH [18], LiFeP2O7 [19], Li3Fe2(PO4)3 [9], [20] or other phases [21] which often appear in the LiFePO4 product synthesized by other synthetic techniques is observed. This result is in accordance with SEM and local X-ray analysis using Energy-Dispersive Spectrometer (EDS, see Supporting information 1), and highlights the purity of the LFP phase obtained under the current synthesis conditions.
https://doi.org/10.1016/j.mseb.2016.10.001_p3_6 | The surface morphology of the as-prepared LFP thin film grown on the FTO is shown in Fig. 2. In Fig. 2, a 700 nm thick LFP film consisting of aggregated spherical nanoparticles (diameter size between 50 and 100 nm) interconnected one to another and forming a homogenous surface can be observed. The top-view of the SEM micrograph reveals a distorted cubic network of open pores with diameter ranging from 40 to 185 nm. These pores are open to the surface and connected in a direction perpendicular to the substrate surface forming a 3-D pore network. A similar microstructure was observed for the mesoporous LFP thin films prepared by sol-gel by Mosa et al. [10]. Download : Download full-size image Fig. 2. Top-view SEM micrographs of as-prepared thick LiFePO4 film, on the FTO substrate.
https://doi.org/10.1016/j.mseb.2016.10.001_p3_7 | The diameter size of the aggregates varies from 40 to 200 nm. This type of morphology, typically encountered under such growth conditions, is interesting for electrochemical applications because it develops a high contact surface between the electrolyte and the electroactive material, which is beneficial for the Li+ diffusion. These results clearly indicate that depending on the targeted applications, the thickness of the LFP thin films can be controlled under these preparation conditions.
https://doi.org/10.1016/j.mseb.2016.10.001_p3_9 | Fig. 3 displays the 1st–4th, 11th and 21st cyclic voltammograms of the thin film at a scan rate of 1.0 mV/s. The numerical values of their corresponding voltages are summarized in Table 2. The 1st and 2nd cycles show redox couples at (3.55; 3.31 V) and (3.54; 3.27 V), respectively. In both cases, the reduction peaks are non-resolved. Additional reduction peaks appear at 2.20 and 2.38 V for the 1st and the 2nd cycles, respectively. Therefore we assume that these peaks are due to FTO reaction with the electrolyte as it represents about 95% of the surface of the electrode. Since the FTO reaction is not reversible, these two wide reduction peaks (around 2.2–2.3 V) disappeared after the 3rd cycle while the intensity of the reduction peak at 3.33 V increases with the number of cycles. This wide peaks at 2.2–2.3 can’t be attributed to the Li3Fe2(PO4)3. The Nasicon-type Li3Fe2(PO4)3 has reversible reduction peaks at around 2.6V, while in the cyclic voltammogram, the broad peak at 2.4 V is irreversible. We believe that Sn4+ from FTO reacts with OH- to yield SnO or hydrated Sn(OH) species on the surface of the FTO substrate to form a thin passivating SnO film, which stabilizes after 4 cycles. The evolution of the capacity obtained by integrating the reduction peak current at 3.33 V as a function of the cycle number (Fig. 3, inset) shows that the capacity evolves in three steps: (i) an exponential increasing from the 1st to the 8th cycle (1.16 → 1.60 μAh/cm2), (ii) a slight increasing from the 9th to the 11th (1.61 → 1.64 μAh/cm2) and, (iii) a constant capacity (∼1.64 μAh/cm2) from the 12th cycle. The disappearance of the reduction peak around 2.2–2.3 V leads to the capacity gain of the reduction peak at 3.33 V. Download : Download full-size image Fig. 3. Cyclic voltammograms of the LiFePO4 thin film electrodes:1st–4th, 11th and 21st cycles. Inset: evolution of the capacity obtained by integrating the reduction peak current at 3.3 V as a function of cycle number. Table 2. Numerical values of the current (I) peak potentials of the 1st–4th, 11th and 21st cycles of CV. Cycles 1st 2nd 3rd 4th 11th 21st Ec/V 3.55 3.54 3.53 3.52 3.50 3.50 Ea/V 3.31 3.27 3.26 3.29 3.33 3.33 ΔEp/mV 240 270 270 230 170 170
https://doi.org/10.1016/j.mseb.2016.10.001_p3_10 | As a result, from the 11th cycle a pair of well-defined, sharp and reversible redox peaks is observed at 3.50 V and 3.33 V corresponding to the anodic and cathodic peaks, respectively. These voltage peaks are typical characteristic of an olivine LiFePO4 material that could be indexed to the extraction of Li+ from the LiFePO4 and the insertion of Li+ into FePO4, respectively [22]. These results suggest that the suppression of the parasitic FTO substrate reaction occurs without affecting the electrochemical performance of the remaining LFP-based thin film [23].
https://doi.org/10.1016/j.mseb.2016.10.001_p3_11 | The potential difference between the oxidation and reduction peaks (ΔEp) can be used to determine the electrochemical reversibility for the redox couple [24]. Numerical values of voltages in Table 2 show that ΔEp decreases from 240 mV to 170 mV between the 1st and the 11th cycle. Thereafter, it remains constant. This relatively high value of ΔEp suggests that there are some kinetic limitations during the electrochemical process [25]. This ΔEp value of 170 mV is consistent with that of well-structured LiFePO4 thin films prepared by other methods [26], [27]. Both the sharpened peaks and the shortened potential interval indicate the enhancement of the electrochemical reversibility of Li+ intercalation/de-intercalation from LFP-based thin film electrode. Furthermore, the well-defined peaks and narrower separation between oxido-reduction peaks confirm the higher electrochemical reaction activity of LFP thin film electrode prepared under these conditions.
https://doi.org/10.1016/j.mseb.2016.10.001_p3_13 | Typical charge-discharge profiles of the rate performance of the LFP thin film electrode performed between 2.0 and 4.0 V at various current densities ranging from 5 to 100 μA/cm2 are depicted in Fig. 4. The cell was carried out for series 11 cycles for each rate, and only the last cycle is displayed. All the features show the presence of plateaux at both the charging and discharging steps. The capacity is calculated based on the difference in weight of the substrate before and after coating and drying of the sample. The capacity delivered by the cell decreases gradually with increasing the current density. The discharge capacity varied from 2.02 to 1.26 μAh/cm2 for the current density of 5 and 100 μA/cm2, respectively. Sauvage et al. [28] obtained a discharge capacity of 0.064 μAh/cm2 at a current density of 1 μA/cm2 for a 140 nm thick films prepared by pulsed laser deposition (PLD) in single-step process in 1.0 M LiClO4/PC electrolyte. It was hardly to compare with other work, because there is no other data available at this time, by using transparent electrodes based on LiFePO4. Download : Download full-size image Fig. 4. Charge-discharge profiles of LiFePO4-based thin film electrode vs Li/Li+ cell at various current densities: 100, 50, 20, 10 and 5 μA/cm2.
https://doi.org/10.1016/j.mseb.2016.10.001_p3_14 | Assuming a film with gravimetric density of 3.5 g/cm3, the authors concluded that only 1% of the LiFePO4 film was electrochemically active. In the same work, a discharge capacity of 3.4 μAh/cm2 was obtained with the films made by two-step process, corresponding to 41% of electro-active material. Moreover the same authors obtained a discharge capacity of 2.06 μAh/cm2 from the integrated cyclic voltammetry data of the 450 nm LiFePO4 films made by PLD in two-step process, at a scan rate of 0.2 mV/s in 1.0 M LiClO4/EC-DMC electrolyte [29]. It is noteworthy to observe that an electrode made of a few aggregates of LFP nanoparticles scattered all over the FTO, without forming homogeneous and uniform film possessing a definite thickness and/or weight, delivered a capacity that falls in the range of regular well-structured films prepared by other techniques. In light of these relevant literatures, it is reasonable to estimate that an excellent electro-activity has been reached. Such a relatively good performance can be attributed to a faster kinetic generated by a better contact and full impregnation of the LiFePO4 particles at the electrode/electrolyte interface. As a result, the Li+ transport activity is enhanced. The result confirms how much the morphology of the films [27] together with the preparation conditions [26] influence largely its electrochemical reactivity.
https://doi.org/10.1016/j.mseb.2016.10.001_p3_16 | The cycle life and coulombic efficiency of the LFP thin film cathode vs Li+/Li are plotted in Fig. 5. The cell was evaluated at a current density of 20 μA/cm2 between 2.0 and 4.0 V for 1000 cycles after being cycled at various current densities. The discharge capacity was stabilized after 10 cycles; for the same current density of 20 μA/cm2, the capacity of 1.74 μAh/cm2 obtained in the 11th cycle (Fig. 3) drops to 1,47 μAh/cm2, representing a capacity decay of 15%. The stability of the discharged capacity shows two slops of capacity fading; a pronounced decrease from 1.47 to 1.01 μAh/cm2 with fading rate of 28.6% for the first four hundred cycles. A second fading slop of 12.9% was calculated in the last six hundred cycles before reaching 0.863 μAh/cm2 which corresponding to a cumulative capacity loss of 41.5%. We assume that the capacity loss is caused by changes of the experimental conditions; due to maintenance of the dry room, the cell was shut down after the charge-discharge measurements, and resumed on after several hours to run the 1000 cycles. This is probably the reason why despite such a drastic capacity loss, the Coulombic efficiency remains almost constant at 98.5% throughout all the 1000 cycles. Download : Download full-size image Fig. 5. Cycle life of LiFePO4 thin film electrode at a current density of 20 μA/cm2 for 1000 cycles.
https://doi.org/10.1016/j.mseb.2016.10.001_p3_18 | From naked eyes, the LFP thin film electrode shows both colorless and transparent states in the electrolyte solution (see Supporting information). Fig. 6 shows the transmission spectra of the 700 nm thick LFP film (same as in Fig. 1B) versus the reference FTO substrate in the 300–900 nm wavelength range. The LFP electrode exhibits a transmittance of 85–90% versus FTO, which is in agreement with those for well-known electrochromic materials [30], [31], [32]. Furthermore, the conversion of capacity of 2.02 μAh/cm2 (7.2 mC/cm2) for the lowest applied current density (5 μA/cm2) is consistent with the range of oxide materials such as synthesized WO3 thin film (7.5 mC/cm2) [33], pulsed laser deposited NiO thin film (6.0 mC/cm2) and lithiated NiO (Li-Ni-O) thin film (9.0 mC/cm2) [34] usually used for electrochromic applications. Download : Download full-size image Fig. 6. Transmission spectra for the as-prepared aggregated LiFePO4 nanoparticles scattered over the FTO substrate.
https://doi.org/10.1016/j.mseb.2016.10.001_p3_19 | The transmittance spectrum was token between 300 and 900 nm. The high value of transmittance combined with the delivered capacity make the LFP electrode a potential candidate to be used as ions reservoir for electrochromic devices. In other hand, considering the similarity between rechargeable thin film batteries and electrochromic devices (ECD) [14], with further improvement, the current LFP thin film electrode can be also used for battery technology where the power is more required than energy.
https://doi.org/10.1016/j.mseb.2016.10.001_p4_2 | LiFePO4 thin films have been successfully prepared for the first by a simple sol-gel method from a mixture of an alcoholic colloidal solution of iron (III) acetylacetonate and aqueous solution of lithium dihydrogen phosphate. Depending on the targeted application, thick film or randomly aggregated nanoparticles of LFP scattered on FTO can be obtained. The electrode made of randomly aggregated nanoparticles has been electrochemically tested as cathode material for transparent Li-ion thin film battery. Cyclic voltammetry shows sharpened peaks and a short peak potential separation indicating the enhancement of the electrochemical reversibility of the Li+ intercalation/de-intercalation from LFP thin film electrode. Charge-discharge measurements at a current density of 5 μA/cm2 result in a discharge capacity of 2.02 μAh/cm2 which indicates an enhanced Li+ electro-activity with respect to well-structured films prepared by PLD [18]. The capacity retentions of the cell was measurement has shown a capacity fade of 41.5% after 1000 cycles, attributed to the electrode degradation. The electrode exhibits 85–90% of transmittance which combined with the low capacity and colorless make our electrode a potential candidate for electrochromic applications.
https://doi.org/10.1016/j.mseb.2018.12.013_p1_2 | Replacement of the use of liquid fuel in transportation with electric vehicles (EVs) and plug-in hybrid electric vehicles (PHEVs) not only could alleviate the fossil-fuel crisis but also lessen global warming by decreasing automobile CO2 emission. Lithium-ion batteries (LIBs) have high energy intensity to as an energy storage within EVs. However, the main challenge for battery-based electrification are performance and cost of the battery systems [1].
https://doi.org/10.1016/j.mseb.2018.12.013_p1_3 | Cathode materials for LIBs play an important role on high performance electric-vehicle batteries. Currently, commercial LIBs have discharge capacities of 100–160 mAg−1 and voltage range of 2.0–4.2 V [2]. High specific capacity cathode materials, such as lithium-rich manganese-nickel-nobalt oxides (Li1+xMn1−x−y−zNiyCozO2) are developed with practical discharge capacity of 180–240 mAhg−1 and voltage range of 2.0–4.8 V [2], [3], [4]. However, the application of these oxides materials in electric-vehicle batteries remains challenging because the unstable structure of those materials resulted in serious capacity fading during cycling and poor electrochemical performance at high C-rate [5].
https://doi.org/10.1016/j.mseb.2018.12.013_p1_4 | Alternatively, polyanionic materials including phosphates (LiVPO4O) [6], silicates (LixInyCo2−x−ySiO4) [7] and borates (LiFeBO3) [8] have been investigated as possible cathode materials due to their stable structure with advantageous cyclic, electrochemical, and thermal stability. Unfortunately, energy densities of polyanionic materials are generally lower than oxide materials. To solve this problem, high lithium storage polyanionic materials have been developed recently, such as Li2MnSiO4 exhibiting discharge capacity of 262 mAhg−1 at 0.1C [9] and Li3V2(PO4)3 with discharge capacity of 170.8 mAhg−1 at 1C [10]. However, relatively low capacity compared to manganese-nickel-cobalt oxide compounds, polyanionic compounds also suffer from their low electronic conductivity with poor rate capability, which is the major hurdle of their applications in high power batteries. Many methods have been developed to improve the conductivity of polyanionic compounds which includes doping metal ion on polyanionic material particles [11], coating conductive carbon on the surface of particles [12], and mixing particles with carbon additives, such as carbon nanotubes (CNTs) and/or graphene [13]. Carbon nanotubes (CNTs) have been demonstrated to improve the electrochemical performance of polyanion-based LIBs due to their good electronic conductivity (103–104 S cm−1), one-dimensional structure, easy for mass production, and excellent mechanical strength [14], [15]. However, CNTs tend to agglomerate and poorly dispersed within cathode electrode of LIBs. When CNTs agglomerate within cathode electrode, the electrode film becomes weakened such that active materials of electrode are released into electrolyte and battery capacity is severely compromised. To apply CNTs as conductive additives in polyanion-based LIB, it is needed to prevent CNTs agglomeration to ensure homogeneous dispersion of lowest amount of CNTs among cathode particles.
https://doi.org/10.1016/j.mseb.2018.12.013_p1_5 | The common method to overcome CNTs agglomeration is treating CNTs with concentrated nitric acid (HNO3) and sulfuric acid (H2SO4) (1:3 v/v) solution to functionalize CNTs. However, acid treatment can cause significantly damage on surface and structure of CNTs resulting in decreased conductivity of CNTs and reduced efficacy in electron transfer within cathode electrode. To address this issue, our group has been successful in applying plasma-induced grafting method to functionalize CNTs with maleic anhydride (CNTs-MA), which disperse well in organic solvent without compromising their conductivity [16]. In addition, the plasma-induced grafting poly(2-hydroxyethyl methacrylate) on the surface of CNTs allows silver (Ag) nanoparticles growing on CNTs-HEMA process was also developed [17]. Since Ag has the highest conductivity among metals, growing Ag nanoparticles on the surface of functionalized CNTs-MA, i.e. CNTs-MA-Ag, will serve as superior conductive additives for polyanion-based composite cathode.
https://doi.org/10.1016/j.mseb.2018.12.013_p1_6 | Accordingly, CNTs-MA prepared by using plasma treatment and followed alkali treatment to CNTs-MA to chelate the Ag ions was developed in this study. Upon addition of reducing agent, Ag ions are converted into Ag nanoparticles on surface of CNTs-MA (CNTs-MA-Ag). Furthermore, a series of LiFePO4/CNTs-MA-Ag composite electrodes with different weight ratio (wt%) between CNTs-MA-Ag and LiFePO4 were produced to investigate the effects of CNTs-MA-Ag on electrochemical performance of LiFePO4/CNTs-MA-Ag LIBs. Electrochemical impedance spectroscopy (EIS) and galvanostatic battery testing were used to determine the charge transfer resistance, operating voltage, specific capacity, rate performance of LiFePO4/CNTs-MA-Ag batteries.
https://doi.org/10.1016/j.mseb.2018.12.013_p2_3 | CNTs (Industrial Technology Research Institute, Taiwan) were obtained by chemical vapor deposition (CVD). To chelate Ag ions on the surface of CNTs, CNTs was first functionalized with MA (Aldrich Co) using plasma induced grafting process as following our previous study [16]. CNTs with diameter of 10–90 nm and length of 3–5 μm were placed in the stainless vacuum chamber with a volume of 6 × 103 cm3. The electrodes were a pair of parallel circular copper (Cu) with the diameter of 5 cm and their distance was 3 cm. Atmospheric pressure in the stainless chamber was reduced from 760 torr to 10−5 torr using mechanical pump and diffusion pump and then filled the chamber with 99.999% argon gas (Yun Shan Gas Co.). Then, the pressure in chamber was reduced to 10−1 torr by adjusting the throttle valves. CNTs undergone plasma treatment between circular copper electrodes with the radiofrequency (RF) power of 50 W and 13.56 MHz for 10 min to generate free radicals on the CNTs surface by breaking C = C sp2 bonds of CNTs. Subsequently, 0.1 M solution of MA in 95% cyclohexanone (Fisher Scientific Taiwan Co.) was injected into the chamber. The temperature of plasma reaction was 60 °C and the duration time was 2 h. After functionalization, CNTs-MA were washed three times with 95% cyclohexanone by centrifugation to remove free MA and dry within vacuum oven at 70 °C for 1 h to remove cyclohexanone solvent. Following, the CNTs-MA were immersed in 1 M sodium hydroxide (NaOH) solution for 1 h and then collected by filtration. Next, CNTs-MA were immersed in the 2×10−3 M silver nitrate solution for 1 h to chelate Ag ions and followed by the addition of 4×10−2 M sodium borohydride (NaBH4) solution to reduce Ag ions to Ag nanoparticles on the CNTs-MA surface, i.e. CNTs-MA-Ag. The final product was washed with distilled water three times by centrifugation.
https://doi.org/10.1016/j.mseb.2018.12.013_p2_5 | LiFePO4 powders (Advanced Lithium Electrochemistry Co., Ltd) was mixed with polyvinylidene fluoride (PVDF) in the weight ratio of 95:5 in N-methyl-2-pyrrolidone (NMP) solvent (Merck KGaA) to form cathode slurry. CNTs-MA-Ag as the conductive additives with a series of weight ratio related to LiFePO4 were added into the cathode slurry and were ultrasonicated for 30 min to form homogeneous slurries. The cathode slurries with different CNTs-MA-Ag content were coated on the aluminum (Al) foil by doctor blade coating and then heated in the vacuum oven at 100 °C for 6 h to remove the NMP solvent. Prior to assemble the coin cells in the glove box under argon atmosphere, LiFePO4/CNTs-MA-Ag loaded foils were preheated in the vacuum oven at 100 °C for 12 h to remove water absorbed on the LiFePO4 surface and then cut into the circular cathode electrode with the area of 1.3 cm2 and loading mass of active material of 2.7 mg/cm2. The CR-2032 coin cells were assembled with lithium foil as anode electrode, LiFePO4/CNTs-MA-Ag cathode electrode, and an electrolyte solution of 1 M LiPF6 in the 1:1 v/v of ethylene carbonate (EC) and diethyl carbonate (DEC).
https://doi.org/10.1016/j.mseb.2018.12.013_p2_7 | CNTs-MA-Ag and plasma functionalized CNTs-MA were characterized by using X-ray photoelectron spectroscopy (XPS, Versa Probe ULVAC-PHI 5000). The crystalline structure of LiFePO4 and CNTs-MA-Ag was characterized by X-ray diffraction (XRD) using the Rigaku RINT 2000 diffractometer with monochromated Cu K radiation (λ = 1.5405 Å) operated at 40 kV and 30 mA at the scanning rate of 6° min−1. The Ag nanoparticles on the CNTs-MA-Ag surface were identified using the JEOL 3010 emission transmission electron microscopy (TEM) instrument at the acceleration voltage of 200 kV. The dispersion of CNTs-MA-Ag with various weight ratios in composite cathode electrode was observed by the Hitachi S4100 field-emission scanning electron microscopy (FE-SEM). Electrochemical impedance spectroscopy (EIS) measurements of LiFePO4/CNTs-MA-Ag LIBs were carried out using the Autolab PGSTAT30 electrochemical workstation (Hammer Trading Co., Ltd.), which performed in the frequency range from 0.1 Hz to 1 MHz with the signal amplitude of 5 mV. The electrochemical performance of coin cells with various CNTs-MA-Ag contents were tested using battery automation test systems BAT-750B (AcuTech Systems Co., Ltd.). The specific capacity was measured at the cut-off voltages of 4.3 V and 2.5 V (vs. Li/Li+) with charge/discharge rates of 0.1–2.0C and the cyclic stability was tested at constant rate of 0.1C.
https://doi.org/10.1016/j.mseb.2018.12.013_p3_3 | The functional groups on the surface of CNTs, CNTs-MA, and CNTs-MA-Ag were characterized by high-resolution XPS. Fig. 1a shows that C1s peak located at binding energy of 284 eV was detected in CNTs, CNTs-MA, and CNTs-MA-Ag, respectively. The C1s peak of CNTs, CNTs-MA, and CNTs-MA-Ag could be de-convoluted into sub-peaks as shown in Fig. 1b–d, respectively. The characterized sub-peaks at 284.6 eV, 285 eV and 286.4 eV[18], are attributed to CC sp2 double bond, CC sp3 single bond, and CO structure, respectively. The CO structure may be attributed to the structure defect occurred during CNTs synthesis via CVD process. As shown in Fig. 1b, CC sp2 double bonds and CC sp3 single bonds were the major carbon components on the surface of CNTs. The additional sub-peaks at 287.8 eV and 289.3 eV presented on the surface of CNTs-MA and CNTs-MA-Ag are attributed to CO and OCO structure, respectively. Since the sub-peaks of CO and OCO structure were not shown on the surface of CNTs, which revealed that these structures were induced by MA grafting. Moreover, the O1s peak (532 eV) was detected on the surface of CNTs-MA and CNTs-MA-Ag, but not on CNTs, further supporting that MA was successfully grafted onto the surface of CNTs-MA and CNTs-MA-Ag. From XPS analysis, the atomic concentration of O in CNTs and CNTs-MA was calculated as 0.77% and 5.04%, respectively. Thus, the MA grafting percentage in CNTs-MA is estimated ∼12.2 wt%. The presented of Ag 3d peaks (∼369 eV), including 374.4 eV Ag 3d3/2 and 368.4 eV 3d5/2, on CNTs-MA-Ag indicates the success of growing Ag nanoparticles on the surface of CNTs-MA-Ag, as shown in the Fig. 1e [19]. Download : Download high-res image (358KB)Download : Download full-size image Fig. 1. (a) XPS spectra of CNTs, CNTs-MA and CNTs-MA-Ag, (b) deconvolution spectra of C1s peak on CNTs, (c) deconvolution spectra of C1s peak on CNTs-MA, (d) deconvolution spectra of C1s peak of CNTs-MA-Ag, and (e) spectra of Ag 3d peak on CNTs-MA-Ag.
https://doi.org/10.1016/j.mseb.2018.12.013_p3_4 | XRD diffraction pattern of CNTs, CNTs-MA, CNTs-MA-Ag, and Ag particles are shown in Fig. 2a. A characteristic peak of CNT(0 0 2) diffraction plane of hexagonal graphite located at 26.0° [20] was found in CNTs, CNTs-MA, and CNTs-MA-Ag. XRD diffraction pattern of Ag nanoparticles showed three characteristic peaks located at 38.1°, 44.3°, and 64.5°, as indicated in JCPDS XRD file for Ag nanoparticles (PDF 01-071-3762). The three characteristic peaks represent Ag (1 1 1), Ag (2 0 0), and Ag (2 2 0), corresponding to the face centered cubic (FCC) phase of silver. Note that XRD diffraction pattern of CNTs-MA-Ag had characteristic peaks of both CNTs and Ag nanoparticles, suggesting that Ag nanoparticles have successfully grown on the surface of CNTs-MA in CNTs-MA-Ag. Download : Download high-res image (443KB)Download : Download full-size image Fig. 2. XRD diffraction patterns of (a) Ag nanoparticles, CNTs, CNTs-MA and CNTs-MA-Ag; TEM and HR-TEM images of CNTs-MA-Ag with (b) 25,000× magnification, (c) 175,000× magnification, (d) 437,500× magnification, (e) the crystal lattice image of Ag nanoparticle (ca. 50 nm), and (f) the crystal lattice image of Ag nanoparticle (ca. 5–7 nm).
https://doi.org/10.1016/j.mseb.2018.12.013_p3_5 | TEM images show that Ag nanoparticles formed aggregates of ca. 50 nm in CNTs-MA-Ag (Fig. 2b and c), and numerous nanoparticles of 5–7 nm were abundantly distributed on the surface of CNTs-MA-Ag (Fig. 2d). High-resolution TEM (HR-TEM) was conducted to characterize the ∼50 nm nanoparticles (Fig. 2e) and 5–7 nm nanoparticles (Fig. 2f) crystal lattice of Ag nanoparticle on the surface of CNTs-MA-Ag. As shown in Fig. 2e, the ∼50 nm nanoparticles are composed of the Ag clusters, as lattice fringes corresponding to Ag (1 1 1) planes with lattice spacing of 0.23 nm were found in many areas of ∼50 nm Ag nanoparticles. Similarly, lattice fringes corresponding to Ag (1 1 1) planes with lattice spacing of 0.23 nm were also found in 5–7 nm nanoparticles (Fig. 2f). Ag (1 1 1) planes identified in the Ag nanoparticles growing on the surface of CNTs-MA-Ag by HR-TEM analysis is consistent with the finding of Ag (1 1 1) diffraction peak in CNTs-MA-Ag by XRD analysis shown in Fig. 2a. The effect of ∼50 nm Ag cluster formation in CNTs-MA-Ag on battery performance in electrochemical experiments is unknown. We assume that it would not compromise but enhance rate performance and cycle life of battery, as more Ag in CNTs-MA-Ag would increase overall conductivity. However, it may be less cost-effective compared to the same amount of Ag nanoparticles that are well dispersed on the surface of CNTs-MA, as Ag nanoparticles are expensive materials.
https://doi.org/10.1016/j.mseb.2018.12.013_p3_6 | To further confirm the growth of Ag nanoparticles on CNT surface in CNTs-MA-Ag, UV–vis spectroscopy of Ag nanoparticles, CNTs-MA and CNTs-MA-Ag are shown and compared in Fig. 3. In agreement with published paper [21], the surface plasmon absorption band for Ag nanoparticles was located between 350 nm and 600 nm. The surface plasmon absorption band for CNTs-MA was located between 250 nm and 300 nm. For CNTs-MA-Ag, there were two peaks which correspond to the surface plasmon absorption band of CNTs-MA and Ag nanoparticles, respectively. Thus, the growth of Ag nanoparticles on surface of CNTs-MA in CNTs-MA-Ag is verified with certainty. Download : Download high-res image (58KB)Download : Download full-size image Fig. 3. UV–vis absorption spectrum of CNTs-MA, CNTs-MA-Ag and Ag nanoparticles.
https://doi.org/10.1016/j.mseb.2018.12.013_p3_8 | Prior to assemble into lithium ion batteries, CNTs-MA-Ag was added into LiFePO4 cathode slurry at various wt% as conductive additives and then coated on the substrate to prepare composite electrode. XRD analysis was employed to examine the crystal structure and existence of secondary phases for LiFePO4 electrode and LiFePO4/CNTs-MA-Ag (5.0 wt%) composite electrode coated on the glass substrate. As shown in Fig. 4a, XRD diffraction pattern of LiFePO4 electrode and LiFePO4/CNTs-MA-Ag (5.0 wt%) composite electrode displayed all characteristic peaks following standard particle XRD spectrum for LiFePO4 (PDF data No: 01-070-6684), which was indexed on the orthorhombic olivine-type structure with space group of Pnma. The XRD diffraction patterns also indicated that there was only one olivine phase of LiFePO4 without other impurities, such as FeP, Li3PO4, or LiFe2(PO4)3, as there was no impurity or secondary phase of characterized peaks. The positions of LiFePO4 characteristic peaks did not change in LiFePO4/CNTs-MA-Ag (5.0 wt%) composite electrode, indicating that addition of CNTs-MA-Ag did not alter lattice spacing of LiFePO4. In addition, the shape of characteristic peaks remains sharp, indicating that addition of CNTs-MA-Ag did not affect crystallinity of LiFePO4 particles. Finally, the characteristic peaks of CNTs-MA-Ag were not detected in the XRD diffraction pattern of LiFePO4/CNTs-MA-Ag composite electrode, as LiFePO4 is the major components of the composite electrode with only 5 wt% composed of CNTs-MA-Ag. Download : Download high-res image (286KB)Download : Download full-size image Fig. 4. XRD diffraction patterns of (a) LiFePO4 electrode and the LiFePO4/CNTs-MA-Ag (5.0 wt%) composite electrode; FE-SEM images of the LiFePO4/CNTs-MA-Ag composite electrode with (b) 1 wt% (c) 3 wt% and (d) 5 wt% of CNTs-MA-Ag (The arrow point to CNTs).
https://doi.org/10.1016/j.mseb.2018.12.013_p3_9 | LiFePO4/CNTs-MA-Ag electrode with various weight ratio of CNTs-MA-Ag was subjected to SEM imaging to examine the dispersion pattern of CNTs-MA-Ag within LiFePO4 particle matrix. At 1 wt% (Fig. 4b), CNTs-MA-Ag were mostly dispersed as single tubes without apparent connections between CNTs-MA-Ag in LiFePO4 particle matrix. This indicates that CNTs-MA-Ag can be dispersed well in solvent and could be evenly mixed with polyanionic cathode slurry, however, CNTs-MA-Ag at 1 wt% appeared to be insufficient to form networks to serve as electron transporter during charge/discharge process. As the wt% of CNTs-MA-Ag increased to 3 wt% (Fig. 4c) and 5 wt% (Fig. 4d), multiple CNTs-MA-Ag wrapped around LiFePO4 particles were commonly observed within the LiFePO4/CNTs-MA-Ag composite electrode, which formed efficient networks to serve as conductive electron transfer highways within LiFePO4 particles matrix for lithium-ion batteries.
https://doi.org/10.1016/j.mseb.2018.12.013_p3_11 | The effect of CNTs-MA-Ag on charge transfer resistance (Rct) in LiFePO4 cathode were investigated by Electrochemical impedance spectroscopy to acquire Nyquist plots. Nyquist plots are composed of depressed semi-circles and straight lines. A semi-circle has two intercepts at real impedance axis (x-axis). The intercept of semi-circle at the left side with real impedance axis is solution resistance (Re), which is dominated by resistance of lithium ion diffusion in electrolyte. The intercept of semi-circle at the right side with real impedance axis is the sum of Re and Rct. Since Re is much smaller than Rct, the value of Re and Rct is almost identical to the value of Rct. Thus the intercept of semi-circle at the right side with real impedance axis can be interpreted as the value of Rct.
https://doi.org/10.1016/j.mseb.2018.12.013_p3_12 | Note the value of charge transfer resistance Rct decreased with the increased wt% of CNTs-MA-Ag (Fig. 5a) in LiFePO4 cathode. The Rct values for LiFePO4/CNTs-MA-Ag at 1 wt%, 3 wt%, and 5 wt% were 438 Ω, 285 Ω, and 214 Ω, respectively. The decrease of charge transfer resistance is associated with the increase of conductivity provided by CNTs-MA-Ag that link isolated LiFePO4 particles together. Note the increase from 1 wt% to 3 wt% in CNTs-MA-Ag resulted in a decrease of 153 Ω in Rct value, while further increase from 3 wt% to 5 wt% CNTs-MA-Ag in LiFePO4 cathode only resulted in a further decrease of 71 Ω in Rct value. This finding is consistent with the dispersion pattern of CNTs-MA-Ag at various wt% among LiFePO4 particles revealed by SEM imaging (Fig. 4). At 1 wt%, CNTs-MA-Ag was insufficient to form conductive networks among all LiFePO4 particles. Download : Download high-res image (174KB)Download : Download full-size image Fig. 5. (a) EIS of LiFePO4 cathode with various wt% of CNTs-MA-Ag and 5 wt% carbon black (CB), and (b) EIS of LiFePO4 cathode with various wt% of CNTs-MA-Ag or CNTs-MA. (For interpretation of the references to color in this figure legend, the reader is referred to the web version of this article.)
https://doi.org/10.1016/j.mseb.2018.12.013_p3_13 | For comparison, the Rct value of the LiFePO4 lithium ion battery with 90 wt% active material, 5 wt% carbon black (CB, Super P) and 5 wt% PVDF binder was determined to be 253 Ω (Fig. 5a). The Rct values for LiFePO4/CNTs-MA at 3 wt%, and 5 wt% were 307 Ω and 244 Ω, respectively (Fig. 5b). Taken together, at 5 wt%, the conductive additive of CNTs-MA-Ag had the best Rct value (214 Ω), followed by CNTs-MA (244 Ω), and then CB (253 Ω). These findings indicate that well dispersed CNTs-MA are more effective than CB in forming conductive networks among LiFePO4 particles, and superior conductivity of Ag nanoparticles on the surface of CNTs-MA-Ag further enhance their efficacy as electron transporter among LiFePO4 particles.
https://doi.org/10.1016/j.mseb.2018.12.013_p3_14 | Fig. 6a showed the galvanostatic charge/discharge curves of LiFePO4 batteries with various wt% of CNTs-MA-Ag and 5 wt% of CB at 0.1C rate, i.e. taking 10 hrs to fully charge or discharge the batteries. The voltage range of charge and discharge were defined between 4.3 V and 2.5 V. Discharge plateaus of all batteries tested were close to the theoretical discharge voltage of LiFePO4 (3.4 V vs. Li/Li+), indicating that the electrochemical reaction was mainly mediated by the phase transfer reaction between LiFePO4 and FePO4. However, polarization, i.e. side-reaction during charge-discharge reaction by which isolating barriers on the interface between electrode and electrolyte, will occur during charge/discharge process. Note that polarization during charge/discharge process was the worst in LiFePO4/CNTs-MA-Ag (1 wt%) battery. The voltage of discharge flat plateau in LiFePO4/CNTs-MA-Ag (1 wt%) battery had the largest deviation from the theoretical discharge voltage of LiFePO4 (3.4 V) with the largest potential difference between charge and discharge flat plateaus. Download : Download high-res image (256KB)Download : Download full-size image Fig. 6. (a) Charge/discharge galvanostatic curves of the LiFePO4/CNTs-MA-Ag cells with various wt% of CNTs-MA-Ag and 5 wt% carbon black (CB), (b) Discharge capacities at 0.1C rate versus the cycle number for the LiFePO4/CNTs-MA-Ag cells and 5 wt% CB, and (c) Discharge capacities at various C rate versus the cycle number for LiFePO4/CNTs-MA-Ag cells and 5 wt% CB. (For interpretation of the references to color in this figure legend, the reader is referred to the web version of this article.)
https://doi.org/10.1016/j.mseb.2018.12.013_p3_15 | As wt% of CNTs-MA-Ag increased, the polarization problem diminished, i.e. interface resistance between electrode and electrolyte decreased. This observation is consistent with the trend of decreased Rct value. The voltage of charge and discharge flat plateaus in LiFePO4/CNTs-MA-Ag (5 wt%) battery was very close to 3.46 V and 3.4 V which is the LiFePO4 theoretical charge/discharge voltage. This indicates that polarization problem is minimal.
https://doi.org/10.1016/j.mseb.2018.12.013_p3_16 | The initial discharge capacity at 0.1C of LiFePO4/CNTs-MA-Ag with 1 wt%, 3 wt%, and 5 wt% composite cathode LIBs was 135 mAhg−1, 143 mAhg−1, and 148 mAhg−1, respectively. For comparison, LiFePO4 battery with 5 wt% CB had relatively worse polarization than LiFePO4/CNTs-MA-Ag (5 wt%) battery with a lower initial discharge capacity of 144 mAhg−1. At the same wt%, well dispersed CNTs-MA-Ag outperformed CB as conductive additives. However, LiFePO4/CB(5 wt%) battery outperformed LiFePO4/CNTs-MA-Ag (3 wt%) and LiFePO4/CNTs-MA-Ag (1 wt%) batteries. Thus, conductive additives at sufficient amounts are needed to optimize the improvement of LiFePO4 battery performance. Form above results, incorporation of CNTs-MA-Ag into LiFePO4 cathode not only increased the conductivity of LiFePO4/CNTs-MA-Ag cathode, but also alleviated battery polarization during charge/discharge process.
https://doi.org/10.1016/j.mseb.2018.12.013_p3_18 | The cyclic and rate performance of LIBs batteries are very important for high power applications. To investigate the effect of CNTs-MA-Ag on the cyclic performance of LiFePO4 batteries, LiFePO4/CNTs-MA-Ag (1 wt%, 3 wt% and 5 wt%) batteries along with LiFePO4/CB (5 wt%) battery were cycled 100 times at 0.1C. From Fig. 6b and Table 1, one can obviously observe that the discharge capacity of batteries decreased as the cycle number increased and the extent of decline in specific capacity lessened as the increase of wt% of CNTs-MA-Ag. For LiFePO4/CNTs-MA-Ag (1 wt%) battery, the initial specific capacity of 135 mAhg−1 dropped to zero after 90 cycles. For LiFePO4/CNTs-MA-Ag (3 wt%) and LiFePO4/CNTs-MA-Ag (5 wt%) batteries, the initial specific capacity of 143 mAhg−1 and 148 mAhg−1 declined to 122 mAhg−1 and 146 mAhg−1 after 100cycles with capacity retention of 85.3% and 98.6%, respectively. For LiFePO4/CB (5 wt%) battery, the initial specific capacity of 144 mAhg−1 declined to 129 mAhg−1 after 100 cycles with capacity retention of 89.6%. At 5 wt%, CNTs-MA-Ag outperformed CB as conductive additive with superior cyclic performance of LiFePO4 batteries. To investigate the effect of various wt% of CNTs-MA-Ag as conductive additives on the rate performance of LiFePO4 batteries, these batteries were cycled 5 times at different current densities from 0.1C to 2.0C, as shown in Fig. 6c. The specific discharge capacity of every battery declined as the discharging rate increased, most likely due to polarization worsened in batteries at high current density rate. Table 2 reveals that the extent of decline in discharge capacity along with the increase of discharge rate was most evident in LiFePO4/CNTs-MA-Ag (1 wt%) battery. Its specific discharging capacity was 132 mAhg−1 at 0.1C but dropped to 17.4 mAhg−1 and zero with 13.2% and 0% capacity retention at 1C and 2C discharge rate, respectively. For LiFePO4/CNTs-MA-Ag (5 wt%) battery, its capacity retention was 78.6% and 53.8% at 1C and 2C discharge rate, respectively. The enhanced rate performance of LiFePO4/CNTs-MA-Ag (5 wt%) battery was mainly contributed by its inhibition on battery polarization which was worsened by increased discharging rate. For LiFePO4/CB(5 wt%) battery, its capacity retention was 62.5% and 35.5% at 1C and 2C discharge rate, respectively. As expected, the rate performance of LiFePO4/CB (5 wt%) battery was inferior to LiFePO4/CNTs-MA-Ag (5 wt%) battery. Table 1. Cyclic capacity of LiFePO4 composite cathodes with CNTs-MA-Ag and carbon black (CB) as conductive additives at 0.1C rate. LiFePO4 cell Capacity in the 1st cycle (mAhg−1) Capacity in (n) cycles (mAhg−1) Retention ratio in (n) cycles CNTs-MA-Ag (1 wt%) 135 0 (90) 0% (90) CNTs-MA-Ag (3 wt%) 143 122 (100) 85.3% (100) CNTs-MA-Ag (5 wt%) 148 146 (100) 98.6% (100) Carbon black (CB) (5 wt%) 144 129 (100) 89.6% (100) Table 2. Capacity retention rate with respect to change in the discharge rate and variation in CNTs-MA-Ag wt% in LiFePO4 composite cathodes. CNTs-MA-Ag (wt%) 0.1C → 0.5C Retention % 0.1C → 0.5C → 1C Retention % 0.1C → 0.5C → 1C → 2C Retention % 1 57.7% (0.577) 13.2% (0.132) 0% (0) 3 80.8% (0.808) 53.5% (0.535) 22.6% (0.226) 5 86.6% (0.866) 78.6% (0.786) 53.8% (0.538) Carbon black 5 wt% 86.6% (0.866) 62.5% (0.625) 35.5% (0.355)
https://doi.org/10.1016/j.mseb.2018.12.013_p3_19 | As shown in Table 3, the performance of our LiFePO4/CNTs-MA-Ag battery are compared with several batteries made by similar materials [22], [23], [24]. At discharge rate of 1C, the capacity retention of our LiFePO4/CNTs-MA-Ag battery was 76.7%, which is inferior to 86.2% of LiFePO4/Graphene oxide with Ag battery and 89.1% of LiFePO4/Ag-Carbon coating battery. However, we assumed that LiFePO4/Ag-Carbon coating battery would require higher amounts of Ag nanoparticles, thus at higher cost, than our LiFePO4/CNTs-MA-Ag battery. Furthermore, our established procedure in fabricating CNTs-MA-Ag may be applied to grow other metals or alternative compounds with desirable features on CNTs for various applications. Table 3. Performance of the LiFePO4 with conductive additive materials in literature. LiFePO4 cathode with Discharge Capacity at 0.1C rate (mAhg−1) Discharge Capacity at 1C rate (mAhg−1) Retention % CNTs-MA-Ag 148 113.6 76.7% CNTs doing Nitrogen [22] 138 108 78.3% Graphene oxide with Ag [23] 160 138 86.2% Ag and carbon coating on LiFePO4 [24] 152 135.5 89.1%
https://doi.org/10.1016/j.mseb.2018.12.013_p4_2 | The CNTs-MA-Ag was successfully prepared by using plasma treatment, chelating and reduction reaction based on XPS and XRD identification. The size of Ag nanoparticles has ca. 50 nm aggregation particle and 5–7 nm attached on the surface of CNTs-MA. Addition of CNTs-MA-Ag to LiFePO4 cathode did not alter lattice spacing of LiFePO4 from XRD characterization. The specific capacity, cyclic stability and rate performance of LiFePO4/CNTs-MA-Ag coin cells with 1, 3 and 5 wt% of CNTs-MA-Ag were evaluated through galvanostatic charge/discharge process. LiFePO4/CNTs-MA-Ag (5 wt%) coin cells have the specific capacity of 148 mAhg−1 at 0.1C with a capacity retention ratio of 98.6% after 100 cycles, and rate capacity of 113.6 and 77.8 mAhg−1 at 1C and 2C, respectively. Taken together, CNTs-MA-Ag can serve as excellent conductive additives to improve performance of polyanion-based LIBs.
https://doi.org/10.1016/j.mseb.2019.02.003_p1_2 | Lithium-ion batteries (LIBs) have been a modern-day foundation for existing and emerging technological systems due to their benefits of durability and high energy density [1], [2]. One of the biggest challenges for the LIB manufacturing community is to simultaneously enable lower cell-level cost and improve specific energy density [3], [4], [5], [6]. Over 80% of the total costs of making high performance LIBs comes from the expense of materials and materials processing, and this places a large burden on manufacturing methods to command scalability, throughput, and cost footprint either comparable or better than current manufacturing approaches [7], [8], [9]. The challenge to improve mass specific performance amidst manufacturing limitations have led to cell-level modifications, such as thinning separator materials, with adverse safety implications [10]. Whereas a significant community of researchers is studying the design and discovery of new electrode materials, it is similarly important to consider new methodologies and manufacturing methods that can overcome bottlenecks for existing LIB chemistries.
https://doi.org/10.1016/j.mseb.2019.02.003_p1_3 | In this regard, one route for improved packaging considerations in LIB devices is to transition planar collector materials to 3-D collector materials [11], [12], [13], [14], [15], [16], [17] which decreases inactive packaging mass without implications to safety or operation of the device. For example, given the change in geometry, a mesh or fibrous Al or Cu current collector with the same thickness as conventional planar current collectors could reduce the total collector material mass in a LIB by >40%. Given that ∼15% of total battery mass is attributed to packaging from excess inactive collector material [18], this could yield over 15% improvement in specific energy density, which is significant for LIB systems. However, conventional manufacturing methods such as slot-die casting are not well-suited for such a challenge, since these techniques are optimized for planar surfaces [19], [20], [21]. This opens the door to new methods for manufacturing 3-D coatings, and electric field-directed methods with this capability such as electrospinning [22], [23], [24] or electrophoretic deposition [25], [26] remain excellent candidates.
https://doi.org/10.1016/j.mseb.2019.02.003_p1_4 | Specifically, EPD has been an area of significant emerging research due to the ability to controllably fabricate coatings of nano- and microstructures on a wide variety of different functional surfaces [27], [28], [29], [30]. Unlike conventional processing routes, EPD allows for controlled mass deposition across the total exposed surface area of a conductive electrode that can satisfy the high throughput required for conventional manufacturing processes. EPD has been a key technique used in the design of electrodes for a range of energy storing devices such as supercapacitors, lithium ion, and lithium sulfur batteries, and lithium oxygen batteries [31], [32], [33], [34], [35], [36] and used for coating 3-D surfaces [37]. One critical challenge of any manufacturing technique is the capability to match or surpass the areal loading and areal capacity of conventional manufacturing methods, since high areal loadings maximize the ratio of active energy storage materials to inactive packaging material in the battery needed to achieve high cell-level energy density [38]. Furthermore, conventional manufacturing methods, such as slot-die coating, require a high solids content in the solvent for fabrication of thick electrodes which increases the viscosity, preventing quick and facile electrode coating. When fabricating thick electrodes via EPD, the deposition bath maintains a low viscosity while the coating itself has a high weight percent of solid material that does not impede electrode fabrication.
https://doi.org/10.1016/j.mseb.2019.02.003_p1_5 | In this report, we utilize EPD as a technique to produce a stable LiFePO4 cathode with high areal loading of ∼20 mg/cm2 of active material using a 3-D carbon cloth current collector. Compared to LiCoO2, which is the benchmark for LIB cathodes, LiFePO4 is non-toxic and overcomes cost limitations of a Co-containing cathode [39], whereas the 3-D carbon cloth collector provides a flexible current collector framework. Our work demonstrates EPD as a viable technique for the manufacturing of electrodes from 3-D current collector templates, enabling processing routes compatible with cheaper, less-toxic solvent processing and more versatile control needed for lower cost and higher performing LIBs.
https://doi.org/10.1016/j.mseb.2019.02.003_p2_3 | LiFePO4 powders (MTI), conductive carbon black [40], [41], Super C45 (MTI), and nontoxic xanthan gum binder, abbreviated as XG in this work, [42], [43], [44] (Sigma Aldrich) were used to produce cathode materials. Composite solutions of 0.5 mg/mL and 5.0 mg/mL LiFePO4 in ethanol (200 Proof, Decon Laboratories) were prepared with the ratio of components LiFePO4/C45/XG = 100/10/2.5. Then, the LiFePO4 composite was prepared using EPD onto fibrous carbon cloth [37], [42], [43], [44], [45], [46] (Fuel Cell Store). A two-electrode configuration of 1 cm2 carbon cloth and an aluminum foil counter electrode with a separation of 0.5 cm was used. A Labview-operated Keithley 2400 Sourcemeter was used to apply a voltage of 100 V to the system for 10 min to deposit the LiFePO4 composite on the carbon cloth.
https://doi.org/10.1016/j.mseb.2019.02.003_p2_5 | A Malvern Zetasizer Nano ZS instrument was used to obtain the zeta potential and particle size measurements of all solutions. The structure, morphology, and elemental analysis of the deposited film was characterized by a Zeiss Merlin scanning electron microscope. To investigate LiFePO4 as a cathode material, coin cells were fabricated with the EPD LiFePO4 composite films as the cathode material. In the coin cell, Li metal was used as the counter and reference electrode, the liquid electrolyte was 1.0 M lithium hexafluorophosphate (Sigma Aldrich, 98%) ethylene carbonate (Sigma Aldrich, 98%)-diethyl carbonate (Sigma Aldrich, 99%) (1:1 by volume), and Celgard 2400 polypropylene separators were used. A Metrohm Autolab multichannel testing system was used for electrochemical testing.
https://doi.org/10.1016/j.mseb.2019.02.003_p3_2 | To explore the use of EPD to produce cathode materials on flexible 3-D current collectors, we used three different mass loadings (Fig. 1) labeled as low (2 mg/cm2), medium (10 mg/cm2), and high (20 mg/cm2), respectively (Fig. 2a). Here we use carbon cloth due to its corrosion resistant properties relevant to EPD processing, its low mass density, and compatibility with flexible and multifunctional battery design. All cathode materials underwent EPD for ten minutes and the low mass loading films were deposited from LiFePO4 composite solution of 0.5 mg/mL and both the medium and high mass loading films were deposited from LiFePO4 composite solution of 5.0 mg/mL. To achieve a LiFePO4 film with medium mass loading, a depositing solution with concentration 5.0 mg/mL was used. Then, to achieve the high mass loading film of 20 mg/cm2, the film underwent EPD two times in the 5.0 mg/mL depositing solution for ten minutes each.
https://doi.org/10.1016/j.mseb.2019.02.003_p3_5 | Particle size characterization based on the measured hydrodynamic diameter indicated particles of LiFePO4 and conductive carbon black (C45) in both the 0.5 mg/mL and 5.0 mg/mL solutions were approximately the same at ∼1 µm LiFePO4, matching that on the supplier’s website implying no particle aggregation, and ∼0.25 µm C45 (Fig. 2b). However, the particle diameter of xanthan gum (XG) was significantly smaller than this and undetectable by the Malvern Zetasizer. Film characterization by scanning electron microscopy (SEM) generally confirms the particle sizes of LiFePO4 and C45 obtained from the Zetasizer hydrodynamic diameter measurements and shows that at higher magnification the morphology of LiFePO4 is the same for all the films, independent of the depositing solution concentration used (Fig. 2c, d).
https://doi.org/10.1016/j.mseb.2019.02.003_p3_6 | Electrophoretic mobility measurements were performed to obtain the zeta potential of the LiFePO4 solution to better understand the deposition conditions (Fig. 3a). In order to confirm that the zeta potential of the solution did not change upon addition of C45 and XG binder to the LiFePO4 in ethanol solution, the zeta potential of the LiFePO4 only solution and LiFePO4/C45/XG solution are compared and both have a zeta potential of ∼−30.0 mV. The as received LiFePO4 particles are carbon coated, contributing to having a similar mobility to carbon black. The current profiles were used to electrochemically monitor the EPD environment during deposition for each type of full cathode film fabricated (Fig. 3b) and the assembly via EPD of each film yielded a full cathode composed of LiFePO4, C45, and XG particles (Fig. 3c).
https://doi.org/10.1016/j.mseb.2019.02.003_p3_8 | Following the fabrication of cathodes using EPD coated LiFePO4, 2032 coin cells were fabricated by soaking the electrode and separator in electrolyte, and crimping the cell. These devices were then tested for their performance utilizing galvanostatic charge-discharge measurements. Notably, the long and stable voltage plateau associated with LiFePO4 is evident at all mass loadings (Fig. 4a). When the electrode mass is normalized to the active mass of LiFePO4, the voltage profile reveals a capacity for the low loading film of ∼160 mAh/gLiFePO4, medium loading film of ∼140 mAh/gLiFePO4, high loading film of ∼110 mAh/gLiFePO4 at the expected operating voltage range (3.4 V–3.6 V). Even though the specific capacity slightly decreases with increased mass loadings, the high mass loading film exhibits a much larger areal capacity of 2.40 mAh/cm2 compared to that of the medium and low mass loading films of 1.30 mAh/cm2 and 0.35 mAh/cm2, respectively (Fig. 4b). Notably, the device with the greatest areal capacity yields areal performance competitive with conventional manufacturing methods. However, whereas a significant portion of the cost in conventional LIB manufacturing is associated with NMP processing, this EPD methodology employs fast-drying ethanol as a solvent, which can decrease the total energy required for cathode processing by significantly reducing solvent drying and recovery which can make up >12% of electrode processing costs, and hence lowering this processing cost proportionally [47]. This implies that EPD onto 3-D current collectors can yield performance that meets or exceeds the areal capacity of conventional manufacturing processes while enabling routes to use solvents that can significantly decrease processing time and cost, such as ethanol.
https://doi.org/10.1016/j.mseb.2019.02.003_p3_10 | To understand the differences in the durability of 3-D current collectors processed with coatings of LiFePO4 cathode materials, devices with all three mass loadings prepared in this study were cycled at a rate of 0.1 C for 100 cycles (Fig. 4c). Our findings support the overall observation that the 3-D current collector enhances the stability of cathodes prepared with higher mass loadings, yielding decay per cycle <0.11% (Fig. 4d) and corresponding Coulombic efficiencies can be found in Fig. S4. Devices prepared with 2.0 mg/cm2 areal loading exhibited 0.5% decay per cycle, which indicates significant performance loss. We attribute this observation to the fact that the low-loading material framework involves LiFePO4 particles that are only topically adhered to the current collector surface. Upon cycling, volume change associated with lithium extraction and insertion cause shear stress at the LiFePO4/current collector interface, facilitating delamination of the active material. However, at higher loadings, the thicker layer of LiFePO4 becomes “wedged” into crevices in the 3-D current collector architecture, and shear-stress induced delamination of active material becomes less likely. This implies a unique structure-property relationship correlating cathode stability and current collector microstructure that could be important for the practical design of improved LIB devices.
https://doi.org/10.1016/j.mseb.2019.02.003_p3_11 | To better understand these results, the electrochemical performance of LiFePO4 cathodes produced at different loadings with EPD are further examined in a rate study comparing the stability and decay of LiFePO4 at rates of 0.1 C, 0.25 C, 0.5 C, and 1.0 C (Fig. 5a), where 0.1 C corresponds to 17 mA/g. As the rate is increased, the high mass loading films exhibit greater capacity retention than the low mass loading film at each current density rate (Fig. 5b). Upon returning to cycling at a rate of 0.1 C, the high mass loading films exhibit ideal capacity retention whereas the low mass loading films only retain ∼90% capacity that we attribute to the decay mechanism illustrated in Fig. 4e and corresponding Coulombic efficiencies can be found in Fig. S6c. To further examine the capacity retention of the high mass loading films, cycling at 0.5 C over duration of 300 cycles demonstrates excellent stability and average areal capacity of ∼1.20 mAh/cm2 (Fig. 5c). This demonstrates the capability of EPD to produce LiFePO4 cathodes directly into 3-D current collector geometries with the stability and areal performance necessary to be competitive for LIB processing.
https://doi.org/10.1016/j.mseb.2019.02.003_p4_2 | The findings of this work support the underlying premise of this study that (1) EPD is an effective method to prepare cathodes with high areal capacity competitive with or better than conventional manufacturing methods on 3-D current collectors, (2) EPD enables the use of solvent processing that relieves the low-throughput and energy-intensive NMP processing steps of conventional battery manufacturing, and (3) EPD enables straightforward processing LiFePO4 cathode materials into high areal capacity networks to overcome costly Co-containing cathode materials currently utilized for LIBs. This work solidifies EPD as a competitive manufacturing technique for LIB devices with lower packaging weight and hence improved cell-level specific and volumetric energy.
https://doi.org/10.1016/j.mssp.2013.12.014_p1_2 | The demands for accurate and dedicated sensors to monitor and control environmental pollution have accelerated the development of sensor technology and new sensing materials over the last few decades [1]. Amongst the various techniques developed to fabricate chemical sensors, the Optical Waveguide (OWG) [2], [3] methods are of particular interest owing to their attributes for being small in size, high sensitivity, fast response time, ability to be monitored at room temperature and intrinsically safe detection. Furthermore, they suffer little or no interference in the waveguide element of the sensor and can be manufactured at a very low cost.
https://doi.org/10.1016/j.mssp.2013.12.014_p1_3 | Numerous materials were reported to be usable as chemical sensor [4], [5], [6], and some new types of sensing materials are still being studied and exploited currently. Lithium iron phosphate (LiFePO4) is used as an active cathode element for new generation lithium-ion batteries because of its low cost, no toxicity, and remarkable thermal stability [7]. However, LiFePO4 has one main drawback and that is its low electrical conductivity [8].
https://doi.org/10.1016/j.mssp.2013.12.014_p1_4 | Thus, many reports about the experimental study of LiFePO4 to improve its electrochemical properties through particle optimizing, metal doping [9], [10], and mixing with electrically conductive materials like carbon, metals, and metal oxides [11] have appeared. The increase of electrical conductivity was deduced to the increase of refractive index of sensing materials [12]. While, in OWG gas sensor, the increase of refractive index was dedicated to improvement of gas sensitivity of sensing materials [13], [14], [15]. In order to improve the gas sensitivity of LiFePO4, both Ag and Y were selected as dopants. To the best of our knowledge, there is no report on LiFe0.995Y0.0025Ag0.0025PO4 thin film gas sensor. In this study, silver–yttrium co-doped LiFePO4 was synthesized using hydro-thermal methods by one step, through X-ray diffraction, energy dispersive spectroscopy, and X-ray photoelectron spectroscopy testing, the doping contents and valence state of Fe in LiFe0.995Y0.0025Ag0.0025PO4 materials were studied. The optical-electrical gas sensing properties was monitored by a self assembled optical waveguide (OWG) gases testing apparatus and a WS-30A electro-chemical gases sensing apparatus.
https://doi.org/10.1016/j.mssp.2013.12.014_p2_3 | The sensing material (LiFe0.995Y0.0025Ag0.0025PO4 powder) was synthesized using the hydro-thermal method [16]. FeSO4·7H2O, 85 wt% H3PO4, and LiOH·H2O, all analytically pure, were mixed in the molar ratio 1:1:3. Then, Y(NO3)3·06H2O, AgNO3 (Y+Ag:LiFePO4=0.5:99.5) and 0.1 g of ascorbic acid were added, respectively. The resulting mixture was placed in a hydrothermal reactor (inner volume: 100 ml), and hydrothermal synthesis was carried out at 150 °C for 15 h. After allowing it to cool naturally and filtering, the prepared sample was dried under vacuum at 120 °C for 1 h. X-ray powder diffraction (XRD) patterns were recorded on an X-ray diffractometer (DPMax 2400, Japan) using graphite-monochromatized Cu Kα radiation (λ=1.5418 Å). Elemental analyses of the LiFe0.995Y0.0025Ag0.0025PO4 powders were performed using Oxford 2000 energy dispersive spectroscopy (EDS).
https://doi.org/10.1016/j.mssp.2013.12.014_p2_5 | The sensing film was prepared as follows: (1) The LiFe0.995Y0.0025Ag0.0025PO4 powder (0.02 g) was dissolved in 10 cm3of a solvent [a mixture of phosphate acid (1.4 wt%), ascorbic acid (3 wt%), and polyvinyl alcohol (1.5 wt%)]. (2) The obtained LiFe0.995Y0.0025Ag0.0025PO4 solution was coated onto the surface of a tin-diffused glass OWG (n=1.52 with the guiding layer being 1–2-μm deep) using a spin-coater over a period of 25 s at a rotation speed of 1700 rpm. (3) After the spin-coating process, the coated film was treated at 450 °C for 30 min. As reported in a previous study [12], at this treating temperature, the LiFePO4 film refractive index exhibited high values. X-ray photo-electron spectroscopy (XPS, AXIS Ultra) was used to detect the oxidation state of Fe in LiFe0.995Y0.0025Ag0.0025PO4 thin film. The sensing film thickness and refractive index were determined using a Tian Jin SGC-10 ellipsometer.
https://doi.org/10.1016/j.mssp.2013.12.014_p2_7 | The Benzene/Toluene/Xylenes (BTX) gases testing apparatus (Fig. 1) was contained in compressed air sources, a flow meter, reflector, laser sources, gas mixing manifold that contained BTX gases, LiFe0.995Y0.0025Ag0.0025PO4 film/Tin-diffused glass OWG gas sensing element, photomultiplier detector and recorder (PC). A gas mixing manifold was used to mix the air stream that contained BTX gases with a stream of pure air and to introduce the mixture into the flow cell, which enclosed the waveguide sensor. The flow cell (2 cm×1 cm×1 cm) was mounted on a rotational stage equipped with X–Y–Z translation. The semiconductor laser beam (650 nm) was introduced into the OWG using a prism coupler (glass prism, n=1.78; and a matching liquid, di-iodomethane, n=1.74), and it emerged from another prism coupler. The distance between the two prism couplers was 15 mm. The intensity of the output light was monitored by using a photomultiplier detector, and the output light intensity was recorded by a computer. In every measurement, a new syringe was applied to inject 20 cm3 of the xylene gas sample into the flow chamber and then out from the vent (Fig. 1). Pure air that functioned as a carrier and dilution gas flowed through the cell at a constant rate of 50 cm3/min in order to transfer the xylene gas to the sensor. All measurements were made at room temperature. Download : Download full-size image Fig. 1. Schematic view of optical waveguide (OWG) sensor system.
https://doi.org/10.1016/j.mssp.2013.12.014_p2_8 | Standard xylene gas was obtained by vaporizing a given amount of a xylene solution (99.5%) inside a standard vessel (600 cm3). The concentration of the xylene gas was confirmed using a commercial xylene gas detection tube (Gastec). Different amounts of the standard xylene gas were diluted with pure air in a second standard vessel (600 cm3) in order to obtain the desired concentrations. Using this standard-vessel-dilution method, very low concentrations of xylene (in the ppb range) could be obtained.
https://doi.org/10.1016/j.mssp.2013.12.014_p2_10 | The sensing elements (Fig. 2) for the electrochemical gas sensor were made in the following method: The alumina ceramic tube, assembled with platinum wire electrodes for electrical contacts, was dipped into the LiFe0.995Y0.0025Ag0.0025PO4 solution several times to form the sensing film. The films were placed in a vacuum desiccator for 24 h at room temperature. Then, a Ni–Cr heater was inserted into the alumina ceramic tube to supply the operating temperature in the range of 20–450 °C. Download : Download full-size image Fig. 2. Schematics of LiFe0.995Y0.0025 Ag0.0025 PO4 gas sensors on ceramic tube.
https://doi.org/10.1016/j.mssp.2013.12.014_p2_11 | The gas-sensing properties were examined in a chamber (2000 cm3). The resistance of the sensor was measured using a conventional circuit, in which the element was connected with an external resistor in series at a circuit voltage of 10 V. The gas response of the sensors is defined as the ratio between the resistance of the sensor in air and that of in a mixture of testing gases and air (Sr=Rair/Rgas).
https://doi.org/10.1016/j.mssp.2013.12.014_p3_3 | Fig. 3 shows the X-ray diffraction patterns of the LiFe0.995Y0.0025Ag0.0025PO4 powders. All diffraction peaks are shown to follow the standard crystal structure patterns (JCPDS nos. 40–1499 LiFePO4) [10], the diffraction peaks of the Ag and Y were not observed because of the low Ag and Y content of ≤1 wt%. The observation of such identical diffraction peaks suggests the absence of significant amounts of by-products in the samples. The Energy dispersion spectra result (Fig. 4) confirms that the existence of Fe, P, O, and trace of Y, Ag in the products. Download : Download full-size image Fig. 3. X-ray diffraction patterns of LiFe0.995Y0.0025 Ag0.0025 PO4 prepared by the hydrothermal method and JCPDS data of LiFePO4. Download : Download full-size image Fig. 4. EDS of LiFe0.995Y0.0025 Ag0.0025 PO4.
https://doi.org/10.1016/j.mssp.2013.12.014_p3_5 | We have found that the LiFe0.995Y0.0025Ag0.0025PO4 film thickness for the Optical Waveguide BTX gas sensor was 108 nm. The cut-off thickness for the TE0 mode in a thin film waveguide on glass substrate and sensitivity of thin film Optical Waveguide were calculated with the Runge–Kutta method [17]. The theoretical calculation indicated that, when a LiFe0.995Y0.0025Ag0.0025PO4 film of a 90–110 nm thickness was coated onto the surface of the tin-diffused glass, the resulting Optical Waveguide was capable to support a guided TE0, and the relative sensitivity reached its maximum (17507–18195 times/cm, n=1.993). In this experiment, the relative sensitivity of the LiFe0.995Y0.0025 Ag0.0025 PO4 film OWG of 108 nm thickness was 18,090 times/cm.
https://doi.org/10.1016/j.mssp.2013.12.014_p3_6 | Fig. 5 is the X-ray photo-electron spectroscopy profiles of P 2p, O 1s and Fe 2p in LiFe0.995Y0.0025 Ag0.0025 PO4 thin film. The characteristic phosphate peaks of P (133.76 eV) and O (531.5 eV) are indicating that phosphate groups are certainly preserved. No Fe–O bonds related to iron oxides can be seen on O1s region at 530 eV (see Fig. 5(b)), and no peak corresponding to Li2O at 528.3 eV on the O1s region is visible here. The binding energy of Fe 2p is 712.4 ev in figure, which indicates that oxidation state of Fe is +2. Download : Download full-size image Fig. 5. The XPS profiles of P, O and Fe in the LiFe0.995Y0.0025 Ag0.0025 PO4 thin film.
https://doi.org/10.1016/j.mssp.2013.12.014_p3_8 | The typical responses of the LiFe0.995Y0.0025Ag0.0025PO4 thin film Optical Waveguide (OWG) sensor to various concentrations of xylene gas were shown in Fig. 6(a). When the LiFe0.995Y0.0025Ag0.0025PO4 film/Tin-diffused glass OWG sensing element was mounted within the gas testing system and the xylene gas sample was injected into the flow chamber; there is physical adsorption between xylene and sensing film (Fig. 6(b)), thus, the testing baseline (output light intensity) steadily decreased. When the xylene gas had exited, the sensor response exhibited total recovery with a return to its original baseline. The response and recovery times of the planar OWG xylene sensor were fast—less than 5 s and 50 s respectively. The recovery time of the sensor was longer than its response time because of the low velocity of the dry air inflow and thus a longer period was required for a sufficient amount of air to reach the film in the flow chamber. Download : Download full-size image Fig. 6. Typical response of LiFe0.995Y0.0025 Ag0.0025 PO4 thin film/tin diffused glass OWG to xylene vapor in air (a) and Transmittance change of the LiFe0.995Y0.0025Ag0.0025PO4 film (b).
https://doi.org/10.1016/j.mssp.2013.12.014_p3_9 | The decrease of output light intensity was explained by the formula below [18] where I is the transmitted light intensity (output light), I0 is the input light intensity, a is absorption coefficient, N is the reflectance number of guided wave on the surface of optical waveguide in the distance L (N=L/2dtgθγ, d is the depth of waveguide), and de is the actual path length of light in the sensing film (de=2df/cos θγ, df is the thickness of sensing film). In this case, when sensing film`s absorption coefficient was increased, the transmitted light was decreased. The LiFe0.995Y0.0025Ag0.0025 PO4 film coated on the glass slide was exposed to xylene gas, and the transmittance of this film was monitored by an ultraviolet spectrophotometer (UV-2450 Japan). When the LiFe0.995Y0.0025Ag0.0025PO4 film exposed to saturated xylene steam, the transmittance was decreased (Fig. 6(b)), thus, a decrease of output light intensity was anticipated.
https://doi.org/10.1016/j.mssp.2013.12.014_p3_10 | The selectivity of this OWG sensor to BTX at 1000 and 100 ppm were measured (Fig. 7). As can be seen from the figure, the sensor exhibited greater response to xylene, and has meaningful response to formaldehyde, methanol, and ethanol. This is because xylene has a greater molar refractive index, and it exhibited higher absorption performance [19]. When BTX`s concentration decreased 10 times, the response (ΔI=ΔI1/ΔI2) decreased to 4.3 times for benzene; 4.2 times for toluene; and 4.1 times for chlorobenzene, respectively. At 100 ppm, the response of formaldehyde, methanol and ethanol are all negligible. At 10 ppm, sensor`s response to xylene, chlorobenzene, toluene, and benzene were 88.0, 25.3, 23.8, and10.7; the response for benzene was negligible. At 1 ppm, the sensor`s response to xylene, chlorobenzene, and toluene were 45.0, 6.2 and 5.7; the response for chlorobenzene and toluene are negligible. From this we can get that, the concentration of BTX was below 1 ppm, other substances caused no interference with the detection of xylene. Download : Download full-size image Fig. 7. Response of LiFe0.995Y0.0025 Ag0.0025 PO4 thin film/tin diffused glass optical waveguide sensing element to 1000 and 100 ppm of BTXs.
https://doi.org/10.1016/j.mssp.2013.12.014_p3_11 | Compared to the LiFePO4 thin film OWG sensor, the LiFe0.995Y0.0025Ag0.0025PO4 sensing film has a greater refractive index (nLiFePO4=1.880, nLiFeYAgPO4=1.993), and exhibited greater response to VOCs (Fig. 8(a)), as well as detected the xylene with lower concentration (Fig. 8(b)). This result indicated that, after the Ag–Y doping, LiFePO4 thin film OWG sensor`s gas sensitivity was improved. Download : Download full-size image Fig. 8. Response of LiFPO4 and LiFe0.995Y0.0025 Ag0.0025 PO4 thin film/tin diffused glass optical waveguide sensing element to 1000 ppm of VOCs (a) and to various concentrations of xylene (b).
https://doi.org/10.1016/j.mssp.2013.12.014_p3_12 | To further investigate the behavior of the electronic gas sensing properties of LiFe0.995Y0.0025Ag0.0025PO4, we measured the resistance change of LiFe0.995Y0.0025Ag0.0025PO4, when it exposed to xylene gas, as a typical example of BTXs. Fig. 9(a) shows the response of LiFe0.995Y0.0025Ag0.0025PO4 sensor in 100 ppm of xylene gas, at various temperatures. It indicated that, the sensor displays a maximum response value at the operating temperature of 300 °C, however, at room temperature, it exhibited minimum response values. At the optimum temperature, the response to 100 ppm xylene was 5.29. When the operating temperature increases further, the response value decreases, which may result from the competing desorption of the chemisorbed oxygen. Download : Download full-size image Fig. 9. Response of LiFe0.995Y0.0025 Ag0.0025 PO4 sensors to 100 ppm of xylene at different operating temperatures (a) and at 300 °C (b).
https://doi.org/10.1016/j.mssp.2013.12.014_p3_13 | It is well known that the resistance of semiconductor gas sensor will change in a certain gas circumvent. As the n-type semiconductor sensor was first aged in air, oxygen can be absorbed on its surface, and could cause a depletion layer and band bending on the surface, which consequently increases the energy barrier [20]. That is, the resistances of the sensing material will increase. As an electron donor gas like xylene is introduced, chemical reactions would take place between the gas molecule and the pre-adsorbed oxygen (O− or O2−), which gives out electrons back to the semiconductor surface, that is, the resistances of the sensing material will decrease.
https://doi.org/10.1016/j.mssp.2013.12.014_p3_14 | The response curves at 300 °C (Fig. 9(b)) shows that, the resistance of the sensor decreases when it is exposed to xylene gas. This suggests that the LiFe0.995Y0.0025Ag0.0025PO4 behaves as an n-type semiconductor.
https://doi.org/10.1016/j.mssp.2013.12.014_p4_2 | Synthesis and sensing application of a new material, LiFe0.995Y0.0025Ag0.0025PO4 was described. It was synthesized using hydrothermal methods, and was subsequently utilized in self assembled optical waveguide (OWG) gases testing apparatus and WS-30A electric-chemical gases sensing apparatus for xylene detection. At room temperature, LiFe0.995Y0.0025Ag0.0025PO4 thin film/ tin-diffused optical waveguide sensing element exhibited higher response to xylene in the range of 0.1 ppm to 100 ppm; when the concentration of BTX gases were lower than 1 ppm, other substances caused no interference with the detection of xylene. At the optimum operating temperature (300 °C), the LiFe0.995Y0.0025Ag0.0025PO4 sensor displays a maximum response value to xylene.
https://doi.org/10.1016/j.mtcomm.2020.101910_p1_2 | Lithium-ion battery, as the representative of an energy storage device, has been in commercial production and application since 1990s [[1], [2], [3]]. The conventional lithium-ion batteries use liquid electrolytes. However, there exist hazards such as electrolyte leakage, short circuit, combustion and even explosion in the actual application process [4,5]. The development of lithium-ion liquid battery is restricted due to its poor safety performance although the liquid electrolyte have high ionic conductivity. Compared with the traditional liquid electrolyte, the solid electrolyte can not only improve the electrochemical property and service life of lithium batteries, but also avoid the safety problems of the use of lithium-ion battery [6,7]. At present, the main problems of the solid electrolyte [8] are the low ionic conductivity at room temperature, large interface impedance, and poor interface stability between the solid electrolyte and the active materials of the electrode during the cycling process [9]. Solid electrolytes include oxide solid electrolyte [10], sulfide solid electrolyte [11,12], polymer electrolyte [[13], [14], [15], [16]] and composite solid electrolyte [17]. The oxide electrolyte mainly contains garnet solid electrolyte (LLZO) [18], perovskite structure electrolyte (LLTO) [19] and NASICON (LATP) [20] solid electrolyte. The sulfide solid electrolyte can be subdivided into the crystalline solid electrolyte and the sulfide ceramic solid electrolyte [21]. The soild polymer electrolyte is usually composed of the polar polymer as the basic material and the inorganic salt [22] as the additive. Solid polymer electrolyte is characterized by extreme safety, mechanical flexibility and easy film formation [23]. Compared with other inorganic solid electrolytes, polymer electrolytes have excellent flexibility [24], which makes the electrolyte film and electrode material closer contact. Soild polymer electrolyte mainly consists of the filler and the lithium salt [25] and the polymer matrix such as PEO [26,27], PAN [28], PVDF [29] and so on. A low glass transition temperature of PVDF matrix can ensure the high flexibility of the polymer, but it has a high degree of crystallinity. Some common methods are used to increase the proportion of the amorphous region in PVDF phase [30]. Xue et al. [31] synthesized polymer electrolyte by using polyacrylic acid (PAA) as filler and PVDF matrix. The organic-organic composite electrolyte reduces the interface reaction to electrolyte and lithium metal. When the surface current density is 0.44 mA cm−2, the capacity attenuation is 0.03 % per cycle for 1000 cycles. To reduce the crystallinity and increase the ionic conductivity, active inert fillers, for example, Al2O3 [6,7,32], TiO2 [33], SiO2 [34,35] can participate in the lithium-ion conduction of the electrolyte [22]. He et al. [36] used organic-modified MMT and polyacrylonitrile (PAN) to prepared the gel electrolyte by non-solvent induced phase separation (NIPS) method. OMMT filler improved the thermal stability and electrochemical performance of the electrolyte. In this paper, PVDF/CA was used as a matrix and the organic modified MMT as a filler to prepare the solid polymer electrolyte. CA can reduce the crystallinity of PVDF because it promoted the spatial enough conformation of polymer molecular segments to ensure the Li+ transfer. In the process of film formation, CA is able to enhance the mechanical strength of the film to inhibit the dendrite growth and prolong its life. MMT (montmorillonite) had a Lewis base center, a strong electron-giving polar group, which promoted the dissociation of LiTFSI.
https://doi.org/10.1016/j.mtcomm.2020.101910_p2_3 | All chemicals such as nanomontmorillonite (MMT), cetyltrimethylammonium bromide (CTAB) and polyvinylidene fluoride (PVDF) were analytical grades and directly used without any purification. First, 3.0 g MMT and 75 mL deionized water were heated up to 80 °C and stirred for 1 h. 0.9 g CTAB and 75 mL deionized water were stirred and heated in another vessel until the deionized water came to a boil. The two solutions were mixed at 85∼90 °C and stirred for 4 h. The mixture was kept in a dark place for 24 h. The precipitate were washed and aged for three times, and then filtered the suspension. The precipitate were vacuum dried at 80∼100 °C for 48 h. OMMT was obtained after cool and grinding.
https://doi.org/10.1016/j.mtcomm.2020.101910_p2_5 | PVDF was dissolved in dimethylformamide (DMF) and stirred while OMMT was dissolved in tetrahydrofuran (THF) and stirred in separate vessel for 12 h, respectively. Cellulose acetate(CA) was dissolved in DMF and stirred in another vessel for 4 h. The above three solutions were mixed together for 12 h stirring and LiTFSI was added in the mixture. Then, the mixture was kept for 6 h in a water bath at 60 °C, after that, the mixture was cast on the glass plate. Finally, the LiTFSI/OMMT/CA/PVDF film was produced by 1 h vacuum drying at 120 °C.
https://doi.org/10.1016/j.mtcomm.2020.101910_p2_7 | LiFePO4, PVDF and acetylene black were mixed in N-methyl-2-pyrrolidone at a mass ratio of 8:1:1. Then the mixed slurry was scraped and coated into the aluminum foil and dried for 24 h at 120 °C in a vacuum drying oven. The cathode material was cut into a circle of a diameter of 14 mm by a Tablet Punching Machine. The mass loading of the active material was about 0.832 mg cm−2.
https://doi.org/10.1016/j.mtcomm.2020.101910_p2_9 | The crystallinity of the polymer electrolyte was tested by X’Pert PRO X-ray diffractometer, and its test parameters were voltage 45 kV, current 40 mA, scanning speed (2θ) 0.3⁰ s−1. The apparent structure of the electrolyte film was analyzed under a FEI-Sirion scanning electron microscope from Philips in the Netherlands. The SEM acceleration voltage was 200 V∼30 kV, and the SEM test resolution was 10 kV. The three-dimension apparent structure of the electrolyte film was demonstrated by Bruker`s Dimension-icon AFM with the scanning range of 40 μm × 40 μm. The WDW4100 universal testing machine produced by Changchun Xinko company was used to test the tensile properties to the electrolyte film with 70 mm × 10 mm rectangular strips. The tensile speed was 10 mm min−1 and the load was 10 kN. The TGA/SDTA851 thermogravimetric analyzer was used to test the thermal decomposition temperature and thermal stability properties of the electrolyte film and the temperature range is 0 °C ∼ 700 °C with the heating rate of 10 °C min−1.
https://doi.org/10.1016/j.mtcomm.2020.101910_p2_11 | LIR2025 coin batteries were assembled in the glove box under argon condition. The galvanostatic charge-discharge performance was characterized on the land-CT2001A battery test system with the voltage range from 2.60 V to 3.70 V at room temperature. Cyclic voltammetry (CV) and electrochemical impedance spectroscopy (EIS) analysis were performed under the room temperature at CHI760E electrochemical station. The scanning rate of CV was 0.2 mV s−1, and the voltage range is 2.60 V∼ 4.50 V. The electrochemical stability window was carry out by linear voltammetry at CHI760E electrochemical station. The scanning speed is 2 mV s-1 and the scanning range is -1 V∼7 V.
https://doi.org/10.1016/j.mtcomm.2020.101910_p3_2 | The influence of LiTFSI contents on the ionic conductivity and the tensile strength of the polymer electrolyte film is discussed in Fig. 1a. With the increase in LiTFSI content (PVDF content is 0.5 g), the ionic conductivity of polymer electrolyte increases from 0.02 × 10−4 to 8.66 × 10−4 S cm-1, but the tensile strength gradually decreases. Excess LiTFSI weakens the interaction forces between polymer chains, leading to a significant decrease in the tensile strength of the film. Combining the ionic conductivity with the tensile strength, polymer electrolytes are prepared for a ratio of PVDF to LiTFSI of 5:4. Fig. 1b shows the Influence of different contents of CA and OMMT on the ionic conductivity of the polymer electrolyte. The ionic conductivity reaches the highest (3.40 × 10−4 S cm-1) when the mass ratios of PVDF (0.5 g) to OMMT and CA to OMMT are 50:15 and 50:2, respectively.
https://doi.org/10.1016/j.mtcomm.2020.101910_p3_4 | The scanning electron microscopy (SEM) images of the different OMMT contents is shown in Fig. 2. With the increase in OMMT content, the number of pores on the apparent structure of the electrolyte film gradually increased as shown in Fig. 2a-Fig. 2d. When the mass ratio of PVDF to OMMT is 50:2 (Fig. 2c), the pores (∼1 μm) of LiTFSI/OMMT/CA/PVDF polymer electrolyte film became uniformly dense owing to the interfacial space and the different polarity between the inorganic montmorillonite and the organic PVDF/CA. The interfacial space appears as dense and ordered pores in the film, which is conductive to the rapid transference for Li+. As shown in Fig. 2d of the continuous increase of OMMT, the pore distribution of electrolyte film becomes no longer uniform so that irregular pores of more than 5 μm are observed. The van der Waals forces between CA (containing polar functional groups) and OMMT will inhibits the agglomeration of OMMT nanoparticles. However, the extra OMMT will weaken the van der Waals force with CA. AFM images in Fig. 3 show OMMT can improve pore number of polymer electrolyte.
https://doi.org/10.1016/j.mtcomm.2020.101910_p3_7 | The principle of LiTFSI/OMMT/CA/PVDF polymer electrolyte is illustrated with Fig. 4a. The CA is distributed among the PVDF framework to reduce the crystallinity of PVDF chain while the mechanical strength to the electrolyte film was increased. CTAB modified MMT improves the compatibility with PVDF organic phase. However, the different polarity between inorganic MMT and organic CA/PVDF phases forms interfacial space to produce a porous structure on the surface of the polymer electrolyte and provide a channel for lithium-ion transport. The spatial configuration of MMT is shown on the right of the Fig. 4a. The FTIR spectra of LiTFSI/OMMT/CA/PVDF film and LiTFSI/CA/PVDF film are shown in Fig. 4b. The peak at 1328.3 cm−1 is the stretching vibration of O = SO bond in LiTFSI and the peak at 840 cm−1 and 739 cm−1 is the stretching vibration of S-N-S bond [37,38]. With the addition of OMMT, the peak position of O = SO bond and S-N-S bond moved towards the direction of increasing wavelength. It is due to the induction effect of LiTFSI by the lewis base center in OMMT. This force enhances the dissociation of LiTFSI in the presence of OMMT. During charging and discharging, lithium-ions are rapidly attracted to one Lewis base center of MMT to another [35,36]. This complexation enhances the dissociation rate of LiTFSI so as to increase the rate of lithium-ions passing through the polymer electrolyte.
https://doi.org/10.1016/j.mtcomm.2020.101910_p3_9 | The XRD patterns of PVDF, CA, PVDF/CA, LiTFSI/CA/PVDF and LiTFSI/OMMT/CA//PVDF film are shown in Fig. 5a. Compared with pure PVDF, the characteristic peak of CA/PVDF widen, indicating its lower crystallinity. LiTFSI/OMMT/CA/PVDF film has wider and lower peak than the film without OMMT because OMMT decreases the crystallinity in the PVDF segment system. The amorphous region is advantageous to the transferring of lithium-ions among the chain segment movement during charging and discharging. The TG (Thermogravimetry) curve and DTG curve of Fig. 5b and Fig. 5c show the PVDF has weight loss of about 5% at 300 °C and a major decomposition peak at 420 °C. The decomposition peak of CA/PVDF film at 450 °C proves that the matrix consists of PVDF and CA has good thermal stability. The weight-loss temperature of LiTFSI/OMMT/CA/PVDF film is up to 200 °C and the major decomposition peak of LiTFSI/OMMT/CA/PVDF film is at 320 °C, indicating the good high temperature resistance to the safety of the battery. Fig. 5d shows the tensile strength curves of LiTFSI/CA/PVDF and LiTFSI/OMMT/CA/PVDF film at room temperature. The two films have no obvious elastic behavior of yield point before the fracture. The tensile strength of LiTFSI/CA/PVDF film is 34.93 MPa and the elongation at break is 128.83 %. The tensile strength of LiTFSI/OMMT/CA/PVDF film is 44.89 MPa and the elongation at break is 149.64 %. Excellent tensile strength can effectively alleviate safety problems caused by lithium dendrite growth and strengthen the interfacial tightness between electrolyte film and electrode.
https://doi.org/10.1016/j.mtcomm.2020.101910_p3_11 | The polymer electrolyte film is assembled into a steel/electrolyte film/steel battery. EIS Nyquist curve of PVDF/CA/OMMT/LiTFSI film is shown in Fig. 6a. The bulk resistance of the electrolyte film is the intercept between the curve and the X-axis. The ionic conductivity of the polymer electrolyte, σ was calculated using the following Eq.(1). (1) σ = d / Rb× S where d is the thickness of the electrolyte, Rb is the bulk resistance and S is the area of electrolyte-electrode contact. When the content of OMMT increased, the conductivity of the electrolyte increases and then decreases. The Lewis base centers of the surface of MMT will draw with Li+ to accelerate the dissociation of LiTFSI and make lithium-ion transference easier. Thus, the ionic conductivity is obvioysly improved. However, extra nano OMMT will aggregate onto jaming the Li+ channel. Fig. 6b demonstrates the conductivity Arrhenius (Eq.(2)) curves of LiTFSI/OMMT/CA/PVDF polymer electrolyte. The apparent activation energy Ea of LiTFSI/OMMT/CA/PVDF polymer electrolyte is calculated according to the intercept and slope of the fitted Arrhenius line of logσ∼1000/T. (2) σ = σ0exp(-Ea/RT) Where σ0 is pre-exponential factor, Ea is activation energy (kJ mol−1) and R is 8.314 J mol−1 K−1. The apparent activation energy of LiTFSI/OMMT/CA/PVDF and LiTFSI/CA/PVDF electrolyte film is 43.12 and 51.11 kJ mol−1. The addition of OMMT reduces the energy barrier for Li+ transferred. The smaller energy barrier makes the lithium-ions migration easier. DSC curves (Fig. 6c) shows the correlation between the phase transition behavior of polymer electrolyte and temperature/ionic conductivity. After the addition of OMMT, the polymer electrolyte film shows a melting peak at around 168.7 °C, indicating the melting behavior of the α-phase PVDF [39]. The ionic conductivities range from 20 °C to 160 °C are 0.358, 1.098, 3.306, 6.854, 7.016, 7.543, 9.701, 12.7 (10-4 S cm-1), respectively. And the ionic conductivity of the polymer electrolyte film is 0.0251 (10-4 S cm-1) at 180 °C. The reason is that the film has a phase transition behavior or even severe deformation after the temperature exceeds the melting point.
https://doi.org/10.1016/j.mtcomm.2020.101910_p3_13 | Fig. 6d and Fig. 6e shows the lithium-ion transference number of a symmetric battery Li ‖polymer electrolyte‖ Li. The calculation formula (Eq.(3)) of lithium-ion transference number is as follows. (3) tLi+ = Is(ΔV – I0R0)/I0(ΔV – IsRs) Where V is polarization voltage, I0 and Is are the initial current and steady-state current of the polarization curve, respectively. R0 and Rs are the initial state interfacial resistance before polarization and the steady-state interfacial resistance after polarization, respectively. According to Eq.(3), the Li+ transference number of LiTFSI/CA/PVDF and LiTFSI/OMMT/CA/PVDF (tLi+) is calculated to 0.120 and 0.315. Fig. 6f displays that the linear sweep voltammetry curves of LiTFSI/OMMT/CA/PVDF film with different mass ratio of PVDF and OMMT. PVDF:OMMT = 50:0.5, 50:1, 50:1.5, 50:2, 50:2.5 and 50:3 have electrochemical stability windows of 4.0 V, 3.8 V, 3.9 V, 4.2 V, 3.9 V and 3.8 V, respectively. The moderate content of OMMT is beneficial to broaden the electrochemical stabilization window of polymer electrolyte.
https://doi.org/10.1016/j.mtcomm.2020.101910_p3_14 | Cyclic voltammograms of LiTFSI/CA/PVDF and LiTFSI/OMMT/CA/PVDF (PVDF:CA:OMMT:LiTFSI = 50:15:2:40) polymer electrolyte are shown in Fig. 7a and Fig. 7b. After adding OMMT, the peak position of CV curve is more obvious. Except for the 1 st scanning curve, the curves of the 2nd, 3rd, 4th and 5th almost coincide attributing to the SEI (Solid Electrolyte Interface) formation between the electrode and the electrolyte interface. The subsequent cycle curves become stable because the SEI film has basically formed and no longer consume Li+. The electrochemical performance of all-solid-state Li‖PVDF/CA/OMMT/LiTFSI‖LiFePO4 battery (PVDF:CA:OMMT:LiTFSI = 50:15:2:40) is characterized at room temperature as shown in Fig. 7c. The first charging and discharging platforms of Li ‖PVDF/CA/OMMT/LiTFSI‖LiFePO4 battery are 3.53 V and 3.32 V, respectively. The small polarization illustrate that the internal resistance of the battery is almost constant during the cycling. Polymer electrolyte films provide the ideal Li+ transfer channels. Fig. 7d shows discharge specific capacity & efficiency vs. the cycle number of the Li‖LiTFSI/CA/PVDF‖LiFePO4 and Li‖LiTFSI/OMMT/CA/PVDF‖LiFePO4 battery (PVDF:CA:OMMT:LiTFSI = 50:15:2:40) at 0.5C. The first discharge specific capacity of Li‖LiTFSI/CA/PVDF‖LiFePO4 battery is 109.8 mA h g−1 and it maintains a specific capacity of 63.7 mA h g−1 at 70th cycle. The specific discharge capacity of the Li‖LiTFSI/OMMT/CA/PVDF‖LiFePO4 battery at room temperature is 111.2 mA h g−1 at the first cycle and 112.9 mA h g−1 after 100 cycles. The average coulomb efficiency is close to 100 %. The excellent charge-discharge performances owe to the design for the polymer electrolyte structure. CA effectively reduces the proportion of PVDF crystal region and improves the ability of chain segment movement. The excellent flexibility and mechanical strength enhance the compatibility between solid-solid interfaces and inhibit the growth of lithium dendrites. The Lewis base centers of MMT accelerate the dissociation rate of LiTFSI. The Li+ transmission channel is formed because of the different polarity between MMT and the matrix. Fig. 7e shows the charging and discharging performance of Li‖LiTFSI/OMMT/CA/PVDF‖LiFePO4 battery at different surface current densities. The specific capacity of the first discharge is 98 mA h g-1 and 92.8 mA h g-1 when the current density is 1C and 2C. The average coulomb efficiency is 91.5 % and 89.0 %, respectively.
https://doi.org/10.1016/j.mtcomm.2020.101910_p4_2 | In summary, solid polymer electrolyte of LiTFSI/OMMT/CA/PVDF was prepared by blending method and all-solid-state batteries were assembled. The addition of CA enhanced the flexibility and tensile strength of the electrolyte. Furthermore, the amorphous region of PVDF segment is added. The nano MMT filler was used to accelerate the LiTFSI dissociation during the lithium-ion transfer. The SEM and AFM results showed that the apparent structure of electrolyte film is smooth with uniformly dense pores. The tensile strength of the electrolyte film was 44.89 MPa and the elongation at break was 149.64 %. The Li+ transference number was 0.315. The electrochemical stabilization window was 4.2 V. At room temperature, the charging and discharging results showed that Li‖LiTFSI/OMMT/CA/PVDF‖LiFePO4 battery had a specific discharge capacity (0.5 C) of 111.2 mA h g−1 at the first time and 112.9 mA h g−1 at 100 cycles with the average coulomb efficiency of about 100 %.
https://doi.org/10.1016/j.mtcomm.2021.102043_p1_2 | Li-ion batteries have been used on industrial scales in several applications such as mobile electronics and electric vehicles. In order to meet increasing technological demands, numerous cathode materials have been investigated to improve electrochemical performance in many aspects such as increasing energy storage capacity and lifespan, and reducing weight and volume. Olivine LiMPO4 batteries (M = Fe, Co, Mn, Ni) have been extensively used commercially because of their stability and satisfactory electrochemical performance [1], [2], [3], [4]. First synthesized by Padhi in 1997 [1], LiFePO4 has outstanding advantages such as structural stability, low cost, environmental friendliness, and safety [1], [5]. Among LiMPO4 mentioned above, LiFePO4 has highest conductivity and safety [5], [6], [7], [8].
https://doi.org/10.1016/j.mtcomm.2021.102043_p1_3 | Electronic conductivity is driven by small hole polarons (p+) hopping between the transition metal atoms [9]. In principle, a transition metal atom surrounded by an octahedral ligand (MO6) causes the crystal field effect to split the five d degenerate states into a lower/weaker degenerate state (t2g) and an upper/stronger degenerate state (eg). For LiMnPO4, the p+ state occupies the eg state, whereas the p+ state of LiFePO4 and LiCoPO4 occupies the t2g state. It is known that the interaction of the eg states is stronger than that of the t2g states due to robust σ-type bonding between the metal and oxygen states. Consequently, the p+ hopping in LiMnPO4 requires a higher migration energy than its other counterparts such as LiCoPO4 and LiFePO4 [6]. Furthermore, since the active electrons of Fe 3d orbitals are highly localized in the t2g state which weakly involves the oxygen states, electrochemical operations are safe, and so LiFePO4 is the safest battery [5]. As such, LiFePO4 has become one of the most promising candidates for Li-ion battery technology [10].
https://doi.org/10.1016/j.mtcomm.2021.102043_p1_4 | However, one important drawback of LiFePO4 is that it still has poorer electronic and ionic conductivities than other battery types, such as spinel and layered ones. To improve the conductivities, the mechanisms of charge carriers, especially p+, which greatly affect the conductivity, need to be understood. Recently, Gu et al. [11] compared the p+ mechanism in undoped olivine LiMPO4 within a unit cell. The polaronic redox behavior was studied because it is the most obvious indicator to observe the effects of a Li vacancy (V ) on the p+ formation. They revealed that a p+ in LiFePO4 is induced one by one with a V by changing the magnetic moment values of Fe from 3.7 μB (Fe2+) to 4.3 μB (Fe3+). Likewise, the p+ of LiCoPO4 and LiMnPO4 is induced one by one with a V by changing the magnetic moment values of Co from 2.7 μB (Co2+) to 3.1 μB (Co3+), and those of Mn from 4.6 μB (Mn2+) to 3.8 μB (Mn3+), respectively. This behavior generally occurs for Co and Mn for all V , except for the last V which cannot induce a p+ due to strong covalent bonding between Co/Mn and neighboring oxygen [11]. For LiNiPO4, V can also induce p+ localization, but the polaronic redox behavior for LiNiPO4 is not fully complete which decreases its electronic conductivity.
https://doi.org/10.1016/j.mtcomm.2021.102043_p1_5 | Recent experiment [12] suggested that Co doping at Fe sites to LiFePO4 is an excellent candidate to transform the structural phase and enhance intercalation voltage. With similar p+ mechanisms between LiFePO4 and LiCoPO4, it is interesting and worthwhile to investigate from first-principles the effects of Co doping together with V on the formation mechanism and localization of p+, and its consequences on crystal and electronic structures, band gap, and intercalation voltage. Additionally, the phase transition of LiFe1−xCoxPO4 deduced from the formation energy can be examined to understand how Co doping stabilizes the LiFePO4 structure. Employing the density functional theory with the on-site Hubbard correction terms (DFT+U), we have investigated these effects. Here, we have chosen DFT+U because it gives accuracy for p+ localization, precise magnetic moments, and acceptable time consumption, compared with other approaches such as the Heyd-Scuseria-Ernzerhof hybrid functional (HSE06) [6], [13].
https://doi.org/10.1016/j.mtcomm.2021.102043_p1_6 | This work shows that V is key in inducing p+ formation, even in the doped system. Through structural distortion, density of states, and magnetic moment comparison, the results suggest that p+ prefers to localize first at Fe sites rather than at Co sites. Moreover, doping with Co atoms assists p+ to be bound to V more easily and stabilizes the LiFePO4 system to be in the equilibrium phase, which can prevent degradation of the structure. More importantly, the Co dopant acts as a donor state, reducing the conventional energy gap and increasing the electronic conductivity and the intercalation voltage. This work demonstrates from first-principle calculations how to improve the performance of LiFePO4 by doping Co atoms at Fe sites.
https://doi.org/10.1016/j.mtcomm.2021.102043_p1_7 | This article is organized as follows. Section 2 will describe the simulation setting. Section 3 focuses on the analysis of crystal structure, formation energy, phase transition, electronic structure, p+ localization, and the intercalation voltage. The conclusion and outlook will be given in Section 4.
https://doi.org/10.1016/j.mtcomm.2021.102043_p2_3 | To model small hole polarons (p+) using density functional theory (DFT), the conventional functionals, i.e. the local density approximation and the generalized gradient approximation (LDA/GGA), fail to localize p+. Because these functionals cannot completely deduct the electronic self-interaction errors, they result in an excessive delocalization of the wave function to the whole system [14], [15]. To overcome this delocalization drawback, the Hubbard model is utilized by including the on-site repulsion between electrons at the same atomic d or f orbitals for the strongly correlated electronic states, whereas the rest of valence electrons are treated by normal DFT approximations. The strength of the on-site interactions depends on the on-site Coulomb term U and the on-site exchange term J (Ueff = U − J). The Hubbard model aims to correctly localize the charge by handling the self interaction errors, via a double-counting term (Edc). The corrected total energy implemented with DFT+U (EDFT+U) can be written as [16], [17], (1) (2) where EDFT and EHub are the conventional functional term and the Hubbard term. is the localized orbital occupation numbers identified by the orbital momentum (m, m′ = 0, ± 1, ± 2 in case of d orbitals) and is summed over the atomic site index I and spin σ. In this work, all calculations were performed using the Vienna Ab initio Simulation Package (VASP) [18], [19] with a plane wave basis set and the projector augmented wave (PAW) framework [20], [21]. In the PAW pseudopotentials, the valence electrons were identified as P(3s23p3), Fe(3d74s1), Co(3d84s1), O(2s22p4), and Li(2s1). The exchange correlation functional was approximated using the generalized gradient approximation (GGA) in the Perdew, Burke, and Ernzerhof (PBE) form [22]. To avoid considerable self-interaction errors, a DFT+U approach proposed by Dudarev [23] was performed to account for the d orbitals by adding the onsite Coulomb interaction term and the exchange term (Ueff). However, the accuracy of the DFT+U approximation strongly depends on values of Ueff, so the correction terms of 4.30 eV and 4.22 eV for Fe and Co were applied for all calculations because they were already optimized with the magnetic moments and did not depend on the composition [24], [25], [26], [27]. The structure was investigated using a 1 × 2 × 2 supercell containing 112 atoms with a 2 × 2 × 2 Monkhorst-Pack k-point mesh [28] with a conjugate gradient algorithm for structural optimization. Spin-polarized calculations were included. The cutoff energy was set at 500 eV, and the total energy converged with an accuracy of 10−4 eV. The ionic positions and cell parameters were optimized until the residual force was less than 0.01 eV Å−1. The antiferromagnetic (AFM) ground state configuration was assumed to obey the behaviors at low temperature [29]. To obtain an accurate DOS, a 4 × 4× 4 Monkhorst-Pack k-point grid on the structure optimization using the Γ point was performed.
https://doi.org/10.1016/j.mtcomm.2021.102043_p2_4 | 2.1.1. Formation energy To investigate the stability of p+ to bind to V , especially with Co doping, the formation energy, ΔF, under the two-phase condition is given as [7] (3) where ET is the total energy of the crystal with a lithium vacancy (y), E is the total energy of the perfect crystal, x is the fraction of Co doping, and y is the fraction of a V . A negative formation energy means that p+ localization is strongly bound by a V . Moreover, the formation energy can also be used to indicate a structural phase transition, where ΔF < 0 implies the thermodynamic preference to form solid solutions [13].
https://doi.org/10.1016/j.mtcomm.2021.102043_p2_5 | 2.1.2. Cathode intercalation voltage In the general case, the intercalation voltage is the energy of a Li insertion into the host system which, in this case, is the Fe1−xCoxPO4 structure. The intercalation voltage can be expressed as [30] (4) where G is Gibb`s free energy, z is electric charge (z = 1 for Li); and x1 and x2 are the numbers of Li atoms before and after the insertion. Since the volume change is small, the term PΔV can be neglected. The calculated total energy is the ground-state energy based on 0 K temperature, and so the term TΔS can also be ignored. Consequently, the intercalation voltage can be approximated as [31] (5) In this work, the structure Li (Fe /Fe )(Co /Co )[PO4] was analyzed by varying the ratios of Co dopants (x) and Li vacancies (y). The following x and y were used: 0, 0.0625, 0.125, 0.25, 0.5, 0.75, 0.875, 0.9375, and 1.
https://doi.org/10.1016/j.mtcomm.2021.102043_p3_3 | LiFePO4 and LiCoPO4 crystals are in the orthorhombic space group Pnma with the olivine-type structure, as shown in Fig. 1a. The calculated lattice parameters and bond lengths between transition metals (Fe or Co) and oxygens (O) are verified as shown in Table 1, from which it is evident that the calculated values are consistent with both theoretical and experimental values. That calculated volumes are slightly greater than experimental values (by less than 6.34%) can be accounted for by the fact that GGA+U often overestimates the lattice parameters [9]. The octahedral bond length of FeO6 and CoO6 indicates that the GGA+U calculation can overcome the delocalization problem since p+ can occupy both Fe and Co sites as verified by the averaged octadedral bond lengths. Comparing the effects of Co dopants and V on the crystal volume change, Fig. 1b shows that Co dopants can reduce the LiFePO4 volume because Co (r = 0.745 Å) has a smaller ionic radius than Fe (r = 0.780 Å), which results in a stronger attractive Coulomb force in CoO6 than in FeO6, and hence a decrease of the cell volume. V acts as the other foreign atom with a smaller volume, leading to volumetric strain and bulk modulus effects which shortens the first nearest neighbor distance (also with Li atoms). This volume reduction due to a vacancy corresponds to a vacancy relaxation factor effect as similarly reported in Ref. [32]. Download : Download high-res image (681KB)Download : Download full-size image Fig. 1. (a) Olivine-type LiMPO4 (M = Fe, Co) structure and (b) volume reduction due to V and Co dopants where dotted lines represent x < 0.5 and solid lines x ≥ 0.5. Table 1. Comparison of structural parameters and M-Oxygen bond lengths (M = Fe, Co). a b c V M- M- M- M- Mean (Å) (Å) (Å) (Å3) O(1) O(2) O(3) O(4) M-O LiFePO4 This work 10.42 6.06 4.75 299.61 2.09 2.26 2.22 2.13 2.17 Theory [7] 10.46 6.08 4.75 302.08 2.08 2.28 2.23 2.15 2.19 Expt [7] 10.34 6.01 4.70 291.64 2.06 2.25 2.20 2.12 2.16 FePO4 This work 9.93 5.88 4.86 283.92 2.07 2.15 1.92 1.94 2.05 Theory [7] 10.00 5.90 4.87 287.33 2.08 2.15 1.93 1.95 2.03 Expt [7] 9.76 5.75 4.76 266.99 2.01 2.13 1.91 1.89 1.99 LiCoPO4 This work 10.38 5.91 4.73 290.28 2.05 2.20 2.20 2.14 2.14 Theory [8], [33] 10.29 5.99 4.73 291.71 2.05 2.20 2.20 2.14 2.14 Expt [8] 10.20 5.92 4.70 283.90 2.05 2.19 2.16 2.09 2.12 CoPO4 This work 9.91 5.77 4.74 271.19 1.96 2.20 1.93 1.95 2.03 Theory [33] – – – – 1.96 2.22 1.92 1.94 2.04 Expt [34] 10.18 5.86 4.67 278.64 – – – – –
https://doi.org/10.1016/j.mtcomm.2021.102043_p3_4 | Having bench-marked the fundamental properties with other work in literature, the p+ formation at each Fe and Co site in the undoped systems was then investigated to compare the effects of each atom type on the p+. Three criteria were utilized to determine the presence of a p+: (i) lattice distortions of octahedral bonding between transition metals (Fe or Co) and six neighboring oxygen atoms, (ii) magnetic moment changes, and (iii) the intermediate-gap states shown in the DOS. The excess charge from removing Li atoms allows these three criteria to match simultaneously, which generate p+ in the olivine Li(Fe/Co)PO4 systems [6], [11], [13]. In this section, the first criterion, lattice distortion, is first demonstrated. The other two criteria will be examined in Section 3.3.
https://doi.org/10.1016/j.mtcomm.2021.102043_p3_5 | As shown in Fig. 2, the bond lengths and volumes of FeO6 and CoO6 were measured. For FeO6, three states were compared: Fe2+O6, Fe O6, and Fe3+O6, where Fe denotes the transition metal where a p+ is localized; for instance, Fe O6 denotes a structure of FeO6, where a p+ is localized at an Fe atom. Likewise, the same procedure was applied for CoO6. For bonding inside a LiFePO4 structure, the calculated volume for Fe2+O6 is 12.79 Å3 which is in good agreement with 13.00 Å3 and 12.54 Å3 from the GGA+U method and the experiment respectively [7]. Also, the volume of Fe3+O6 is 10.64 Å3, which is close to 11.02 Å3 and 10.44 Å3 from the calculation and the experiment [7]. For LiCoPO4, this work finds that the volumes for Co2+O6 and Co3+O6 are 12.38 Å3 and 10.12 Å3, which are smaller than those of Fe due to smaller ionic radius of Co than that of Fe. When a p+ localizes at a transition metal site, this calculation reveals that Fe O6 has a volume of 11.06 Å3, reduced from that of Fe2+O6 by 14%, whereas Co O6 has a volume 12.12 Å3, reduced from that of Co2+O6 by 2%. This indicates that Co atoms require much less bond-length distortion to form a p+ than Fe atoms, implying that the Co atoms substituted at Fe sites in the LiFe1−xCoxPO4 will help the p+ to localize more easily and in turn stabilize the structure. The stability will be verified by the formation energy calculation in Section 3.2. Download : Download high-res image (287KB)Download : Download full-size image Fig. 2. Structural change of octahedra in LiFePO4 and LiCoPO4. (a) Bond lengths and cell volume are compared for Fe2+O6, Fe O6, and Fe3+O6 with the presence of p+ localization in LiFePO4. (b) Similarly, for Co2+O6, Co O6, and Co3+O6 in LiCoPO4.
https://doi.org/10.1016/j.mtcomm.2021.102043_p3_7 | The effects of Co doping on the ability of p+ to be bound by a V can be investigated using formation energy [7]. As illustrated in Fig. 3, the average distance between p+ and V was measured in the relaxed structure before the Li atom was removed. The change in position of a removed Li atom that creates the vacancy was assumed to be negligible. Download : Download high-res image (535KB)Download : Download full-size image Fig. 3. (a) shows the distance between a Li vacancy (V ) and small hole polaron (p+) with different Co and V concentrations. The solid gray line represents the favorable distance of polaron localization at 3.3 Å. (b) Formation energy of a small hole polaron complex (V - p+) in an equilibrium position as a function of distance between V and p+ where the circle and square symbols denote y ≤ 0.50 and y > 0.50 respectively. The shaded regions with the number represented for each nearest neighbor (NN) can be seen from figure S3 in supplementary. (For interpretation of the references to color in this figure legend, the reader is referred to the web version of this article.)
https://doi.org/10.1016/j.mtcomm.2021.102043_p3_8 | Fig. 3a and 3b show that as soon as a V is inserted to the structure with any Fe/Co composition, the first small hole polaron forms at the 1st nearest neighbor (NN) which is shaded by green in Fig. 3b. This result suggests that the small hole polaron in LiFe1−xCoxPO4 prefers to form at the 1st NN, which is consistent with report by Ref. [35] on the LiFe1−xMnxPO4 system.
https://doi.org/10.1016/j.mtcomm.2021.102043_p3_9 | Then, we also consider formation of the next small polarons. Our results show that the next small polaron forms at the 1st NN as long as this site belongs to an Fe atom. However, if the 1st NN belongs to a Co atom, the small polaron actually forms at an Fe site in the 2nd NN. The reason for the small polaron`s preference to form at Fe atoms rather than at Co atoms is due to Hund`s rule as explained in Section 3.3. This implies that in some compositions the small polarons are likely to form in the 2nd, 3rd, and 4th NN at the sites of Fe atoms. When Fe sites are fully occupied by the small polarons, the subsequent polarons then form at the nearest Co sites from V .
https://doi.org/10.1016/j.mtcomm.2021.102043_p3_10 | In Fig. 3b, pure LiFePO4 has a positive formation energy as shown by filled circles, but the doping Co atoms stabilize the p+ localization and thus reduces their formation energies to be lower than zero, implying a stronger p+ localization bound with a V . Moreover, all structures doped with any Co concentration (x > 0) with any V ratio (y > 0) always have negative formation energies, as can be seen from the unfilled circles and squares in Fig. 3b. This result indicates that the presence of Co atoms stabilizes the p+ localization. The reason for this was given in Section 3.1. That is, the requirement for bond-length distortion from Co2+O6 to Co O6 is much less than that of the Fe case as shown in Fig. 2. Because of this easier structural relaxation, the substitution of Co atoms facilitates a p+ to bind to a V more easily.
https://doi.org/10.1016/j.mtcomm.2021.102043_p3_11 | The formation energy can be used to not only indicate the ability of a p+ to bind to a V , but also give information about the structural phases [13], [36]. A positive formation energy indicates the non-equilibrium phase, whereas the negative one indicates the equilibrium phase. As seen from Fig. 4 (black solid lines), the GGA+U calculation provides the positive formation energy for pure LiFePO4 as Li atoms are successively removed. This work suggests the formation energy of Li0.5FePO4 is 25.78 meV (with the GGA + U method, Ueff = 4.3 eV), which is quite consistent with 13 meV reported by Ong et al. [13] for the same setting. But the formation energy of Li0.5FePO4 can be as high as 80 meV for the LDA + U method (with Ueff = 4.5 eV) as reported by Zhou et al. [37]. Hence, the formation energy strongly depends on the type of functional used in the calculation and the Ueff value. The positive formation energy from this work is consistent with experimental and computational results indicating a non-equilibrium single phase [12], [38], [39] and also confirms that there is no thermodynamic preference in forming the solid solution [36], [38]. However, the formation energy for LiCoPO4 (black dotted lines in Fig. 4) is negative for any V fraction (y > 0). That is, this calculation yields −105 meV and −74 meV for Li0.5CoPO4 and Li0.75CoPO4, respectively. These values agree well with work of Strobridge et al. [40] who reported the formation energy for Li2/3CoPO4 as lying between −50 meV and −320 meV depending on the Ueff correction term and magnetic states (FM or AFM). Hence, the negative formation energy for LiCoPO4 is in good agreement with the experiment showing the equilibrium phase which is the two phases with a coherent interface [12], [40]. As shown in Fig. 4, the presence of Co substitution lowers the formation energy depending on the Co concentration. This result indicates that Co substitution can effectively transform the non-equilibrium phase of LiFePO4 to the equilibrium phase, yielding the negative formation energy. This implies that Co doping is a key factor in transforming a structural phase. Based on the work of Malik et al. [38], the equilibrium phases can prevent structural degradation. As a result, the phase transition from LiFePO4 (non-equilibrium phase) to LiFe1−xCoxPO4 (equilibrium phases) shown in this work indicates that Co doping has reduced the structural degradation. Download : Download high-res image (359KB)Download : Download full-size image Fig. 4. Formation energy of Li1−yFe1−xCoxPO4 where x and y are fractions of Co doping and V concentrations, respectively. Solid lines represent low Co doping concentration (x <50%), while dotted lines represent high Co concentration (x> 50 %). The same color gives the Fe dominant (x< 50 %) and Co dominant comparison (x> 50 %). (For interpretation of the references to color in this figure legend, the reader is referred to the web version of this article.)
https://doi.org/10.1016/j.mtcomm.2021.102043_p3_12 | It should be remarked that even though the formation energy can be used to distinguish non-equilibrium and equilibrium phases, it cannot give information about the type of equilibrium phase, which indeed can be further differentiated into the bulk single phase and the two phases with a coherent interface as specified by the letters in figure S4 in the supplementary data.
https://doi.org/10.1016/j.mtcomm.2021.102043_p3_14 | The DOS was calculated to investigate the effects of Co dopant and V on electronic structures. As usual, before investigating the Co-doping cases, the undoped LiFePO4 and LiCoPO4 systems were first investigated to understand the difference between polaron gap-states formed at Fe and Co sites, respectively. Fig. 5 indicates that the main contributor around the Fermi level is d orbitals of Fe and Co atoms in both cases which is compatible with other calculations and experiments [6], [33], [41], [42]. For LiFePO4 in Fig. 5a, after creating one V in the structure, V generates a hole state in the conduction band of the s orbital of Li atoms which leads to an excess charge in the structure. The system needs to compensate for this excess charge by changing from the Fe2+ to Fe3+ states. This charge transformation results in the p+ localization as shown in the narrow and sharp peaks at the intermediate states between the gap of Fig. 5a, which results in the presence of the well localized polaron state. Furthermore, this work illustrates that the p+ occupies the t2g state as shown in Fig. 5a and stems from the hybridization between dxy and dyz as illustrated in figure S2a. For LiCoPO4, all mechanisms are the same as those of LiFePO4 as shown in Fig. 5b but the p+ in this case stems from the hybridization of all d orbitals except for d as shown in figure S2b. In terms of the energy gap, the gap between the valence band maximum (VBM) and p+ state is denoted as the polaron gap Ep, while the difference between the VBM and the conduction band minimum (CBM) is the conventional band gap denoted by Eg. As shown in Fig. 5, the polaron gaps Ep are 1.27 eV and 0.74 eV which are approximately close to 1.1 eV and 0.8 eV as reported in literature [17], [33] for LiFePO4 and LiCoPO4, respectively. Hence, all of these types of p+ behavior at Fe and Co sites in undoped cases are employed to distinguish the p+ formation in doped LiFe1−xCoxPO4 system. Download : Download high-res image (438KB)Download : Download full-size image Fig. 5. The partial density of states (PDOS) for (a) Li0.9375FePO4 and (b) Li0.9375CoPO4 indicates the contribution of each atom to p+ formation. The Fermi level is set at a zero point of energy scales; and the positive energy represents spin-up states, while the negative energy represents spin-down states. The shaded green means the region of p+ localization while the unshaded region means the region without any p+ localization. (For interpretation of the references to color in this figure legend, the reader is referred to the web version of this article.)
https://doi.org/10.1016/j.mtcomm.2021.102043_p3_15 | In order to investigate the impact of Co doping on the formation of small hole polaron (p+) in doped systems, the electronic structures of three Co fractions (x = 0.0625, 0.50, and 0.9375) were chosen as illustrative cases. At 6.25% Co concentrations, the DOS in Fig. 6a indicates that the Co dopant behaves like a donor state reducing Eg from 3.79 eV to 2.67 eV which enhance electronic conductivity. When Li atoms were removed to induce the p+ localization, these DOS results demonstrate that the p+ first localizes at Fe sites with Ep around 1.2 eV observed from the intermediate-gap states as shown in Fig. 6b–d. However, when the structure has low Li atoms, the polaron states turns to exist below the Fermi level, indicating the small negative polaron as shown in Fig. 6e. After there is no Li atom in the structure, the small polaron will not form as shown in Fig. 6f. Download : Download high-res image (867KB)Download : Download full-size image Fig. 6. Total and atomic-projected density of states of 6.25% Co doping: (a) LiFe0.9375Co0.0625PO4, (b) Li0.9375Fe0.9375Co0.0625PO4, (c) Li0.75Fe0.9375Co0.0625PO4, (d) Li0.50Fe0.9375Co0.0625PO4, (e) Li0.0625Fe0.9375Co0.0625PO4, (f) Fe0.9375Co0.0625PO4. The shaded green and blue mean the region of the localizations of small positive and negative polarons, respectively while the unshaded region means the region without any small polaron localization. (For interpretation of the references to color in this figure legend, the reader is referred to the web version of this article.)
https://doi.org/10.1016/j.mtcomm.2021.102043_p3_16 | With Co doping at Fe sites with 50% concentration as illustrated in Fig. 7, the Co doping also behaves as a donor state reducing Eg from 3.79 eV to 2.72 eV as shown in Fig. 7a. Then, Li atoms were successively removed to investigate the behavior of p+. Fig. 7b–d illustrate that the p+ first localizes at Fe sites with Ep around 1.2 eV. After the Fe sites are fully occupied, the p+ turns to localize at the Co sites. Since the remaining Li atoms are low, the polaron acts as the small negative polaron as shown in Fig. 7e. For Fig. 7f, the small polaron will not form due to no Li atoms in the structure. Download : Download high-res image (792KB)Download : Download full-size image Fig. 7. Total and atomic-projected DOS of 50% Co doping: (a) LiFe0.5Co0.5PO4, (b) Li0.9375Fe0.5Co0.5PO4, (c) Li0.75Fe0.5Co0.5PO4, (d) Li0.50Fe0.5Co0.5PO4, (e) Li0.0625Fe0.5Co0.5PO4, (f) Fe0.5Co0.5PO4. The shaded green and blue mean the region of the localizations of small positive and negative polarons, respectively while the unshaded region means the region without any small polaron localization. (For interpretation of the references to color in this figure legend, the reader is referred to the web version of this article.)
https://doi.org/10.1016/j.mtcomm.2021.102043_p3_17 | For the last case, 93.75% Co doping, the Eg is reduced to 2.57 eV as seen from Fig. 8a. When Li atoms were removed, Fig. 8b shows that the p+ localizes at an Fe site with a little larger Ep around 2 eV. Then, when the Fe sites are fully occupied, the p+ localizes at Co sites as shown in Fig. 8c and d with Ep around 0.8 eV. Then, the low number of Li atoms induces the small negative polaron to localize at Co sites as shown in Fig. 8e. For Fig. 8f, the small polaron also will not form due to no Li atoms in the structure. Download : Download high-res image (839KB)Download : Download full-size image Fig. 8. Total and atomic-projected DOS of 93.75% Co doping: (a) LiFe0.0625Co0.9375PO4, (b) Li0.9375Fe0.0625Co0.9375PO4, (c) Li0.75Fe0.0625Co0.9375PO4, (d) Li0.50Fe0.0625Co0.9375PO4, (e) Li0.0625Fe0.0625Co0.9375PO4, (f) Fe0.0625Co0.9375PO4. The shaded green and blue mean the region of the localizations of small positive and negative polarons, respectively while the unshaded region means the region without any small polaron localization. (For interpretation of the references to color in this figure legend, the reader is referred to the web version of this article.)
https://doi.org/10.1016/j.mtcomm.2021.102043_p3_18 | Hence, the DOS results demonstrate that the V is the vital factor to induce p+ formation even in doped LiFe1−xCoxPO4 systems. Moreover, the results also show the succession of p+ formation in the doped systems. Equivalently, p+ in doped systems in any Fe/Co composition first localizes at Fe sites and their characteristics also remain unchanged as revealed from Ep and DOS peaks of the doped systems as compared with the undoped ones. To justify this result, the magnetic moment changes due to Li removal through the polaronic redox behavior were examined.
https://doi.org/10.1016/j.mtcomm.2021.102043_p3_19 | As mentioned in Section 3.1, the criteria for determining the p+ localization are bond length distortion, density of states, and magnetic moment changes. Thus, in this regard, the p+ formation is investigated through the change of magnetic moments at Fe and Co atoms induced by V for doped LiFe1−xCoxPO4 systems as illustrated in Fig. 9 and aims to specify the favorable site of p+ as previously shown in DOS results. This result suggests that a V causes the formation of a p+ with the mechanism Li (Fe /Fe )(Co /Co )[PO4] where y is the fraction of V , which is equivalently the ratio of p+ localizing at Fe and Co sites, and x is the Co concentration. This chemical expression means that V can induce the p+ formation because the system with V requires charge neutrality. Therefore, making the charge transfers between the Fe2+ and Fe3+ states and between the Co2+ and Co3+ states is the mechanism for charge compensation. This charge transfer, shown by polaronic redox behavior, can identify the p+ formation because the excess charge from a V localizes at Fe and Co sites and in turn induces the p+ formation. Thus, the presence of polarons can be observed from charge transfers as shown in the changes of magnetic moment values represented in the polaronic redox behavior. According to the change in magnetic moment illustrated in Fig. 9, V insertion increases the value of the magnetic moment of Fe from 3.7 μB to 4.3 μB and of Co from 2.7 μB to 3.1 μB for Fe2+/3+ and Co2+/3+, respectively for each Co concentration (x > 0). It indicates that no matter how much Co is doped at Fe sites, the p+ always first localizes at Fe sites, and then later at Co sites, when Fe sites are fully occupied. This favorable localization of the p+ at Fe sites can be explained by Hund`s rule about the d orbital occupation of p+ states at Fe and Co atoms. In a nutshell, when p+ localizes at Fe3+, the d orbital occupation in this case becomes (t2g)3 and (eg)2. When compared with the p+ states at Co3+, the d orbital occupation of Co3+ is (t2g)4 and (eg)2. According to Hund`s rule [43], the half-filled d orbital occupation provides the most stable configuration or the lowest total energy configuration. As a result, Fe3+ has a more stable electron configuration than Co3+. It means that the p+ always prefers to localize at Fe sites until Fe sites are fully occupied. Download : Download high-res image (556KB)Download : Download full-size image Fig. 9. Li (Fe /Fe )(Co /Co )[PO4] Polaronic redox behavior indicating small hole polaron formation illustrated by changing of the absolute magnetic moments of Fe and Co induced by the lithium vacancy (y = 0, 0.0625, 0.125, 0.25, 0.5, 0.75, 0.875, 0.9375, 1) for various Co fractions (a) x = 0.0625, (b) x = 0.5, and (c) x = 0.9375.
https://doi.org/10.1016/j.mtcomm.2021.102043_p3_21 | The intercalation voltage for each system was calculated to investigate the impact of Co doping. For pure LiFePO4, this work obtains 3.44 V which agrees very well with 3.43 V and 3.50 V obtained from the GGA+U calculation and the experiment respectively [31], [44]. For LiCoPO4, this calculation gives 4.33 V which is also consistent with 4.63 V and 4.68 V reported by others [12], [31]. As shown in Fig. 10, it is obvious that doping Co at Fe sites increases the voltage because of the difference of the electron configuration of Fe2+/Fe3+ and Co2+/Co3+. As illustrated by DOS results in Section 3.3, the p+ localization makes the electron configuration become (t2g)3 and (eg)2 or d5 for Fe3+ and (t2g)4 and (eg)2 or d6 for Co3+. It means that the configuration of Fe3+ is more stable than that of Co3+ due to Hund`s rule [43] about half filled d orbitals. Since a structure with a less stable electron configuration has a higher electrochemical potential [33], LiCoPO4 always has a higher electrochemical potential than LiFePO4. Hence, the substitution of Co atoms at Fe sites (LiFe1−xCoxPO4 systems) can enhance the intercalation voltage of LiFePO4. Download : Download high-res image (110KB)Download : Download full-size image Fig. 10. Intercalation voltage for LiFe1−xCoxPO4.
https://doi.org/10.1016/j.mtcomm.2021.102043_p4_2 | This work based on spin-polarized GGA+U calculations explains the effect of Co doping and a Li vacancy on the LiFePO4 structure and in particular, small hole polaron (p+) formation. To investigate how Co dopant affects the polaron, the bond-length distortion between FeO6 and CoO6 structures causing octahedral volumetric reduction is first compared. This work finds that FeO6 requires 14% volumetric reduction while CoO6 requires only 2% volumetric reduction to form the p+. This finding implies that substituting Co at an Fe site improves the formation of p+, as shown in the negative formation energy of LiFe1−xCoxPO4. Moreover, the negative formation energy can suggest the stronger stability of the structure and reduce the degradation of the doped systems. This work also considered the other two criteria: DOS and the change of magnetic moment of Fe and Co atoms to verify the p+ localization. It is found that a V induces charge transfers between the Fe2+ and Fe3+ states, and between the Co2+ and Co3+ states. Although p+ prefers to first localize at Fe sites rather than Co sites, these two criteria indicate that the Co doping induces the donor states and enhances intercalation voltage. This work establishes the theoretical predictions covering the complete range of Co composition (0 ≤ x ≤ 1) for guiding the experiment to improve the battery performance in the future.
https://doi.org/10.1016/j.mtener.2018.04.002_p1_2 | Many portable and stationary applications rely on high power lithium-ion (Li-ion) batteries based on high-rate, lightweight cathodes [1], [2]. Carbon-coated nanostructured lithium iron phosphate (LFP), which features a high discharging current and a long cycle life, is one of the most commercially successful cathode materials [3], [4]. A rapidly growing demand for energy storage has strengthened the need for LFP, which can be synthesized from low toxicity lithium (Li), iron (Fe), phosphorous (P) and oxygen (O) sources.
https://doi.org/10.1016/j.mtener.2018.04.002_p1_3 | The Li-ion movement in olivine LFP proceeds mostly along (010) planes within the tightly packed FeO6/PO4 arrays [5] resulting in a limited volume for Li ion motion and thus a relatively high activation barrier. As a result, cathodes based on large grain LFP suffer from low current densities and slow rates. In addition, Li extraction/insertion from/into bulk crystalline LFP causes high internal stresses, which promote cracking in LFP particles [6], [7]. To overcome such limitations, commercial LFP cathodes are highly nanostructured. Careful control of crystal size and developments of coatings and dopants were instrumental in improving cycling stability and rate performance of olivine LFP [8], [9], [10].
https://doi.org/10.1016/j.mtener.2018.04.002_p1_4 | Fully delithiated LFP, iron phosphate (FePO4, or FP), has many allotropes and hydrated forms. However, only orthorhombic crystalline FePO4 is isostructural to the olivine LFP [11], [12]. This equality in the crystal structures of the two salts is a primary reason for a relatively low volume change (around 6%) that occurs during Li extraction/insertion [13]. The synthesis of orthorhombic FP can be done either by delithiation of olivine LFP or by high temperature annealing of FP. In the latter case, annealing should be done in a narrow temperature range around 700 °C because the orthorhombic FP irreversibly transforms into tetrahedral trigonal FP at higher temperatures, which exhibits inferior electrochemical performance [14]. Amorphous FePO4 (a-FP) has also been discussed as a promising cathode that approaches the capacities of olivine LFP [15], [16], [17]. The disordered structure of a-FP provides multiple Li extraction/insertion paths and may lead to very small internal stresses in the FP particles during cycling. The presence of differently charged Fe atoms, vacancies and other structural defects in a-FP may additionally enhance ionic conductivity [9], but lead to a sloping potential variation upon charge/discharge [17]. Unlike crystalline forms of FP or LFP, a-FP allows hosting larger radius insertion cations, such as sodium (Na+) and potassium (K+), without undesirable significant volume changes [18]. Probably the most distinct advantage of a-FP is its low synthesis temperature (200–300 °C) when compared with olivine LFP (700–800 °C) [10], [19] or crystalline FP (600–700 °C) [15].
https://doi.org/10.1016/j.mtener.2018.04.002_p1_5 | Unfortunately, in spite of these promising characteristics, the demonstrated performances of a-FP and various a-FP/carbon composites have been limited. Vapor deposition techniques, such as atomic layer deposition (ALD) or chemical vapor deposition (CVD), may overcome the limitations of traditional synthesis approaches [20], [21], [22], [23]. When these methods are used for active material deposition on carbon nanotubes (CNT), it is also possible to prepare flexible and mechanically strong electrodes for multi-functional batteries [24], [25], which are used in devices that offer load-bearing functions in addition to energy storage. A recent work reported a successful ALD of a-FP, although noticeable electrochemical degradation was observed after 100 cycles and the overall deposition time was rather long, up to 6 h [26].
https://doi.org/10.1016/j.mtener.2018.04.002_p1_6 | In this work, we report for the first time a successful CVD of uniform layers of a-FP on CNT substrates. The deposition takes place at low processing temperatures and allows for precise thickness control, significantly shorter processing times and cycle stability for over 2000 cycles. The CVD process also features a lower cost and higher scalability than the ALD process does [22].
https://doi.org/10.1016/j.mtener.2018.04.002_p2_2 | We designed and assembled a custom CVD set-up (Fig. S1). It consists of two precursor lines, an oxygen line, an inert gas line, a tube furnace and a pump. Iron pentacarbonyl (Fe(CO)5) and trimethylphosphate (OP(OCH3)3, TMP) were employed as the precursors for iron and phosphorus, respectively and oxygen gas was used as a source of oxygen. The decomposition of Fe(CO)5 and TMP takes place in the presence of oxygen to yield iron oxide and phosphorous oxide reactive species, FeOx and POy, respectively. A reaction between the FeOx and POy intermediates takes place yielding FePO4 on the CNT surface. (Fig. 1A). The CNT surface is rich in the oxygen containing groups, which helps with the fine anchoring of FeOx and POy moieties onto the CNT surface and the resulting formation of a uniform coating (See Experimental part and Fig. S9). The vapor pressures of Fe and P precursors, deposition temperature and flow rates were precisely balanced to finely control the elemental compositions of FP. Due to the high vapor pressure of Fe(CO)5 with respect to TMP, achieving a stoichiometric composition of FP required a significantly higher mass flow of Ar gas through P precursor than through Fe precursor (approximately 10:1 P to Fe at 300 °C, respectively). Precise control of the pressure of the deposition process was the primary motivation for including two mass-flow controllers in each line (Fig. S1). Also, low vacuum conditions (4–8 Torr) at the temperature of ∼300 °C allowed for both a good control of the elemental composition and uniform coatings of the a-FP on CNT current collector substrates (Fig. 1). At lower temperature (e.g., at 250 °C) the P precursor did not decompose effectively, while at temperatures higher than 300 °C (e.g., at 350 °C), the deposition was too fast and noticeably less uniform large FP aggregates were visible.
https://doi.org/10.1016/j.mtener.2018.04.002_p2_4 | Fig. 1B–E shows the scanning electron microscopy (SEM) micrographs of the bare and the FePO4 coated CNTs. The average thickness of a-FP is 7, 10, 15 nm in the composites labeled CNT@FP#1, CNT@FP#2, and CNT@FP#3, respectively. The reported a-FP thickness is averaged based on our calculations using ImageJ® software (Fig. S2), while thermogravimetric analysis (TGA) was used to estimate the wt. % of a-FP in the composites (Fig. S3). In one illustrative example, we show the scanning transmission electron microscopy (STEM) Z-contrast imaging of the CNT@FP#3 fiber (Fig. 2). The dark field STEM (Fig. 2A) shows conformal FP coating. The noticeable surface roughness likely originates from the tightly spaced FP nuclei centers. As expected, the elemental mappings of Fe, P, and O overlap within the coating layer, whereas the C mapping is stronger in the core of the composite fiber (Fig. 2B–F).
https://doi.org/10.1016/j.mtener.2018.04.002_p2_6 | In previously explored solution-based approaches for FP synthesis, formation of other phases (such as Fe3(PO4)2, Fe3PO7, FeP, FeO, Fe2O3, Fe3O4, or their mixtures) was often observed. The presence of such impurities can change the electrochemical signature of FePO4 undesirably [27], [28], [29]. Energy dispersive spectroscopy (EDS) studies on CVD deposited a-FP confirmed the atomic ratios of Fe:P to be 1:1, as expected for pure FePO4 (Fig. 2H). X-ray diffraction (XRD) studies confirmed a distinct amorphous structure of the deposited FP (Fig. 3A and B). In order to independently confirm its chemical composition and detect the presence of possible impurities (e.g., other phases) by XRD, we conducted annealing experiments, where a-FP (either nanopowder deposited on the quartz walls of the reactor or nano-sized coatings deposited on the CNT surface) was heated to 600 °C in air to crystalize. Such experiments showed no other phases than hexagonal FP (P321 space group (ICDD29-0715 [17]). The expected coarsening of a-FP particles was observed as the result of the annealing (Fig. 3B–C). Heating the samples to higher temperature of 800 °C results in complete CNT oxidation and FP decomposition to other iron phosphate phases and iron oxide (Fig. 3D). While the as-synthesized a-FP is of white color, the iron oxides contaminated samples appear in a yellow-brownish color. Because electrochemical performance of materials may be influenced by their Brunauer–Emmett–Teller specific surface area (BET SSA) [30], we additionally conducted nitrogen gas sorption experiments on the produced a-FP nanopowders (Fig. S4).
https://doi.org/10.1016/j.mtener.2018.04.002_p2_8 | The electrochemical performance of the CNTs and the produced CNT@FP nanocomposites was evaluated in coin cells (2032) with a metallic Li counter electrode. Cyclic voltammetry of bare CNT samples shows typical capacitor behavior with no Li extraction/insertion peaks present (Fig. S5). In contrast, high-intensity lithiation and delithiation peaks are seen for all CNT@FP composite samples with an average extraction/insertion potential of ∼3.0 V (Fig. S5). The CNT@FP#1 samples with the smallest a-FP coating thickness show symmetrical extraction/insertion peaks at ∼3 V, with minimal polarization at a very high sweep rate of 10 mV s−1, which suggests both fast diffusion kinetics of Li+ into/from the a-FP layers of the CNT@FP composite and an effective electrical transport within the composite from conductive CNT to less conductive a-FP. Thicker a-FP layers in CNT@FP#2 and CNT@FP#3 samples show more pronounced polarizations, as might be expected due to longer average diffusion paths for electrons and ions. The specific deintercalation capacity of a-FP in CNT@FP samples reaches nearly 200 mAh g−1 at slow rates (Fig. 4A). This value slightly exceeds that of crystalline LFP (178 mAh g−1), which may be due to the presence of additional sites for Li+ insertion in amorphous FP as well as the pseudocapacitance and double-layer capacitance on the surface of the FP. As a direct comparison, the overall CNT contribution is estimated to be only 8 mAh g−1 in the same potential range. CNT@FP#1 possesses superior capacity retention at higher current densities as compared to the CNT@FP#3, confirming a noticeable impact of a-FP thickness on rate performance. In particular, CNT@FP#1 with the thinnest a-FP coating shows the highest capacity retention (∼90%) at 5C rate, while the capacity of CNT@FP#3 drops to ∼50% at 5C.
https://doi.org/10.1016/j.mtener.2018.04.002_p2_10 | When compared to the previously reported FP cathodes, which typically suffer from slow kinetics [31], the produced CNT@FP#1 cathode demonstrates a truly remarkable rate capability and stability. After over 2000 cycles at a very high current density of 5C, this electrode retained over 130 mAh g−1 of specific discharge capacity (Fig. 4C–D). The CNT@FP#2 and CNT@FP#3 samples show inferior rate performance. We hypothesize that CNT@FP#1 may particularly benefit from an electron quantum mechanical tunneling effect, which was reported to occur on the distance shorter than ∼5 nm and provide rapid supply of electrons to electrochemically active sites [32]. The amorphous FePO4 proves to be very active cathode material, due to the effective reversibility of Fe(II) to Fe(III) transition, as was previously demonstrated by Okada et al. [17] In fact, if amorphous FePO4 formed crystalline FePO4 upon charging or discharging, the efficiency and performance of such a material would become reduced [16], [17]. We, therefore, conducted post-mortem analysis and confirmed the amorphous structure of the FePO4 after 100 cycles at 5C rate (Fig. S10).
https://doi.org/10.1016/j.mtener.2018.04.002_p2_11 | Comparison with results reported in the literature shows a significant advantage of the CNT@FP#1 electrode (Fig. 4E). The 5C discharge rate performance of the CNT@FP#1 electrode is at least 20–40% higher as compared to other FP composites tested at comparable rates, exceeding that of the graphene-FP composites (Fig. 4E [33]), mechanically milled FP and CNTs (Fig. 4E [34]), FP particles grown onto the CNTs (Fig. 4E [35]), and FP coating deposited on CNT by a wet-chemistry protocol (Fig. 4E [36]).
https://doi.org/10.1016/j.mtener.2018.04.002_p2_12 | Post-mortem SEM and X-ray photoelectron spectroscopy (XPS) analyses provided information about the possible morphological and surface changes in the CNT@FP cathode samples after 2000 cycles. The SEM of CNT@FP#1 shows an excellent structural stability of the FP coating onto the CNT surface, with no visible degradation or delamination of the a-FP coating and a very thin surface layer, presumably composed of the cathode electrolyte interphase (CEI) with some possible electrolyte residues (Fig 5A). In contrast, the thickest CNT@FP#3 shows a noticeably thicker surface layer formation. It appears as if thicker a-FP induced a more significant electrolyte decomposition. Interestingly, electrochemical impedance spectroscopy (EIS) studies showed that, after 2000 cycles, both the CNT@FP#1 and CNT@FP#3 samples reduced their impedance (Fig. S6), presumably due to the gradual formation of faster ion channels within a-FP and improved electrolyte wetting upon repeated cycling.
https://doi.org/10.1016/j.mtener.2018.04.002_p2_14 | Further exploration of the surface of the electrodes before and after cycling by means of X-ray photoelectron spectroscopy (XPS) provided additional insights (Figs. 5C–E, S7, S8). The state of the batteries was fully charged when the cells were disassembled. In the cycled CNT@FP#3 the phosphorus presence is dominated mostly by the external phosphorous source (138 eV, blue line, Fig. 5C), such as PF6− from the electrolyte, whereas the phosphorus of the a-FP can be hardly seen underneath a relatively thick surface layer (CEI), as compared to the electrode before cycling (133.5 eV, black line, Fig. 5C). In contrast, in the cycled CNT@FP#1 electrode there is a presence of the P peak from the FP (133.5 eV, blue line, Fig. 5C) along with the external phosphorous source (138 eV, blue line, 5C), which indicates a thinner CEI layer in the CNT@FP#1 sample (as seen in Fig. 5A). The peak at 284.6 eV, which refers to dominant CC double bonds in CNT, remains visible in the cycled CNT@FP#1 electrode (Fig. S7B). At the same time, in the cycled CNT@FP#3 electrode, the intensity of the CC peak is low as compared to the dominating CEI carbon peaks at binding energies (Fig. S8B). The same observation was also valid for the O1s peaks of the CNT@FP#1 and CNT@FP#3 electrodes before and after cycling (Figs. S7C and S8C). Note that the Fe2p scans also show the reduction of Fe3+ to Fe2+ after cycling (Fig. 5D), as expected for the LiFePO4 formation [37]. This Fe peak can barely be seen in the cycled CNT@FP#3 electrode due to the formation of a relatively thick layer of CEI, which hides the signal from the FePO4, but is seen clearly in CNT@FP#1.
https://doi.org/10.1016/j.mtener.2018.04.002_p2_15 | A thicker CEI layer on CNT@FP#3 may possibly be explained by (i) a larger relative diameter changes in CNT@FP#3 during cycling (and thus lower expected CEI stability, similar to lower solid electrolyte interphase (SEI) stability observed in volume-changing Si anodes [38]) or (ii) undesirable surface reactions induced (e.g., catalyzed) by active species (e.g., Fe- or P- containing) dissolved into electrolyte from the a-FP containing cathode (higher quantity of which is expected in cells with CNT@FP#3 cathode).
https://doi.org/10.1016/j.mtener.2018.04.002_p2_16 | In order to test the last hypothesis, we conducted XPS of Li foil anodes and revealed the presence of Fe after cycling (blue and black lines, Fe2p scan, Fig. 5E). In principle, the Fe dissolution may take place during oxidation of both the stainless steel coin cell and the cathode surface. The Fe peaks were also detected by EDS of the Li foils after the cycling, estimating the content of Fe to be 0.1 wt% and 0.6 wt% in Li#1 and Li#3 samples, respectively (Figs. S7D and S8D). However, higher Fe content in the Li/CNT@FP#3 cell anodes suggests that the amount of FP in the cell plays a noticeable role. The small but detectable presence of the P2p peaks at 136–137 eV (Fig. 5E) may also originate from both the decomposition of the LiPF6 electrolyte salt and its incorporation into the anode SEI as well as the partial cathode dissolution. But, due to significantly higher strength of the P2p peaks in the Li/CNT@FP#3 cell anodes, we conclude that the FePO4 dissolution does take place and may be at least partially responsible for the cathode surface layer formation. As such, formation of surface protective coatings may be recommended.
https://doi.org/10.1016/j.mtener.2018.04.002_p3_2 | In summary, we have demonstrated an efficient approach for the formation of uniform and conformal amorphous iron (III) phosphate (FePO4, a-FP) coatings on the surface of CNTs. EDS and XRD studies confirmed the proper stoichiometry of FePO4 with no impurity phases visible. The precise control enabled by low vacuum (4–8 Torr), moderate temperature (300 °C) CVD allowed systematic studies of the influence of FP coating thickness on electrochemical performance characteristics. An open-porosity and high surface area of CNT@FP nanocomposites lead to a high rate capability (∼150 mAh g−1 capacity for rapid ∼10 min charge/discharge) and exceptional cycle stability (>2000 cycles), particularly for the thinnest a-FP coating (∼7 nm) due to the efficient electron transfer, exceptional mechanical stability and short paths for Li-ion diffusion within the active a-FP material. The slightly thicker a-FP coatings (10–15 nm) showed noticeably reduced performance characteristics and faster degradation due, in part, to partial delamination of the a-FP layer. Our careful post-mortem analyses additionally revealed partial dissolution of the a-FP in organic electrolyte and suggested that dissolution products may have contributed to the formation of thicker CEI on the cathode and thicker SEI on the anode. Overall, the reported a-FP CVD technology opens new avenues towards designing, manufacturing and tuning high-performance nanostructured energy storage materials, including formation of flexible electrodes.
https://doi.org/10.1016/j.mtener.2018.04.002_p4_3 | Amorphous iron (III) phosphate coated CNT composites were prepared in our home-made CVD system (Fig. S1) using iron pentacarbonyl (Fe(CO)5, Sigma-Aldrich), trimethylphosphate ((CH3O)3PO, Sigma-Aldrich) and oxygen gas (99.999%, Airgas, USA) as precursors. Our system uses a tube furnace connected to a vacuum pump as a low pressure, hot wall reaction chamber for FP synthesis. Ultra-high-purity Ar (99.999%, Airgas, USA) is used in both the Fe(CO)5 and (CH3O)3PO precursor lines, while a separate line uses O2 gas as a dedicated oxygen precursor. The Fe(CO)5 and (CH3O)3PO precursors use two lines each, one of which is connected directly to a heated bubbler. Each set of lines merges directly after the bubbler to increase flow, which discourages premature deposition of precursors inside the lines. Thermal heating tape coats both the Fe and P lines to discourage premature deposition as well. A fifth Ar line is used to clean the reactor tube post-reaction.
https://doi.org/10.1016/j.mtener.2018.04.002_p4_4 | The CNTs powder used in this article was the industrial-grade MWCNTs functionalized with carboxyl group (US Research Nanomaterials, Inc.). The FTIR of MWCNTs is shown in Fig. S9 SI. A broad peak at 3700 cm−1 is a characteristic of the O-H stretch of free hydroxyl groups. The C=O stretch vibration is around 1670–1820 cm−1, which is likely due to the presence of multiple CO functionalities, such as carboxyls, lactones, ketones, aldehydes. This indicates that the surface chemistry of the CNT is rich in oxygen containing groups, such as hydroxyls, carbonyls, lactones, and carboxyls, which serve as nucleation centers for the FePO4 growth during the CVD process. Indeed, FeOx and POy moieties formed in the gas phase are both prone to the anchoring to the oxygen rich moieties on the surface of CNT, thus creating multiple nuclei centers to build-up conformal layers of FePO4. The more oxygen centers are present on the surface of CNT the more conformal coating of the FePO4 is seen. The functionalized CNT samples were placed in a deep alumina boat acting as a sample holder. The boat was then placed in a stainless-steel tube furnace, which was subsequently heated to 300 °C for FePO4 CVD. The iron and phosphorus precursors were introduced into the reaction zone by vapor carrying in an argon flow from the bubbler held at 25 °C and 120 °C, respectively. Flow rates for the iron and phosphorus precursors (10sccm and 100 sccm, respectively) and two separate argon line (150 sccm) were controlled by four digital mass flow controllers (Aalborg). During the deposition process, 50 sccm oxygen (99.999%, Airgas, USA) was used as the oxygen source. After growth, the furnace was left to cool down. The growth was carried on under 4–8 Torr pressure.
https://doi.org/10.1016/j.mtener.2018.04.002_p4_6 | Scanning electron microscopy (SEM) and energy dispersive spectroscopy (EDS) measurements of the FP coated CNT morphology and composition were performed using a Zeiss® Ultra60 FE-SEM (Carl Zeiss, Germany) at a beam voltage of 5 kV. Image®J software was employed for the SEM image analysis to determine the FP coating diameter distributions. The XPS spectra were obtained using a Thermo K Alpha spectrometer with an Al K-alpha source. A pass energy of 50 eV was used with 0.1 eV resolution and a 75 ms collection time per point, repeated eight times and averaged for the detailed scans. Thermogravimetric analysis (TGA) was performed on Q600 between room temperature and 800 °C in air gas flow. Panalytical Empyrean X-ray diffraction (XRD) experiments using alpha (or Kα) and beta radiation were performed with a basic theta-two-theta diffractometer (Panalytical, USA). High resolution transmission electron microscopy (HR-TEM) and scanning transmission electron microscopy (STEM) images were performed on a Tecnai F30 (FEI, The Netherlands). The N2 adsorption isotherms were collected at 77 K using a Micromeritics ASAP 2020 instrument (Micromeritics, USA). Ultra-high purity N2 (99.99%, Airgas, USA) gas was used for all experiments. Prior to the adsorption measurements, the powder samples were degassed for 3 h at 573 K under vacuum. The specific surface area (SSA) was calculated using the Brunauer- Emmett-Teller (BET) method with the range of relative pressures from 0.05 to 0.15.
https://doi.org/10.1016/j.mtener.2018.04.002_p4_8 | For electrochemical testing, the working electrodes were assembled using 2032 coin-cells in an Ar dry box (<2 ppm H2O). The FP@CNT was mixed with C45 carbon black and polyacrylic acid (PAA) binder [39] in the ratio of 75:10:15. This mixture was stirred along with N-methyl pyrrolidone (Sigma-Aldrich, USA) for 24 h to prepare a slurry, then casted on aluminum foil as a current collector. After drying the cathodes overnight under vacuum, coin cells were prepared with 0.75 mm lithium foil (Alfa Aesar, USA) as an anode and 2325 Celgard separator (Celgard, USA). The cells were equilibrated for 24 h before operation and cycled between 1.5 and 4.0 V versus Li/Li+ in galvanostatic mode via Arbin battery test system. We selected 1 M LiPF6 salt solution in ethyl methyl carbonate and fluoroethylene carbonate (BASF, USA) as an electrolyte, the weight ratio between ethyl methyl carbonate and fluoroethylene carbonate was 1:1. The loading mass of FePO4@CNT on the electrode was ∼1 mg cm−2. To show the efficiency of the CVD-grown FePO4, the specific capacity in this work was calculated based on the weight of only FePO4, the weight percent of FePO4 in the FP@CNT#1, FP@CNT#2, FP@CNT#3 was 7.5%, 12% and 60%, respectively, with the active mass of FP to be 0.1 mg cm−2, 0.15 mg cm−2 and 0.6 mg cm−2, respectively. Cyclic voltammetry was performed using a Gamry (Gamry Analytical, USA) with the potential being swept from the open circuit potential (OCV) at a scan rate of 10 mV/s. EIS measurements were tested by using the Gamry Potentiostat. The impedance measurements were taken between 10 MHz and 0.02 Hz. Charge-discharge testing was conducted on a multichannel Arbin potentiostat (Arbin Instruments, USA). After charge-discharge test, the electrodes were removed from the coin cells and rinsed with anhydrous dimethyl carbonate (Sigma Aldrich, USA) to remove residual salt.
https://doi.org/10.1016/j.mtener.2018.04.008_p1_2 | Li-ion batteries (LIB) continue to conquer the battery market owing to their high volumetric and gravimetric energy density, light weight, lack of a memory effect and maintenance-free usage [1]. Also, LIBs are believed to be strong contenders to power zero emission transportation applications like electric vehicles and hybrid electric vehicles [2], [3]. Unfortunately, conventional graphitic anodes are unsafe to use in such high energy and high power configurations [4]. This is mainly because the low intercalation potential (<0.1 V vs. Li) of graphite causes lithium plating and triggers the formation of dendrites when operating at high currents. Therefore, the search for an alternate anode to replace graphite has been widely taken up by the research community [4], [5], [6]. From this, transition metal based oxides and phosphate-based insertion anodes have been explored as intercalation hosts [4], [7], [8], [9]. The practical capacities of such anodes, however, have been found to be inferior (<250 mAh g−1), and the working potential is much higher (>1 V vs. Li) than those of graphite, which dilutes the net energy density of the system. Besides intercalation, materials can undergo either conversion, alloy or combination of two type mechanisms is also proposed to replace traditional intercalation type graphite anodes [10], [11], [12]. Conversion and alloy type anodes exhibit lower redox potentials than transition metal oxide/phosphate-based materials and much higher practical capacities (>500 mAh g−1). However, such materials experience fatal issues like huge irreversible capacity loss and large volume variation upon charging and discharging, several approaches have been proposed to mitigate these issues including spontaneous lithiation, stabilized lithium metal powder, chemical and electrochemical lithiation etc. [13], [14], [15] and pairing with practical LIB`s with conventional cathodes [4].
https://doi.org/10.1016/j.mtener.2018.04.008_p1_3 | We have made an attempt to explore the use of multi-component active elements, Co0.33In2.67S2.29Se1.71, as an anode for LIB applications which is more or less similar to those of Nexelion battery system composed of Sn-Co-C-Ti by Sony [16]. Previously, Si, Sn, Ge etc., based materials have been extensively investigated as alloy-type electrodes, but very little research has been completed for In-based electrodes [5], [17], [18], [19], [20], [21]. In Co0.33In2.67S2.29Se1.71, the transition metal Co involves the sustained Li storage via conversion pathway, whereas In undergoes both alloying and conversion reactions with Li. Multi-component reactions for Li storage is not new for LIB anodes, ZnFe2O4 is a perfect example, as well as Sn-Co-C-Ti, in which Zn involves both alloying and conversion reaction and Fe undergoes a conversion reaction [11], [22], [23]. Nevertheless, by limiting the testing potential, the active material can be allowed to buffer only in the alloying regime. Similarly, Hassoun et al. [24] studied an interesting system composed of Sn-Fe2O3-Meso carbon micro beads, MCMB as an anode which exhibited all possible mechanisms like alloying, conversion and intercalation during the electrochemical reaction. In this present work, we report the first time, a In-based sulfo-selenide composite which has been evaluated as an anode material with different cut-off potentials for Li-storage. Detailed electrochemical studies have been conducted, investigating the interplay between alloying and conversion reactions involving In. Chemical vapour transport (CVT) was used to yield high-quality single crystals for charge storage applications [25], [26], [27], [28]. Finally, a practical cell was fabricated with commercial LiFePO4 as the cathode and pre-treated Co0.33In2.67S2.29Se1.71 as the anode.
https://doi.org/10.1016/j.mtener.2018.04.008_p2_2 | Chemical vapour transport (CVT) technique was used to synthesize bulk layered compounds crystals of Co0.33In2.67S2.29Se1.71. Stoichiometric amounts of cobalt powder (Puratronic®, ∼22 mesh, 99.998%, Alfa Aesar), indium powder (∼325 mesh, 99.99%, Alfa Aesar), sulphur powder (Puratronic®, 99.999%, Alfa Aesar) and selenium shots (99.99%, Alfa Aesar) were sealed in an evacuated quartz tube (10−5 Torr) with a small amount of iodine (I2) as a transport agent (2 mg cc−1). The sealed ampoule (tube) was placed in a two-zone furnace with a temperature profile of 750–700 °C for a period of 360 h. Temperature profile and synthesis parameters for this material system were earlier described in detail by Memo et al. [29]. After the completion of this period, ampoule was allowed to cool naturally to room temperature. Later, the obtained product was carefully taken out from the ampoule for materials characterization and further studies.
https://doi.org/10.1016/j.mtener.2018.04.008_p2_3 | Powder X-ray diffraction (P-XRD) data of crystalline flakes were obtained with a Bruker D8 advance diffractometer (CuKα = 1.5406 Å radiation at 45 kV, 30 mA). Single crystal X-ray diffraction (SC-XRD) was conducted using a Bruker SMART APEX II system. This was a 3-circle diffractometer used in a sealed Mo tube and a graphite monochromator to yield Mo Kα1 radiation. A crystal of Co0.33In2.67S2.29Se1.71 was ran, mounted using a Mitegen pip, at 23 °C and found to be an inversion twin with a BASF parameter of 0.487 in the trigonal space group P3m1. While additional symmetry was tested for, none was found that didn`t result in a hugely increased R-factor. It is assumed the small deviations in atomic coordinates, due to the heavy disorder observed within the structure, break any possible inversion symmetry. Absorption and scaling corrections were carried out using SAINT, SADABS and XPREP, whilst structure solution and refinement occurred using the WinGX programme suite and SHELXS and SHELXL refinement strategies [30], [31], [32], [33]. Secondary electron imaging of the obtained crystals were performed using a SEM-JSM-6360 instrument (JEOL). Elemental distributions over crystal surfaces were studied using energy-dispersive X-ray (EDAX) analysis, which provided semi-quantitative compositional information. Corresponding elemental EDAX mapping of the synthesized sample was per-formed using the attached detector. Transmission electron microscopy (TEM) for selected area electron diffraction (SAED) was performed using JOEL HR- TEM 2010.
https://doi.org/10.1016/j.mtener.2018.04.008_p2_4 | CR2016 coin-cell was used to study the electrochemical properties of the Co0.33In2.67S2.29Se1.71 in both half-cell (vs. Li) and full-cell (vs. LiFePO4) assemblies. The test electrodes were formulated with accurately weighed 10 mg of Co0.33In2.67S2.29Se1.71 in the presence of ethanol. The composite slurry was placed over 16 mm stainless steel mesh (Goodfellow, UK) and dried at 60 °C for the overnight before the conducting the coin-cell assembly. Half-cell performance was analysed with metallic Li as the counter and reference electrode separated by Whatman paper (No. 1825-047) with 1 M LiPF6 in ethylene carbonate (EC) and di-ethyl carbonate (DEC) as the electrolyte solution. In the case of practical LIB i.e. full-cell, the Co0.33In2.67S2.29Se1.71 electrode was electrochemically treated by means, two complete charge-discharge cycles (0.005–1 V vs. Li) have been conducted in the half-cell assembly @ Swagelok fittings. The usage of Swagelok fittings certainly useful to pre-treat the electrode without any physical damage. The mass loading of LiFePO4 has been adjusted with respect to the Co0.33In2.67S2.29Se1.71 loading and paired in coin-cell by freshly filling the electrolyte solution. Although the mass loading may be varied, the composition remains constant throughout the analysis. Galvanostatic charge-discharge studies were performed with Arbin BT2000 battery tester at different cut-off potentials in ambient temperature conditions (25 °C).
https://doi.org/10.1016/j.mtener.2018.04.008_p3_2 | Previous work of Memo et al. [29] reported the existence of mixed sulphur-selenium layered phases in the CoIn2S4-CoIn2Se4 system. On the similar lines, we have attempted to synthesize mixed sulfo-selenide layered compounds. Initially, SC-XRD measurement were performed to ascertain the formation of compound, stoichiometry between the constituents (Co, In, S and Se) and atomic structure. Co0.33In2.67S2.29Se1.71 was found in the space group P3m1 with a unit cell of a = 3.8975(1) Å, c = 12.5774(3) Å and a volume of 165.460(9) Å3.
https://doi.org/10.1016/j.mtener.2018.04.008_p3_3 | The structure is a layered, solid solution, where the layers stack along the c-axis and are made up of indium octahedra that are linked to tetrahedra above and below through bridging sulphur or selenium sites (Fig. 1a). One of these tetrahedra has an indium at its centre, whilst the other is a mixed cobalt and indium site (Co0.33In0.66). All of the cobalt and indium centres are furnished with mixed occupancy sites of sulphur and selenium that were allowed to refine to slightly different atomic coordinates with anisotropic thermal displacement parameters. The sulphur and selenium remained extremely close during refinement, so to keep the sulphur`s thermal parameters behaving correctly, all of sulphur atoms thermal displacement parameters were restrained together using an EADP command. The refinement finally converged to yield: R1 = 2.25%, wR2 = 5.68% and a GOF = 1.054. P-XRD data (Fig. 1b) was also obtained and indexed from the obtained cif file (Supporting Information).
https://doi.org/10.1016/j.mtener.2018.04.008_p3_5 | SEM/EDAX measurements were performed to investigate the semi-quantitative analysis of the prepared compound, as shown in Fig. 2. Fig. 2a shows a stoichiometric ratio that is in agreement with the SC-XRD data. The homogeneous nature of the substitutional solid-solution compound was established by performing elemental EDAX mapping of a typical flake of the as-grown sample (Fig. 2b). To further reaffirm the atomic structure, transmission electron microscopy data and select area electron diffraction (SAED) were collected and analysed, confirming the hexagonal symmetry (P3m1) of atoms in the Co0.33In2.67S2.29Se1.71 crystals (Fig. 2c and d).
https://doi.org/10.1016/j.mtener.2018.04.008_p3_7 | Li-storage properties of the Co0.33In2.67S2.29Se1.71 was studied by half-cell assembly between 0.005 and 3 V vs. Li at a constant current density of 80 mA g−1 and given in Fig. 3. Li-insertion is clearly evident during the initial stages (<1.5 V vs. Li) of the discharge process [34] (eqn. i) and continues lithiation results the structural destruction of the active material (eqn. ii). Such destruction of the crystalline phase is clearly evident from the derivative of the discharge curve i.e. differential capacity profile. A small plateau at ∼0.7 V vs. Li is associated with the decomposition of the electrolyte solution and subsequent formation of solid electrolyte interphase (SEI) layer. This SEI formation is mostly an irreversible process which predominantly composed of oligomeric layers, inorganic by-products etc. [35], [36]. The cell delivered a discharge capacity of ∼930 mAh g−1 (16.55 mol. Li) and it is higher than the theoretical limitations (14 mol. Li). As mentioned, the excess consumption of Li is mainly associated with the SEI formation process and irreversible as well. Nevertheless, the irreversibility and consumption is a common process for conversion and alloy type negative electrodes during the first discharge [4], [37]. Long distinct plateau close to the reference electrode potential is associated with the Li3In alloy formation according to Eq. (iii) (i) Co0.33In2.67S2.29Se1.71 + 7.46 Li+ + 7.46 e– → Li7.46Co0.33In2.67S2.29Se1.71 (ii) Li7.46Co0.33In2.67S2.29Se1.71 + 0.54 Li+ + 0.54 e– → 0.33 Co0 + 2.67 In0 + 2.29 Li2S + 1.71 Li2Se (iii) 2.67 In0 + 8 Li+ + 8 e– ↔ 2.67 Li3In if testing window <1 V vs. Li (iv) Li3In ↔ In2X3 + Li+ + e–, where X = S and Se, if testing window >1 V vs. Li (v) Co0 ↔ Co3X4, where X = S and Se, if testing window >1 V vs. Li
https://doi.org/10.1016/j.mtener.2018.04.008_p3_9 | Upon charge, the appearance of redox peaks located at ∼0.3 and ∼0.6 V vs. Li corresponds to the de-alloying process of Li3In. Further, a very broad oxidative potential above 1.5 V vs. Li is mainly because of the oxidation of the Co and In into its sulfo-selenides (Eqs. (iv), (v)). However, the charge capacity of only ∼587 mAh g−1 is retained and it corresponds to the 10.4 mol. Li. Further, a drastic fade in capacity is noted upon cycling, for example the cell rendered the capacity of ∼71 mAh g−1 after 100 cycles (∼12% retention). This poor performance is mainly because of the combined mechanism of alloying and conversion process which cause large variation in the unit cell parameters and results the pulverization of the electrode. This certainly leads to the detachment of the active materials from the current collectors. Surface modification and making the hollow structured active material is one of the efficient approaches to improve the cycling profiles, but suppression in the volumetric capacity has to be compromised. Therefore, we limit the half-cell to buffer only in the alloying regime (0.005–1 V vs. Li) and the corresponding profiles are given in Fig. 4. As expected, the first discharge characteristics remain same, but the entirely different charge profiles are registered. The half-cell delivered a capacity of ∼970 and ∼307 mAh g−1 for first discharge and charge, respectively. A very stable cycling profiles are noted for Li/Co0.33In2.67S2.29Se1.71 half-cell compared to the extended region and retained ∼72% capacity after 90 cycles. We believe the restricted cycling certainly provides the enhanced cycleability. Moreover, the presence of metallic Co0 in the sulfo-selenide promotes the electrical conductivity of the matrix [38], [39]. So, eventually enhanced electrochemical profiles are noted. Moreover, such narrow potential window is preferred for the fabrication of practical batteries with conventional cathodes.
https://doi.org/10.1016/j.mtener.2018.04.008_p3_11 | This enhanced performance of Co0.33In2.67S2.29Se1.71 in half-cell assembly within the alloying region logically led us to fabricate the practical LIB with olivine-type LiFePO4 as the cathode. However, huge irreversible capacity is one of the main hurdles to fabricate the practical LIB. In this line, a half-cell assembly is fabricated with Swagelok fittings and tested for two complete cycles [25]. This pre-treating process will mitigate the irreversibility observed in the first discharge and also ensures the re-producibility of the half-cell performance. The pre-treated Co0.33In2.67S2.29Se1.71 electrode has been carefully removed from the Swagelok fittings and paired with appropriate loading of LiFePO4 in coin-cell. The electrolyte solution is also freshly topped up during the cell assembly to ensure the sufficient amount of solution. The mass loading has been adjusted based on the electrochemical performance of Co0.33In2.67S2.29Se1.71 and LiFePO4 with metallic Li in half-cell assembly at the constant current density of 80 mA g−1 (Fig. S1). Accordingly, the anode to cathode ratio has been fixed to 1:2.58 (5 mg: 12.9 mg). In the full-cell assembly, applied current and capacity is calculated based on the anode mass loading, but the values are calculated based on the total mass loading of the active materials (17.9 mg). The full-cell, LiFePO4/Co0.33In2.67S2.29Se1.71 delivered a capacity of ∼94 mAh g−1 at the current density of 50 mA g−1 (Fig. 5). Apparently, increasing the current rate tends to decrease the reversibility and it is common for the LIB irrespective of the negative/positive electrode and its Li-storage mechanism [40]. Because less participation/surface of the active material only involved in the electrochemical reaction at higher rates which cause for declining the reversibility. Irrespective of the applied current rate, a marginal fade in the capacity is noted for the full-cell, LiFePO4/Co0.33In2.67S2.29Se1.71.
https://doi.org/10.1016/j.mtener.2018.04.008_p3_13 | Energy and power density value have also been calculated for the full-cell, LiFePO4/Co0.33In2.67S2.29Se1.71 and given in Fig. 6. Since the energy density is calculated by multiplying the capacity and working potential. Accordingly, the cell delivered the maximum energy density of ∼310 Wh kg−1 at a power density of 0.164 kW kg−1. As mentioned, the obtained energy density is based on the active material loading i.e. anode and cathode. If we consider the dead mass weight like a current collector, conductive additive, binder, electrolyte etc., the resultant value must be divided by the factor 3. Therefore, the net energy density of the LiFePO4/Co0.33In2.67S2.29Se1.71 cell is estimated to be ∼103 Wh kg−1 at lower rates. The obtained value is consistent with the reported values in the literature for other configurations based on LiFePO4[3,6,16]. At high power rates (1.48 kW kg−1), the LiFePO4/Co0.33In2.67S2.29Se1.71 cell rendered the energy density of ∼71 Wh kg−1 (based on active materials weight). The obtained values are better than the graphitic anode based assemblies. Recyclability is another important criterion for the practical LIB`s and the cycling studies were conducted. Fig. 6b represents the plot of normalized capacity vs. cycle number at a current density of 250 mA g−1. Interestingly, the cell exhibits the very high Coulombic efficiency which is clearly evident from the cycling profile. As experienced during the rate performance studies, the capacity fading is observed irrespective of the applied current densities. The same trend is also reflected during the extended cycling, for example, the cell rendered ∼64% of its initial values after 100 cycles. Although the observed fading is slightly higher than its half-cell assembly. Such contrasting profiles of the active material is common for half-cell and full-cell assemblies [41]. Moreover, this study clearly suggests that the importance of testing the active material in full-cell assembly rather than testing with half-cell in a routine way. Continuous growth of surface films on the anode and associated sluggish kinetics is the prime reason for the fade in capacity upon cycling which is clearly supported by the impedance measurements (Fig. S2). Further studies are in progress to make this In-based alloy-type material into commercial reality, specifically improving the cycleability.
https://doi.org/10.1016/j.mtener.2018.04.008_p4_2 | We successfully demonstrated the fabrication of high-performance LIB using alloy type negative electrode based on In (Co0.33In2.67S2.29Se1.71). However, allowing a material to buffer only in the alloying region results rendered excellent stability, but the reversibility has to be sacrificed. This stable performance within the alloying region thinks us to assemble the practical LIB using commercial LiFePO4. The irreversible capacity loss has been mitigated by conducting electrochemical pre-treatment. The LiFePO4/Co0.33In2.67S2.29Se1.71 cell delivered the maximum energy density of ∼103 Wh kg−1 and it is consistent with the previous configurations based on the olivine phase. These results certainly provide the new avenues for the exploration of the In-based negative electrodes for constructing high-performance Li-ion power packs.
https://doi.org/10.1016/j.mtener.2018.06.007_p1_2 | The lithium-ion battery is one of the most important technologies for energy storage in the market nowadays. With the increasing demand for electric vehicles, batteries with higher capacity and faster charging capability will be sought. One of the bottlenecks of existing lithium-ion batteries for fast charging application is the use of graphite as the anode material. Even though graphite can give a capacity of about 350 mAh g−1 at a low current rate of 0.1 C, its available charge capacity is much reduced at a higher current rate because its working potential is about 0.1 V vs. Li/Li+. In addition, lithium plating can easily occur on the surface of the electrode with a high charging current, jeopardizing the safety of the battery [1], [2].
https://doi.org/10.1016/j.mtener.2018.06.007_p1_3 | So far, lithium titanate (Li4Ti5O12 – LTO) has been used as an alternative anode material for fast charging applications [3]. It is notably used in Toshiba`s SCiB battery and Mitsubishi`s i-MiEV electric vehicle. LTO features better safety characteristics than graphite electrodes, because its working potential is far from metallic Li and it also shows excellent cycle stability as it is a zero-strain material with no volume change during lithiation and delithiation. However, the drawbacks are its low capacity of 175 mAh g−1 and high working potential of 1.5 V vs. Li/Li+, which translate to a theoretical energy density of only 163.9 Wh kg−1 (with respect to cathode and anode masses) when it is matched with a LiFePO4 (LFP) cathode. It also has issues with gas generation during operation [3], [4], [5], [6].
https://doi.org/10.1016/j.mtener.2018.06.007_p1_4 | An ideal anode material for fast charging application is therefore the one that would offer a capacity greater than that of graphite (372 mAh g−1) and a working potential between 0.1 and 1.5 V vs. Li/Li+. Alloy-based materials including tin (Sn) [7], silicon (Si) [8], [9], [10] and antimony (Sb) [11], [12], [13] are possible choices in this respect. Among these materials, Si has the highest theoretical capacity of 4200 mAh g−1 with a working potential of 0.4 V vs. Li/Li+. Even though the capacity is large, Si exhibits a large volume change of more than 300% during charge/discharge with severe capacity fading during cycling [8], [9], [10]. Sn also gives a high specific capacity of 994 mAh g−1, but undergoes multiple phase transitions during charge and discharge, resulting in poor cycle performance. Sb, even though it has a lower capacity of about 600 mAh g−1, has an intermediate working voltage of 0.8–0.9 V [13]. In addition, the puckered-layer structure of Sb crystalline phase with low atomic packing factors of about 39% can also provide a pathway for fast lithium diffusion [14]. Moreover, its volume expansion during charge and discharge is about 200%, smaller than that of Si and Sn [15]. Even though the potential of Sb is rather high (0.8–0.9 V), its high capacity makes up for the difference. When the Sb anode is coupled with an LFP cathode in a full cell, a 3 V-battery with a theoretical energy density of 344.7 Wh kg−1 can be realized (see Table 1), which is double the energy density of an LTO-LFP cell.
https://doi.org/10.1016/j.mtener.2018.06.007_p1_6 | Pulverization and loss of electrical contacts are major issues in alloy-based anode materials. The challenges to use Sb anodes for fast charging applications is to overcome their large volume expansion during lithiation and delithiation, to maintain the integrity of the electrode and to provide electrical pathways for high current. Previous work introduced Sb hollow spheres with stable capacity of 550–600 mAh g−1, but the synthetic process was complicated and the volumetric energy density decreased due to the voids inside the spheres [16]. Other researchers reported Sb-C composites or different nano-structure designs such as Sb-carbon yolk-shell structures to buffer the volume expansion and prevent aggregation of active material [17], [18], [19], [20], [21], [22]. These composites were effective in keeping a stable capacity at a low current of around 0.2 C, but a significant drop in capacity was observed at high current rates. Sb-based alloys such as Sb-Bi [23] and Sb-Sn [24], [25], [26], [27], [28] were also investigated; however, alloying with heavy Bi metal leads to a decrease in capacity, and alloying with Sn does not help to alleviate the large initial capacity drop during cycling. Considering all these factors, an electrode design which would allow us to maintain high electrode density of more than 1.5 g cm−3 and at the same time good mechanical and electrical stabilities for fast charging applications is desirable.
https://doi.org/10.1016/j.mtener.2018.06.007_p1_7 | Here, we report a simple method to prepare a stable integrated Sb anode with high rate capability. Our approach uses micron-sized Sb particles that can readily be produced, and can therefore be adopted easily in commercial electrode fabrication. We first encapsulate each Sb particle with a high modulus polyimide (PI) coating through a mixing and thermal polymerization process (PI@Sb), as shown in a schematic diagram in Fig. 1a. Different to previous reports on polymer coating and binders [29], [30], [31], [32], [33], the high modulus PI can exert a compressive force on the particles after lithiation to suppress the particle cracking. We then choose carboxymethyl cellulose (CMC) as the binder to anchor the PI-coated particles in the matrix of CMC in the electrode, as the CO group of the PI on the surface of the particles can forms an ion-dipole interaction with Na+ in CMC (see Fig. 1b.). Rate performance can be further improved by incorporating carbon black into the PI coating layer (C-PI@Sb). As a result, Sb electrode with high capacity, excellent cycle performance and rate capability is achieved. Specifically, a stable capacity of 580 mAh g−1 is obtained with PI@Sb material at 1 A g−1. Even at 13.2 A g−1, a high capacity of 380 mAh g−1 is still achieved.
https://doi.org/10.1016/j.mtener.2018.06.007_p2_3 | Commercial bulk Sb (from Sigma Aldrich) was first ballmilled at 400 rpm for 1 h using tungsten carbide balls and bowl (Fritsch premium line Pulverisette 7) in a dry condition to reduce the particle size to about 1–2 μm. The resulting micron-sized Sb particles were mixed with different weight ratio of polyimide (PI) precursor (DB100 from IST, Japan) in N-Methyl-2-pyrrolidone (NMP) at 200 rpm for 1 h in Ar atmosphere. The composite material with 4.7 wt% PI with respect to Sb is denoted as 4.7PI@Sb; the material with 9.4 wt% PI is denoted as 9.4PI@Sb. To improve the electrical conductivity of the powders, 9.4PI@Sb with 5 wt% acetylene black (AB) was also prepared (AB-9.4PI@Sb). All the samples were polymerized at 400 °C for 4 h under argon atmosphere with a ramping rate of 1 °C min−1 in a tube furnace. Finally, the coated samples were milled mildly at 200 rpm for 30 min to break up large agglomerates.
https://doi.org/10.1016/j.mtener.2018.06.007_p2_5 | Crystal structure of powders were characterized by X-ray diffraction (on a D2 Phaser Bruker) with Cu Kα radiation (λ = 0.154184 nm) as the X-ray source. The diffraction data were collected between 10 and 80° with an acquisition rate of 0.1° per second. Morphologies of the powders, as well as the electrodes before charge and discharge were investigated by scanning electron microscopy (Zeiss EVO MA 10). The morphology of PI@Sb was also investigated by transmission electron microscopy (TEM FEI Tecnai F20ST). Functional groups of the polymer were analyzed by Fourier Transform Infrared Spectroscopy (FTIR) (Shimadzu IRAffinity-1). The samples were first mixed with KBr powder in a pestle and mortar and then pressed into pellets for measurements.
https://doi.org/10.1016/j.mtener.2018.06.007_p2_7 | Electrodes were fabricated with acetylene black (AB) and carboxymethyl cellulose sodium salt (CMC, Sigma-Aldrich) binder. The mass ratio of active material:AB:CMC was kept at 6:2:2. The electrodes were denoted as Sb-CMC or PI@Sb-CMC. The materials were mixed with de-ionized water to form a slurry, and coated on roughened copper foil using a doctor blade. After coating, the electrodes were dried on a hot plate at 80 °C. Next, the electrodes were cut into disks with a 16 mm puncher, rolled pressed and dried under vacuum at 110 °C for 4 h before they were transferred to an Ar-filled glovebox. The typical active material loading and density of the electrodes were around 1 mg and 1.5 g cm−3, respectively. For comparison, Sb electrodes using 20 wt% DB100 as the binder instead of coating (denoted Sb-PI), and PI-coated Sb electrodes with polyvinylidene fluoride (PVdF) as binder (denoted 9.4PI@Sb-PVdF) were also prepared. Finally, the electrodes were made into CR 2032-type coin cells in a glove box using Celgard as the separator and Li metal as the counter electrode. 1M LiPF6 in fluorinated ethylene carbonate (FEC) and diethyl carbonate (DEC) with a 1:1 vol ratio was used as the electrolyte. LiFePO4 (LFP) electrodes with 10 wt% AB and 10 wt% PVdF were used as cathode for full cells in this study. For standard battery testing, all the batteries were first discharged and charged at a constant current rate of 50 mA g−1 for 3 cycles, followed by a high current of 1 A g−1 or 13.2 A g−1 between 0.1 and 2 V using a Neware Battery Test System. Rate performances for different samples were also studied in this work using various currents from 132 mA g−1 (0.2 C) to 13.2 A g−1 (20 C). Capacity is calculated based on the weight of PI@Sb or AB-PI@Sb composite.
https://doi.org/10.1016/j.mtener.2018.06.007_p2_9 | Thickness change of the electrodes during cycling is measured by in-situ dilatometry (EL-cell, ECD-2). The electrode was connected to a membrane and the thickness change is measured with a linear voltage displacement transducer (LVDT) on top of the membrane during charge and discharge. The resolution of the thickness measurement is 50 nm.
https://doi.org/10.1016/j.mtener.2018.06.007_p3_3 | Commercial bulk Sb particles (10–15 μm) were first broken down to 1–2 μm via high energy ball milling (see experimental section). Ball-milled Sb particles were then coated with 4.7 and 9.4 wt% PI (denoted 4.74PI@Sb and 9.4PI@Sb). The morphologies of Sb, 4.7PI@Sb and 9.4PI@Sb particles were observed by scanning electron microscopy (SEM) and transmission electron microscopy (TEM) (Fig. 2). Download : Download high-res image (431KB)Download : Download full-size image Fig. 2. SEM images of a) ball milled Sb particles. b) 4.7PI@Sb. c) 9.4PI@Sb. d) Selected TEM image of 9.4PI@Sb.
https://doi.org/10.1016/j.mtener.2018.06.007_p3_4 | Particle size of the Sb samples remains in the range of 1–2 μm before and after coating. The TEM image of the 9.4PI@Sb sample confirms that the surface of the micron-sized Sb particles is coated homogenously with a 10-nm thick layer of PI. Powder X-ray diffraction shows that all the samples adopt the R-3m structure (PDF#35-0732), which remains the same after PI-coating with thermal polymerization at 400 °C (Fig. 3a). After PI coating, the Sb particles are made into electrodes with CMC binder. CMC is chosen because it can form an ion-dipole interaction with PI, which is confirmed using Fourier Transform Infrared Spectroscopy (FTIR). Fig. 3b shows the FTIR spectra of PI-coated Sb electrode with CMC binder (PI@Sb-CMC) in comparison with those of Sb electrode with CMC binder (Sb-CMC) and PI binder (Sb-PI). Sb-CMC is characterized by two absorption peaks at 1419 cm−1 and 1325 cm−1, which corresponds to the CH2 scissoring vibration and OH bending vibration, respectively [33]. Sb-PI on the other hand shows a strong absorption at 1360 cm−1 due to the stretching vibration of the C-N bond, which is an evidence of the polyimide ring closure reaction [34]. The absorptions of the asymmetric and symmetric stretching vibration of CO bond are also observed at 1778 cm−1 and 1712 cm−1, respectively. These results are the same as FTIR profiles of bare PI and CMC (see Fig. S1.), suggesting that there is no interaction between Sb and either PI or CMC. In contrast, PI@Sb-CMC electrode shows a decrease in intensity of the asymmetric and symmetric CO stretches, and a shift to a lower wavelength at 1774 cm−1 and 1708 cm−1. This is attributed to the formation of a strong ion-dipole interaction between the CO functional group and a metal ion [35], [36]. The interaction between PI and CMC was further confirmed by Raman spectroscopy, where the A1g band of Sb phase at 150 cm−1 is broadened and red-shifted to a lower wave number with PI@Sb-CMC electrode (see Fig. 3c), similar to that observed by others [37]. Download : Download high-res image (583KB)Download : Download full-size image Fig. 3. a) XRD patterns of Sb and 9.4PI@Sb powder. b) FTIR spectra of Sb-CMC, Sb-PI and 9.4PI@Sb-CMC electrodes. c) Raman spectra of Sb-CMC and 9.4PI@Sb-CMC electrodes.
https://doi.org/10.1016/j.mtener.2018.06.007_p3_6 | The electrochemical performance of three types of electrodes, namely Sb-CMC, 4.7PI@Sb-CMC and 9.4PI@Sb-CMC are discussed in this study. Fig. 4a shows the charge-discharge curve of the 9.4PI@Sb-CMC electrode. The initial discharge capacity is 794 mAh g−1 at 50 mA g−1 with a potential plateau of 0.85 V, consistent with the formation of Li3Sb. The initial discharge capacity and charge capacity are higher than those of the pure Sb electrode (Sb-CMC), as PI contains carbonyl groups that can accommodate extra Li [38], [39], [40], [41]. Cycle performances of the electrodes are shown in Fig. 4b. All the electrodes were initially tested at a low current of 50 mA g−1 for 3 cycles, followed by a high current of 1 A g−1 for subsequent cycles. Sb-CMC shows a gradual decrease in capacity from 671 mAh g−1 to 270 mAh g−1 after 100 cycles, similar to those observed by others [11], [12], [13]. This is commonly attributed to pulverization of the particles and the loss of connectivity between the weakly-held particles by CMC due to the large volume expansion of Sb with Li insertion. With 4.7% PI coating (4.7PI@Sb-CMC), cycle performance is improved but the capacity is reduced to 406 mAh g−1 after 100 cycles. When the PI content is increased to 9.4% (9.4PI@Sb-CMC), excellent cycle performance is achieved. Stable cycling with a high capacity of 580 mAh g−1 is obtained at 1 A g−1 with a capacity retention of about 95.8% after 100 cycles. Such performance is attributed to the PI-cellulose interaction in the electrode. This is verified by tests of electrodes of Sb with PI as the binder without CMC (Sb-PI) and PI-coated Sb with PVdF binder (9.4PI@Sb-PVdF) (see Fig. S2). Both Sb-PI and 9.4PI@Sb-PVdF electrodes show poorer cycle performance than 9.4PI@Sb-CMC, suggesting that PI coating alone without the ion-dipole interaction with the binder is not sufficient to ensure electrode stability, and using PI alone as the electrode binder may also be too stiff. The cycle performances of all the electrodes are summarized in Table 2. Download : Download high-res image (303KB)Download : Download full-size image Fig. 4. a) Charge-discharge curve of 9.4PI@Sb-CMC electrode. b) Cycle performance of Sb-CMC, 4.7PI@Sb-CMC and 9.4PI@Sb-CMC electrodes. Table 2. Electrochemical performance of Sb electrodes with different configurations. Electrode First discharge capacity at 50 mA g−1 (mAh g−1) First charge capacity (mAh g−1) First cycle efficiency Discharge capacity at 1A g−1 (4th cycle) (mAh g−1) Discharge capacity at 1 A g−1 (100th cycle) (mAh g−1) Capacity retention (100th cycle capacity to 4th cycle capacity) Sb-CMC 671 587 88.1% 522 270 48.4% Sb-PI 1084 823 75% 674 439 65.1% 4.7PI@Sb-CMC 749 616 82.12% 534 409 76.6% 9.4PI@Sb-CMC 794 623 78.5% 606 581 95.9% 9.4PI@Sb-PVDF 690 455 65.96% 332 133 40.4% AB-9.4PI@Sb-CMC 735 537 73.1% 590 539 91.4%
https://doi.org/10.1016/j.mtener.2018.06.007_p3_8 | The excellent cycle stability of the PI@Sb-CMC electrode is due to its superior mechanical properties. An in-situ dilatometry study of a Sb-CMC electrode shows a sharp increase in electrode thickness of 110% after lithiation to 660 mAh g−1 (Fig. 5a and b). The volume change is less than the theoretical expansion value of Sb of about 200% because there is only 60% active mass in the porous electrodes. Upon delithiation, only 55% of the thickness change is reversible. This indicates that CMC binder alone is not strong enough to hold all the particles together. SEM of Sb-CMC electrode after 10 cycles shows significant cracking of the electrode (Fig. 5d), consistent with the dilatometry results. In comparison, the electrode thickness change is reduced with PI-CMC interaction. 4.7PI@Sb-CMC shows a smaller thickness change of 50% after 710 mAh g−1 lithium insertion, and 80% of the thickness change is reversible after the 1st charge. With 9.4 wt% PI coating, electrode thickness change is further reduced to 40% after 760 mAh g−1 lithium insertion. The thickness change is fully reversible after the first charge. SEM images also confirm that no cracks are induced in the 9.4PI@Sb-CMC electrodes upon charge and discharge (Fig. 5e). PI-cellulose interaction is effective in holding the particles together during delithiation, leading to smaller electrode thickness change and solving the mechanical issues of Sb. Apart from enhancing mechanical performance, PI-CMC interaction also prevents lithium trapping inside the Li3Sb matrix, as the crystalline phase of Li3Sb is observed in the Sb-CMC electrode after the 1st charge, but not in the 9.4PI@Sb-CMC electrode, as shown in X-ray diffraction studies of disassembled cells (Fig. S3). Download : Download high-res image (945KB)Download : Download full-size image Fig. 5. a) Charge-discharge curves of Sb-CMC, 4.7PI@Sb-CMC and 9.4PI@Sb-CMC electrodes. b) Thickness change of Sb-CMC, 4.7PI@Sb-CMC and 9.4PI@Sb-CMC electrodes upon charge-discharge. c) SEM of pristine Sb-CMC electrode. d) SEM of Sb-CMC electrode after 10 cycles. e) SEM of pristine 9.4PI@Sb-CMC electrode. f) SEM of 9.4PI@Sb-CMC electrode after 10 cycles.
https://doi.org/10.1016/j.mtener.2018.06.007_p3_10 | Rate performances of the different electrodes are shown in Fig. 6a. 9.4PI@Sb-CMC delivers a high charge capacity of 350 mAh g−1 at a current rate of 13.2 A g−1 (20 C). Though, charge-discharge curves of the electrode reveal large polarization at high current rates (see Fig. S4a), which is attributed to the electrically insulating nature of the PI coating. To increase electrical conductivity, we introduced 5 wt% acetylene black (AB) during the PI coating process (AB-9.4PI@Sb). Excellent rate performance is obtained and the polarization is reduced significantly at high current rates (Fig. 6a and S4a). The capacity at 20 C is increased to 380 mAh g−1 for the AB-9.4PI@Sb-CMC electrode. This corresponds to a charge-discharge of 70% of the available capacity within 2 min. Moreover, the high-rate capacity is stable for at least 100 cycles at 20 C (see Fig. S4b). The rate capability of our anode is thus superior to previously reported nano Sb materials or C@Sb architectures, as shown by comparison given in Fig. 6b [16], [17], [18], [19], [20], [21], [23]. Download : Download high-res image (340KB)Download : Download full-size image Fig. 6. a) Rate performance of 9.4PI@Sb-CMC, AB-9.4PI@Sb-CMC and Sb-CMC elecrodes. b) Comparison of rate performance of our 9.4PI@Sb-CMC anode with other materials reported in the literature.
https://doi.org/10.1016/j.mtener.2018.06.007_p3_11 | To further demonstrate the capability of our Sb anode with PI-cellulose interaction for fast charging applications, full cells using 9.4PI@Sb-CMC as the anode and LiFePO4 as the cathode were constructed and tested. The capacity ratio between anode and cathode is 1–1.6. The obtained capacity of the full cell at a low current rate of 132 mA g−1 (0.2 C) is 600 mAh g−1 with respect to the mass of Sb, which is consistent with our cell design (see Fig. 7a). A flat voltage profile of about 2.5 V is observed for the full cell, which is also in agreement with the difference in voltage between LiFePO4 and Sb. Even when the current is increased to 10 C, a capactiy of 460 mAh g−1 can still be obtained. This corresponds to the usage of 76.7% of capacity within 6 min. The cycle stability of the full cell is also excellent, with no significant drop in capacity after 50 cycles at 2 C rate (see Fig. 7b). The rate capability of this full cell is promising, showing high capacities of 600, 585, 566, 550, 520, 463 mAh g−1 at 0.2 C, 0.5 C, 1 C, 2 C, 5 C, 10 C, respectively (see Fig. 7c). In addition, the full cell gives a practical energy density of 180 Wh kg−1 at 0.2 C, higher than the energy density of LTO/LFP of about 140 Wh kg−1 (see Fig. 7d) [42], [43], [44], [45], [46]. Download : Download high-res image (456KB)Download : Download full-size image Fig. 7. a) Charge-discharge curve of 9.4PI@Sb-CMC/LFP full cell at different current rates. b) Rate performance of the full cell. c) Cycle performance of the full cell at 2C. d) Comparison of our Sb/LFP cell with representative LTO/LFP full cell in the literature.
https://doi.org/10.1016/j.mtener.2018.06.007_p4_2 | In this study, we have achieved excellent cycle and rate performances using micron-sized Sb particles with a rational design of the electrode. The Sb particles are coated with a high modulus polyimide to prevent particle cracking during charge and discharge. The particles are further anchored in the electrode through the ion-dipole interaction between the CO group of PI coating and the Na+ in CMC binder. In-situ dilatometry shows that the volume change is reduced with the PI-cellulose interaction. In addition, post-mortem SEM analysis shows that the coating suppresses electrode cracking. Rate performance is increased by adding AB to Sb during the PI coating process. Excellent capacity, rate capability and cycle stability are demonstrated with Sb/LiFePO4 full cells.
https://doi.org/10.1016/j.mtener.2018.09.008_p1_2 | Recently, the successes in the commercialized Li-ion batteries have proven that our daily lives show strong reliance on the lithium-related energy storages and push the battery technology towards higher energy-density direction. Compared with the well-known host materials of insertion-type, conversion-type and alloy-type anodes, the lithium is the lightest metallic element with the lowest potential and higher specific capacity (3860 mA h g−1). Metallic lithium is very favorable for maximizing the anode contribution to achieve a higher energy density in lithium secondary batteries [1], [2], [3], [4], [5]. It`s a very meaningful topic that how to expand lithium`s applications in the next-generation Li–S, and Li–O2 batteries. However, during its plating/stripping processes, some problems in term of unstable solid electrolyte interphase (SEI) and dendrite growth are heavily perplexing researchers [3], [5], [6]. Both of them are mutually promoted by each other, leading to the low Coulombic efficiency (CE) [5]. Furthermore, it must be pointed out that the inhomogeneous deposited lithium dendrites pose great dangers, which can pierce through the porous separator, leading to the internal short circuit accompanying with the thermal runaway and explosion or fire [5], [7]. Usually, to conquer these key scientific problems, additives are introduced for constructing robust SEI [8], [9]; porous membranes are used to uniform the deposition process [10], [11], [12]; solid electrolyte are applied to isolate the lithium dendrites [13], [14], [15]; the 3D frameworks are designed as the host for storing the lithium metal [16], [17], [18]. Fundamentally, how to realize an atomic-level uniform deposition process and flatten the lithium dendrites are still what the researchers are fundamentally eager for. The studies of 2D materials are very active in recent years and the advantages of 2D materials are helpful to improve the Li+ diffusion, lithium nucleation and growth processes [19]. But, the cross-plane diffusion of Li+ in the prevailing 2D materials is strongly relying on the number of defects [6], [20], [21], [22], [23], [24], whose formation is uncontrollable and low-efficiency. Moreover, it`s very challenging for them to realize atom-level uniform diffusion of Li+ through these defects. Therefore, the advantages of these 2D materials are hardly performed in reviving the lithium metal anode.
https://doi.org/10.1016/j.mtener.2018.09.008_p1_3 | Graphdiyne (GDY), the 2D carbon material with numerous in-plane atomic-level cavities (effective pore size of 5.3 Å), reaches wide concerns due to its advantages for many research fields, such as batteries, solar cells, and catalysts [18], [25], [26], [27], [28], [29], [30], [31], [32], [33]. However, the preparation of the large-scale high-quality film is still a big challenge from the up-to-date reports [34], [35], [36], and its effective functions of the high in-plane pore density and mechanical strength have never been experimentally realized, although many attractive theoretical properties have been clearly predicted [37], [38], [39]. As known from its structure, GDY has the highest pore density than any porous films prepared ever before [40], [41], and it is accessible for the cross-plane diffusion of Li+ [39], [42], leading to the aspirational 3D transfer model for Li+ in the prevailing 2D materials. After being intercalated by Li+, 2D GDY film becomes a novel and ideal ultrafiltration membrane for the selective passing through of single Li+, rather than solvated ions, promisingly realizing the highly ordered and uniform migration of Li+ and optimizing its deposition process. Far beyond this, GDY can physically prevent the lithium dendrites piercing through the separator relying on its high mechanical strength.
https://doi.org/10.1016/j.mtener.2018.09.008_p1_4 | Herein, a surface polymerization method under room temperature is developed for preparing the ultrathin GDY film (about 10 nm) on the copper surface, and it can be easily scaled up (13 × 11 cm2). The film shows good mechanical strength of 14 GPa in Young`s modulus. It is first used as the co-separator for realizing the atomic-level uniform diffusion of Li+ near the electrode interface, and the overpotentials for the nucleation and growth processes are significantly improved. Thereby, it effectively suppresses the lithium dendrites. From the theoretical simulation, we find that the 2D GDY film is a promising Li+ filter for realizing the ultra-uniform diffusion of Li+.
https://doi.org/10.1016/j.mtener.2018.09.008_p2_3 | In order to prepare the thin GDY film for investigating its promises in improving lithium plating/stripping processes, the large-scale GDY film is synthesized following a modified surface polymerization method under room temperature inspired by our recent work (Fig. 1A) [26]. The mild and friendly reactions in a sealed vessel are for making the film smoother and denser (Fig. S1 in Supplementary Information) than previously literature [34], [35], [43], [44]. After removing the copper foil (Fig. S2), the transparent thin film is obtained and floated on the aqueous solution in Fig. 1B. Fig. S3 confirms that large-scale GDY film (13 × 11 cm2) can be readily prepared by this mild method. The film shows good continuousness with high mechanical strength even being violently disturbed (Figs. S4 and S5, Supplementary Video 1), well exhibiting 2D mechanical superiorities of GDY. The peeled off GDY film can be transferred on the separator with outstanding flexibility and quartz plate (Figs. S6 and S7) for the following characterizations (Fig. 1C). The outstanding flexibility (Supplementary Video 2) of GDY film is helpful for contacting the surface of deposited lithium conformally. The Raman spectrum (Fig. 1D) with an obvious characteristic peak over 2182 cm−1 confirms the successful cross-coupling on the copper foil during the polymerization reaction [34]. The XPS measurements of this film before and after removing Cu substrate (Figs. 1E, F and S8) were carried out. It can be found that the film is mainly composed of carbon and oxygen elements, and the oxygen is principally originated from the residuals of oxidized end-yne group. After fitting, the C 1s can be mainly deconvoluted into four peaks, respectively assigned to the sp, sp [2], CO, and CO bonds, well consistent with the reports [26]. For obtaining its transmittance, such thin film was transferred onto a quartz wafer for testing. According to the plot in Fig. 1G, it demonstrates that the GDY film has a good transmittance over a wide range from 300 to 900 nm, and its transmittance is higher than 82% all over the wavelength and close to 94% at 900 nm. Such high transmittance indicates the as-prepared GDY film is ultrathin (Figs. S9 and S10). Download : Download high-res image (1MB)Download : Download full-size image Fig. 1. Preparation and characterization of GDY film. (A) Schematic illustration of the surface polymerization method on the Cu foil under room temperature. (B) Photograph of large-scale GDY film after removing the Cu substrates. (C) Photograph of separator before and after loading thin GDY film and its flexibility. (D) Raman spectrum of GDY film on Cu substrate. (E) XPS spectra of GDY film before and after removing Cu substrate. (F) The C1s deconvolution of GDY film on Cu substrate. (G) The light transmittance of GDY film on the quartz plate.
https://doi.org/10.1016/j.mtener.2018.09.008_p2_4 | The following are the supplementary data related to this article: Play Restart Rewind Forward Volume Slower Faster Preferences Enter full screen 0:00 / 0:20 Speed: 1x Stopped Download : Download video (3MB) Play Restart Rewind Forward Volume Slower Faster Preferences Enter full screen 0:00 / 0:09 Speed: 1x Stopped Download : Download video (2MB)
https://doi.org/10.1016/j.mtener.2018.09.008_p2_5 | For investigating the morphology and thickness of GDY film, the SEM, TEM, and AFM measurements are respectively carried out (Fig. 2). Fig. 2A manifests that the film features as good 2D continuousness in large scale with smooth surface. The wrinkles on the GDY nanosheets, which can be clearly found in the magnified image of Fig. 2B, indicate that the film is ultrathin and flexible (Supplementary Video 3). Contrarily with previous reports [34], [35], [43], [44], the GDY film obtained by this approach is obviously denser and smoother, well exhibiting the 2D property of GDY nanosheets. Such result indicates that the mild condition applied in this method benefits for the 2D growth of GDY. The flexible GDY nanosheets can be well stacked together for the formation of larger 2D continuousness, which is necessary for its application. The TEM image (Fig. 2C) further shows the large-scale continuousness and ultra-thin property of as-obtained GDY, which is similar with the prevailing 2D materials [45], [46]. The high-resolution TEM image in Fig. 2D demonstrates the well-defined patterns, which has an interlayer distance of 0.37 nm, well coincident with the character of GDY [35]. Moreover, the HR-TEM is confirmed that the GDY film here is much denser and smoother than before, with outstanding continuousness. Such film is what we need for realizing the concept of atomic filter in the theoretical prediction. According to the AFM test, we obtained the surface and thickness information of this film. It can be found that the film is smooth (Fig. 2E) and the thickness is about 10 nm (Fig. 2F). Its uniformity in thickness is further confirmed from the two-layer stacking positions in Fig. 2F. As a film of a new carbon allotrope, its mechanical strength is what we highly concern, and also an important factor for physically preventing the nano-sized lithium dendrites from piercing through the separator. The AFM measurement is applied to qualitatively characterizing the mechanical strength of GDY film (Figs. S11–S13). According to the tests (Fig. 2G and H), it confirms that the film has uniform mechanical property, with the average Young`s modulus high up to 14 GPa. This result indicates that GDY film has enough strength for stopping the piercing through of lithium dendrites and flattening the metallic lithium [21]. Additionally, the mechanical strength of GDY film is significantly higher than those of many polymer and inorganic films. Download : Download high-res image (1MB)Download : Download full-size image Fig. 2. Morphology and mechanical property. (A, B) Large-scale and the magnified SEM images of GDY film transferred on the silicon wafer. (C, D) Large-scale and high-resolution TEM images of GDY film. (E) AFM image of GDY film. (F) The corresponding height curves of selected positions in (E). (G, H) The large-scale AFM image and its corresponding Young`s modulus distribution.
https://doi.org/10.1016/j.mtener.2018.09.008_p2_8 | Different from the ordinary porous films composed of polymers, inorganic materials, and defective 2D prevailing materials [47], [48], which have large enough pores for the migration of solvated Li+, the GDY film prepared here is denser, and the Li+ need to pass through the in-plane pores of GDY film one by one. More importantly, the GDY film has a higher pore density than the reported porous films [10], [49], which may make the lithium diffusion process ultra-uniform. Combining with its outstanding mechanical strength for flattening the lithium dendrites, the superiorities of GDY film in uniform the lithium plating/stripping processes on the copper foil are systematically investigated. Here, in order to tune the lithium diffusion and the nucleation of metallic lithium, the cell is assembled with the GDY film near the Cu foil (Fig. S14). Such configuration, named Cu/GDY@separator/Li, can effectively change the Li+ diffusion near the interface for plating metallic lithium. With and without the influence of GDY film, it clearly behaves the remarkable differences in the first cycle (Fig. 3A). Without the GDY film, a nearly vertical voltage drop is recorded at the beginning of the lithium plating process, which is the indicative of fast nucleation process of the metallic lithium on the Cu. It can be observed that the overpotential for the nucleation process on the Cu is about 115 and 124 mV at a current density of 0.5 and 1.0 mA cm−2 (Fig. S15A), respectively. Differently, the application of ultrathin GDY film causes a significantly slower voltage drop. This slow voltage drop is ascribed to the intercalation process of lithium in this thin film and the formation of SEI, as the GDY was theoretically predicted to be a promising anode for storing lithium ions [39]. Due to the lithium intercalation in GDY film, this lithium-saturated GDY film becomes a solid electrolyte layer, accessible for the cross-plane diffusion of lithium. Thereby, the nucleation process of lithium on the Cu foil is obviously retarded, and the overpotential for the lithium nucleation on the copper foil is significantly improved to 65.4 and 90 mV under corresponding conditions in present of GDY film. The lower overpotential for nucleation implies the more uniform nucleation process is induced with GDY film, possibly caused by the more uniform diffusion of Li+. After nucleating, the growth processes were also compared under corresponding conditions. From the insets in Fig. 3B, C and S15, it can be found that the overpotential for the growth process of metallic lithium is also successfully optimized. During the long-time testing, this phenomenon is further confirmed from the variation in polarization curves. The overpotential increase for the lithium growth in present of GDY film after 150 cycles is almost indiscoverable, in contrary to the significant increase without the GDY film after 50 cycles (Fig. 3B). Although, the voltage hysteresis for the lithium deposition and dissolution is enlarged while the current density is increased. Even after 150 cycles, the voltage hysteresis is impressively stable in present of GDY film at a current density of 0.5 mA cm−2. In contrast, the voltage hysteresis changes obviously at any conditions without the GDY film. This is an indicative that the lithium deposition/dissolution processes can be obviously homogenized under the help of GDY film. Download : Download high-res image (612KB)Download : Download full-size image Fig. 3. Polarization curves and cycling performance of bare Cu with and without GDY film. (A) The polarization curves of the first cycle during the lithium nucleation at different current densities. The polarization curves at the current density of (B) 0.5 mA cm−2, capacity of 1.0 mA h cm−2 and (C) 1.0 mA cm−2, capacity of 2.0 mA h cm−2. (D) Impedance variations during cycling at a current density of 0.5 mA cm−2 with a capacity of 1.0 mA h cm−2. Long-term cycling performance of the bare Cu with and without GDY film at current density of (E) 0.5 mA cm−2, capacity of 1.0 mA h cm−2 and (F) 1.0 mA cm−2, capacity of 2.0 mA h cm−2. (G) SEM image of the metallic lithium dendrites without GDY film. (H) SEM image of metallic lithium dumpy in present of GDY film. (I) Morphology of GDY film on the separator after 100 cycles performed at a current density of 0.5 mA cm−2 with a capacity of 1.0 mA h cm−2. (J) Cycling performance of Li anode with and without GDY in a full cell with LiFePO4 cathode (LFP) at 1 C (170 mA g−1).
https://doi.org/10.1016/j.mtener.2018.09.008_p2_9 | The lifespans also confirm the advantages of the introduction of GDY films in improving the lithium plating/stripping processes. As shown in Fig. 3D, at a current density of 0.5 mA cm−2 with the capacity of 1.0 mA h cm−2, the application of GDY films significantly prolongs the lifespan to near 200 cycles (about 800 h). However, without GDY film, it can only realize a good reversibility in about 40 cycles. Impressively, the excellent reversibility is further presented in the CE, which shows an average value close to 100%. Such phenomenon is hardly appeared in the lithium metal plating/stripping processes by other methods [6], [10], [50], demonstrating a stable SEI formed on the electrode. While doubled the time for the plating/stripping processes at 0.5 mA cm−2, the cells can also reach good stability in about 150 cycles (1200 h) (Fig. S16A), with an average CE high up to 98.33%. This performance with an areal capacity of 2 mA h cm−2 on the planer Cu electrode is considerably higher than many reports (Table S1). Rising the current density, it can be found that the cycling stability is decreased, since higher current density will promote the dendrites growth [51]. However, with the GDY film, the cell can still reach a lifespan of 100 cycles (Fig. 3E) and 40 cycles (Fig. S16B) at 1 and 2 mA cm−2, respectively, obviously longer than those of without GDY films, showing the great superiorities of GDY film in uniform the lithium plating/stripping process under a high current density. The electrochemical impedance was tested for evaluating the SEI evolution in the cycling (Fig. 3F). Without the GDY film, the impedance is dramatically grown at 40 cycles, however, this phenomenon is impressively suppressed in present of GDY film even after 100 cycles. The obvious increase in the impedance is usually ascribed to the instability of the SEI [52]. Thereby, the positive effect of GDY film in retarding the impedance increase indicates the tough GDY film is benefiting for stabilizing the SEI on the electrode.
https://doi.org/10.1016/j.mtener.2018.09.008_p2_10 | For further observing the influence of GDY film in the lithium plating/stripping processes, the cells were disassembled. The use of GDY film remarkably affects the morphologies of plated lithium metal on the Cu, which can be clearly identified from Fig. 3G and H. Similar with the reported [10], the metallic lithium is favorable to form dendrites on the Cu surface without the assistance of GDY film, producing many highly active surface area for the formation of mechanically feeble SEI, thereby causing the low CE by the irreversible consuming the lithium. Then, the risk of short circuit is possibly arisen. Contrarily, under the help of ultra-thin GDY film, the lithium dendrites are efficiently avoided (Figs. 3H and S17), and the lithium deposition on the Cu foil presented as dumpy, significantly lessening the surface area than that of lithium dendrites. Ascribed to the uniform diffusion of Li+ and the flattening function of GDY film, this morphology is obviously conductive to obtain a high CE in the cycling, well supporting the improvements in electrochemical measurements. Observing the GDY film on the separator after 100 cycles (Figs. 3I and S18), the SEM images demonstrate that the GDY film is firmly attached on the Celgard separator in large scale, definitely confirming that the GDY film would act as the co-separator for tuning the Li+ diffusion. Confronting with the repeated attack by the metallic lithium, no pores or cracks are detected in the GDY film from the magnified image of Fig. 3H, indicating the GDY film is powerful enough during the electrochemical plating/stripping processes. Its mechanical stability well exhibits the superiorities of this new all-carbon 2D allotrope film. For verifying the function of GDY film, the Cu foil coated with GDY (named GDY@Cu) was measured in the half cell (GDY@Cu/seperator/Li) (Fig. S19). Because the GDY film is in-situ grown on the surface of Cu foil, and the GDY is an yne-riched 2D material with high electronic density, the lithiophilicity of the Cu foil would probably be improved by GDY. From the testing, a good long-term reversibility of up to 120 cycles can be obtained based on the electrode of GDY@Cu (Fig. S19A), obviously better than the bare Cu foil but worse than the cell of Cu/GDY@seperator/Li. The first plating curve (Fig. S19B) demonstrates that the GDY film makes the lithium nucleation at a lower overpotential of 90 mV, indicating a more uniform interaction with Li+ for the improved nucleation process. The hysteretic growth of lithium is possibly caused by the lithiation of GDY film, because a reversible process is also obtained in the stripping process (Fig. S19C). Similarly, a lithium stripping process is also found in the cell of Cu/GDY@seperator/Li (Fig. S19D). This indicates a reversible Li+ migration process through the GDY film in cell of Cu/GDY@seperator/Li. The full cell of Li/GDY@seperator/LFP was also tested (Figs. 3J and S20). From the long-term performance, it can be found that, with the assistance of GDY, the full cell shows obviously better retention in the capacity and the polarization curves, and also confirms the advantages of GDY film in stabilizing the CE.
https://doi.org/10.1016/j.mtener.2018.09.008_p2_12 | For theoretically understanding the interaction between the GDY nanosheets and lithium atoms, the molecular dynamic with DFT calculations was applied (Fig. 4). In the first simulation, we randomly put six Li atoms on a one-layer GDY sheet and add an electronic field pointing down. In the space scale, lithium atom can easily go through the vacuum pores of GDY, and in each time only one Li atom is allowed to access, because it isn`t wide enough for the simultaneous accessibility of two or more Li atoms. In the time scale, the time cost for Li atom passing through the GDY sheet is about tens of femtosecond (Fig. 4A), while the time cost for Li atoms migrating to the suitable places and orientations (Fig. S21 and Supplementary Video 4) (in the simulation, only vertical pass is allowed) is hundreds of femtosecond, which is one order of magnitude higher than that for its passing through. As a result, there is little possibility for two or more Li atoms to have allowed velocity orientations and positions to pass through a same hole in the GDY sheet. Then, the GDY sheet is proved to be an atomic semipermeable filter which could make the migration behavior of atomic Li ultra-ordered and ultra-uniform (Fig. 4B). Through such film, the anisotropy of the Li+ diffusion will be enhanced, which is better for suppressing the dendrite growth [53]. Download : Download high-res image (471KB)Download : Download full-size image Fig. 4. Theoretical investigation of the interaction between GDY nanosheet and lithium. (A) Molecular dynamic simulation of the procedure how single Li atom pass through the GDY sheet. (B) The perspective images showing the highly ordered and uniform migration of Li atoms after passing through the GDY sheet. (C, D) The molecular dynamic simulation of the cuboctahedron Li cluster and 7 layers of bulk Li on the GDY under electronic field. The violet atoms are lithium and the gray atoms are carbon. (For interpretation of the references to color in this figure legend, the reader is referred to the Web version of this article.)
https://doi.org/10.1016/j.mtener.2018.09.008_p2_14 | In addition, we also simulated the occasions when the Li clusters and Li bulks were deposited on one side of the GDY sheet under the electronic field (Fig. 4C and D). With the help of GDY and electronic field, the Li cluster or bulk can be easily split into single atom gradually, thereby the Li atom can be allowed to excite to the vacuum pores in GDY sheet and left the exceed negative charge delocalized in the GDY sheet. In this way, GDY sheet not only can be considered as a filter to choose the atomic Li but a powerful pulverizer to smash the Li clusters or bulks into atoms, and also an electron acceptor to contain the exceed electrons from Li pieces which are not completely ionized. Thus, the lithium dendrites grown close to the GDY film will be pulverized, which is advantageous for preventing the short-circuit by the lithium dendrites. According to these stimulations, it theoretically demonstrates that the GDY film introduced here can play important roles in term of uniform the lithium diffusion and pulverizing dendrites, which haven`t be simultaneously realized by other materials, implying that GDY is a powerful film which may have some important applications in Li-metal batteries.
https://doi.org/10.1016/j.mtener.2018.09.008_p2_16 | Combining both the experimental and theoretical achievements, the possible mechanism for suppressing the growth of lithium dendrites is schematically illustrated in Fig. 5. The prevailing Celgard separator has many nanopores with large pore volume (Fig. 5A), therefore supplying enough space (thick layer of electrolyte) for the diffusion of Li+. Then, it can be considered that the Li+ migration in thick layer of electrolyte is isotropic, which was thought to be disadvantageous for suppressing the lithium dendrites. However, while using the GDY@separator, the disordered Li+ in the isotropic electrolyte would become much higher anisotropic in the GDY film with the atomic-level cavities and high pore density. Because the electrodes are tightly pressed in the coin cell, only a thin layer of electrolyte is paved on the Cu and the following deposited lithium (Fig. 5B). This thin layer of electrolyte not only shorten the Li+ diffusion distance once it passing through the GDY film, but also benefits for inheriting the ordered and anisotropic diffusion properties of Li+ obtained in the GDY film. The thin layer of electrolyte and anisotropic Li+ diffusion was thought to enhance the mass transport near the sites for nucleation and growth of lithium, advantageous for suppressing the lithium dendrites [53]. Additionally, the GDY film has highly mechanical strength, and it can help to stabilize the SEI by its outstanding modulus (Fig. 5B), which is the probable reasons for the high CE during the cycling. Thus, the mechanism can be vividly illustrated in Fig. 5C and D, demonstrating the great importance of this tough GDY film with atomic-level cavities in uniform the Li+ diffusion, which can hardly be realized in other prevailing film. The GDY and its derivatives may offer some important inspirations on the applications of other alkali metal-based batteries [54], [55]. Download : Download high-res image (585KB)Download : Download full-size image Fig. 5. Possible mechanism for suppressing lithium dendrites. (A) Illustrations showing the disadvantages of the isotropic electrolyte for suppressing the lithium dendrite. (B) The working mechanism of GDY film in changing the isotropic electrolyte into anisotropic electrolyte. (C, D) The possible mechanism for restricting the lithium dendrites via GDY film with atomic-level cavities.
https://doi.org/10.1016/j.mtener.2018.09.008_p2_17 | In summary, the ultrathin GDY film (10 nm) is scalable prepared under a mild and friendly condition. Such film is denser and smoother than previous reports, but has outstanding mechanical stability and Young`s modulus (14 GPa). Due to its atomic-level cavities, high pore density and outstanding mechanical properties, the GDY film is first experimentally investigated as the atomic-level ultrafilter for uniform the Li+ diffusion near the interface for plating lithium and physically suppressing the lithium dendrites. Experiments indicate that the introduction of GDY ultrathin film efficiently reducing the overpotential for the nucleation and growth processes of metallic lithium, and suppressing the dendrites formation on the Cu surface. The theoretical stimulations demonstrated that the GDY film is an ideal filter of realizing the atomic-level uniformity in the lithium migration, and pulverizing the lithium dendrites. Such impressive achievements demonstrate that the GDY film might be a promising material for challenging some intractable problems in the lithium-related high-energy-density batteries and beyond.
https://doi.org/10.1016/j.mtener.2018.09.008_p3_3 | The chemical reagents of tetrabutylammonium fluoride and hexabromobenzene were obtained from J&K Scientific. Toluene and tetrahydrofuran were both redistilled in presents of Na crumbs under argon protection. Without special mentioned, all other reagents were purchased from Sinopharm Chemical Reagent. Hexakis[(trimethylsilyl)ethynyl]benzene and hexaethynylbenzene (HEB) were synthesized according to the previous report [34]. Then, the HEB was solubilized in the diethyl ether at a concentration of 1 mg mL−1 for the reaction. The copper foil used in this study was washed successively with 1 M HCl, deionized water, and acetone, then blown-dry under N2 gas, prior to use in the fabrication of GDY films.
https://doi.org/10.1016/j.mtener.2018.09.008_p3_5 | A piece of copper foil (4 × 4 cm2) was immersed in a solution containing of HEB (1 mg), pyridine (0.5 mL), and diethyl ether (10 mL) in a sealed glass vessel. The mixture was then placed in a silent atmosphere and the reaction performed at room temperature for 2 days. Then the copper foil covered with GDY film was rinsed by EtOH for several times and dried naturally. Then, the sample was thermally treated at 180 °C in a tube furnace in the presence of N2 for 60 min to remove any residues and moisture. For removing the Cu substrate, a mixed aqueous solution of HCl and FeCl3 was used. After washed by distilled water repeatedly, a thin GDY film can be easily transferred to a Celgard membrane as well as a silicon slice for characterization or electrochemical testing. The characterization methods for the membranes were shown in the Supporting Information.
https://doi.org/10.1016/j.mtener.2018.09.008_p3_7 | The molecular dynamic with density functional theory (DFT) calculations were adapted by using the ultrasoft functional with CASTEP code [56]. Pseudopotential with a 330 eV energy cutoff was used with the local density approximation exchange-correlation functional of Ceperley and Alder, as parameterized by Perdew and Zunger (CA-PZ) [57] using K-point sampling of 2 × 2 × 1. The molecular dynamic simulations were carried out with NVT ensemble at 300 K and an electronic field of 1.0 eV/Å/e. The time step of simulation is 1.5 fs for a total simulation time of 3 ps.
https://doi.org/10.1016/j.mtener.2019.01.008_p1_2 | In the constant quest towards more sustainability, the energy generated by wind, solar or other renewable sources needs to be used more efficiently. In particular, the match between the intermittent production and the delayed consumption can be achieved upon developing appropriate storage devices [1], [2]. Among them, Li-ion batteries, already widespread in portable electronic devices and emerging in transportation, could play a major role in the near future [3]. This results from the high energy and power density of batteries based on the Li-ion technologies. The most common Li-ion batteries in terms of energy density are based on LiCoO2 (LCO) cathodes together with graphitic anodes [4]. Such a combination indeed allows for a large potential difference, but suffers from high cost and toxicity of cobalt [5]. More importantly, safety concerns arise, mainly due to the possible degradation of the electrolyte in such a wide potential window and the low thermal stability of the LCO that could lead to a thermal runaway of the battery [6].
https://doi.org/10.1016/j.mtener.2019.01.008_p1_3 | Though improvements have been investigated upon substituting (partially) the Co, together with the implementation of battery monitoring systems (BMS) that avoid conditions leading to instability of the elements, it becomes of interest to work on the safe side upon using more stable cathode and anode active materials [7]. As for the stationary storage, where energy and power density (in terms of mass or volume) of the batteries are submitted to less constraints, the LiFePO4/Li4Ti5O12 pair becomes of special interest [8]. Indeed, despite the lower potential difference delivered by such a cell (1.9 V), both of these active materials appear to be very stable [9], [10], [11]. The positive electrode material LiFePO4 (LFP) has a flat charge/discharge profile at 3.45 V vs. Li+/Li, with a theoretical capacity of 170 mA h/g and is seen as a stable compound owing to its strong covalent P-O bonds [12]. Moreover, LFP displays an ordered olivine structure that allows for stable cycling, presents no toxicity nor significant environmental issues and, last but not least, is a low cost material compared to LCO [13], [14]. The negative electrode material Li4Ti5O12 (LTO) undergoes Li+ insertion/deinsertion at a flat voltage plateau of 1.55 V vs. Li+/Li and its theoretical capacity is 175 mA h/g, near that of LFP [15]. The main advantage of LTO is its “zero-strain” character, meaning that it is the only electrode active material that does not undergo any volume change upon Li+ insertion-extraction, thereby increasing the longevity of the battery [10], [16], [17]. Another important feature is the higher operation potential, above 1 V vs. Li+/Li, that avoids the formation of a solid electrolyte interphase (SEI), commonly observed for low-potential carbon-based electrodes, and prevents the growth of dendritic metallic lithium [5]. All of these facts contribute to safety and cycle life of the battery, which can compensate for the lower potential delivered by the LFP/LTO pair, especially if stationary storage is considered.
https://doi.org/10.1016/j.mtener.2019.01.008_p1_4 | The use of green, non-toxic and safe active materials should however not be counterbalanced by the use of toxic solvents during the electrode manufacture processes. For that reason, and in order to go a step further in a more environmentally-benign and cost-effective approach, we decided to explore the use of aqueous slurries with water-soluble binders in place of the commonly employed PVDF binder and the hazardous N-methyl-pyrrolidone (NMP) solvent [18]. The most widely investigated water-soluble binder is the sodium carboxymethyl cellulose (Na-CMC) – styrene-butadiene rubber (SBR) combination [19]. Numerous studies report the successful use of this binder for both positive and negative electrode active materials for Li-ion batteries, as reviewed by Chou et al. [20]. More specifically, a comparative study of using a CMC-rubber based system for both LiFePO4 and Li4Ti5O12 is reported by Fongy et al. [21] as well as Zaghib et al. [7]. Other water-soluble binders include for instance hydrocolloids such as guar gum, carrageenan, agar-agar [22], polymers like PAA, PVA, PMA [23], [24], sodium alginate [25] or chitosan, tragacanth gum and gelatin [26]. The specific use of water-soluble binders for LFP-based electrodes is further developed in detail by He et al. [27]. It should be noted however that, in many cases, the water-compatible binders are used in conjunction with one or more dispersants, adding therefore a useless mass of additional ingredients that are not participating to the electrochemical reaction of the electrochemical storage device.
https://doi.org/10.1016/j.mtener.2019.01.008_p1_5 | Another possible water-soluble binder is xanthan gum (XG), a natural polysaccharide secreted by the bacterium Xanthomonas campestris and largely used as thickener in the food industry as well as for medicine and cosmetics [27]. Only few studies mention the use of XG as a binder for Li-ion battery active materials. In 2011, Courtel et al. compared the use of xanthan gum with carboxymethylcellulose, PEDOT and PVDF on the performances of MCMB carbon graphite anodes [28]. More recently, Wang et al. studied in detail the adhesion as well as the electrochemical performance of natural graphite deposited on a Cu foil in presence of this binder [29]. Finally, in 2017, He et al. reported the use of xanthan gum as a binder for a LFP electrode active material [27]. In any of these cases, XG is described as being a promising alternative since the prepared electrodes show improved electrochemical performance in comparison to other organic or water-based binders. The results of adhesion are however divergent in these reports when comparing with PVDF. Moreover, since XG is usually used as thickener for food, the slurries tend to become very viscous, which is the reason why in these studies, its concentration is not exceeding 1 wt%. Indeed, the dispersion of higher loadings in water leads to the formation of a more solid-like slurry, which in turn becomes difficult to cast onto current collectors when electrodes are to be prepared [28].
https://doi.org/10.1016/j.mtener.2019.01.008_p1_6 | The aim of this study is to propose a simplified and green preparation procedure of electrodes for safe LiFePO4/Li4Ti5O12 batteries by using the xanthan gum as versatile and common binder for both the positive and the negative electrode. In addition, the aqueous slurries need to be fluid enough to process electrodes via spray-coating, a technique that combines versatility in terms of surface topography and morphology of the support, easy control of coating thickness and rapid drying under the air flow. This global process is an extension of the concept of paintable batteries introduced by Singh et al. [30]. To that aim, fluid inks were prepared upon processing the binder with the conducting carbon additive in order to reduce the interactions between the polysaccharide molecules and dispersing it together with either LiFePO4 or Li4Ti5O12 in water [31]. The electrochemical performance of the prepared positive and negative electrodes are determined in half-cell assemblies and compared to those prepared via classical organic routes. Full-cells have also been assembled from these electrodes, in order to prove the viability of the proposed aqueous route with xanthan gum as a binder to prepare safe and green Li-ion batteries.
https://doi.org/10.1016/j.mtener.2019.01.008_p2_3 | The anode active material, Li4Ti5O12 (LTO), prepared via the spray-drying method as described by Nakahara et al. [32], was provided by ULiège-GREEnMAT laboratory and used without any further treatment as negative electrode active material. C-coated LiFePO4 (LFP), provided by Prayon-beLife company (Pholicat FE-100) was used as the positive electrode active material.
https://doi.org/10.1016/j.mtener.2019.01.008_p2_4 | 0.200 g xanthan gum (Binder, Sigma Aldrich) and 0.800 g Carbon Super C65 (Conducting Carbon, Timcal) were mixed in a planetary mill (Fritsch Monomill P6) in stainless-steel jars (internal volume of 80 mL) with 20 stainless-steel balls (diameter 10 mm) under air atmosphere. Mixing was performed at 400 rpm, 5 × 1 min, 15 s pause and in reverse mode. Then, 0.125 g of this mixture were added to 0.375 g of active material, either Li4Ti5O12 or LiFePO4, leading to a composition by weight percentage of 75: 20: 5 (active material: conducting carbon: binder). This mixture was dried during 1 h at 100 °C. 3.6 g of MilliQ water were then added, resulting in a slurry containing 12 wt% solids, followed by magnetic stirring during 3 h at 1000 rpm. Using an airbrush (Harder & Steenbeck Airbrush Evolution Silverline fPc, 0.4 mm nozzle and needle), the slurry was then sprayed on pre-weighed current collector Cu disks in the case of negative electrode materials (∅ 14 mm, punched from a copper foil, MTI corp.), on pre-weighed current collector Al disks in the case of positive electrode materials (∅ 14 mm, punched from an alimentary Reynolds Al foil) and/or on pre-weighed current collector stainless-steel disks for both types of materials (∅ 15.5 mm, MTI corp.). The coated disks were dried during 2 h at ambient temperature and overnight at 60 °C. The weight of active material was determined upon weighing the electrodes after drying and subtracting the mass of the corresponding bare current collector disk. The average mass of active material ranged between 1.0 and 3.0 mg/cm2, regardless the active material used. As a matter of fact, the loading can easily be tuned upon changing the sprayed surface for a given volume of slurry. As an example, an average mass of 2.2 mg/cm2 is obtained if the above-described volume of ink is sprayed on 30 electrode disks displayed on a surface of 15 cm × 20 cm.
https://doi.org/10.1016/j.mtener.2019.01.008_p2_5 | For comparison purposes, the inks with the same composition were prepared using a classical PVDF as a binder and N-methyl-2-pyrrolidone (NMP) as a solvent and sprayed on pre-weighed current collector disks as described above. Finally, LTO-based negative electrodes were also prepared via a conventional method using an organic ink (PVDF and NMP) that was spread on a Cu foil by means of a bar-coater (Elcometer 4340 Automatic film applicator), the opening of the knife being adjusted at 100 μm. After drying at ambient temperature during 3 h and at 60 °C overnight, 13-mm disk electrodes were punched from this coating. The mass of active material in this case was obtained upon weighing the obtained electrodes and subtracting the average mass of bare Cu disks of the same diameter.
https://doi.org/10.1016/j.mtener.2019.01.008_p2_8 | The structural integrity of the active materials was checked by XRD diffraction (Bruker D8 diffractometer, Cu K-α radiation) on the electrodes after processing. Anodes and cathodes were directly observed by scanning electron microscopy with a Philips XL-20 microscope operated at 10 kV.
https://doi.org/10.1016/j.mtener.2019.01.008_p2_9 | To evaluate the electrochemical behavior and performance, the formed electrodes were assembled in coin-cells, with 2 Celgard® separators soaked with 80 μL of electrolyte. For the negative electrodes, the electrolyte was lithium hexafluorophosphate 1 M in an ethylene carbonate:diethyl carbonate:dimethylcarbonate – 1:1:1 mixture, whereas lithium hexafluorophosphate 1 M in an ethylene carbonate:diethyl carbonate – 1:1 mixture was employed for the positive electrodes. Metallic lithium was used as reference- and counter-electrode (half-cell design). Full batteries were assembled in coin cells with 2 Celgard® separators soaked with 80 μL of the same electrolyte as used for the negative electrodes.
https://doi.org/10.1016/j.mtener.2019.01.008_p2_10 | The cells were then characterized in galvanostatic cycling mode either on a BioLogic VMP3 multichannel potentiostat or on MTI battery cyclers. The temperature was carefully controlled upon placing the (half-)cells inside a climate chamber regulated at 25 °C for the whole electrochemical characterization procedure. Cycling was performed between 2.0 and 4.2 V vs. Li+/Li for the LFP-based electrodes and between 1.0 and 2.5 V vs. Li+/Li for the LTO-based electrodes and the full cells. The applied current densities (C-rates) were calculated assuming the theoretical capacities of 175 mA h/g for LTO and 170 mA h/g for LFP. The electrodes used for the full-cells assemblies were chosen such as to match the capacities of both LTO and LFP.
https://doi.org/10.1016/j.mtener.2019.01.008_p3_3 | Solid xanthan gum as such is usually difficult to disperse in water, since a gel forms very quickly [28]. This was checked upon adding 0.025 g of xanthan gum, i.e. the quantity corresponding to that used for a slurry preparation, to 3.6 g of MilliQ water, followed by magnetic stirring at 1000 rpm. This results in a gel-like mixture that cannot be processed further. The same experiment was further carried out with the other components needed for a cathode slurry preparation. In this case, 0.025 g xanthan gum binder, 0.100 g conducting carbon, and 0.375 g LiFePO4, were hand-mixed in a vial, leading to a composition by weight percentage of 75: 20: 5 (active material: conducting carbon: binder). To this mixture, 3.6 g of MilliQ water were then added, resulting in a slurry containing 12 wt% solids (the same composition as described in the experimental part for active materials inks preparation), followed by magnetic stirring at 1000 rpm. Again, as for the case of the xanthan gum alone, a gel-like mixture is formed, which cannot be further processed either by spraying or by bar-coater.
https://doi.org/10.1016/j.mtener.2019.01.008_p3_4 | On the opposite, in the present case, the xanthan gum binder and the conducting carbon additive were first mixed together by ball-milling. Upon addition of the active material and dispersion in water, a fluid ink can be obtained, which can easily be spread on current collectors either by spray or bar-coating techniques. This observation is quite new since xanthan gum binder can usually only be processed upon using very low-concentration solutions and/or by employing additives such as dispersants, e.g. polyethylene imine, to stabilize the formed slurries [27], [28], [29]. In the present case, the formation of a solid mixture of xanthan gum and conducting carbon with interactions between both prevents the rapid gelling of the binder and allows for the formation of a stable suspension after processing in water to form an ink. The viscosity of the latter can further easily be modulated upon adjusting the quantity of added water. In the present case, quite liquid inks (or paints) were formed with concentrations ranging between 6 and 12 wt% solids. Indeed, the aim was to combine the use of a water-soluble binder with the spray technology to coat the current collectors with active materials. This technique presents the advantage in view of the fact that it is a contactless coating process. The surface topography has no influence on the quantity of coated active material and virtually any shape (and nature) of current collector can be covered by an active material. Moreover, the amount of coated material can be tuned from very small to very large quantities, simply by increasing the total volume of ink sprayed on a given area. Last but not least, when combined with the use of water as a solvent, the applied layers dry very rapidly at ambient temperature, due to the air flow that drives the spraying [20]. This is also of importance since no high temperature treatments are required to manufacture stable and adherent coatings of electrode materials on current collectors.
https://doi.org/10.1016/j.mtener.2019.01.008_p3_6 | The structural integrity of the two active materials was checked after being processed into electrodes via our innovative water-based pathway. The XRD patterns (Fig. S1) clearly indicate that neither the LTO, nor the LFP were altered, with all the diffraction lines of the corresponding crystal structures being present, in addition to those of the Cu or Al supports, respectively. In addition, the diffraction patterns are quite in line with those reported for similar materials [17], [33].
https://doi.org/10.1016/j.mtener.2019.01.008_p3_7 | The electrodes were visualized by scanning electron microscopy (Fig. 1). Low-magnification observations show homogeneous coatings over the whole surface of the Al or Cu disks, with some small cracks that merely result from the manipulation of the electrodes. Side-observations at higher magnification also show the homogeneity of the coating, with well-dispersed particles of active material in presence of the conducting carbon additive and the xanthan gum binder. The thickness of the coatings could be estimated to range between 5 and 8 μm in this case, for electrode loadings of 1.3–1.5 mg/cm2, independently of the active material used. Download : Download high-res image (853KB)Download : Download full-size image Fig. 1. SEM images of LiFePO4/Al electrodes (a, c) and Li4Ti5O12/Cu electrodes (b, d) at different magnifications.
https://doi.org/10.1016/j.mtener.2019.01.008_p3_9 | The adhesion of the coatings was evaluated by using the ASTM D3359-97 procedure, also known as Scotch tape test [34]. This test is based on the application of an adhesive paper on the surface and peeling it off at an angle of 180°. The adhesion is then quantified upon observing the substrate and determining the percentage of area removed after delimiting the surface into small squares separated by parallel cuts. The percentage of affectation was however impossible to determine in the present case, since the coatings were homogeneously removed instead of flaking along edges or being removed from (some) whole squares. Nevertheless, is was possible to qualitatively evaluate the comparative adhesion of the coatings upon observing the substrate and, more particularly, the adhesive paper by transparency.
https://doi.org/10.1016/j.mtener.2019.01.008_p3_10 | For that purpose, three coatings have been compared: (i) Li4Ti5O12 prepared via an aqueous slurry in presence of xanthan gum as a binder and sprayed on a Cu foil, (ii) the same ink spread by bar-coater and (iii) an organic ink with PVDF as a binder and NMP as solvent, processed by spray.
https://doi.org/10.1016/j.mtener.2019.01.008_p3_11 | Table S2 shows the photographs of the coatings (left) and the adhesive paper (right) after the adhesion test. Clearly, the combination of a water-based slurry with spraying leads to coatings that display an improved adhesion to the substrate, since more active material remains present on the Cu foil and much less is present on the adhesive tape. Similar observations were further done for the same test performed on positive electrodes with LiFePO4 coated on Al with different techniques and an aqueous or organic slurry preparation method.
https://doi.org/10.1016/j.mtener.2019.01.008_p3_13 | The behavior of Li4Ti5O12 electrodes processed using xanthan gum as a binder and water as a solvent was compared to that of the same negative electrodes prepared via a more classical route, i.e. using PVDF as a binder and dispersing the solids in NMP. From these latter slurries, both the bar-coating and spraying techniques were used.
https://doi.org/10.1016/j.mtener.2019.01.008_p3_14 | A typical charge-discharge curve (not shown here) displays a flat operating voltage at ∼1.5 V, corresponding to the reversible two-phase reaction of Li (de-)insertion following the reaction: Li4Ti5O12 + 3Li+ + 3e− ↔ Li7Ti5O12.
https://doi.org/10.1016/j.mtener.2019.01.008_p3_15 | As seen from Table 1, very similar values of capacity are recorded during the first 20 charge-discharge cycles at a rate of C/5, independently of the preparation method. The cycling stability also remains the same in each case, with a capacity after 20 cycles that stays at 93–95% of the theoretical capacity of LTO (175 mA h/g). Table 1. Discharge capacity at cycles 1, 10 and 20 of LTO-based anodes processed via different pathways and cycled at a rate of C/5 (5 h to fully discharge the half-cell). Qdisch. (1) (mA h/g) Qdisch. (10) (mA h/g) Qdisch. (20) (mA h/g) PVDF/NMP – bar-coater 167 166 166 PVDF/NMP – spray 163 159 159 Xanthan gum/Water – spray 162 162 162
https://doi.org/10.1016/j.mtener.2019.01.008_p3_16 | Fig. 2 compares the evolution of capacity upon cycling at variable rates up to 10C (6 min to fully discharge the half-cell) for the aqueous (spray) and organic (bar-coater and spray) pathways used to prepare the electrodes. Table 2 summarizes the associated numerical values. Download : Download high-res image (551KB)Download : Download full-size image Fig. 2. Evolution of (dis-)charge capacity of LTO-based electrodes processed via different pathways at different cycling rates from C/5 to 10C. (a, b): Organic slurries, (c, d): aqueous slurries. The horizontal dotted line represents the theoretical capacity of LTO (175 mA h/g). Table 2. Discharge capacity of LTO-based anodes processed via different pathways at different cycling rates from C/5 to 10C. Discharge capacity (mA h/g) C/5 C/2 1C 2C 5C 10C PVDF/NMP – bar-coater 166 163 160 143 104 70 PVDF/NMP – spray 173 170 164 146 95 52 Xanthan gum/Water – spray 162 159 143 133 66 30 Xanthan gum/Water – spray Modified route 174 171 167 159 137 99
https://doi.org/10.1016/j.mtener.2019.01.008_p3_17 | The global behavior is the same for the LTO-based electrodes, regardless the preparation pathway, with a decrease in specific capacity upon increasing the cycling rate. Considering the water-based pathway with xanthan gum as a binder, somewhat lower values of specific discharge capacities are recorded, especially if cycling is performed at very high current densities (Table 2 and Fig. 2c). Such a behavior could very well be attributed to limitations in terms of electronic conductivity that would become more important as the imposed current becomes higher. For that reason, a modified water-based processing pathway was explored. In order to improve the contact between the insulating Li4Ti5O12, the binder and the conducting carbon additive, all of these constituents were mixed together by ball-milling, instead of just mixing the binder and the carbon, leading to the ‘modified route’, as labelled in Table 2 and Fig. 2d. The obtained solid mixture was then dispersed in water to prepare a slurry as for the unmodified route, resulting in a liquid ink that could easily be sprayed on current collector disks.
https://doi.org/10.1016/j.mtener.2019.01.008_p3_18 | As seen from Table 2 and Fig. 2d, the recorded discharge capacities are much higher in this case, with values near that the theoretical capacity at C/5 and up to 99 mA h/g when cycling is performed at 10C. Furthermore, the initial capacity is fully recovered when turning back to C/5 again. Also, the electrodes processed via this modified water-based route outperform those prepared with PVDF and NMP as organic solvent. It is worth mentioning here that the mass of active material could be determined with a high precision since the spraying procedure allows for weighing the Cu disks before and after coating with active material, which is not the case when the bar-coater procedure is employed. Indeed, we could evidence quite significant inhomogeneity in the used Cu foil, with mass variations up to 5%. This discrepancy could then in turn strongly affect the calculated values of specific capacity.
https://doi.org/10.1016/j.mtener.2019.01.008_p3_19 | In addition to comparing the absolute values of discharge capacities, the evolution of the voltage profiles as a function of capacity also needs to be taken into account. As can be highlighted from Fig. 3, the recorded profiles show some differences. In particular, despite their higher capacity at each rate, the electrodes prepared via the modified aqueous pathway show more sloping charge and discharge profiles, indicating that the full capacity is stored or delivered over a wider potential window. This is also the case (although to a lesser extent) for the electrodes obtained after coating an organic ink by the bar-coater technique. Such profiles are less appropriate for real battery applications, where the capacity should be delivered at a constant voltage. Moreover, the plateaus, at which insertion and deinsertion occur, are more split in these two cases, suggesting a more pronounced overpotential resulting from kinetic limitations in Li+ insertion/extraction. The electrodes processed via an organic ink and spray processing show a steep charge, but a hump is visible at the end of discharge, which becomes more pronounced as the applied current density becomes higher. Finally, though the discharge capacities remain lower at high rates, it seems in the present case that the LTO electrodes processed with xanthan gum via the unmodified aqueous route show the most appropriate charge and discharge profiles. Download : Download high-res image (768KB)Download : Download full-size image Fig. 3. Voltage-capacity curves of LTO-based electrodes processed via different pathways at different cycling rates from C/5 to 10C. (a, b): Organic slurries, (c, d): aqueous slurries.
https://doi.org/10.1016/j.mtener.2019.01.008_p3_20 | Cycling stability of such electrodes was further verified upon applying a program consisting of 20 cycles at C/5, 100 cycles at 1C, followed by 3 sequences of variable rate cycling up to 10C. The resulting capacity curves are represented in Fig. 4. Download : Download high-res image (103KB)Download : Download full-size image Fig. 4. Capacity as a function of cycle number for an LTO-based electrode processed via the initial aqueous route and cycled at C/5, 1C, followed by 3 sequences at C/5, C/2, 1C, 2C, 5C and 10C. The horizontal dotted line represents the theoretical capacity of LTO.
https://doi.org/10.1016/j.mtener.2019.01.008_p3_22 | The composition of the aqueous slurries was further modified upon increasing the relative fraction of conducting carbon additive, leading to a composition by mass percentage of 70: 25: 5 (active material: conducting carbon: binder) in order to determine whether the high-rate performance could be improved by enhancing the electron conductivity. The obtained values of discharge capacity as a function of cycling rate for two half-cells of each composition are given in Table 3. The results obtained in this case show similar splitting between insertion and de-insertion plateaus, as well as values of capacity that remain in the same range. From the point of view of performance, there is thus no point in increasing the quantity of conducting carbon, since it adds a mass to the electrode that will not take part in the electrochemical reaction. Nevertheless, the obtained results illustrate quite well the versatility of the proposed aqueous processing route. Table 3. Discharge capacity of LTO/Cu electrodes prepared via an aqueous slurry and with different LTO:C wt.% ratios at different cycling rates up to 10C. LTO wt% Sample # Discharge capacity (mA h/g) C/5 C/2 1C 2C 5C 10C 75 1 162 159 151 128 65 30 2 159 156 147 122 62 30 70 1 153 149 141 119 62 31 2 153 151 143 121 62 31
https://doi.org/10.1016/j.mtener.2019.01.008_p3_23 | All of the obtained results clearly show that LTO-based electrodes, designed as negative electrodes for Li-ion batteries, can be prepared upon using a water-soluble binder, without need of any other additives such as stabilizers or dispersants. Electrodes with performances near those recorded for classical organic-based systems can thus be obtained via a simple and water-based approach combined with the versatile spraying coating process.
https://doi.org/10.1016/j.mtener.2019.01.008_p3_25 | The transferability of the previously developed processing route was further evaluated for electrodes based on LiFePO4. As mentioned in the introduction part, LiFePO4 displays a theoretical capacity of 170 mA h/g, with a flat insertion plateau at about 3.5 V vs. Li+/Li. As in the case of the LTO electrodes, the performance of LFP processed as an aqueous slurry with xanthan gum as a binder was compared to that of electrodes prepared via an organic medium with PVDF and NMP.
https://doi.org/10.1016/j.mtener.2019.01.008_p3_26 | The modified aqueous pathway as described above, i.e. upon mixing all constituents (LFP, conducting carbon, binder) by planetary mill prior to dispersion in water, was investigated in a first instance. The electrochemical characterizations realized in half-cells revealed a rapid fade in capacity upon cycling, even at low rates. This observation could find its explanation in the employed process. Indeed, the commercial LFP particles are initially covered by a thin carbon layer (2.14 wt% in total) that ensures a sufficient electron conductivity. In this case, the ball-milling process could very well break apart this layer, thereby strongly reducing the conductivity of the LFP that would not be compensated by the conducting carbon present in the electrode preparation slurry. This route was thus abandoned and the initial preparation pathway, i.e. mixing the xanthan gum with the conducting carbon by ball-milling, followed by the addition of the active material, was used instead for the further studies.
https://doi.org/10.1016/j.mtener.2019.01.008_p3_27 | Fig. 5 compares the charge and discharge capacity as a function of cycle number for the LFP electrodes prepared via the aqueous and organic routes, both realized by spray coating. The corresponding voltage–capacity curves at each rate of cycling are also illustrated and the numerical values of discharge capacity are given in Table 4. Download : Download high-res image (660KB)Download : Download full-size image Fig. 5. Evolution of (dis-)charge capacity (a, b) and corresponding voltage-capacity curves (c, d) of LFP-based electrodes processed via different pathways at different cycling rates from C/5 to 10C. (a, c): Organic slurries, (b, d): aqueous slurries. The horizontal dotted line represents the theoretical capacity of LFP (170 mA h/g). Table 4. Discharge capacity of LFP-based electrodes processed via different pathways at different cycling rates from C/5 to 10C. Discharge capacity (mA h/g) C/5 C/2 1C 2C 5C 10C PVDF/NMP – spray 150 147 144 140 130 110 Xanthan gum/Water – spray 150 146 143 138 129 118
https://doi.org/10.1016/j.mtener.2019.01.008_p3_28 | The values of discharge capacity are very similar, independently of the preparation pathway, and in line (though somewhat lower, but no details were given regarding the testing procedure) with those reported in the specification sheet of the commercial LFP. Capacities up to 118 mA h/g can even be reached at a cycling rate of 10C (6 min for a full (dis-)charge) in the case of the electrodes prepared with xanthan gum as a binder. The voltage-capacity curves clearly show the insertion/deinsertion flat profile centered on about 3.5 V at the low cycling rates and corresponding to the reaction: LiFePO4 ↔ FePO4 + Li+ + 1e−. As for the Li4Ti5O12 anodes, the plateaus tend to split with the applied cycling rate, but reversibly come back to the initial value when cycling is carried out at C/5 again, as proven by the superimposed curves at this rate. Interestingly, this splitting seems less pronounced for the electrodes processed in water.
https://doi.org/10.1016/j.mtener.2019.01.008_p3_29 | The cycling stability of the water-processed LFP electrodes was further verified upon applying a program consisting of 20 cycles at C/5, 100 cycles at 1C, followed by 3 sequences of variable rate cycling up to 10C. The resulting capacity curves as a function of cycle number are represented in Fig. 6. Download : Download high-res image (105KB)Download : Download full-size image Fig. 6. Capacity as a function of cycle number for a LFP-based electrode processed via an aqueous route and cycled at C/5, 1C, followed by 3 sequences at C/5, C/2, 1C, 2C, 5C and 10C. The horizontal dotted line represents the theoretical capacity of LFP.
https://doi.org/10.1016/j.mtener.2019.01.008_p3_30 | The as-processed electrodes clearly show a very good cycling stability, with stable values of (dis-)charge capacity at each cycling rate. As for the LTO-case, the water-based route thus seems to be a very promising alternative in the processing of positive electrode materials for Li-ion batteries.
https://doi.org/10.1016/j.mtener.2019.01.008_p3_31 | A further study was carried out upon increasing the relative amount of added conducting carbon additive up to 25 wt%, the quantity of binder remaining the same (5 wt%). Two different electrodes of each composition were tested for the sake of reproducibility.
https://doi.org/10.1016/j.mtener.2019.01.008_p3_32 | A seen from Table 5, the discharge capacity at each cycle rate remains in the same range, independently of the relative amount of conducting carbon present in the ink. This is consistent with the observations made for the LTO-based electrodes processed in the same manner, and demonstrates the versatility in terms of ink compositions for the proposed aqueous preparation pathway. Table 5. Discharge capacity of LFP/Al electrodes prepared via an aqueous slurry and with different LFP:C wt.% ratios at different cycling rates up to 10C. LFP wt% Sample # Discharge capacity (mA h/g) C/5 C/2 1C 2C 5C 10C 75 1 144 138 134 128 103 37 2 148 143 139 134 105 41 70 1 144 140 136 131 109 52 2 145 142 138 130 80 37
https://doi.org/10.1016/j.mtener.2019.01.008_p3_33 | When comparing the data regarding discharge capacity between Table 4, Table 5, a discrepancy can be noted regarding the values measured for the cycling rates above 1C. This difference can be explained by the fact that electrodes with different loadings of active materials have been used in the different experiments, which is explained in more details below.
https://doi.org/10.1016/j.mtener.2019.01.008_p3_35 | As mentioned above, a decay in the values of discharge capacities has been observed with the increase in the loading of active material. In order to further highlight this tendency, the measured discharge capacity of a large series of LFP-based electrodes, prepared via the water-based coating procedure, was plotted as a function of the mass of active material, for different cycling rates. As shown in Fig. 7a, a stable capacity of about 138 mA h/g is obtained if the cycling rate is carried out at 1C, independently of the loading of LFP on the electrode between 2.3 and 5.2 mg. If cycling is carried out at higher rates, from 2C to 10C, a clear inverse relationship can be evidenced between the capacity and the mass of active material. Since the applied cycling rate was calculated upon using the theoretical capacity of LFP (170 mA h/g), the higher masses also correspond to higher applied current densities. Download : Download high-res image (285KB)Download : Download full-size image Fig. 7. Discharge capacity as a function of the mass of active material on the electrode for LFP-based electrodes (a) and LTO-based electrodes (b), at different cycling rates (1C, 2C, 5C and 10C).
https://doi.org/10.1016/j.mtener.2019.01.008_p3_36 | The decay in charge and discharge capacities with the applied current could result from electronic conductivity or ionic diffusion issues within the electrode body. It should be mentioned that no pressing step was applied on the electrodes after coating and prior to half-cell assembly. The same observations were made on the LTO-based electrodes processed in the same manner as the LFP-based ones (Fig. 7b). In this case, a decay already takes place at a cycling rate of 1C, whereas a constant capacity was recorded at C/5 and C/2 (data not shown on Fig. 7b for the sake of clarity). The different behavior could be explained by the fact that the Li4Ti5O12 has a more insulating character than the C-coated LiFePO4 particles. The electron conductivity between the particles within the electrode body is thus only ensured by the conducting carbon additive, which is present in the same ratio for both the electrode types. The fact that the overall conductivity in the LTO-based electrodes is lower could thus account for the worse performance at higher cycling rates. AC impedance measurements have been carried out on several LFP- and LTO-based electrodes processed via the proposed aqueous route. From a general point of view, the charge transfer resistance (Rct), calculated form the semicircle at high-middle frequency on the Nyquist plot, remains lower for the C-coated LFP electrodes in comparison to the LTO anodes. This is also in line with the trends observed by Gao et al., though the Rct values in our case were much lower (20–40 Ω vs. 93–290 Ω for LiFePO4 and 80–140 Ω vs. 300–1600 Ω for Li4Ti5O12) [11].
https://doi.org/10.1016/j.mtener.2019.01.008_p3_37 | The presented results highlight the importance of considering the mass of active material (or the applied absolute charge and discharge currents) when comparing data between each other. This was taken into account in the previous sections of this manuscript, where the electrodes, processed either in organic or aqueous media, all bore a similar loading of LTO or LFP. Also the comparison of data from literature in general should take into account this influence, observed at least in the present conditions of electrode processing.
https://doi.org/10.1016/j.mtener.2019.01.008_p3_39 | In addition to using a single preparation route of the slurries for both the negative and positive electrode active materials, a step further consisted in investigating the use of the same current collector on both sides of a battery. As a matter of fact, the use LFP and LTO allows for operation in a more restricted potential window, so that the current collectors will not undergo oxidation processes on their surface. Stainless-steel (SS) disks have been used in a first instance for that purpose and the results of cycling on two electrodes (two different coatings) of each kind are given in Table 6. Table 6. Discharge capacity of LFP/SS and LTO/SS electrodes prepared via an aqueous slurry, at different cycling rates up to 10C. Sample # Discharge Capacity (mA h/g) C/5 C/2 1C 2C 5C 10C LFP 1 141 140 137 119 81 37 2 142 140 135 123 73 41 LTO 1 155 148 137 106 40 18 2 154 150 140 116 59 29
https://doi.org/10.1016/j.mtener.2019.01.008_p3_40 | The values of discharge capacity are fully in line with those recorded on Al and Cu current collector disks for the positive and negative electrodes respectively (see Table 3, Table 5). Note that the masses of active material were in the same range for each of the samples, with an average value of about 5.0 mg.
https://doi.org/10.1016/j.mtener.2019.01.008_p3_41 | The data are further in accordance with the capacities obtained for such electrode loadings and as plotted in Fig. 7. The good behavior on stainless-steel disks is however not a surprise, since the coin-cell cases and internal components are made of this same material, and are designed such as to resist to the electrochemical characterization conditions. The obtained results nevertheless will serve as a baseline for an ongoing study on the use of lower-value steels that could supplant the use of expensive substrates. Indeed, the combination of a simple, inexpensive and unique water-based process for electrodes manufacture with lower-value current collectors could advantageously decrease the fabrication costs of such Li-ion batteries.
https://doi.org/10.1016/j.mtener.2019.01.008_p3_43 | The presented LFP- and LTO-based electrodes were assembled in full cells, by taking care to balance the capacities of the positive and negative electrodes. Fig. 8a and b represents the (dis-)charge capacity as a function of cycle number for two full cells, the first one with Al and Cu as positive and negative current collectors respectively, the second one with coatings deposited on stainless steel at both sides. The batteries were cycled first at C/10 for 20 cycles, then at C/2 for 100 cycles and finally, the rate-behavior was evaluated upon cycling between C/10 up to 5C. For this latter sequence, the corresponding voltage-capacity profiles are given also (Fig. 8c and d). Download : Download high-res image (496KB)Download : Download full-size image Fig. 8. Evolution of (dis-)charge capacity (a, b) and corresponding voltage-capacity curves (c, d) of LFP-LTO full cells at different cycling rates from C/10 to 5C. (a, c): Al and Cu as current collectors, (b, d): Stainless steel as current collectors. The capacity is expressed as mA.h/g of LFP contained in the cathode.
https://doi.org/10.1016/j.mtener.2019.01.008_p3_44 | At low cycling rates, a stable capacity of 135 mA h/g LFP is obtained. The calculation is based on the limiting electrode, which was chosen to be LFP in the present case, so that all the capacities are expressed as per gram of LFP. The value is somewhat lower than that reported in literature, where values up to 150 mA h/g are obtained at a similar cycling rate, but with lower loadings than in the present case (2.0 mg/cm2 vs. 2.6 mg/cm2) [8]. The voltage-capacity profile shows a plateau at ∼1.9 V, indicative of the two-phase lithium insertion/de-insertion occurring at both the negative and positive electrodes. If the cycling rate is increased at C/2, the capacity stabilizes at 110 mA h/g LFP and this value is kept after 100 cycles.
https://doi.org/10.1016/j.mtener.2019.01.008_p3_45 | Increasing the cycling rate leads, as for the individual electrodes, to a decay in the measured discharge capacity as expressed in Table 7. The capacity is nevertheless recovered upon returning at a rate of C/10. Table 7. Discharge capacity of LFP-LTO full cells with Al and Cu or stainless steel as current collectors, at different cycling rates up to 5C. The capacity is expressed as mA.h/g of LFP contained in the cathode. Discharge Capacity (mA h/g) Current collectors C/10 C/4 C/2 1C 2.5C 5C Al & Cu 125 123 114 99 78 35 SS 120 119 112 101 84 29
https://doi.org/10.1016/j.mtener.2019.01.008_p3_46 | Interestingly, the splitting between the charge and discharge plateaus remains quite low, even when cycling at 5C (Fig. 8c and d). Values of 0.20–0.35 V overpotential are observed in this case, which is in line with data reported for similar full cells with electrodes bearing the same loadings of active materials [8], and lower than observed for heavier electrodes [10], both processed via an organic ink. Finally, when comparing the data from Table 7, no difference can be highlighted regarding the use of Al and Cu or stainless steel as current collectors, which is in line with the characterizations of the individual electrodes in half-cells.
https://doi.org/10.1016/j.mtener.2019.01.008_p3_48 | A final advantage of the water-based processing route was highlighted upon recovering the current collectors (Al, Cu and stainless steel) from half-cells after the electrochemical characterization procedures. For that purpose, the spent half-cells were disassembled inside the glovebox ant the positive and negative electrodes were recovered from the assemblies. The electrodes were then covered with 3 g of water in small vials. The latter were either shaken by hand or submitted to ultrasound stirring during 10 s. As illustrated in Fig. S3, the active material-conducting carbon-binder composites are easily detached from the surface of the current collector disks in each case. After this separation, the current collector disks display an appearance identical to that of their initial state, i.e. before being coated to manufacture electrodes. It should be noted here that the volume of added water was chosen arbitrarily, and could very well be reduced. This simple and rapid process to recover and recycle current collectors after the end-of-life of a battery could present a high advantage in the quest towards more eco-friendly processes for electrodes manufacturing. In particular, the use of water for the separation was rendered possible through the presence of the water-soluble xanthan gum as binder for the electrodes preparation.
https://doi.org/10.1016/j.mtener.2019.01.008_p4_2 | Xanthan gum was evaluated as a versatile and common binder for the preparation of water-based slurries for Li4Ti5O12 negative electrodes and LiFePO4 positive electrodes, without need of any further additives such as dispersants or stabilizers. A unique preparation route, based on processing aqueous slurries by the spray coating technique, was developed, leading to electrodes that display an improved adhesion to the current collectors. Homogeneous coatings with an excellent retention of the crystalline structure of the active materials were obtained by that means. When characterized in half-cells, these electrodes show comparable performance than those processed via a conventional organic pathway with PVDF as a binder and NMP as solvent. A very good cycling stability could further be evidenced, even after cycling at rates up to 10C. A decay in terms of discharge capacity with the loading of active material could however be highlighted, especially when high-rate cycling is considered. This behavior can probably be related to resistivity issues within the electrode bodies and needs to be taken into account when comparing data between each other. The versatility of the proposed water-based processing route was further demonstrated upon changing the relative amounts of active material and conducting carbon additive. Full-cells were further assembled from the obtained electrodes. Again, a good cycling stability was observed with a capacity of ∼110 mA h/g LFP at a cycling rate of C/2. Stainless steel was evaluated as current collector for both the positive and negative electrodes. The electrochemical characterization in half- and full-cells demonstrate similar performances in terms of (dis-)charge capacity and cycling stability when compared to Al and Cu. Finally, the current collectors of ‘used’ cells can easily be recovered and recycled, simply upon being covered with water, that allows for a rapid separation of the composite material from the substrate.
https://doi.org/10.1016/j.mtener.2019.01.008_p4_3 | The results issued from this study pave the way towards the easy and environmentally-friendly manufacture of safe Li-ion batteries based on the LiFePO4-Li4Ti5O12 chemistry, especially for the application in stationary energy storage. Further work is currently in progress in order to determine the influence of a calendaring step on the overall performance. Also, the transferability of the proposed route towards other electrode active materials for Li-ion batteries is under investigation.
https://doi.org/10.1016/j.mtener.2019.100367_p1_2 | Li metal, due to its large specific capacity (3860 mAh g−1) and low redox potential (−3.04 V vs SHE, standard hydrogen electrode), has been regarded as one of promising anode materials for the next-generation batteries, such as Li–O2 batteries, Li–S batteries, solid-state batteries, etc. However, the high reactivity of Li metal to electrolytes and the almost infinite volume change upon cycling make the stable operation of Li metal a great challenge, because these effects would easily induce the repeated rupture and formation of solid-electrolyte-interphase (SEI) films on Li metal. It will consume the limited electrolytes in the cells and promote the dendritic growth upon cycling, thereby increasing the electrode overpotential and the risk of short circuit. Therefore, many strategies have been developed to address these issues, using 1) electrolyte additives or artificial SEI films to reinforce the interface stability of Li metal/electrolyte and suppress the dendrite growth [[1], [2], [3]]; 2) porous/three-dimensional (3D) carbon or copper structures as the current collectors to regulate the distribution of electric field, reduce the local current density and promote the uniform deposition of Li metal [[4], [5], [6], [7], [8], [9], [10], [11], [12], [13], [14], [15], [16], [17], [18]]; 3) surface modification to make the surface of current collectors lithiophilic and reduce the nucleation overpotential [[19], [20], [21], [22], [23]], etc. In these strategies, only porous/3D structures made of carbon or copper host the expansion/shrink of Li metal and minimize apparent volume change upon cycling.
https://doi.org/10.1016/j.mtener.2019.100367_p1_3 | Compared to carbon, structure engineering and component modulation on Cu are intriguing, because it seems to be compatible with current manufacture protocols of lithium ion batteries (LIBs). So, various Cu-based structures are developed for advanced Li metal anodes [[6], [7], [8], [9], [10], [11], [12], [13], [14], [15], [16], [17], [18], [19], [20],[24], [25], [26], [27], [28], [29], [30], [31]]. In these structures, the porous structures are particularly interesting, because they can effectively reduce the local current density, regulate the Li flux, as well as mitigate the apparent volume change. Therefore, the preparation of porous Cu structures for Li metal anodes receives intensive interests [[6], [7], [8], [9], [10], [11], [12], [13], [14], [15], [16], [17], [18], [19], [20]]. For example, Yang et al. reported chemical and electrochemical dealloying of CuZn alloy for the porous structures of Cu as Li metal anodes [8,9]. Feng et al. obtained the similar structure by the physical evaporation of Zn from CuZn alloy at high temperatures [10]. Zhang et al. proposed a liquid Ga-induced alloying-dealloying process for the porous structures of Cu [11]. It is noted that these preparations involve the complicate processes, high-temperature annealing or corrosive/expensive agents. Up to date, how to produce high-quality and large-area porous structures in a low-cost and simple way is still challenging. Fortunately, commercial CFs already have many of the above characteristics, such as low cost, easy access, porous structures, and so on. However, the performances of CFs directly used for Li metal anodes are not satisfactory. Yang and He reported that the coulombic efficiencies (CEs) of CFs above 90% only lasted 29 cycles at 1 mA cm−2 for 1 mAh cm−2 [8], indicating the large irreversibility and poor CEs. Meanwhile, overlarge pores in CFs greatly lower the volume density of batteries.
https://doi.org/10.1016/j.mtener.2019.100367_p1_4 | Herein, surface oxidation and mechanical compression are applied for CFs, leading to the unique rolling-pressed CuOx-coated Cu foams (RCOFs). The compression effect offers a simple way to modulate the porosity and volume of CFs, thereby increasing the volumetric energy density and suppressing the dendrite growth. To our knowledge, it is the first time to report such an easy method for advanced Li metal anodes. Moreover, this effect is well compatible with other strategies, like surface oxidation. The affinity of Cu to Li metal is quite poor, which greatly affects the cycling stability and charge-transfer kinetics. Therefore, it is necessary to modify the surface and make it lithiophilic. So, CuOx is introduced to achieve the lithiophilic surface. With both strategies in one structure, RCOFs exhibit improved performances for Li metal anodes. After 500 cycles at 1 mA cm−2 for 1 mAh cm−2, CE of the half cells is still above 97%, much better than the previous results and the controls either without compression or without surface oxidation. The full cells based on Li-RCOFs and LiFePO4 (LFP) undergo 500 cycles at 2.1 mA cm−2, presenting a capacity retention about 99%, much better than without compression or without surface oxidation. The same conclusion is also obtained for the full cells based on Li-RCOFs and LiNi0.5Co0.3Mn0.2O2 (NCM532). The results demonstrate the promising potential of this compression effect on CFs.
https://doi.org/10.1016/j.mtener.2019.100367_p2_3 | A commercial copper foam (1.5 mm in thickness, 0.50 g/cm3) was firstly washed with HCl and absolute ethanol to clean the surface. After rinsed with distilled water for several times, the foam was placed in 10 mM of NH3·H2O at 60 °C for 24 h to grow CuOx on the surface. The obtained CuOx-coated Cu foam (COF) was then washed with distilled water and dried in an oven at 85 °C for 12 h. Finally, the COF was punched in discs with a diameter of 12 mm and roll-compressed to a thickness about 500 μm, which was marked as roll-pressed Cu@CuOx foam (RCOF).
https://doi.org/10.1016/j.mtener.2019.100367_p2_5 | XRD patterns were measured from a X-ray diffractometer (Bruker D8 advanced, Germany) using graphite-monochromatized Cu Ka radiation (λ = 1.5418 Å). Scanning electron microscope (SEM) images, as well as energy-dispersive X-ray spectra (EDS) were recorded on a field-emission scanning electron microscope (Zeiss Gemini 300, Germany) equipped with an energy dispersive X-ray (EDX) spectrometer (Bruker Quantax 75, Germany). Transmission electron microscope (TEM) and high resolution transmission electron microscope (HRTEM) images were acquired on a field-emission transmission electron microscope (JEOL JEM 2100F, Japan). X-ray photo-electron spectra (XPS) were taken from an X-ray photoelectron spectrometer (Thermo Sci. ESCA LAB 250, USA) using monochromatic Al Kα radiation. All the high-resolution spectra were calibrated by referencing the binding energy of C 1s as 284.8 eV.
https://doi.org/10.1016/j.mtener.2019.100367_p2_7 | Half cells were measured in terms of CR2025 coin cells, using different Cu foams (CFs, COFs or RCOFs) as the working electrode and a Li foil as the counter electrode. Symmetrical cells were measured in the same coin cells, but the working and counter electrodes were the same materials, CFs, COFs or RCOFs. Before the assembly of the cells, one of the electrodes was lithiated with a capacity about 1.5 mAh cm−2 as the anode and the other was lithiated with a capacity of 0.5 mAh cm−2 as the cathode. In these cells, microporous polypropylene membranes (Celgard 2400) were taken as the separator, and 1 M LiTFSI in 1,3-dioxolane (DOL) and 1,2-dimethoxyethane (DME) (1:1 v/v) with 2 wt% LiNO3 was used as the electrolyte. A fixed amount (60 μL) of the electrolyte was used in each cell. The cells were assembled in a glovebox (Mik-rouna, Super 1220/750/900) filled with Ar (H2O < 1 ppm, O2 < 1 ppm). Galvanostatic discharge/charge profiles were measured by battery cyclers (LAND CT-2001A, China). Electrochemical impedance spectra (EIS) were achieved from an electro-chemical workstation (AUTOLAB PGSTAT 302N, Switzerland) in a frequency range of 100 kHz to 0.1 Hz. All the electrochemical tests were carried out at 25 °C.
https://doi.org/10.1016/j.mtener.2019.100367_p2_8 | For full cells, commercial LiFePO4 (LFP) powders were used as the cathode materials. In a typical protocol, LFP, acetylene black and polyvinylidene fluoride (PVDF, DodoChem Co. Ltd.) were mixed in a weight ratio of 8:1:1 in N-methyl- pyrrolidinone (NMP, > 99%, Aladdin Co. Ltd.). After the mixture was ground for 30 min, the black slurry was spread on a clean Al foil followed by a drying at 60 °C in vacuum for 12 h. Then, the loaded foil was roll-pressed and punched into discs with an average diameter of 12 mm. Therefore, the mass loading of LFP is approximately ~7.1 mg cm−2. As to the anode, 0.5 mAh cm−2 of Li was electroplated into the copper foams (RCF, COF or RCOF) before the assembly. The specific capacities of Li-RCOFs//LFP were calculated based on the mass of LFP. The same protocol was also adopted for the full cells with LiNi0.5Co0.3Mn0.2O2 (NCM 532) as the cathode materials to demonstrate the advantages of Li-RCOFs independent of the cathodes. The mass loading of NCM532 is approximately ~7.34 mg cm−2. The electrolyte used in the full cells is the same as that in half cells, i. e. 1 M LiTFSI in 1,3-dioxolane (DOL) and 1,2-dimethoxyethane (DME) (1:1 v/v) with 2 wt% LiNO3. The specific energy density was calculated based on the mass of LFP or NCM. Here, V(t) is the cell voltage (V vs. Li+/Li), I is the applied current density (A g−1), t is the time in the discharge process.
https://doi.org/10.1016/j.mtener.2019.100367_p2_10 | Current density distribution within copper foams was simulated by a commercial software, COMSOL Multiphysics 5.3. To simply the calculation, the copper foams are treated as regular grids, which does not affect the change in term of current density distribution before and after the compression. With the mechanical pressure, the size of these grids is reduced from 500 × 933 μm to 500 × 267 μm. The current density distribution in the different directions is plotted as the curves before and after the compression. The size of the grids is 100 μm and the overall current density is 3 mA cm−2. The foams are filled by the conventional electrolyte. All the results are based on steady state equations of lithium-ion battery. Two-dimensional approximation was introduced to deal with the results of current density.
https://doi.org/10.1016/j.mtener.2019.100367_p3_2 | Roll-pressed Cu@CuOx foams, denoted as RCOFs, were fabricated by a simple process, as illustrated in Fig. 1. Firstly, a commercial Cu foam was cleaned by dilute HCl and absolute ethanol to remove inorganic impurities and organic greases. Then, this foam was immersed into a dilute ammonia solution (~0.01 M) at 60 °C for 24 h, resulting in the formation of CuOx nanowalls on the surface. This foam, marked as COF due to the surface oxidation, was washed by deionized water and dried at 85 °C for 12 h. Finally, COF was punched into discs, roll-pressed to a thickness of ~500 μm and used as the current collector for Li metal, where CuOx nanowalls were well maintained. For the sake of simplicity, this foam after the rolling compression is referred as RCOFs hereafter. It is worth noting that the ammonia concentration and the temperature/reaction time for the surface oxidation are important to the formation of CuOx nanowalls on Cu foams. The high concentration of ammonia promoted the reaction at the kinetically favorable sites, thereby leading to the uneven distribution of CuOx nanowalls on the surface (Fig. S1). The short reaction time (~12 h) resulted in numerous nanoparticles on the surface (Fig. S2b). Only after 24 h, the surface was dominated by interwoven CuOx nanowalls (Fig. S2c). When the reaction time was extended to 36 h, some of nanowalls fell off from the surface (Fig. S2d), due to the overlarge size. Thus, RCOFs used in the following experiments were obtained at 60 °C for 24 h. The compressed foams don`t rebound to the initial thickness after the retraction of the mechanical pressure, which is supported by monitoring the foam thickness at different times (Fig. S3). Even after 7 days, the thickness of RCOFs was almost constant.
https://doi.org/10.1016/j.mtener.2019.100367_p3_4 | X-ray diffraction (XRD) pattern, X-ray photoelectron spectra (XPS), TEM and SEM images of RCOFs were measured to get the information about the interwoven CuOx nanowalls on the surface. As shown in Fig. 2a, the strong diffraction peaks in the XRD pattern can be indexed as metallic Cu (JCPDS Card, No 04–0836). The careful check on the XRD pattern finds several small peaks belonging either to Cu2O (JCPDS Card, No 65–3288) or to CuO (JCPDS Card, No 45–0937) (Fig. 2b). The coexistence of Cu2O and CuO on the surface of RCOFs is also supported by XPS spectra. As displayed in the survey spectrum of RCOFs (Fig. 2c), the signals of Cu and O can be easily observed, well consistent with CuOx on the surface. Fig. 2d shows the high-resolution spectrum of Cu 2p3/2, which is fitted by three peaks. The weak peaks at 944.0 and 934.2 eV come from the characteristic satellites and Cu 2p3/2 of Cu2+ [32]. The strong peak at 932.3 eV originates from Cu 2p3/2 of Cu+ or Cu0 [32], both of which show the statistically similar binding energies. To further clarify the origin of this peak, the modified Auger parameter (L3M45M45) is checked. As shown in Fig. 2e, the kinetic energy of Cu LMM is 917.4 eV, indicating a modified Au parameter (a*) about 1849.7 eV. This data agrees with the reported value in Cu2O [33]. This result is further confirmed by the high-resolution spectrum of O 1s (Fig. 2f). The peaks at 529.8 and 530.3 eV can be attributed to O 1s of lattice oxygen in CuO and Cu2O, respectively [33]. Another peak at 531.5 eV might arise from O 1s of defect-related oxygen in Cu2O [33]. These results indicate that Cu2O is likely popular on the surface despite of the observation of CuO.
https://doi.org/10.1016/j.mtener.2019.100367_p3_6 | SEM images suggest that RCOFs basically keeps the 3D framework of copper foam (Fig. 3a), but its surface is covered by the interwoven nanowalls with their thicknesses in the range of 50–100 nm (Fig. 3b and c). Associated with the results from XRD patterns and XPS spectra, these nanowalls must be CuOx, also supported by element mapping (Fig. S4). TEM images indicate that these nanowalls seem to be composed of preferential coalescence of rod-like structures. The further check on the crystal structure of the nanowalls is conducted by HRTEM images. As shown in Fig. 3 e and f, the lattice fringes with their spacings at 2.46 Å and 2.75 Å can be assigned to (111) planes of Cu2O and (−110) planes of CuO, confirming the successful surface oxidization of copper foams. The high-density distribution of CuOx nanowalls can improve the wetting of Li metal on it, thus reducing the nucleation overpotential of Li metal. This improved wetting of Li metal is directly supported by a simple control experiment (Fig. S5), where RCOFs and CFs were immersed into molten Li in an Ar-filled glovebox. After 5 s, molten Li diffused into the entire foam of RCOFs so that it became silvery. However, CFs almost kept the original status at the same time. This result well demonstrates the improved wetting caused by the surface oxidation.
https://doi.org/10.1016/j.mtener.2019.100367_p3_8 | The performances of RCOFs as the advanced current collector for Li metal anodes were characterized with Li foil as the counter electrode in ether-based electrolytes. Meanwhile, the performances of RCFs and COFs were also measured under the same conditions to reveal the benefits caused by the compression and the surface oxidation. Fig. 4a shows the voltage profiles of the first-plating/stripping Li on RCOFs, RCFs and COFs. Compared to RCFs, COFs and RCOFs represent the increased capacity above 0.01 V (vs. Li+/Li), due to the lithiation reaction of CuOx. The resultant products, Li2O and Cu, provide a large number of active sites for the deposition of Li, thereby effectively promoting the surface affinity to Li and lowering the nucleation overpotential. Otherwise, Li metal prefers to reduce the contacting with the current collector and produce the dendrites. This benefit from the surface oxidation on the nucleation process is directly supported by the voltage tips highlighted in Fig. 4b, where COFs and RCOFs show the smaller voltage tips than RCFs. However, the presences of CuOx and Li2O on Cu probably reduce the electronic conductivity, then increasing the electrode overpotential and affecting the subsequent growth of Li metal. Fortunately, the compression effect reduces the thickness of CFs and regulates the electric field distribution inside CFs, facilitating the uniform deposition of Li metal. Therefore, RCOFs exhibit the smallest voltage hysteresis than COFs and RCFs (Fig. 4c), suggesting the low reaction resistances and the superior reaction kinetics. It is also noted that the delithiation reaction from Li2O and Cu for CuOx is completely suppressed (Fig. S6), because of the low cut-off voltage in the charging process (~0.4 V). Thus, both RCOFs and COFs show the low initial coulombic efficiency. The following lithiation does not involve the lithiation reaction of CuOx again (Fig. 4d). But RCOFs still hold the above advantages in terms of nucleation overpotential and voltage hysteresis over COFs and RCFs for the following cycles, as demonstrated by Fig. 4e and f. The superior reaction kinetics for Li nucleation/growth in RCOFs, is nested in the synergistic cooperation of the compression and surface oxidation of CFs. To get more insights about the benefits caused by the compression of CFs, COMSOL is taken to simulate the current-density distribution within CFs. To simply the calcula-tion, the copper foams are treated as the regular grids (Fig. S7). As illustrated in the inset of Fig. 4g and h, the current-density distribution exhibits the similar angular dependence before and after the compression. But the fluctuation of the current density after the compression is smaller (Fig. 4i), due to the mutual coupling of the electric field nearby the neighboring grids. This reduced fluctuation of the current density on the surface will benefit the uniform deposition of Li.
https://doi.org/10.1016/j.mtener.2019.100367_p3_10 | Fig. 5 presents the cycling performances of RCOFs, RCFs and COFs as the current collectors for Li metal at different current densities. The coulombic efficiency, defined as the capacity ratio of Li-stripping to Li-plating, is an important indicator to evaluate the electrode performances for Li anodes. As displayed in Fig. 5a, RCOFs can run up to 1300 cycles with a high coulombic efficiency (>98%) at 0.5 mA cm−2 for 0.5 mAh cm−2, much better than COFs and RCFs. The cycle lives of RCFs and COFs under the same conditions are only 240 cycles and 710 cycles. The similar advantages of RCOFs are also observed at other current densities (Fig. S8), where CE of RCOFs is still above 97% after 500 cycles at 1 mA cm−2 for 1 mAh cm−2. Even at a current density of 3 mA cm−2 for 1 mAh cm−2, the high CE of RCOFs is kept for ~350 cycles (Fig. 5b). In this case, the cycle life of RCOFs is still much longer than those of RCFs and COFs. The fast decay of the coulombic efficiency in RCFs and COFs, must be related to the increased irreversible reactions during the repeated Li-plating/stripping, such as the repeated formation of the solid-electrolyte-interphase (SEI) film on the surface, the irreversible adsorption of Li+ ions at various defects, etc.. These results make the reaction resistances increased and affect the following Li deposition/growth, as revealed by the voltage hysteresis, the EIS spectra and SEM images. Fig. 5c shows the EIS spectra of RCOFs, COFs and RCFs after the first cycle. All the spectra are fitted by the same equivalent circuit as summarized in Table S1. In these spectra, RCOFs show a charge-transfer resistance of ~24.0 Ω, much smaller than those of RCFs (~197.5 Ω) and COFs (~35.1 Ω). This result confirms again the superior reaction kinetics for RCOFs. Fig. 5d gives the cycling perfor-mances of the symmetrical cells based on RCFs, COFs, and RCOFs at a current density of 5 mA cm−2 for an areal capacity of 1 mAh cm−2. Similar to the case in half cells, RCOFs show the best cycling stability over COFs and RCFs. Surprisingly, RCOFs run 5000 cycles without any significant increasing in electrode polarization, which outperforms many works involving CuO or Cu [[6], [7], [8], [9], [10], [11], [12], [13], [14], [15], [16], [17], [18], [19], [20],[24], [25], [26], [27], [28], [29], [30], [31]]. As summarized in Fig. 5e and Table S2, these works were conducted either at a small current density (<5.0 mA cm−2) or for a limited cycle life (<500 cycles). For example, the symmetrical cells made by specially-designed 3D current collector of Cu underwent 125 cycles without the formation of dendrites, at a current density of 0.2 mA cm−2 for 0.5 mAh cm−2 [13]. The cycle life was prolonged to 350 cycles by vertically aligned CuO nanosheets on Cu foils under the similar conditions [30]. Using Cu2O nanoparticles anchored on reduced graphene oxide (rGO) for the symme-trical cells extended the cycle life to 300 cycles for 1 mAh cm−2 at 2 mA cm−2 [31]. All these results confirm the advantages of RCOFs over the reported ones for Li metal anodes. To clarify the optimum conditions for this compression, RCOFs at different thicknesses were fabricated and measured as Li metal anodes. As shown in Fig. S9, the skeletons are closely stacked and the porosity is reduced, as the thickness of RCOFs decreases. These structure changes will impede the electrolyte diffusion and the accommodation to Li metal in RCOFs, although they also improve the distribution of the current density. These effects result in an optimum thickness for RCOFs (~500 μm) as Li metal anodes, which is supported by electrochemical performances of these RCOFs (Fig. S9d).
https://doi.org/10.1016/j.mtener.2019.100367_p3_12 | Fig. 6 shows the SEM images of RCFs, COFs and RCOFs as the current collector for Li metal at a current density of 3 mA cm−2 for 1 mAh cm−2 after different cycles. As shown in Fig. 6a, the deposition of Li metal on RCFs are quite uneven after the first Li-plating process. Some of the frameworks are heavily coated by Li metal as indicated by yellow arrows, and the others are not as highlighted by cyan arrows. It is believed that this phenomenon is related to the lithiophobic surface of RCFs, as supported by the wetting experiments (Fig. S5). This uneven deposition of Li metal probably induces severe issues in the following cycles, such as the great structure stress/strain at the interfaces of Li/electrolyte, preferential accumulation of side products around skeleton crosses, and so on. After the repeated Li-plating/stripping processes, the mossy Li propagates along the foam skeletons (Fig. 6b), where the loose and porous structure can be easily identified (the inset image). This deposition greatly reduces the benefits from CFs so that the coulombic efficiency fast degrades (Fig. 5b). In contrast, the deposition of Li metal on COFs is improved after the first plating (Fig. 6c). This result can be attributed to the good surface affinity of COFs to Li metal, due to the surface oxidation. Such a good contacting between COFs and Li also reduces the interface resistance of Li/COFs, as supported by EIS spectra (Fig. 5c). However, after 150 cycles, the unique skeletons of COFs are still covered by mossy and loose Li metal (Fig. 6d and the inset), which reflects the limited improvement of COFs. In RCOFs, the conformal and dense coating of Li on the skeletons is realized and sustained, as evidenced by the SEM images after the 1st and 150th Li plating (Fig. 6e and f). The unique structure of CuOx on RCOFs is also partially inherited after Li deposition (Fig. S10), which well reflects the uniform coating of Li during the discharge processes. The surface oxidation and dense skeletons mitigate the side effects discussed above.
https://doi.org/10.1016/j.mtener.2019.100367_p3_14 | The advantages of RCOFs over the others are also observed in ester, i. e. 1.0 M LiPF6 in EC/DMC. As shown in Fig. S11, the symmetrical cell runs for almost 420 cycles at 5 mA cm−2 for 1 mAh cm−2 before the appearance of internal short circuit. Although this result is not at the top of the reported data in ester, it already outperforms many works [[34], [35], [36]]. For example, the symmetrical cells of Poly((N-2,2-dimethyl-1,3-dioxolane-4-methyl)-5-norbornene-exo-2,3-dicarboximide)-coated Li metal last 75 cycles at 0.5 mA cm−2 for 1 mAh cm−2 [34]. This record was promoted to 250 cycles in the symmetrical cells of silver nanoparticle-decorated Li metal anode [35]. More importantly, this result is better than those of COFs and RCFs, which only survives 50 cycles for RCFs and 150 cycles for COFs. This result demonstrates that the advantages of RCOFs do not depend on the electrolyte.
https://doi.org/10.1016/j.mtener.2019.100367_p3_15 | Fig. 7 shows the electrochemical performances of the full cells constructed with prelithiated RCFs, COFs, RCOFs as the anode, and commercial LiFePO4 (LFP) powders as the cathode. The prelithiation treatment can effectively increase the initial coulombic efficiency of the full cells, and compensate the consumption caused by irreversible reactions upon cycling. Here, the amount of prestored Li metal in these copper foams is controlled at ~50% of the areal capacity calculated based on LiFePO4. The prelithiated RCFs, COFs, and RCOFs are denoted as Li-RCFs, Li-COFs, and Li-RCOFs from now on. Fig. 7a presents the voltage profiles of the full cells for the first cycle. All the cells exhibit a single voltage plateau, consistent with the electrochemical reactions of LFP. In these full cells, Li-RCOFs//LFP displays the smallest electrode overpotential than Li-COFs//LFP and Li-RCFs//LFP (Fig. 7b), indicating the best reaction kinetics. This result can be assigned to the aforesaid benefits from RCOFs. The best reaction kinetics of Li-RCOFs//LFP is also reflected in the EIS spectra (Fig. 7c). All the EIS spectra of Li-RCOFs//LFP, Li-COFs//LFP and Li-RCFs//LFP are composed of one depressed semicircle in the range of high-to-medium frequencies. The charge-transfer resistance (Rct) estimated by the equivalent circuit is 99.1 Ω for RCOFs, smaller than those of Li-COFs//LFP (101.0 Ω) and Li-RCFs//LFP (136.0 Ω). The same order also happens to the surface film-related resistance (Rf), as summarized in Table S3. Therefore, Li-RCOFs//LFP owns the best rate capability, as confirmed by Fig. 7d. At 0.71 mA cm−2, the specific capacity calculated based on the mass of LFP is 137 mAh g−1. In view of the mass loading of LFP at 7.1 mg cm−2, the areal capacity of this cell reaches 0.96 mAh cm−2. As the current density increases to 1.4, 2.1, and 4.2 mA cm−2, the specific capacity gradually decreases to 131, 125, and 97 mAh g−1. These results are much better than those of Li-COFs//LFP and Li-RCFs//LFP, particularly at high rates. Li-COFs//LFP and Li-RCFs//LFP only deliver a capacity of 74 and 9 mAh g−1 at 4.2 mA cm−2. When the current density comes back to 0.71 mA cm−2, all the specific capacities of three copper foams are recovered, indicating the good electrochemical stability. Fig. 7e shows the cycling performances of Li-RCFs//LFP, Li-COFs//LFP and Li-RCOFs//LFP at 2.1 mA cm−2, where Li-RCOFs//LFP brings the best cycling stability upon cycling. After 500 cycles, the capacity retention of Li-RCOFs//LFP is still preserved at 99%. For Li-RCFs//LFP, the capacity gradually decreases from the beginning of this cycling. After 200 cycles, there is only 10% of the initial capacity, ~15 mAh g−1. The case of Li-COFs//LFP is better than Li-RCFs//LFP, but worse than Li-RCOFs//LFP. Li-COFs//LFP slightly degrades before 300 cycles. After that, the capacity degradation accelerates so that there is only 36% of the initial capacity after 500 cycles. The SEM images of the cycled anodes reveal the uneven deposition of Li metal for Li-RCFs and Li-COFs (Fig. S12), similar to the case in half cells. It is pointed out that the cycling performances of Li-RCOFs//LFP are much better than many works using modified copper foams or copper foils as the current collectors [[8], [9], [10], [11], [12], [13], [14],20,[27], [28], [29], [30], [31]]. To compare the cycling performances intuitively, the current density and cycle life of the reported works are compared with ours in Fig. 7f and Table S4. It is found that the full cells of Li-RCOFs//LFP realize the long cycle life at a high current density, which demonstrates the advantages of our method.
https://doi.org/10.1016/j.mtener.2019.100367_p3_17 | The similar advantages are also observed in the full cells of Li-RCOFs//NCM. Fig. 8a shows the charge/discharge voltage profiles of Li-RCOFs//NCM, Li-COFs//NCM and Li-RCFs//NCM in the first cycle. All the cells exhibit the typical voltage plateau of NCM at 3.8 V. Li-RCOFs//NCM displays the smallest voltage hysteresis (~186.4 mV, Fig. 8b), indicating the best reaction kinetics. This conclusion is also supported by the EIS spectra and rate performances. Both the surface-film resistances and the charge-transfer resistances are decreased in the case of Li-RCOFs//NCM (Fig. 8c), as compared to those of Li-COFs//NCM and Li-RCFs//NCM. Therefore, Li-RCOFs//NCM shows the best rate performances (Fig. 8d). At 0.2 C, the specific capacity and energy density calculated on the basis of NCM are 170.3 mAh g−1 and 596.1 W h kg−1. In view of the mass loading of NCM (~7.3 mg cm−2), the areal capacity of this cell is ~1.24 mAh cm−2. As the current density increases to 0.5, 1.0 and 2.0 C (~2.64 mA cm−2), the capacity gradually decreases to 165, 156 and 136 mAh g−1. These results are also better than those of Li-COFs//NCM and Li-RCFs//NCM. When the current density goes back to 0.2 C, the specific capacity of Li-RCOFs//NCM is recovered, confirming its good stability. The long-term cycling of Li-RCOFs//NCM at 1C is presented in Fig. 8e. After 300 cycles, there is still a capacity of 112 mAh g−1, indicating a capacity retention about 72.2%. However, for Li-COFs//NCM and Li-RCFs//NCM, the capacities are only 69.1 and 40.0 mAh g−1. The corresponding capacity retentions are 45.9% for Li-COFs//NCM and 29.7% for Li-RCFs//NCM. The success of Li-RCOFs in the full cells with different cathode materials well demonstrates the reliability of our strategy.
https://doi.org/10.1016/j.mtener.2019.100367_p4_2 | In summary, commercial copper foams are surface oxidized and compressed by mechanical pressure for Li metal anode. To our knowledge, it is the first time to introduce the mechanical pressure to tune the structure of the current collector, which benefits the formation of the dense structure and uniform electric field. Together with the surface lithiophilicity brought by surface oxides, the foams (RCOFs) exhibit improved electrochemical performances for Li metal anodes, as compared to those without surface oxidation or without compression. Especially in the symmetric cells, RCOFs undergo 5000 cycles at 5 mA cm−2 for 1 mAh cm−2, one of the best results reported so far using copper structures as the current collector for Li metal anodes. The full cells of Li- RCOFs//LFP exhibit a capacity retention of ~99% after 500 cycles at 2.1 mA cm−2. This result demonstrates the promising potential of RCOFs in the future. More important, this work offers a new mean to enhance the performances of the current collector, which is well compatible with other strategies.
https://doi.org/10.1016/j.mtener.2020.100389_p1_2 | The modern society depends on energy for almost all the activities, which leads to an increasing energy demand. To anticipate and gratify these demands various electrochemical energy storage devices are explored. Among them, Li-metal batteries are gaining much attention due to their high volumetric and gravimetric energy density. However, there are technical barriers such as material damage caused by stress [1], thermal runaway [2], capacity loss [3], lithium polysulfide diffusion [4] and formation of solid electrolyte interface (SEI) [5], resulting in an increased battery impedance [6]; dendrite formation [7] and poor rate capability [8], which impede the development of Li-metal batteries. Therefore, by developing suitable electrolytes, several limitations may be restrained. Nano-composite polymer electrolytes are considered as ideal candidates to overcome the safety issues and improve the energy density [9]. At present efforts are being made by the researchers to develop electrospun nanocomposite polymer membranes to improve Li+ conductivity [10], mechanical strength [11], thermal as well as electrochemical stability [12] and electrode/electrolyte compatibility [13]. To achieve the above-mentioned characteristic features of the nanofibers the non-Li+ conductive fillers such as TiO2 [14], SiO2 [15], Al2O3 [16], and Li+ conductive fillers Li1.5Al0.5Ge1.5(PO4)3 (LAGP) [17], Li7La3Zr2O12 (LLZO) [18], have been incorporated into the polymer solution, which undergo Lewis acid-base interaction with polar groups of polymer to enhance the amorphous character of polymer chains and improve mechanical strength, thermal stability and electrochemical stability of the electrospun fibrous membrane. Numerous synthesis methods such as solution casting [19], tape casting [20], hot press [21], plasticizer extraction [22], phase inversion [23], electrospinning [24] etc., have been reported for developing porous polymer electrolyte membranes. The electrospinning technique is considered to be the potential method to prepare nanofibers with interconnected pore structure, which enable additional Li+ pathways in the polymer composite electrolyte membranes [24]. A wide range of studies has been carried out to synthesize the polymer electrolytes such as the separator-cum gel polymer electrolyte (SGPE) [25], garnet composite polymer electrolyte membrane (GCPEM) [19] and dry solid polymer electrolyte membrane (DSPEM) [20]. Polymer nanocomposite electrospun fibrous membrane (PNEFM) has fascinated massive interest due to its three-dimensional (3D) network, porous structure, high electrolyte uptake property, higher ionic mobility and better dimensional stability.
https://doi.org/10.1016/j.mtener.2020.100389_p1_3 | In the present work, we successfully prepared Li6.28Al0.24La3Zr2O12 (LLZA) garnet oxide filler incorporated P(VDF-HFP) polymer nanocomposite electrospun fibrous membranes (PNEFM) with 3D network. LLZA is a promising solid electrolyte owing to its higher Li+ conductivity (10−4 S cm−1), wide electrochemical potential window (>5.5 V), and most importantly the stability towards molten metallic lithium [18]. These advantages have been taken into consideration in this work to improve the electrochemical performance of the batteries. Therefore this work takes into account the LLZA with suitable polymer P(VDF-HFP), which improves the contact with the electrodes. The obtained PNEFM-8 with optimized LLZA (8 wt%) filler content exhibited high Li+ conductivity, large electrochemical voltage window, and excellent electrochemical performance and better rate capability at room temperature (25 °C). The better performance of the cells is ascribed to the collective benefits of both LLZA and P(VDF-HFP) co-polymer.
https://doi.org/10.1016/j.mtener.2020.100389_p2_3 | Poly(vinylidene difluoride-co-hexafluoropropylene) P(VDF-HFP) (an average molecular weight of MW avg = 4 × 105) as co-polymer, poly(vinylidenefluoride)(PVDF), N, N- dimethylacetamide (DMAc, Sigma Aldrich), lithium iron phosphate LiFePO4 (LFP), acetone, 1-methyl-2-pyrrolidone (NMP), acetylene black (AB), lithium hexafluorophosphate (LiPF6), lithium bis(trifluoromethane) sulphonimide (LiTFSI, Sigma Aldrich), 1,2-dimethoxyethane (DME), 1,3-dioxolane, sulphur powder (Alfa Aesar), ethylene carbonate (EC, Sigma Aldrich) and diethyl carbonate (DEC, Sigma Aldrich).
https://doi.org/10.1016/j.mtener.2020.100389_p2_5 | The PNEFM were prepared by electrospinning method using P(VDF-HFP) and LLZA garnet filler as starting materials. Initially, an optimized polymer solution was prepared by dissolving P(VDF-HFP) precursor (16 wt%) in mixed organic solvents (acetone/DMAc) (7:3 v/v) under vigorous stirring for 6 h at ambient condition [26]. Later, LLZA garnet filler with 2, 4, 6, 8 and 10 wt% were incorporated into the mixed polymer precursor solution under continuous stirring for 12 h to obtain homogenous viscous solution. The solution was transferred into the 20 ml syringe (19.13 mm diameter) and then loaded in a syringe pump in order to prepare PNEFM by electrospinning (VPD30HP, India). The humidity level was maintained below 30% for the whole experiment. The fixed electrospinning parameters for all the compositions were as follows: i) feed rate of the solution fixed at 0.8 ml h−1 ii) applied voltage was set 13 kV between spinneret and plate collector iii) distance between drum/plate collector and tip of the needle was 15 cm. iv) needle bore diameter was 0.8 mm. The resultant fibrous membranes were collected from the plate collector and preheated at 60 °C for 24 h in vacuum oven to eliminate volatile solvents prior to use for further studies. The obtained fibrous membranes were indexed as PNEFM-2, PNEFM-4, PNEFM-6, PNEFM-8 and PNEFM-10, respectively, based on the LLZA filler content 2, 4, 6, 8 and 10 wt%.
https://doi.org/10.1016/j.mtener.2020.100389_p2_7 | LiFePO4 (LFP) cathode was prepared by tape-casting method. The LFP powder, PVDF and acetylene black were mixed in NMP at 8:1:1 (wt.%) to make homogeneous slurry. The slurry was then spread on aluminum substrate using doctor blade, and dried in a vacuum oven at 100 °C for 24 h. After drying the tape was cut into small discs of 10 mm diameter before shifting to the Ar-filled glove box for coin-cell assembling. The sulphur-carbon (S–C) composite was prepared by melt diffusion technique. The sulphur and carbon (3:2 wt% ratio) were mixed in agate mortar and pestle. The mixture was sealed in glass vial under Ar atmosphere and heat treated for 12 h at 155 °C. The composite material was recovered after slowly cooling to room temperature. The sulphur cathode was prepared by mixing sulphur and acetylene black with PVDF dissolved in NMP in 8:1:1 (wt%) to make slurry. The slurry was coated on aluminum foil using doctor blade. After room drying, the aluminum tape was shifted into a vacuum oven and heated at 60 °C for 24 h to remove the solvents. Later, the dried tape was punched into small discs of 10 mm diameter for coin cell assembling.
https://doi.org/10.1016/j.mtener.2020.100389_p2_9 | Before assembling the coin cells, the fibrous membranes were wetted with minimal amount (20 μL) of liquid electrolyte (LE) containing 1 M LiPF6 in ethylene carbonate(EC) and diethylcarbonate (DEC) (1:1, v/v). All the batteries were assembled in standard CR2032 type coin cells. The half-cells with configuration of Li¦P(VDF-HFP)¦SS and Li¦PNEFM-8¦SS were fabricated inside the glove box (O2 and H2O levels below 1 ppm). The components utilized during the assembly of half-cell consisted of P(VDF-HFP) co-polymer, PNEFM-8, well-polished lithium disks with 10 mm diameter and stainless steel (SS) spacers of 16 mm diameter. Here, the Li-metal was used as an anode (reference/counter electrode) and stainless steel (SS) was used as a working electrode.
https://doi.org/10.1016/j.mtener.2020.100389_p2_10 | The symmetrical cells with configuration of Li¦P(VDF-HFP)¦Li and Li¦PNEFM-8 ¦Li were fabricated inside the Ar-filled glove box. P(VDF-HFP) co-polymer and PNEFM-8 were sandwiched between two metallic lithium discs of diameter 10 mm. The full cells were fabricated with configuration of Li¦¦P(VDF-HFP)¦¦LFP, Li¦¦PNEFM-8¦¦LFP, and Li¦¦PNEFM-8¦¦S. Here, the key components involved in assembling full cell consist of lithium metal disk with 10 mm diameter as negative electrode, LFP and S with active material loading of 1.2 and 1.01–3 mg cm−2 respectively, as positive electrode and P(VDF-HFP)/PNEFM-8 as separator. Liquid electrolyte 1.0 M LiPF6 in ethylene carbonate (EC) and diethylcarbonate (DEC) (1:1, v/v) was used for LFP cathode based cells and liquid electrolyte 1.0 M LiTFSI in DOL:DME (1:1, v/v) was used in Li¦¦PNEFM-8¦¦S cell.
https://doi.org/10.1016/j.mtener.2020.100389_p2_12 | X-ray diffraction (XRD) measurement was recorded by using PANalytical X`pert pro powder X`celerator diffractometer with Cu Kα radiation for the Bragg angle (2θ) range from 10° to 80° to identify the phase formation. Differential scanning calorimetric analysis (DSC) of all the PNEFM was performed by using DSC Q20 model with a heating rate of 10 °C min−1 in the temperature range 30 °C–180 °C. The surface morphology of the prepared LLZA powder was examined using the FEI-Quanta 200FEG Scanning electron microscope (SEM). The morphology, EDX and elemental mapping of the PNEFM were observed via scanning electron microscope (FE-SEM, Zeiss supra and HR-SEM, Hitachi S-4800). Biologic VSP-300 instrument was used for all the electrochemical measurements. Li+ conductivity of prepared PNEFM, wetted with liquid electrolyte was measured in a frequency range from 7 MHz to 10 mHz by sandwiching the polymer membrane between two stainless steel electrodes. DC polarization studies were performed using chronoamperometry to estimate the Li+ transference number of the PNEFM. In order to explore the electrochemical stability of P(VDF-HFP) co-polymer and PNEFM-8 cyclic voltammetry (CV) and linear sweep voltammetry (LSV) measurements were performed for the Li¦P(VDF-HFP)¦SS, Li¦PNEFM-8¦SS cell configurations. Li¦P(VDF-HFP)¦Li and Li¦PNEFM-8¦Li symmetric cells were assembled to evaluate the electrochemical compatibility of fibrous membranes against metallic lithium during lithium striping/plating. Moreover, the performance and rate capability of lithium metal battery fabricated using P(VDF-HFP)/PNEFM-8 against LFP/sulphur cathodes and lithium anode in CR2032 type coin cell was investigated. The cut-off voltage was set at 4.0/2.0 V for charge/discharge.
https://doi.org/10.1016/j.mtener.2020.100389_p3_3 | Fig. 1 displays the XRD patterns of LLZA garnet oxide filler, P(VDF–HFP) and as-prepared PNEFM. The diffraction patterns of LLZA garnet oxide filler matches with reported pattern of cubic phase ( ) (Fig. 1(a)) [27]. The major peaks noticed in Fig. 1(b) at 2θ = 18° (100) and 20° (020) indicate the crystalline phase of P(VDF–HFP) [25]. Fig. 1(c–g) reveals the effect of an incorporation of LLZA garnet oxide filler into the P(VDF–HFP) co-polymer. Download : Download high-res image (431KB)Download : Download full-size image Fig. 1. XRD pattern of (a) LLZA (b) P(VDF-HFP) and P(VDF-HFP) + x wt.% LLZA with (c) x = 2, (d) x = 4, (e) x = 6, (f) x = 8 and (g) x = 10. The major peaks (⋆) at 2θ = 18° (100) and 20° (020) indicate the crystalline phase of P(VDF-HFP).
https://doi.org/10.1016/j.mtener.2020.100389_p3_5 | Fig. 2 demonstrates differential scanning calorimetry (DSC) results of P(VDF-HFP) co-polymer and PNEFM. From Fig. 2(a) two endothermic peaks (melting point Tm) observed at around 90 °C and 145 °C corresponds to crystalline phase of P(VDF-HFP). As the filler content increases up to 8 wt%, the melting temperature increases (as shown in Fig. 2(b–e)). Above 8 wt% of LLZA incorporation, the Tm shifts towards the lower melting temperature region (Fig. 2(f)). The observed higher melting temperature for the PNEFM-8 revealed the higher thermal stability among the investigated PNEFM. Download : Download high-res image (291KB)Download : Download full-size image Fig. 2. DSC curves of (a) P(VDF-HFP) and P(VDF-HFP) + x wt% LLZA with (b) x = 2, (c) x = 4, (d) x = 6, (e) x = 8 and (f) x = 10. The melting temperatures of the compositions varies from 145 °C for the pristine P(VDF-HFP) to 157 °C for P(VDF-HFP) + 10 wt% LLZA.
https://doi.org/10.1016/j.mtener.2020.100389_p3_7 | Fig. 3(a, b) represents the SEM image of pristine LLZA powder sintered at 1050 °C. It tends to be seen that the LLZA powder contains the spherically shaped grains with relatively uniform size. The EDX images and the corresponding elemental map presented in Fig. 3(c, d) and Fig. S1 reveals the presence of constituent elements in the LLZA composition. Fig. 4 displays the digital photographs of PNEFM-8 (a) Normal Mode (b) Twisted mode (c) Folded Mode and FESEM images of P(VDF-HFP) co-polymer (Fig. 4(d)) and as-prepared PNEFM (Fig. 4(e–i)). All the fibrous membranes exhibit a 3D network with microporous structure and also the micrographs reveal that the incorporated LLZA in PNEFM is distributed uniformly with bead-free morphology (Fig. S2). The P(VDF-HFP) co-polymer electrospun fibers have an average diameter of 750 nm [Histogram image as inset in Fig. 4(a)] and that of PNEFM-8 was found to be around 320 nm [Histogram image as inset in Fig. 4(e)]. Download : Download high-res image (1MB)Download : Download full-size image Fig. 3. (a,b) High resolution SEM images of Al doped LLZO nanopowder sintered at 1050 °C. (c) EDX image of Al doped LLZO nanopowder and (d) corresponding elemental map showing the distribution of constituent elements. Download : Download high-res image (2MB)Download : Download full-size image Fig. 4. Digital photograph images of PNEFM-8 (a) Normal Mode (b, c) Bending Mode. FESEM images of PNEFM (d) P(VDF-HFP) co-polymer and P(VDF-HFP) + x wt% LLZA with (e) x = 2, (f) x = 4, (g) x = 6, (h) x = 8 and (i) x = 10. (Inset shows the average diameter of the P(VDF-HFP) and PNEFM-8).
https://doi.org/10.1016/j.mtener.2020.100389_p3_9 | Electrolyte uptake percentage (EU %) of the prepared PNEFMs was observed by immersing the membranes for 30 min in 1 M LiPF6 in EC: DEC (1:1, v/v). The membranes were weighted at regular intervals of time after removing the excess amount of liquid electrolyte by wiping with a cotton cloth. The electrolyte uptake percentage (EU %) was evaluated using Eq. (1). (1) where, W1 & W0 denote mass of the wet and dry membranes. The estimated electrolyte uptake percentage (EU %) is shown in Fig. 5(a). The 8 wt% LLZA garnet filler incorporated PNEFM-8 exhibited higher percentage of electrolyte uptake (330%) and the calculated values are presented in Table 1. High uptake (330%) of PNEFM-8 was because of the Lewis acid-base interaction between LLZA and polymer that result in capturing large amount of the liquid electrolyte [28]. Lower uptake (315%) of the liquid electrolyte beyond 8 wt% of LLZA garnet filler incorporated PNEFM-10 was obtained, which may be due to the aggregation of LLZA garnet filler [29]. Download : Download high-res image (476KB)Download : Download full-size image Fig. 5. (a) Ionic conductivity versus LLZA wt% in P(VDF-HFP) + x wt% LLZA (x = 2, 4, 6, 8 and 10) and variation of electrolyte uptake behavior of fibrous membranes. (a) AC impedance plots of P(VDF-HFP) + x wt% LLZA x = 2, 4, 6, 8 and 10. Inset in (b) shows the impedance in high frequency region. Table 1. Melting temperature (Tm), electrolyte uptake and conductivity of P(VDF-HFP) co-polymer and PNEFM. S. No Samples Melting temperature (Tm) oC Electrolyte uptake (EU) % Conductivity (S cm−1) 1 P(VDF-HFP) 137.32 142 3.95 × 10−4 2 PNEFM-2 138.21 160 1.76 × 10−3 3 PNEFM-4 139.43 238 1.87 × 10−3 4 PNEFM-6 140.90 270 2.07 × 10−3 5 PNEFM-8 147.17 330 2.25 × 10−3 6 PNEFM-10 132.95 315 1.89 × 10−3
https://doi.org/10.1016/j.mtener.2020.100389_p3_11 | Room temperature (25 °C) Li+ conductivity of PNEFM were estimated by using electrochemical impedance spectroscopy (EIS). Fig. 5(b) shows Nyquist plots for PNEFM and it exhibits a sloping line at the lower frequency region. Furthermore, no obvious semicircle was observed at the high frequency region, which means only bulk resistance contributes to the total resistance [30].
https://doi.org/10.1016/j.mtener.2020.100389_p3_12 | The Li+ conductivity was calculated using Eq. (2). (2) where, t is the thickness (cm), R is the resistance (Ω) of the PNEFM and A denotes the contact area of the electrode (cm2). From Fig. 5(b), it can be observed that the PNEFM-8 has lowest bulk resistance (Rb) of only 5 Ω compared to other compositions. The reduction in Li+ conductivity observed beyond 8 wt% of LLZA addition could be associated with the aggregation of LLZA, resulting in the blocking of Li+ pathways [29]. Fig. 5(a) displays variation in conductivity with various wt% of LLZA garnet oxide filler content. Li+ conductivity increases initially with the addition of LLZA up to 8 wt%. PNEFM-8 exhibits a maximized Li+ conductivity of 2.25 × 10−3 S cm−1. From the above results, it is clear that PNEFM-8 is the optimized composition with higher liquid electrolyte uptake, high Li+ conductivity and containing the uniformly distributed LLZA particles. Fig. 6 presents the EDX images and elemental map of P(VDF-HFP) co-polymer and PNEFM-8, revealing the uniformly distributed LLZA particles in the P(VDF-HFP) co-polymer. The complete EDX analysis of P(VDF-HFP) co-polymer and PNEFM-8 is presented in supporting information (Fig. S3, S4). Download : Download high-res image (2MB)Download : Download full-size image Fig. 6. SEM image of (a) P(VDF-HFP) and (b) its corresponding elemental mapping. SEM image of (c) PNFEM-8 and (d) its corresponding elemental mapping. Insets in (a) and (c) are the respective magnified SEM images of PVDF-HFP and PNFEM-8.
https://doi.org/10.1016/j.mtener.2020.100389_p3_14 | Wide potential stability window of the polymer electrolyte membranes is crucial to determine its application for high-voltage Li-metal batteries. Linear sweep voltammetry (LSV) was used to estimate the electrochemical potential stability window of the P(VDF-HFP) and PNEFM-8 using Li¦P(VDF-HFP)¦SS and Li¦PNEFM-8¦SS cell configuration in a potential range from 3 to 6 V at 25 °C. As presented in Fig. 7, the PNEFM-8 exhibits a stable potential window up to 5.5 V compared to the previous report [31]. LSV curve illustrates that no noticeable oxidation peak is observed up to 5.5 V, as shown by the short blue line (Fig. 7), indicating that the PNEFM-8 has good electrochemical stability. Moreover, the addition of LLZA fillers favors the wide electrochemical stability window of the PNEFM-8. Also, a solid Lewis acid-base interaction between ion species and the chemical groups present on the surface of LLZA helps to improve the Li+ pathways [32]. Download : Download high-res image (205KB)Download : Download full-size image Fig. 7. Linear sweep voltammetry of Li¦P(VDF-HFP)¦SS and Li¦PNEFM-8¦SS coin cells at 25 °C. [The short blue line denotes the potential window of PNEFM-8 is above 5.5 V].
https://doi.org/10.1016/j.mtener.2020.100389_p3_15 | Li+ transference number (tLi+) is an important factor of polymer electrolytes for improving the cycling performance [33]. The Li+ transference number (tLi+) of the P(VDF-HFP) and PNEFM-8 was studied by DC polarization combined with impedance spectroscopy using Bruce and Vincent method [34] and is displayed in Fig. 8(a, b). The tLi+ was calculated by using Eq. (3). (3) where, ΔV denotes the applied potential (V), I0 and ISS represent initial and steady state current (mA), R0 and RSS are the resistances of the electrolyte before and after polarization (Ω). The transference number (tLi+) of P(VDF-HFP) and PNEFM-8 are estimated to be 0.31 and 0.60, respectively. The improvement of tLi+ for the PNEFM-8 is due to the addition of LLZA into the P(VDF-HFP) co-polymer. Download : Download high-res image (439KB)Download : Download full-size image Download : Download high-res image (1MB)Download : Download full-size image Fig. 8. Current-time profile of the symmetrical cells (a) Li¦P(VDF-HFP)¦Li and (b) Li¦PNEFM-8¦Li after applying a DC voltage of 10 mV. The inset shows the Nyquist impedance spectra and equivalent circuit of the cells before and after polarization (c) Voltage profile showing the lithium stripping/plating cycling at a constant current density of 1 mA cm−2 for the Li¦PNEFM-8¦Li cell configuration at 25 °C. (d) Voltage profile of galvanostatic cycling at varied current density of 0.01, 0.02, 0.03, 0.04, 0.05, 0.08, 0.1, 0.2, 0.3, 0.9 and 2 mA cm−2 for the Li¦PNEFM-8¦Li cell configuration at 25 °C.
https://doi.org/10.1016/j.mtener.2020.100389_p3_16 | The electrochemical compatibility of the P(VDF-HFP) and PNEFM-8 versus lithium metal was evaluated using Li¦P(VDF-HFP)¦Li and Li¦PNEFM-8¦Li symmetrical cells and the results are displayed in Fig. 8(c). A constant current (1 mA cm−2) has been applied to obtain the voltage profile corresponding to deposition and removal of lithium. The cell was periodically charged and discharged with the time interval of 15 min. The value of negative voltage refers to the lithium plating and the positive voltage is associated with lithium stripping process. Li¦P(VDF-HFP)¦Li cell exhibits a stable and smooth cycling only up to 100 h. Latter short-circuit occurred due to an inhomogeneous current distribution. The Li¦PNEFM-8¦Li cell, in contrast showed stable cycling up to 500 h. In the first 50 h, the voltage of the cell marginally elevated from 0.03 to 0.11 V and became stable at 0.11 V for the remaining cycles.
https://doi.org/10.1016/j.mtener.2020.100389_p3_17 | The lithium stripping/plating was also investigated at different current densities. As shown in Fig. 8(d), the symmetrical cell Li¦PNEFM-8¦Li exhibits smooth and steady lithium stripping/plating at various current densities 0.01 mA cm−2, 0.02 mA cm−2, 0.03 mA cm−2, 0.04 mA cm−2, 0.05 mA cm−2, 0.08 mA cm−2, 0.1 mA cm−2, 0.2 mA cm−2, 0.3 mA cm−2, 0.9 mA cm−2 and 2 mA cm−2. After every 50th cycle the observed polarization voltages were 0.0015 V, 0.0023 V, 0.0036 V, 0.0041 V, 0.0049 V, 0.0056 V, 0.0083 V, 0.015 V, 0.022 V, 0.098 V and 0.31 V, respectively, for the applied current densities of 0.01 mA cm−2, 0.02 mA cm−2, 0.03 mA cm−2, 0.04 mA cm−2, 0.05 mA cm−2, 0.08 mA cm−2, 0.1 mA cm−2, 0.2 mA cm−2, 0.3 mA cm−2, 0.9 mA cm−2 and 2 mA cm−2. Furthermore, the capacities of every current density were measured and the values are tabulated in Table 2. Table 2. Current density, and capacity of Li¦PNEFM-8¦Li symmetric cell. S. No Current Density (mA cm−2) Capacity (mA h g−1) 1 0.01 0.13 2 0.02 0.25 3 0.03 0.39 4 0.04 0.51 5 0.05 0.64 6 0.08 1.02 7 0.1 1.26 8 0.2 2.51 9 0.3 5.55 10 0.9 11.43 11 2.0 22.00
https://doi.org/10.1016/j.mtener.2020.100389_p3_18 | The fabricated Li¦¦P(VDF-HFP)¦¦LFP and Li¦¦PNEFM-8¦¦LFP full cells were cycled between 2.5 V and 4.0 V at 0.1 C as shown in Fig. 9. In the present work, olivine-structured LFP was used as cathode because of its unique properties such as low cost, high energy density, environmental compatibility, better thermal stability and a flat operating voltage of 3.45 V vs. Li [35]. The first discharge capacities of Li¦¦P(VDF-HFP)¦¦LFP (Fig. 9(a)) and Li¦¦PNEFM-8¦¦LFP (Fig. 9(b)) cells were found to be 126 and 160 mA h g−1, respectively. The large difference in discharge capacities observed may be due to two factors. Firstly, during the initial discharge, delithiated cathode may maintain the crystalline structure regardless of its host behavior and allows uniform lithium deposition which leads to suitable solid electrolyte interface. Second, the filler incorporated PNEFM-8 has 3D network with microstructure and good stability with anode. Download : Download high-res image (942KB)Download : Download full-size image Fig. 9. Electrochemical performance of fabricated coin cell at 25 °C. Representative charge/discharge profiles of (a) Li¦¦P(VDF-HFP)¦¦LFP and (b) Li¦¦PNEFM-8¦¦LFP. Rate performance of fabricated coin cell at 25 °C. Initial charge/discharge profiles of (c) Li¦¦P(VDF-HFP)¦¦LFP and (d) Li¦¦PNEFM-8¦¦LFP.
https://doi.org/10.1016/j.mtener.2020.100389_p3_19 | Fig. 9(c, d) delineates the voltage profiles of Li¦¦P(VDF-HFP)¦¦LFP and Li¦¦PNEFM-8¦¦LFP cells tested at varied C-rates (0.1 C, 0.2 C, 0.3 C, 0.5 C, 1 C and 2 C) at 25 °C. When C-rate increases from 0.1 C to 2 C a decrement in specific capacity was noticed, which could be attributed to the increase in over potential. The efficiency of the Li¦¦P(VDF-HFP)¦¦LFP and Li¦¦PNEFM-8¦¦LFP full cells are about 97.10% and 98.75%, respectively after 100th cycle as displayed in Fig. 10(a, b). Coulombic efficiency of the Li¦¦PNEFM-8¦¦LFP cell was relatively higher than the Li¦¦P(VDF-HFP)¦¦LFP cell, indicating a good cycle ability of the battery due to the incorporation of LLZA in to the polymer. Fig. 10(c, d) Illustrate the rate performance of Li¦¦P(VDF-HFP)¦¦LFP and Li¦¦PNEFM-8¦¦LFP coin cells at different C-rates (0.1 C, 0.2 C, 0.3 C, 0.5 C, 1 C and 2 C). The specific capacity recovers to 126 mA h g−1 and 160 mA h g−1 when the C-rate is reversed to 0.1 C for Li¦¦P(VDF-HFP)¦¦LFP and Li¦¦PNEFM-8¦¦LFP cells (Fig. 10(c, d)), revealing an admirable rate performance of Li¦¦P(VDF-HFP)¦¦LFP and Li¦¦PNEFM-8¦¦LFP coin cells. Download : Download high-res image (737KB)Download : Download full-size image Fig. 10. Illustration of specific capacity versus cycle number with Coulombic efficiency of fabricated coin cell at 25 °C (a) Li¦¦P(VDF-HFP)¦¦LFP and (b) Li¦¦PNEFM-8¦¦LFP. Illustration of rate performance of (c) Li¦¦P(VDF-HFP)¦¦LFP and (d) Li¦¦PNEFM-8¦¦LFP at different C-rates (0.1 C, 0.2 C, 0.3 C, 0.5 C, 1 C and 2 C).
https://doi.org/10.1016/j.mtener.2020.100389_p3_20 | Fig. 11(a) represents the schematic of Li–S battery with PNEFM-8. Fig. 11(b) depicts the cyclic voltammetry of Li¦¦PNEFM-8¦¦S cell for three cycles showing the respective reduction and oxidation of sulphur cathode and better cycling reversibility. In Fig. 11(c) two notable reduction peaks (1.82 V and 2.26 V) were obtained in the cathodic scan, which are associated with the respective discharge plateaus. A peak near 2.26 V is associated with the conversion of sulphur to Li- polysulfide (Li2Sx, 6 < x ≤ 8) and the reduction peak observed at 2.04 V corresponds to further reduction of Li-polysulfides to insoluble Li2S2 and Li2S [36]. The reduction peak at 1.82 V was shifted to 2.04 V for remaining cycles, which could be attributed to polysulfide dissolution. In the anodic scan, a lone peak observed at 2.55 V corresponds to the conversion of insoluble reaction products into soluble lithium polysulfide and sulphur. Fig. 11(c) displays charge and discharge curves of Li¦¦PNEFM-8¦¦S cell with higher first discharge capacity of 1311 mA h g−1 and 1105 mA h g−1 for 10th cycle and 98.30% Coulombic efficiency at 0.1 C. At higher sulphur loading of 2 and 3 mg cm−2, the Li–S cells still present a reasonable reversibility at 0.1 C as shown in Fig. S5. The polarization however shows an increase in case of Li–S with an active mass of 3 mg cm−2. The observed incremental polarization and the capacity decay could be attributed to the aggregation of unsolvable reaction production which is intrinsic to Li–S batteries. Fig. 11(d) shows the impedance spectra of Li¦¦PNEFM-8¦¦S cell with an active mass of 1.01 mg cm−2 before and after charge and discharge. The cell exhibits reduced interface resistance value of just 40 Ω after 10th discharge cycle. Inset in Fig. 11(d) displays the impedance plots at the high frequency region and the reduction in interface resistance is ascribed the formation of a stable solid electrolyte interface (SEI) layer at the electrode/electrolyte interface. The present investigation of the PNEFM-8 will greatly contribute for high performance Li-metal batteries with an improved safety and reliability. Download : Download high-res image (586KB)Download : Download full-size image Fig. 11. (a) Schematic of lithium metal battery with composite sulphur cathode. (b) Cyclic voltammetry curves of Li–S cell in a voltage window of 1.5–3 V with a scan rate of 0.05 mV s−1. (c) Charge/discharge curves of Li–S cell at 0.1 C. (d) Impedance spectra of Li–S cell before and after cycling.
https://doi.org/10.1016/j.mtener.2020.100389_p4_2 | In summary, we report polymer nanocomposite electrospun fibrous membranes (PNEFM) composed of poly(vinylidene fluoride-co-hexafluoropropylene) P(VDF-HFP) co-polymer with Li6.28Al0.24La3Zr2O12 (LLZA) garnet oxide as nano fillers was prepared by electrospinning method as electrolyte for Li metal batteries. Among the investigated PNEFM, the PNEFM-8 exhibits a maximized Li+ conductivity of 2.25 × 10−3 S cm−1 at 25 °C. The Li¦PNEFM-8¦SS cell exhibits wide electrochemical potential window of above 5.5 V. Furthermore, a full cell Li¦¦PNEFM-8¦¦LFP exhibits a first discharge capacity of 160 mA h g−1 with an average Coulombic efficiency of 98.78% at 25 °C. PNEFM-8, integrated with composite sulphur cathode shows a remarkable initial charge/discharge capacity of 1350/1311 mA h g−1 and a reversibly charge/discharge capacity of 1270/1105 mA h g−1 for the 10th cycle with 98.30% Coulombic efficiency. Hence, the present investigation indicates that LLZA incorporated PNEFM is a potential electrolyte towards designing the high performance Li-metal batteries.
https://doi.org/10.1016/j.mtener.2020.100416_p1_2 | Olivine-structured lithium transition-metal phosphates LiMPO4 (M = Fe, Mn, Co, Ni) attract significant interest as cathode materials in Li-ion batteries (LIBs) due to their high theoretical specific capacities of around 170 mAh g−1, good chemical and thermal stability, safety and low cost. Particularly, LiFePO4 (LFP) has been already successfully commercialized [[1], [2], [3]]. Nevertheless, LFP has a rather low operating potential of 3.45 V vs. Li/Li+ and a corresponding low energy density (568 Wh kg−1), which hampers its application in high power and/or high energy devices [1]. Mn, Co or Ni based analogues gain increasing attention as promising alternatives having a similar theoretical specific capacity but higher energy densities of 701 Wh kg−1, 802 Wh kg−1 and 867 Wh kg−1 for LiMnPO4, LiCoPO4 and LiNiPO4, respectively [4,5]. The redox potentials of LiCoPO4 (4.8 V) and LiNiPO4 (5.2 V) exceed the safe operational window of commonly used carbonate based electrolytes [6], therefore LiMnPO4 (LMP) with an operating potential of 4.1 V, being within the electrolyte stability window, is one of the most attractive olivine cathodes. LMP however suffers from major drawbacks like poor electrical conductivity and a low Li+ diffusion rate, resulting in an inferior rate and cycling performance [4,6]. Therefore, combinations of morphology optimization (such as nanoscaling and the formation of hybrids with carbonaceous conducting materials) and changing bulk properties via doping with other metals such as Fe (Fe-doped LiMnPO4, LFMP) were established as efficient means to increase the electrochemical performance of LMP [4].
https://doi.org/10.1016/j.mtener.2020.100416_p1_3 | In spite of the progress achieved, the theoretical capacity of LiMPO4 of around 170 mAh g−1 can still not be realized in practice, as electrodes typically consist of a mixture of the electrochemically active compound (e.g. LFP, LMP, LFMP, etc.) and electrochemically inactive materials like a polymeric binder, carbonaceous conductor and aluminum foil as a current collector. For LiFePO4, Susantyoko et al. calculated a maximum specific capacity of 121 mAh g−1electrode when taking 29 wt% of electrochemically inactive material into account (consisting of 22 wt% Al-foil and 7 wt% binder and conductor) [7]. Similar values of electrochemically inactive material and maximum achievable specific capacity can be expected for LMP and LFMP if the fraction of active material loading is at a scale typical for commercial devices. The weight fraction of electrochemically inactive materials is in fact even higher. Commonly reported electrodes consist of 80 wt% active material (in some cases electrochemically inactive components like graphene or carbon coatings are included as well) and 20 wt% carbon black and polymeric binder, coated altogether onto Al-foil with a thickness of 10–16 μm (density of Al: 2.7 g cm−3, resulting areal density: 2.7–4.32 mg cm−2). Active mass loadings are typically in the range of 1–6 mg cm−2 [[8], [9], [10], [11], [12], [13], [14]]. Taking these quantities into account, the amount of inactive material per electrode is increased to 43–82 wt%, implying that the maximum practical specific capacity is decreased to values as low as 31 mAh g−1electrode.
https://doi.org/10.1016/j.mtener.2020.100416_p1_4 | Fabrication of so-called “free- or selfstanding” electrodes is discussed to be an option to minimize the amount of inactive material since no aluminum foil is needed, which thereby increases the practical maximum specific capacity [7,15,16]. Freestanding cathodes typically consist of an active material (e.g. LFP), often embedded into a carbon-based matrix of carbon nanotubes [7,[17], [18], [19]], graphene [[20], [21], [22], [23], [24]], polymers [20,25], cellulose [26,27], carbon paper [15] or a mixture of two or more of the aforementioned compounds.
https://doi.org/10.1016/j.mtener.2020.100416_p1_5 | Freestanding electrodes can be fabricated by various techniques. For example, Xiao et al. introduced a two-step synthesis route. In a first step a reduced graphene oxide (rGO) poly (acrylic acid) aerogel was prepared, which was afterwards infiltrated with a LFP/carbon black/binder mixture [20]. Kretschmer et al. utilized a slightly different infiltration strategy, in which a paper towel was impregnated with LFP precursors and pyrolyzed to result in an LFP-carbon paper [15]. Li et al. demonstrated that graphene foam is also suitable for a similar preparation method [21]. Kanagaraj et al. and Susantyoko et al. used the so-called surface-engineered tape-casting, in which a carbon nanotube/LFP suspension is coated on a copper foil and the freestanding electrode is removed after the drying process [7,17,19]. Vacuum filtration of slurries consisting of LFP and diverse carbonaceous materials is another common strategy to prepare freestanding composites [[26], [27], [28], [29], [30]]. Finally, electrospinning is also a well-known method for the fabrication of freestanding electrodes [16,18,31,32]. Notably, most of the available literature deals with freestanding LFP cathodes. The LMP and LFMP nanofiber composites reported by von Hagen et al. are the only examples of freestanding LMP-based cathodes reported so far [16]. However, in spite of significant efforts, the performance of freestanding electrodes is still not competitive to that of conventional electrodes. The main reason for that is still an insufficient amount of active material that can be incorporated into the freestanding electrode morphology, being typically around 70 wt%, and as a result relatively low energy densities per total weight of the electrodes [7,13,31].
https://doi.org/10.1016/j.mtener.2020.100416_p1_6 | We report a simple procedure to fabricate freestanding LiFe0.2Mn0.8PO4 (LFMP)/rGO electrodes with a very high loading of active material of 83 wt%, high total loading of up to 8 mg cm−2, high energy density, excellent cycling stability and at the same time very fast charging rate, with a total performance significantly exceeding the values reported in the literature. The keys to the improved electrode performance are the use of GO with its high concentration of surface functional groups favoring the adhesion of high amounts of LFMP nanoparticles and, most importantly, the freeze-casting of the GO-based nanocomposites to prevent the morphology collapse and provide a unique fluffy open microstructure of the freestanding electrodes. To synthesize LFMP nanoparticles with an increased electrical conductivity and optimized size, a microwave-assisted synthesis in ethylene glycol was used. Freestanding electrodes were then prepared by simple mixing of LFMP nanoparticles and GO followed by an electrode casting in a novel freeze-casting approach. The resulting freestanding LFMP/rGO electrodes are composed of three-dimensionally interconnected rGO networks uniformly covered by a high amount of LFMP nanoparticles, hence enabling a full utilization of the active phase and a fast rate performance.
https://doi.org/10.1016/j.mtener.2020.100416_p2_2 | Scheme 1 depicts a simple novel fabrication process for the preparation of freestanding LFMP/C/rGO electrodes. In a first step LFMP nanoparticles obtained by a synthesis in ethylene glycol are mixed with GO and sucrose in water by ultrasonication (Step I). The following freeze-casting step (Step II) is comprised of pouring the homogenous ultrasonicated dispersion onto a liquid nitrogen pre-cooled aluminum block and subsequent freeze-drying of the obtained frozen composite. The resulting composite is finally pyrolyzed (Step III) leading to LFMP/C/rGO. Moreover, this fabrication process should also be feasible for preparation of different freestanding electrodes containing other materials than LFMP.
https://doi.org/10.1016/j.mtener.2020.100416_p2_4 | LFMP nanoparticles with 20 at% Fe doping, used in Step I (Scheme 1) were prepared in a microwave-assisted reaction in ethylene glycol (EG) using MnSO4, FeSO4, LiOH and H3PO4 as precursors, enabling a short reaction time of 25 min at 170 °C. Nanoscaling and doping with Fe atoms are the key prerequisites to improve the electrochemical performance of LMP materials due to their intrinsically poor electrical conductivity. 10 to 30 at% Fe (typically 20 at%) are reported as an optimum substitution range resulting in an improved conductivity together with an increased energy density [33]. X-ray diffraction patterns (XRD) of the obtained LFMP can be assigned to the olivine-structured LMP phase (JCPDS no. 74–0375) (Fig. 1).
https://doi.org/10.1016/j.mtener.2020.100416_p2_6 | The positions of the diffraction peaks are slightly shifted to higher 2θ angles as compared to the standard pattern of LMP, indicating the successful incorporation of Fe in the lattice and a partial substitution of Mn positions by Fe, thereby decreasing the lattice parameters [34]. Notably, the (020) diffraction peak in the obtained nanocrystalline product has the highest intensity instead of the (311) diffraction peak in the bulk reference pattern. Moreover, the ratio of I(020)/I(200) is calculated to be 6.2 and 6.8 for LFMP and LFMP/C/rGO, respectively, versus 2.6 for the LMP database reference entry. Such a high I(020)/I(200) ratio is reported to be advantageous for fast Li+ ion transport rates [8,34,35].
https://doi.org/10.1016/j.mtener.2020.100416_p2_7 | Scanning electron microscopy (SEM) and transmission electron microscopy (TEM) images reveal an elongated shape of the obtained nanoparticles with 10–18 nm width and 50–70 nm length (Figs. S1 and S2). SEM/EDX element mapping as well as STEM/EDX mapping (high-angle annular dark-field (HAADF) STEM imaging mode) demonstrate a uniform distribution of Mn, Fe, P and O throughout the whole sample on the micro- and nanoscale (Figure S1c-f and S3). The elemental ratio of Fe/Mn is 0.20/0.80 (Table 1), which corresponds well to the targeted composition LiFe0.2Mn0.8PO4. Similar results were obtained by inductively coupled plasma-optical emission spectrometry (ICP-OES) measurements featuring a Li/Fe/Mn ratio of 1.02/0.21/0.79 (Table 1).
https://doi.org/10.1016/j.mtener.2020.100416_p2_9 | ICP and EDX analyses indicate the presence of sulfur in addition to phosphorous with the sum of atomic fractions of S and P corresponding to 1, which possibly implies a partial occupation of P positions with S atoms. In the XPS spectrum of LFMP a small peak at 170 eV is detectable (Fig. S4a), which is ascribed to S2p and is typical for sulfates [36,37]. Moreover, the uniform distribution of sulfur in the LFMP nanoparticles (Fig. S3f) supports the assumption that S atoms are incorporated into the olivine lattice.
https://doi.org/10.1016/j.mtener.2020.100416_p2_10 | Other groups have also detected sulfur impurities in related olivine systems (LiFePO4 and LiCoPO4) synthesized via solvothermal reactions that could not be removed even by intensive washing [38,39]. The nature of sulfur is not clear yet and may vary. Huang et al. assume that it originates from an insoluble impurity on the surface of LFP or that it is incorporated into the LFP lattice [38]. In contrast, Ludwig et al. concluded that an amorphous Li2SO4 phase is formed during the synthesis as a side product and is embedded to a certain degree into the LiCoPO4 particles [39]. Okada et al. reported a partial substitution of oxygen sites in the LFP lattice by sulfur. However, in this case, thioacetamide was added as an additional sulfur source during the synthesis [40].
https://doi.org/10.1016/j.mtener.2020.100416_p2_11 | In the next step of our synthesis procedure LFMP nanoparticles were mixed with sucrose and GO in water by intense ultrasonication and subsequent freeze-casting (Step I + II, Scheme 1 and Fig. 2a). SEM and TEM images of the obtained LFMP/sucrose/GO composite reveal graphene oxide sheets that are well covered by LFMP particles (Fig. S5). The deconvolution of the C1s peak in the XPS spectrum of GO (Fig. S6a) reveals a high concentration of oxygen containing groups which are favorable for the adhesion of large amounts of LFMP. The most dominant (ca. 40 at% according to the XPS data) are the C–O containing functional groups originating from carboxy, epoxy and alkoxy functionalities detectable in the FTIR spectrum (Fig. S6b). Moreover, CO and O–CO functional groups are present in substantial concentrations of around 17 and 11 at.%, respectively. These results match with the elemental combustion analysis of GO demonstrating that CO consists of 54.1 wt% oxygen, 43.5 wt% carbon and 2.4 wt% hydrogen. Additionally, Raman spectroscopy of GO reveals the typical D and G Raman bands at 1352 and 1594 cm−1, respectively (Fig. S6c).
https://doi.org/10.1016/j.mtener.2020.100416_p2_13 | To test whether a high concentration of oxygen containing groups is indeed beneficial for the adhesion of LFMP nanoparticles, multi-walled carbon nanotubes (MWCNTs) have been additionally added to the LFMP/sucrose/GO suspension before ultrasonication, as a reference experiment. The following steps remained unchanged. The SEM image of the pyrolyzed MWCNT containing composite (Fig. S7) clearly demonstrates that the GO sheets are uniformly coated by LFMP particles whereas the MWCNTs are only sparsely covered, which is a distinct indication that the oxygen containing surface groups on GO promote the deposition of LFMP. Moreover, it should be noted that in our case the ultrasonication of preformed nanoparticle dispersions and GO provides a high loading of active material and allows a homogeneous coverage of the GO sheets. In contrast, attempts to obtain highly covered LFMP/GO nanocomposites in situ during the nanoparticle synthesis in presence of GO were not successful.
https://doi.org/10.1016/j.mtener.2020.100416_p2_14 | The diffraction pattern of the LFMP/sucrose/GO composite is very similar to that of pure LFMP. A small additional peak at around 40.4° 2θ is detectable, which is ascribed to GO. To carbonize the sucrose and to reduce GO to conducting rGO, the LFMP/sucrose/GO composites were pyrolyzed in nitrogen at 350 °C for 4 h and at 650 °C for 4 h. Thereby, the GO signal in the XRD pattern vanishes and additionally a small reflection at 40.0° 2θ (Fig. 1) emerges that is assigned to rGO. The reduction of GO to rGO is furthermore supported by XPS analysis of the C1s peak of LFMP/sucrose/GO and LFMP/C/rGO (Figs. S4b and c).
https://doi.org/10.1016/j.mtener.2020.100416_p2_15 | Importantly, the morphology of the LFMP/C/rGO freestanding composite is also preserved after pyrolysis (Step III, Scheme 1). The obtained black monoliths (Fig. 2b) are approximately 4.5 cm in diameter and have typically a thickness of around 60 μm after slight compression. The weight fraction of LFMP in the LFMP/C/rGO nanocomposite is 83 wt% (Fig. S8), detected by thermal gravimetric analysis (TGA), corresponding to LFMP loadings of around 3 mg cm-2. Thicker layers with higher loading can be easily fabricated by stacking and slightly pressing several layers of LFMP/sucrose/GO before pyrolysis. The size of the LFMP particles after pyrolysis remains very similar, with only a slight growth to reach 10–23 × 70–85 nm as observed in TEM and SEM images (Fig. 2, Fig. 3). The LFMP particles are still well dispersed on the rGO sheets after pyrolysis, as follows from the SEM and TEM images, together with element-mapping demonstrating homogenous element distribution (Fig. 2f–h and S9). The SEM cross section images (Fig. 2c and d) reveal that the rGO sheets form an interconnected three-dimensional network with open channels enabling good electrolyte permeation throughout the composite, which promotes Li+ diffusion and hence can improve the electrochemical performance [41]. LFMP particles are covered by a thin uniform carbon layer with a thickness of around 2.5 nm (Fig. 3b), which originates from the carbonization of sucrose. Such a coating layer can enhance the electron transport and Li+ diffusion between the individual LFMP particles but can also protect the particles from manganese leaching into the electrolyte [11,42]. Additionally, the carbon coating layer and the interconnected rGO sheets form a continuous conductive network enabling rapid electron transport, thereby overcoming one of the major disadvantages of LFMP, namely its low conductivity. The total increase of the electrical conductivity of composite electrodes was confirmed by 4-point conductivity analysis using the Van-der-Pauw method. The freestanding LFMP/C/rGO nanocomposite has an electrical conductivity of 0.94 S cm−1, which is several magnitudes higher than the values reported for LMP and LFP [6].
https://doi.org/10.1016/j.mtener.2020.100416_p2_17 | Nitrogen physisorption measurements used to analyze the surface area and porosity of the LFMP/C/rGO composites (Fig. S10) show type IV isotherms with an H2-type hysteresis loop typical for a mesoporous structure with disordered pores [11]. The BET surface area is 87 m2 g−1 and the corresponding total pore volume is 0.17 cm3 g−1 at p/p0 = 0.95. In comparison, the pure LFMP particles feature a IV type isotherm with an H1 hysteresis loop, a slightly smaller BET surface area of 77 m2 g−1, and a total pore volume of 0.28 cm3 g−1 at p/p0 = 0.94. The insets in Fig. S10 show the pore size distribution of LFMP and LFMP/C/rGO. Upon incorporation of LFMP nanoparticles in LFMP/C/rGO composites, the pore size distribution gets narrower and shifts to lower values (ranging from 4 to 17 nm) as compared to the pure LFMP, probably caused by the formation of the carbon layer decreasing the pore volume. The porous morphology of the obtained composite is thereby beneficial for its use as an electrode layer since it can facilitate the infiltration with electrolyte resulting in an enhanced contact between electrolyte and primary LFMP particles [9,43].
https://doi.org/10.1016/j.mtener.2020.100416_p2_18 | The electrochemical performance of the freestanding LFMP/C/rGO nanocomposite was investigated using cyclic voltammetry (CV) and galvanostatic charge/discharge measurements. Importantly, the freestanding nanocomposites were directly used as a cathode; neither aluminum foil nor additional carbonaceous conductor or polymeric binder were used. Note that the specific capacity is based on the weight of the whole electrode if not mentioned otherwise, which includes LFMP, rGO and carbon in case of the freestanding composite or in addition the weight of Al-foil, carbon black and poly (vinylidene fluoride) (PVDF for conventionally fabricated composite reference electrodes) as well. This definition and determination of the specific capacity is different from the commonly used convention where the specific capacity is only reported per unit mass of active material. However, a specific capacity that comprises the total weight of the electrode will lead to a more accurate and realistic benchmarking of electrodes as the maximum achievable specific capacity is dependent on the amount of electrochemically inactive material [20].
https://doi.org/10.1016/j.mtener.2020.100416_p2_21 | The oxidation peaks at 3.60 and 4.19 V are thereby assigned to the oxidation of Fe2+ to Fe3+ and Mn2+ to Mn3+, respectively. The corresponding reduction reactions take place at potentials of 3.54 (Fe3+ to Fe2+) and 4.04 V (Mn3+ to Mn2+). The CV curves of the first five cycles practically overlap indicating high electrochemical stability without significant interface or bulk structural changes. The cycling stability was further evaluated by galvanostatic charge/discharge measurements at 2C (Fig. 4c and d). The positions of the charge/discharge plateaus (Fig. 4d) match well with the oxidation/reduction peak potentials recorded in the cyclic voltammograms. In the first cycle charge/discharge capacities of 126 and 111 mAh g−1electrode were achieved, respectively, which corresponds to a coulombic efficiency of 88%. Highly stable coulombic efficiencies of ≥99% are reached in subsequent cycles. After 200 cycles, 93% of the initial discharge capacity was retained, which corresponds to a discharge capacity of 103 mAh g−1electrode (Fig. 4), indicating an excellent cycling stability of the freestanding LFMP/C/rGO nanocomposite. It should be mentioned that small capacity fluctuations (ca 4–7 mAh g-1) were observed for the rGO-based electrodes (Fig. 4c). Similar capacity fluctuations were observed by us for other rGO-based composite electrodes (for example Sb:SnO2/rGO electrodes described previously [44]) but not for pure electroactive materials (LFMP or Sb:SnO2), therefore it is reasonable to assume that the capacity fluctuations are related to the layered rGO morphology. As a possible reason the volume changes (breathing) during lithiation/delithiation or formation/dissolution of an SEI on the rGO-based electrode could be suggested, although further study is needed to evaluate the possible mechanism. Taking into account that the fluctuations are rather small and regular, any changes in the rGO-based electrodes should be reversible or self-healing.
https://doi.org/10.1016/j.mtener.2020.100416_p2_22 | In order to test the rate performance of LFMP/C/rGO, different C-rates ranging from 0.2C to 20C were applied. Specific discharge capacities of 120, 115, 111, 103, 89, 69 and 22 mAh g−1electrode are observed at 0.2C, 0.5C, 1C, 2C, 5C, 10C and 20C, respectively, recorded in the fifth cycle of each individual C-rate step. When the C-rate is returned to 0.2C, the initial discharge capacity is practically recovered (119 mAh g−1electrode). Moreover, the rate performance of the freestanding LFMP/C/rGO is far better than that of a conventionally prepared LMP/C/rGO electrode (LFMP/C/rGO mixed with carbon black, PVDF in 1-methyl-2-pyrrolidone (NMP) and coated onto Al-foil). The specific capacity of the Al-foil based LMP/C/rGO obtained at 0.2C is around 12 times smaller (Fig. 4b), mainly attributed to the large amount of electrochemically inactive material of around 87 wt%.
https://doi.org/10.1016/j.mtener.2020.100416_p2_23 | To investigate the Li+ ion intercalation kinetics in the freestanding and Al-foil based composite electrodes, CV curves at various scan rates ranging from 0.1 to 0.5 mV s−1 shown in Fig. 5a, c were recorded.
https://doi.org/10.1016/j.mtener.2020.100416_p2_25 | Upon an increase of the scan rate, the anodic peaks shift to higher potentials, whereas the cathodic counterparts shift to lower values. The peak currents (IP) increase linearly with the square root of the scan rate (v0.5) (Fig. 5), indicating a diffusion-controlled Li+ de-/intercalation [1,8,9,15]. Based on the above data, the Li+ diffusion coefficients (D) can be calculated using the Randles-Sevcik equation [1,8,9,15]. (1) where Ip is the peak current value, n is the number of electrons in the charge transfer step (n = 1), F is the Faraday constant (F = 96485 C mol−1), R is the gas constant (R = 8.314 J mol−1 K−1), T is the absolute temperature (T = 298.15 K), CLi is the molar concentration of lithium ions in LFMP (CLi = 0.0222 mol cm−3), Ae is the electrode area (here, the geometric area of the electrode is used for simplicity, Ae = 2.54 cm2), D is the Li+ diffusion coefficient and v is the scan rate [9].
https://doi.org/10.1016/j.mtener.2020.100416_p2_26 | The calculated apparent Li+ diffusion coefficients are listed in Table 2. Note that for the calculation of the Li+ coefficients the geometric surface area of the electrodes instead of the area of the active nanocrystalline LFMP phase is used, the latter is otherwise difficult to determine. Therefore, the obtained values of D do not provide the bulk diffusivity of the Li ions in the LFMP phase, but an apparent diffusion coefficient in the complete electrode structure.
https://doi.org/10.1016/j.mtener.2020.100416_p2_28 | The apparent Li+ diffusion coefficients of the freestanding LFMP/C/rGO nanocomposite (Table 2) are around two orders of magnitude larger than those of the conventional Al-foil based electrodes. This finding shows that the freestanding LFMP/C/rGO nanocomposite enables improved Li+ transport and diffusion, which could be a reason for the superior rate performance of the freestanding composite.
https://doi.org/10.1016/j.mtener.2020.100416_p2_29 | One of the possible reasons for the superior performance of freestanding electrodes can be their lower total resistance (higher conductivity) as compared to the same layers on an Al foil. Accordingly, in the Nyquist plots of both electrodes (Fig. S11), the real part of the semicircle in the high frequency region corresponding to the charge transfer resistance (RCT) is significantly smaller for the freestanding electrode as compared to the Al foil-based one (0.46 and 14.33 Ω, respectively) [30].
https://doi.org/10.1016/j.mtener.2020.100416_p2_30 | A comparison of the SEM images of the Al-foil based and the freestanding LFMP/C/rGO electrodes reveals significant differences between both morphologies. The freestanding electrode has a fluffy morphology as described above (Fig. 2). In contrast, this structure is collapsed in case of the Al-foil based electrode, presumably caused by the slurry preparation process (Fig. S12). The resulting denser morphology very likely hampers the infiltration of the electrolyte, diminishes the LFMP/electrolyte contact area and can be a reason for the lower Li+ diffusion coefficient. Importantly, the freestanding LFMP/C/rGO electrodes retain their morphology and structural integrity even after the rate performance test. XRD patterns and SEM images of the cycled electrodes practically do not differ from the freshly prepared ones (Fig. 6). These results demonstrate the excellent structural stability of the freestanding LFMP/C/rGO electrode even at high rates of up to 20C.
https://doi.org/10.1016/j.mtener.2020.100416_p2_32 | For a convenient comparison of the data presented in this work with those reported in the literature, the rate performance and cycling stability measurements were also calculated for the mass of LFMP (active material) only, without considering the mass of the electrochemically inactive components (Fig. 7 and S13a). Both the freestanding and the Al-foil-based LFMP/C/rGO electrodes demonstrate a reasonably good cycling stability. However, the freestanding composite reaches higher specific capacities. After 200 cycles at 2C, 122 mAh g−1LFMP are obtained as compared to 80 mAh g−1LFMP for the Al-foil-based composite (Fig. S13b). The freestanding LFMP/C/rGO electrode also shows a superior rate performance (Fig. 7 and S13a), as well as higher volumetric energy density (Fig. S14). Additionally, the rate performance of freestanding electrodes having a higher mass loading was further investigated (Fig. S15).
https://doi.org/10.1016/j.mtener.2020.100416_p2_34 | The electrochemical performance of our freestanding LFMP/C/rGO nanocomposite is superior to freestanding LFMP electrodes reported so far (Table S1). The freestanding electrospun LiFe0.25Mn0.75PO4/C nanofiber composite reported by von Hagen et al. having a similar Mn to Fe ratio as our LFMP/C/rGO nanocomposite reaches around 60 mAh g−1LFMP at 0.5C, as compared to 142 mAh g−1LFMP for the freestanding LFMP/C/rGO nanocomposite reported in this work [16]. Additionally, the rate performance of our freestanding LFMP/C/rGO nanocomposite delivering 149, 142 and 134 mAh g−1LFMP (Fig. 7a) is also superior to 120, 112 and 110 mAh g−1LFMP at 0.2C, 0.5C and 1C, respectively, reported for the best performing LiFe0.5Mn0.5PO4/C nanofiber composite shown by von Hagen et al. [16].
https://doi.org/10.1016/j.mtener.2020.100416_p2_35 | The cycling and the rate performance of the freestanding LFMP/C/rGO nanocomposite can even keep up with those of freestanding LFP composites, calculated both for the active material loading or for the weight of the entire electrode (see Tables S1 and S2), although LFP has a better electrical and ionic conductivity than LFMP. The LFP/graphene composite reported by Du et al. is one of the best performing freestanding LFP composites [23]. At 0.2C it retains a discharge capacity of 160 mAh g−1LFP, which is only slightly higher compared to our freestanding LFMP/C/rGO electrode. However, due to the higher working potential, the freestanding LFMP/C/rGO shows a significantly higher energy density of 604 Wh kg−1LFMP (Fig. 7b) as compared to 530 Wh kg−1LFP (both at 0.2C) reported for the LFP composite material synthesized by Du et al. (the energy density was obtained by evaluation of the corresponding discharge curve) [23]. This clearly illustrates that the freestanding LFMP/C/rGO nanocomposites are advantageous compared to freestanding LFP composites in terms of gravimetric capacity due to their increased working potential.
https://doi.org/10.1016/j.mtener.2020.100416_p3_2 | Freestanding LFMP/rGO nanocomposites were fabricated via a novel simple freeze-casting route, involving ultrasonication of a suspension containing microwave–assisted synthesized LFMP nanoparticles, sucrose and GO, freeze drying and pyrolysis. The developed procedure enables fabrication of freestanding electrodes with a very high loading of active material of 83 wt%, high total loading of up to 8 mg cm−2, high energy density, excellent cycling stability and at the same time very fast charging rate, with a total performance significantly exceeding the values reported in the literature. Discharge capacities of 103 mAh g−1electrode and 122 mAh g−1LFMP are obtained after 200 cycles at 2C, which corresponds to capacity retentions of 93% and 94%, respectively. The cycling stability is also much better as compared to LFMP/rGO coated on Al-foil. Under the same conditions a discharge capacity of only 80 mAh g−1LFMP is retained. Moreover, the rate performance of the freestanding composites is also superior to Al-foil based equivalents, especially with regard to the entire weight of the electrode, as the freestanding electrode has a significantly lower amount of inactive material. This also translates to a high energy density of 604 Wh kg−1LFMP for the freestanding composite which significantly outperforms that of LFP analogues. The keys to the improved performance of the freestanding LFMP/rGO electrodes are the use of GO with its high concentration of surface functional groups favoring the adhesion of high amounts of LFMP nanoparticles and, most importantly, the freeze-drying of the GO-based nanocomposites to prevent the morphology collapse and provide a unique fluffy structure of the freestanding electrodes. The important features of the developed procedure is its simplicity, as the LFMP nanoparticles with the optimum size are obtained in a easily scalable reaction in ethylene glycol; the nanocomposites with a homogeneous high loading of active material are achieved via a simple mixing of GO and LFMP nanoparticle suspensions, and a commercially established freeze drying process is used to obtained the optimized electrode morphology. Freestanding LFM/rGO nanocomposite electrodes with a high total energy and greatly reduced fraction of electrochemically inactive components offer an attractive alternative to conventional Al-foil based electrodes, and we envision that the developed procedure can be easily adapted to other active materials to obtain electrodes with even higher energy densities.
https://doi.org/10.1016/j.mtener.2020.100416_p4_3 | All chemicals were used as-received unless otherwise noted: Lithium hydroxide (LiOH, Sigma-Aldrich), ethylene glycol (EG, 99%, Sigma Aldrich), phosphoric acid (H3PO4; 99.999%, Sigma-Aldrich), manganese (II) sulfate monohydrate (MnSO4 · H2O; 99%, Sigma Aldrich), iron (II) sulfate heptahydrate (FeSO4 · 7H2O; 99%, Sigma Aldrich), l (+)-ascorbic acid (C6H8O6, Riedel-de Haen), sucrose (C12H22O11, Sigma-Aldrich), graphite microparticles (2–15 μm, 99.9995%, Alfa Aesar), poly (vinylidene fluoride) (PVDF, Sigma-Aldrich), carbon black (Super C65, Timcal), 1-methyl-2-pyrrolidone (NMP, Sigma-Aldrich), PuriEL electrolyte (1.15 M LiPF6 in EC/EMC/DMC = 2:2:6 v/v + 1.0 %wt FEC, soulbrain MI), lithium metal (Rockwood) and aluminum foil (Targray). Sulphuric acid (98%), phosphoric acid (85%), potassium permanganate (99.5%), hydrogen peroxide (30%), barium nitrate (99.5%) and N,N-dimethylformamide (DMF) were obtained from Penta, Czech Republic.
https://doi.org/10.1016/j.mtener.2020.100416_p4_5 | LFMP nanoparticles were synthesized in a solvothermal microwave-assisted route. In a first step 144 mg (6 mmol) LiOH was dissolved in 8 mL EG at 50 °C. After stirring for 1 h a solution of 196 mg (2 mmol) H3PO4 in 4 mL EG was added dropwise and the resulting white suspension was stirred for 0.5 h. 111 mg (0.4 mmol) FeSO4, 270 mg (1.6 mmol) MnSO4 and 35 mg (0.2 mmol) ascorbic acid were dissolved in 1 mL water. This solution was subsequently added to the LiOH/H3PO4/EG dispersion. The resulting slightly yellow suspension was in turn stirred for 0.5 h at room temperature, transferred to a Teflon-lined microwave autoclave and heated to 170 °C under microwave irradiation (Synthos 3000, Anton Paar; initial heating power 800 W) for 25 min. The resulting ochre suspension was washed several times by repeated centrifugation (22500 rcf for 15 min) and redispersion in deionized water and ethanol, respectively, and finally dried at 60 °C overnight.
https://doi.org/10.1016/j.mtener.2020.100416_p4_7 | A graphene oxide suspension was prepared with slight modification as described by Marcano et al. [45] In brief, 3.0 g graphite and 18.0 mg potassium permanganate were subsequently added to a cooled (below 0 °C) mixture of concentrated sulphuric acid (360 mL) and phosphoric acid (40 mL). The mixture was heated at 50 °C for 12 h under stirring. Afterwards, the mixture was cooled to room temperature and then poured on ice. Afterwards, a 30% hydrogen peroxide (3.0 mL) solution was added. After the ice was molten, hydrogen peroxide (30 mL) and water (2500 mL) were added. The obtained graphene oxide was washed by repeated centrifugation and redispersion in deionized water until a negative reaction on sulfate ions with Ba(NO3)2 was achieved. The graphene oxide slurry was ultrasonicated for 1 h to exfoliate the GO sheets. The concentration of GO in this suspension was measured to be 20.4 mg mL−1 by gravimetric analysis.
https://doi.org/10.1016/j.mtener.2020.100416_p4_9 | 130 mg of LFMP nanoparticles were mixed with 43 mg sucrose, 1.8 mL GO suspension and 40 mL water. The brown suspension was ultrasonicated for 2.5 h and then poured on aluminum blocks which were cooled with liquid nitrogen in advance. The frozen LFMP/sucrose/GO composite was removed and freeze dried for two days. The nanocomposite was finally pyrolyzed in nitrogen at 350 °C for 4 h followed by 650 °C for 4 h; each heating step was reached with a ramp of 5 °C min−1.
https://doi.org/10.1016/j.mtener.2020.100416_p4_11 | The electrochemical measurements were conducted on ECC-PAT-Core electrochemical test cells (EL-Cell). LFMP/C/rGO freestanding composites were cut into size (discs with a diameter of 18 mm) and used directly as working electrodes, without the addition of extra carbon black or PVDF. The freestanding LFMP/C/rGO electrodes had an LFMP mass loading of 3–3.5 mg cm−2 and for the high loading composite of 8 mg cm−2. For reference experiments “conventional electrodes” were prepared as well. For that purpose, LFMP/C/rGO was mixed with PVDF and carbon black at a mass ratio of 80:10:10 in NMP. The slurry was stirred for one day and then uniformly coated onto Al foil using the doctor blade technique (wet film thickness 100 μm, equaling to a LFMP mass loading of 0.6 mg cm−2). The electrodes were dried at 60 °C for 8 h and afterwards in vacuum at 120 °C for 4 h before being used as cathodes. The cells were assembled in an argon filled glove box (Labstar 1250/750, MBraun, Germany) with lithium metal foil as counter and reference electrode, glass fiber membrane (El-CELL ECC1-01-0011-A/L) as separator and a commercial electrolyte consisting of 1.15 M LiPF6 in EC/EMC/DMC at a 2:2:6 vol ratio and 1.0 %wt FEC.
https://doi.org/10.1016/j.mtener.2020.100416_p4_13 | Wide angle X-ray diffraction was performed in transmission mode using a STOE STADI P diffractometer with Cu Kα1-radiation (λ = 1.54060 Å) and a Ge (111) single crystal monochromator equipped with a DECTRIS solid state strip detector MYTHEN 1K. Powder XRD patterns were measured in a 2θ range from 5° to 70° with a step size of 1° and a fixed counting time of 90 s per step.
https://doi.org/10.1016/j.mtener.2020.100416_p4_19 | Nitrogen sorption measurements were carried out at 77 K using a QUANTACHROME Nova Station C. Before the sorption experiments, the samples were degassed under vacuum for 12 h at 120 °C. The specific surface area was determined by the BET method in the range of p/p° = 0.05–0.2. Density functional theory (DFT)/Monte Carlo methods and a nonlocal density functional theory adsorption model with cylindrical pores was used to calculate the pore size distribution.
https://doi.org/10.1016/j.mtener.2020.100416_p4_20 | SEM images were acquired with an FEI Helios NanoLab G3 UC scanning electron microscope having a field emission gun operated at 3–5 kV. EDX analysis was conducted at an operating voltage of 20 kV using an X MaxN Silicon Drift Detector with 80 mm2 detector area (OXFORD INSTRUMENTS) and AZTec acquisition software (OXFORD INSTRUMENTS). The samples were suspended in ethanol and drop-coated on a silicon wafer which was then glued onto a sample holder with silver lacquer. The freestanding composites were also measured on carbon tabs glued onto a sample holder.
https://doi.org/10.1016/j.mtener.2020.100416_p4_21 | S/TEM measurements were performed on an FEI Titan Themis equipped with a field emission gun operated at 120 or 300 kV, a high-angle annular dark-field (HAADF) detector and a Super-X energy-dispersive X-ray spectrometer. The samples were dispersed in ethanol and drop-coated on a copper grid with a holey carbon film.
https://doi.org/10.1016/j.mtener.2020.100416_p4_22 | XPS measurements were carried out on an X-ray photoelectron Phoibos 100 MCD-5 spectrometer (SPECS, Germany) using an Al X-ray radiation source (1486.7 eV). The samples were placed on a carbon black tape. The measured values were referenced to an adventitious carbon peak at 285 eV.
https://doi.org/10.1016/j.mtener.2020.100416_p4_24 | Electrochemical measurements were carried out at 20 °C with ECC-PAT-Core (EL-Cell) battery test cells using an Autolab potentiostat/galvanostat (PGSTAT302N) with a FRA32M module or an Autolab Multipotentiostat M101 equipped with an 8AUT.M101 module operated with Nova 1.11 software. Cyclic voltammetry was conducted in a potential range of 2.0–4.5 V vs. Li/Li+ at scan rates of 0.1, 0.2, 0.5, 1, 1.5 and 2.0 mV s−1. Galvanostatic charge/discharge measurements were carried out at different C rates (0.2–20C) in a voltage window of 2.0–4.5 V. Electrochemical impedance spectroscopy was performed between 100 and 0.001 kHz with an applied sinusoidal amplitude of 10 mV.
https://doi.org/10.1016/j.mtener.2020.100465_p1_2 | Nowadays, high-rate and high-energy-density are two keys to energy storage system [1,2]. Lithium-ion batteries have been widely applied to portable devices and electric transportation [3,4]. However, limited energy density stands in the way of further development (graphite only owns 372 mAh g−1 and would fail in high-rate performance). Li metal anode possesses high specific capacity and the lowest negative electrochemical potential (3,860 mAh g−1 and −3.04 V versus standard hydrogen electrode, respectively) [5,6]. Therefore, reviving Li metal battery is promising for higher-energy-density system. Nevertheless, some notorious issues severely hinder the commercial application of Li anode, which are summarized in high reactivity of Li metal and Li dendrite induced infinite volume expansion.
https://doi.org/10.1016/j.mtener.2020.100465_p1_3 | Enormous efforts have been devoted to resolving these problems, such as constructing artificial solid electrolyte interphase (SEI) [7,8], modifying separator and electrolyte [[9], [10], [11]], designing lithiophilic Li deposition site [[12], [13], [14], [15]]. However, a single strategy cannot handle these challenges completely. For example, additive will be depleted during repeated Li plating/stripping. Then Li dendrite still grows underneath the artificial SEI, bringing about severe electrode pulverization. Besides, although lithiophilic substrates can guide Li nucleation, the lithiophilic sites may be unstable and vanish in long-term cycling. Recently, carbon-based nanomaterials (carbon nanotubes, carbon nanofibers, and graphene) have been widely applied for dendrite-free Li deposition due to the following advantages [16,17]. To begin with, carbon-based nanomaterials can serve as ideal hosts to relieve the volume change of Li anodes. Moreover, they can also decrease the local current density and restrain the growth of Li dendrite [18]. Unfortunately, carbon-based materials are lithiophobic, and the SEI film induced by them is still vulnerable [19]. As shown in Fig. 1a, even stable SEI film will be punctured under the condition of lithiophobic nucleation. Since the uneven Li+ flux in surface aggravates the local stress distribution, resulting in dendrite growth and rupture of SEI film at high polarization area [20,21]. From Fig. 1b, lithiophilic nucleation enables SEI film to endure smaller stress, whereas the unstable SEI film may be pierced because of thermodynamic inherent instability [22]. In a word, the challenges of Li metal anode are inherent and complicated. Some strategies should be combined to further stabilize Li anodes. The method shown in Fig. 1c, integrating uniform lithiophilic nucleation and stable SEI film, is able to contribute to a long-life Li metal anode.
https://doi.org/10.1016/j.mtener.2020.100465_p1_5 | Herein, we report the fluorinated mesoporous carbon (FMC) nanosheets, which are derived from the spent cathode of aluminum electrometallurgy in fluoride molten salt, and can stabilize Li deposition through regulating the Li nucleation and SEI component. The FMC is eroded by NaAlF6 (an additive used to reduce the melting point of alumina) at high temperature (about 800 °C) for a long time [23,24], facilitating the formation of F-doped carbon. On one hand, FMC owns abundant lithiophilic nucleation sites (C(sp2)-F), reducing the barrier for Li nucleation. On the other hand, FMC possesses weakened C–F bond (C(sp3)-F), which can induce stable LiF-rich SEI film. As a consequence, dendrite-free Li deposition is achieved onto FMC@Cu collector. The resulted Li@FMC¦LiFePO4 (LFP) full cells are expected to demonstrate improved cycling performance and high coulombic efficiency (CE).
https://doi.org/10.1016/j.mtener.2020.100465_p2_3 | 2.1.1. Treatment of spent cathodic carbon The spent cathodic carbon was provided by China Guizhou aluminum industry co., Ltd, and was crushed in advance. Then, it was ball-milled (ND7-2L) for 10 h at a speed of 400 rpm to obtain uniform powder. Afterwards, the powder was washed by 1 mol L−1 NaOH for three times to remove water-soluble impurities and potential Al2O3 ( ). After rinsed with deionized water for five times and dried at 60 °C for 24 h, the pure FMC was obtained.
https://doi.org/10.1016/j.mtener.2020.100465_p2_4 | 2.1.2. Preparation of FMC@Cu 3D current collector The FMC, carbon nanotube and PVDF were mixed with 7:2:1 by weight to evenly disperse in N-methyl-2-pyrrolidone (NMP). Then the obtained slurry was coated onto copper foil (FMC@Cu). After drying for 12 h, the copper was cut into 12 mm disks.
https://doi.org/10.1016/j.mtener.2020.100465_p2_6 | 2.2.1. Preparation of half cells and symmetric cells The FMC@Cu was paired with Li foils (counter/reference electrode) to assemble the 2,025 half cells. For the half cells measurement, the Cu or FMC@Cu current collector was first plated with a fixed amount of Li, then stripped until the voltage rise to 1 V. The CE was based on the ratio of Li stripping and plating capacity. The half cells were operated between 0–1 V at 50 μA cm−2 for three cycles to form stable SEI [25,26]. As for symmetric cells test, 5 mAh cm−2 of Li was pre-deposited on FMC@Cu or Cu collector using the half cells, and the resulted electrode were marked as Li@FMC or Li@Cu, respectively. Then, the above Li@FMC¦Li@FMC or Li@Cu¦Li@Cu cells were charged/discharged at 1 mA cm2 to monitor the stability of electrode. The electrolyte (60 μL per cell) was 1.0 mol L−1 Li-bis(trifluoromethylsulfonyl)imide in 1,3-dioxolane (DOL) and 1,2-dimethoxyethane (DME) (VDOL/VDME = 1:1) with 2 wt% LiNO3.
https://doi.org/10.1016/j.mtener.2020.100465_p2_7 | 2.2.2. Preparation of LFP full cells For preparing LFP cathode, the LFP powder was mixed with polyvinylidene fluoride and super P acetylene black (8:1:1, by weight) beforehand. Then the mixture was dripped with certain NMP to form slurry. Afterwards, the slurry was cast onto aluminum foil and dried at 60 °C under vacuum for 24 h. Then the aluminum foil was cut into 12 mm diameter wafers. The loading of LFP on aluminum foil was about 2 mg cm−2. 5 mAh cm−2 of Li pre-deposited on FMC@Cu or Cu and the Li@FMC or Li@Cu anodes were obtained after disassembling the cells and removing the residual electrolyte. The electrolyte (60 μL per cell) used for full cells was 1.0 mol L−1 LiPF6 in ethylene carbonate (EC) and diethyl carbonate (DEC) (volume ratio of EC: DEC = 1:1). All the above cells were assembled in the grove-box (O2 and H2O＜0.1 ppm).
https://doi.org/10.1016/j.mtener.2020.100465_p2_9 | Transmission electron microscope (TEM) was used to present the morphology of FMC. Morphological evolution of FMC@Cu collector after cycling was obtained by field-emission SEM (MAIA 3 XMH, 20 kV). The cells were disassembled in the Ar-filled grove-box. The anodes were washed with DMC to remove the residual electrolyte. To prevent the samples from being exposed to the air, a special device was used to transfer the sample for SEM characterization. Kubo X1000 microporous analysis was employed to record nitrogen adsorption/desorption isotherms. The specific surface area (SSA) of FMC was calculated based on the Brunauer–Emmett–Teller (BET) equation and the pore size distribution was presented by NLDFT model. Renishaw inVia system was used to obtain the Raman spectra of FMC. X-ray diffraction (XRD) patterns were recorded by Rigaku TTRIII (40 kV, 250 mA, Cu Kα radiation). X-Ray photoelectron spectroscopy (XPS, K-Alpha, Thermo Scientific) was employed to analyze the components of FMC and SEI after cycling. Land battery testing systems were used to monitor the electrochemical performance in galvanostatic condition at 25 °C. Electrochemical impedance spectroscopy (EIS) tests were carried out on electrochemical workstation (CHI660E). The frequency was in the range of 10−2–105 Hz with the amplitude of 5 mV.
https://doi.org/10.1016/j.mtener.2020.100465_p2_11 | 2.4.1. The Vienna Ab-initio Simulation Package (VASP) [27] with projector augmented wave pseudopotentials (PAW) was used to perform DFT calculations. The generalized gradient approximation (GGA) with the Perdew–Burke–Ernzerhof (PBE) functional was chosen for exchange-correlation potential [28,29]. The cutoff energy of the plane-wave expansion was set to 500 eV and the Monkhorst Pack mesh of 3 × 3 × 1 k-points was used for the Brillouin zone. Until the forces on each atom were less than 0.01 eV Å-1, the lattice constants and positions of the atoms were optimized, and energy converge was converged to 10−6 eV per atom. The three-layer graphite layer was the basic structure (fixed the bottom layer) with 15 Å vacuum added in the z-direction to ensure the enough separation between periodic images. For copper model, a three-layer 2 × 2 × 1 super cell with a 15 Å vacuum was considered and the bottom layer was fixed. The adsorption energy calculation was a crucial step in determining whether the structure was stable after fluorine adsorption. Besides, DFT calculations were also used to reveal the lithiophilic capability of various substrates. The adsorption energy ( ) was defined as follows: (1) where , , and represented the calculated electronic energy of species adsorbed on the substrate, the bare substrate, and the adsorbed species in separate space, respectively.
https://doi.org/10.1016/j.mtener.2020.100465_p3_3 | Fig. S1 shows TEM images of FMC nanosheets. The lattice fringes show a d-spacing of 0.34 nm, in according with the graphite phase detected in XRD (Fig. S2). In Fig. S3a, it can be seen that FMC contains abundant pores with a diameter of 2.5 nm (mesoporous), which can serve as extra rooms for Li deposition. What`s more, the moderate specific surface area (28.4 m2 g−1, Fig. S3b) provides enough active sites for Li deposition and avoids excessive side reactions with electrolyte. Additionally, according to the Raman spectrum (Fig. 2a), the peaks around 1,351 cm−1 and 1,570 cm−1 are separately regarded as D and G bonds originated from sp2 C–C vibration [25]. The value of IG/ID (1.17) based on peak area ratio reveals a high graphitization degree, which facilitates the electron transport [30]. The inserts of Fig. 2a are SEM and EDS mapping for FMC, indicating that F element is evenly distributed in FMC. Besides, XPS was used to determine the chemical composition of FMC. The C 1s can be resolved into two peaks (Fig. S4). The peak at 284.8 eV represents the C–C bulk peak that is originated from C–C sp2 bond and C–C sp3 bond, and the C–F bond can be verified by the peak at 286.1 eV [31]. Note that there is no higher-binding-energy peak (beyond 287 eV) found in the C 1s fitting data, manifesting none of –CF2 and –CF3 [32]. In addition, the F 1s can also be disintegrated into two peaks (Fig. 2b), identifying the stable C–F at 685.1 eV and weakened C–F at 689.1 eV (may be F-dangling bond or F-terminated carbon surface) due to the shift of F binding energy [33]. In general, the two peaks in F fitting data can be described to C(sp2)-F (FCdefect, at 685.1 eV) and C(sp3)-F (FC, at 689.1 eV). Density functional theory (DFT) calculations were used to identify the stability of the two C–F structures (Fig. 2c–h). On the pure graphite surface (PC), F can be stably adsorbed to form a C(sp3)-F bond (ΔEad = −1.07 eV, Fig. 2e). After introducing defects into the graphite surface (PCdefect), the adsorption capability to form a C(sp2)-F are significantly increased (ΔEad = −3.73 eV, Fig. 2h). The larger adsorption capability is attributed to C atom at the defect site with a low coordination number, which is different from the fully coordinated state of the PC surface. Download : Download high-res image (716KB)Download : Download full-size image Fig. 2. Surface morphology, composition, and geometry optimization of FMC based on DFT calculations. (a) Raman spectrum of FMC, insets are SEM and EDS mapping of FMC; (b) F 1s fitting data of XPS for FMC; (c, d, f, g) Top views of (c) pure carbon (PC), (d) fluorine-doped carbon (FC, C(sp3)-F), (f) defective carbon (PCdefect) and (g) fluorine-doped defective carbon (FCdefect, C(sp2)-F); (e, h) Bulk surface structure of (e) FC and (h) FCdefect. The carbon and fluorine atoms are marked as gray and light blue, respectively.
https://doi.org/10.1016/j.mtener.2020.100465_p3_5 | Li nucleation is a significant stage of Li deposition. Lithiophilic materials such as modified carbon-based materials can reduce nucleation barrier and facilitate uniform Li nucleation [19,[34], [35], [36], [37]]. To investigate the lithiophilicity of FMC and related effect on Li nucleation, the voltage curves were monitored when Li initially deposited onto FMC@Cu and Cu collector at different current densities. The nucleation overpotential is defined as the difference in voltage between Li initial deposition and subsequent stable platform [38], and it reflects the lithiophilicity capability of materials. According to Fig. 3a, Li nucleation overpotential on Cu is 45 mV at 0.5 mA cm−2. By contrast, the nucleation overpotential on FMC@Cu is only 21 mV (Fig. 3b). Fig. S5 shows the similar conclusion at 0.2 mA cm−2. Therefore, it can be concluded that FMC exhibits good lithiophilicity for Li nucleation. The lower nucleation overpotential is beneficial for subsequent inhibition of Li dendrite [39]. What`s more, DFT calculations were also used to investigate the lithiophilic capability of different substrates by calculating the adsorption energies of Li atoms on them (Fig. 3c–f). The results demonstrate that the C(sp2)-F would not react with Li atoms to form Li–F bond, implying that the C(sp2)-F can provide stable lithiophilic sites for Li nucleation. More importantly, there is a larger adsorption energy for Li atom adsorbed on FCdefect (C(sp2)-F) (−2.75 eV) than those on PC (−0.75 eV) and Cu (−1.69 eV) (Fig. 3c,f), revealing excellent lithiophilicity of FMC. In addition, based on the charge analysis, F atom shows an electronegativity of −0.293e on the C(sp2)-F surface, guiding the Li+ to uniformly distribute on the C(sp2)-F surface. As such, Li dendrites are further inhibited [40]. Download : Download high-res image (822KB)Download : Download full-size image Fig. 3. (a, b) Voltage curves when Li initially deposits onto a) Cu and b) FMC@Cu at 0.5 mA/cm2; DFT calculations of adsorption energies of Li atom on (c) PC, (d), FCdefect (C(sp2)-F), (e) FC (C(sp3)-F) and (f) Cu atoms. Gray atom: carbon, light blue atom: fluorine, purple atom: lithium, orange atoms: copper; (g, h) F 1s spectra after Li deposited on (g) Cu and (h) FMC@Cu, respectively.
https://doi.org/10.1016/j.mtener.2020.100465_p3_7 | It is worth noting that only C(sp3)-F bond will be broken during the adsorption of Li (Fig. 3e). Through the Bader charge analysis, the Li atom loses 0.702e while the F atom obtains 0.654e after adsorption. The electrons obtained by F atom mainly come from the Li atom, indicating that the Li–F bond is formed between the Li proton and the separated F. Note that the total energy is greatly reduced (−4.73 eV) after adsorption due to the stronger interaction of Li–F than C(sp3)-F, as shown by Eq. (2): (2) C(sp3)-F + Li++e− = C (C6) + LiF
https://doi.org/10.1016/j.mtener.2020.100465_p3_8 | To prove this point, XPS was taken to determine the composition of SEI film. Li metal is very sensitive to air, and F 1s can provide the most authentic information. The F 1s spectra can be resolved into two peaks (Fig. 3g and h), where the peaks located at 684.8 eV and 688.4 eV correspond to LiF and –CF3, respectively [41]. The ratio of LiF is 41.7% when the FMC@Cu collector is employed, which largely outweighs that on Cu collector (24.1%). Additionally, this point can also be verified by the Li 1s, which also reveals that C(sp3)-F of FMC can induce extra LiF (Fig. S6). LiF has been considered as an effective SEI film composition owing to its electronic insulation property and high Young`s modulus [42]. Moreover, LiF-rich SEI film can improve the Li+ diffusion rate, thus homogenizing the distribution of Li+ [43,44]. Therefore, the LiF-rich SEI induced by FMC is very essential for suppressing Li dendrite.
https://doi.org/10.1016/j.mtener.2020.100465_p3_10 | Fig. 4 shows the surface morphology of Li deposition after several cycles. As exhibited in Fig. 4a and b, apparent dendritic Li randomly distributes on Cu collector after 10 cycles of Li plating. As increasing cycle number to 20, Li dendrites constantly grow and fracture (Fig. 4c and d), leading to volume expansion and electrochemically insulated “dead Li” (Li dendrite separates from the collector). The accumulated “dead Li” is a fatal factor that triggers sharp decline of cells performance [45]. On the contrary, the FMC@Cu collector presents uniform Li plating with a flat surface after 10 and 20 cycles (Fig. 4e–h), manifesting that Li dendrites are inhibited by LiF-rich SEI. Download : Download high-res image (935KB)Download : Download full-size image Fig. 4. (a–d) SEM images of Cu current collector after (a, b) 10 cycles, and (c, d) 20 cycles of Li plating; (e–h) SEM images of FMC@Cu current collector after (e, f) 10 cycles, and (g, h) 20 cycles of Li plating; (i, j) CE data are obtained at (i) 0.5 mA cm−2 with 2 mAh/cm2, (j) at 1 mA cm−2 with 1 mAhcm−2; (k) Voltage curves of symmetric cells at 1 mA cm−2 with 1 mAh cm−2; (l) Cycling performance of full cells at 1 C.
https://doi.org/10.1016/j.mtener.2020.100465_p3_11 | Furthermore, CE test of half cells was conducted for evaluating Li plating/stripping performance onto FMC@Cu. Fig. 4i shows that the CE of the FMC@Cu collector reaches 96.4% in average after 100 cycles, while that of the Cu collector decreases abruptly after 50 cycles (0.5 mA cm−2, 2 mAh cm−2). In addition, FMC@Cu also demonstrates higher and more stable CE when the areal capacity increases to 5 mAh/cm2 (Fig. S7). Moreover, with the increase of current density (1 mA cm−2, 1 mAh/ cm−2), the CE of the FMC@Cu collector can maintain 94.8% after 100 cycles (Fig. 4j). By contrast, huge CE fluctuation occurs when Cu collector is tested under the same condition after 40 cycles, and it is attributed to unstable SEI films and Li dendrites. As a consequence, Li plating/stripping on Cu electrode is not reversible completely. Nevertheless, the FMC@Cu electrode can reduce Li nucleation barrier and form stable LiF-rich SEI films, guaranteeing excellent reversibility of Li plating/stripping.
https://doi.org/10.1016/j.mtener.2020.100465_p3_12 | EIS was conducted to further investigate the effect of FMC@Cu on interface resistance. The semi-circle in the high frequency range is regarded as interface resistance of SEI film [46]. As revealed in Fig. S8, the interface resistances of Li@FMC half cells are 27, 42, and 45 Ω before cycling, after 1 cycle and 50 cycles, while the counterparts in Li@Cu half cells are 112, 93, and 53 Ω, respectively. The Li@FMC half cells display lower interface resistance at all stages, revealing uniform Li deposition and more stable SEI, which is attributed to the improved interface stability guaranteed by LiF-rich SEI.
https://doi.org/10.1016/j.mtener.2020.100465_p3_13 | Symmetric cells were assembled to study the repeated Li plating/stripping performance onto different current collectors. The symmetric cells paired with Li@FMC exhibits steady voltage profiles with lower voltage hysteresis of 14 mV for 600 h (Fig. 4k). However, Li@Cu electrode exhibits larger voltage hysteresis all the time, and a sudden rise of voltage occurs after 380 h, revealing complete failure of symmetric cells. In addition, full cells were also employed to directly determine the practical application of Li@FMC anode by pairing with LFP cathode. 5 mAh cm−2 of Li was pre-deposited onto FMC@Cu or Cu collector before cell assembly. As shown in Fig. 4l, two kinds of full cells demonstrate comparative specific capacity (144 mAh g−1) at the beginning. However, as increasing cycle number to 15 cycles, the full cells with Li@Cu anode show drastic decay of specific capacity owing to the limited Li continually reacting with electrolyte. By contrast, the full cells with Li@FMC anode display superior cycling performance with high CE (500 cycles, 99.8%). The capacity retention is 53% after 500 cycles (0.094% decay per cycle). What`s more, lower voltage hysteresis is detected in Li@FMC¦LFP full cells (Fig. S9). The advantageous dynamics is attributed to more stable LiF-rich SEI film induced by FMC.
https://doi.org/10.1016/j.mtener.2020.100465_p4_2 | In summary, the fluorinated mesoporous carbon (FMC) nanosheets derived from the spent cathode of aluminum electrometallurgy in fluoride molten salt, was used as a versatile current collector for dendrite-free Li deposition. With the synergy of C(sp2)-F and weakened C(sp3)-F, FMC stabilized Li metal anode via inducing the Li nucleation with reduced barrier [C(sp2)-F] and facilitating the formation of robust LiF-rich SEI [C(sp3)-F]. Based on the versatile properties, the Li@FMC anode realized good cycling performance with high CE when paired with LFP cathode. This synergetic tactic provides us a feasible scheme to utilize electro-carbon and promotes the application of Li metal anode.
https://doi.org/10.1016/j.mtener.2020.100520_p1_2 | Nowadays, there is thereby an urgent demand, but it remains challenging to develop clean, sustainable, and high–energy density batteries [[1], [2], [3], [4], [5]]. Lithium metal batteries (LMBs) are a promising candidate to fulfill the rigid demands of new industries because Li metal has extremely high theoretical capacity (3860 mAh g−1), the lowest electrochemical potential (−3.040 V vs. standard hydrogen electrode, SHE), and low density (0.534 g cm−3) [6,7]. However, two critical issues need to be overcome before lithium metal anode can be practically applied in viable LMB technology. Firstly, the growth of Li dendrites may lead to inter short circuits, explosion, and other safety hazard. On the other hand, reactions between the Li metal and electrolyte, continuous increase of cell impedance, consumption of electrolyte, and formation of dead Li may lead to a short cycle life of batteries [[8], [9], [10], [11], [12]].
https://doi.org/10.1016/j.mtener.2020.100520_p1_3 | Tremendous strategies have been made to deal with the aforementioned problems, such as electrolyte modification [[13], [14], [15], [16], [17], [18]], surface protection design [[19], [20], [21], [22], [23]], structured anode [[24], [25], [26], [27], [28], [29]], solid electrolyte engineering [[29], [30], [31], [32], [33], [34]], and so on. In recent years, three-dimension (3D) frameworks including metallic materials [35,36] and carbon-based materials [26,[37], [38], [39], [40]] are considered to be suitable hosts on account of the excellent electronic conductivity and mechanical properties. In comparison with metallic materials, carbon-based materials possess superior flexibility and mechanical strength [9]. For instance, Wang et al. [41] proposed a nanostructured lithium metal anode by electrodeposition of Li onto a commercial carbon fiber cloth matrix and a stable solid electrolyte interphase could be achieved. Ji et al. [42] used carbon fiber papers as spatially heterogeneous current collectors, which is beneficial to dendrite-free lithium deposition. The thin SiO2 layer onto a carbon fiber paper contributes to the anisotropic spatial heterogeneity [42]. However, the traditional deposition method requires additional predeposition of lithium into these frameworks. Even worse, an assembly/disassembly process is inevitable. It may introduce impurities or deteriorate the integrity of the anode during the process. Fortunately, Zhao et al. [43] first reported the thermal infusion method. It has been demonstrated that infusing Li into the 3D frameworks is a convenient, flexible, and maneuverable route [24,25,43]. The thermal infusion method proves its advancement due to the prestoring Li metal process is performed outside of cells. This also reduces the introduction of impurities and promotes more uniform lithium deposition. However, it still remains a challenge to design high Li compatibility and dendrite-free 3D frameworks, considering the excellent lithiophilicity and thermal stability over the melting point of lithium (180 °C).
https://doi.org/10.1016/j.mtener.2020.100520_p1_4 | Carbon cloth (CC) is a feasible candidate framework in consideration of its excellent electrical conductivity, surface area, and large interstice for more metallic Li infusion [44,45]. As we all know, the untreated CC has poor lithiophilic nature, preventing it from wetting by molten Li. Therefore, it is necessary to add an additional coating on CC to improve the lithiopilicity. In this work, we applied CC decorated by highly ordered CoO nanorod arrays as a 3D framework (noted as CoO@CC) for the lithium metal anode. Then a thermal infusion route to prestore Li was applied to obtain the CoO@CC-Li composite anode with suppressed Li dendrite. The contact area of composites can be increased effectively because of the CoO nanorod arrays on the surface of CC. The local current homogeneity of the anode can be improved simultaneously. Moreover, the lithiopilicity of CC can be significantly enhanced for the fast infusing process of molten Li metal within less than 10 s at 300 °C. The electrochemical performance during galvanostatic cycling of the composite electrode was evaluated in symmetric cells at a current density of 1 mA cm−2 and 3 mA cm−2. The performance of the full cell against the LiFePO4 (LFP) cathode was also tested.
https://doi.org/10.1016/j.mtener.2020.100520_p2_3 | Commercially, CC was washed with acetone, ethanol, and distilled water several times, after activated by concentrated nitric acid. The synthesis of Co(CO3)0·5(OH)·0.11H2O nanorod arrays grown on CC was done using the method reported by our group previously [46]. Afterward, the precursor was heated to 400 °C at 5 °C min−1 under a flowing Ar atmosphere and maintained for 2 h. We obtained the CoO nanorod array-decorated CC framework after cooling down.
https://doi.org/10.1016/j.mtener.2020.100520_p2_5 | For the Li melt-infusion process, the O2 and H2O content should be kept below 0.1 ppm when we operated in the glove box. A fresh Li was heated at a temperature of 300 °C by putting it into a stainless steel case on a temperature-controlled heating device. When the Li metal was completely molted, the CoO@CC framework was put in contact with the surface of it. The molten Li was penetrated into the whole 3D framework within 10s. Afterward, we took out the anode from the case and allowed it to cool to room temperature. The CoO@CC-Li composite anode was obtained.
https://doi.org/10.1016/j.mtener.2020.100520_p2_7 | X-ray powder diffraction (XRD) data were collected by XRD carried out on a Rigaku D/max 2500 with Cu K radiation ( =0.15405 nm) in a 2 range from 5° to 80°. The morphology, structure, and chemical composition were collected by field-emission scanning electron microscopy (Sirion 200, 15 kV), transmission electron microscopy (TEM, Tecnai G2 F20, 200 kV) with an energy-dispersive X-ray spectroscopy, high-resolution transmission electron microscopy (HRTEM), and selected-area electron diffraction. The spectra from X-ray photoelectron spectroscopy (XPS) (ESCALAB 250Xi) were investigated.
https://doi.org/10.1016/j.mtener.2020.100520_p2_9 | The electrochemical performance of the CoO@CC-Li composite anode was tested by CR-2025 coin cells on a LAND-CT2001A instrument at different current densities. The coin cells were assembled in an argon-filled glove box with O2 and H2O content less than 0.1 ppm. The coin cells configured Celgard 2400 polymer membrane as the separator, and 1 M LiPF6 dissolved in a 1:1:1 mixture of ethylene carbonate, diethyl carbonate, and methyl ethyl carbonate as the electrolyte. Cyclic voltammogram curves were recorded using EV-LAB on a Bio Logic VMP-3 (BioLogic Science Instruments, Claix, France) at 0.1 mV s−1. For the electrochemical impedance spectra (EIS) test, it was also performed on a BioLogic VMP-3 (BioLogic Science Instruments, Claix, France) at the frequency range of 0.01 Hz–100 kHz with an amplitude of 5 mV. For symmetric batteries test, the same materials (two CoO@CC-Li anodes or two bare Li metal foils) were used for both working and counter anodes, which tested at current densities of 1.0 mA cm−2. For the full cell against the LFP cathode, commercial LFP powders were mixed with carbon black and polyvinylidene difluoride in N-methyl pyrrolidone at a weight ratio of 8:1:1 as the slurry. In addition, the slurry was pasted onto aluminum foils and dried at 80 °C in a vacuum for 12 h. The anode was punched into disks (diameter = 1 cm) to get the cathodes. The loading of LFP on the cathode is controlled at 4 mg cm−2.
https://doi.org/10.1016/j.mtener.2020.100520_p3_2 | Fig. 1a displays the synthesis procedure of the CoO@CC-Li composite anode. Firstly, the Co(CO3)0·5(OH)·0.11H2O nanorods were uniformly grown on the clean CC by a simple hydrothermal reaction. Then, the precursor was heated under a flowing Ar atmosphere to get the CoO nanorod arrays on CC. Finally, the composite anode was obtained through molten Li infusion process. Fig. 1b–e shows digital photos and scanning electron microscopy images for pristine CC, Co(CO3)0·5(OH)·0.11H2O@CC, CoO@CC, and metallic Li fully infused in CC frameworks (CoO@CC-Li). As shown in Fig. S1, pristine CC has a perfect 3D structure, and each carbon fiber has smooth surface. After hydrothermal and heating treatment, the 3D structure is well maintained (Fig. 1c and d). It is indicated in Fig. 1e, the surface of CoO@CC is overspread by Li metal uniformly, and the detailed Li-infusing process will be discussed later. The digital camera photographs (Fig. 1b–e inset figures) show different colors in each step. In the first hydrothermal step, the obvious color change from black to dark red can be seen because of the formation of Co(CO3)0·5(OH)·0.11H2O@CC. After the heating treatment in Ar atmosphere, the color changed to black again along with the product of CoO nanorod arrays. When the melting process is complete, a silvery-white luster appearance could be seen only on the surface of CC, while the hierarchical CoO nanorod arrays disappeared.
https://doi.org/10.1016/j.mtener.2020.100520_p3_4 | Fig. 2a shows the XRD pattern of bare CC (black trace) and as-prepared products (red curve). The peaks at around 25° and 43° belong to CC. As can be seen, all the XRD peaks of the CoO@CC composite except the peaks attributing to CC are highly consistent with the standard CoO patterns (JCPDS card no. 43–1004). It is clearly exhibited that no residues or contaminants have been produced during the hydrothermal reaction, indicating the high purity of the samples. To get more information about the composition of the surface layer for the CoO@CC, the XPS test was carried out (Fig. S2a). The main peaks at 284.8, 531.9, 781.1 eV are indexed to C 1s, O 1s, and Co 2p regions respectively, which prove the existence of C, O, and Co element. For a more in-depth discussion, Co 2p spectra (Fig. S2b) show two main peaks at 781.1 and 797.2 eV for Co 2p3/2 and Co 2p1/2, with the presence of two satellite peaks at 786.2 and 803.2 eV, respectively [47]. Fig. S2c shows the spectrum of O 1s, which could be divided into two independent peaks. The peak at 530.0 eV is ascribed to the lattice oxygen in the CoO phase, and the peak at 532.0 eV is assigned to the oxygen of the hydroxide ions [47].
https://doi.org/10.1016/j.mtener.2020.100520_p3_6 | Fig. 2b–d show the SEM and TEM of as-prepared CoO@CC. The low-magnification SEM image, given in Fig. 2b, clearly displays that CoO nanorod arrays are tightly and evenly wrapped around the carbon fiber. As can be seen from Fig. 2c, the surface of CC is covered by needle-like, neatly arranged arrays with length of 2 μm. The HRTEM image (Fig. 2d) displays a distinct lattice fringes of 0.243 nm, which is assigned to the (111) lattice plane of CoO. The elemental mapping images of the CoO reveal a homogeneous distribution of Co (blue) and O (red) elements on the surface of CC (Fig. 2e), suggesting that the elements to be determined are homogeneously distributed in samples.
https://doi.org/10.1016/j.mtener.2020.100520_p3_7 | The key to stabilize the cycling is the design of 3D frameworks with nanostructures and high affinity to Li [25]. Therefore, we choose CC as a stable host for prestoring Li. Compared with bare CC, the treated CoO@CC has larger surface area because of its hierarchical structure and the needle-like arrays. In addition, the low electronic conductivity of the arrays also decreases the local current density. This hierarchical skeleton plays an important role in the suppression of lithium dendrites in the long-term cycling. Fig. S3 shows the resistance of pristine CC and the CoO@CC. It is measured up to 24.9 Ω, whereas the pristine CC is measured up to 13.7 Ω. The resistance of CoO@CC is higher than that of pristine CC. As shown in the Movie S1, during thermal infusion, the uniform Li easily and quickly flows into the framework within 10s. For comparison, the bare CC tends to avoid contact with molten Li because of natural characteristics of carbon materials even after a long time (Movie S2). It is indicated that the CoO arrays play an indispensable role in the Li-infusing process. As a result, Li quickly flows into the framework by chemical reaction and capillarity. Fig. 3 shows the different times of the CoO@CC-Li anode during thermal infusion process. After 3s Li infiltration (Fig. 3a), the molten Li tends to adsorb on the surface of carbon fiber firstly. As can be seen from Fig. 3b, after 6s Li infiltration, Li metal is cladding on the surface of carbon fiber closely. It was also found that only metal Li left while the CoO nanofibers are disappeared. With Li adsorption on each carbon fiber, the framework becomes easier to be wetted during the later infusing process. As the melting time increased, the interstice between the fibers is filled with molten Li (Fig. 3c). Actually, after 10s Li infiltration, the thermal infusion process is complete. Therefore, the optimized time of Li infiltration is 10s. Fig. 3d presents the back of metallic Li fully infused in CC frameworks (CoO@CC-Li). It must to be mentioned that the robust CC framework can be seen clearly, indicating it could maintain the integrity of the framework during infusion process (Fig. S4a). Actually, digital camera photographs of the top and bottom of CC framework are well distinguished. After a full Li infiltration, the top of the CC framework shows a flat surface with closely covered Li (Fig. S4b). The photograph of bottom of CC framework (Fig. S4c) shows the pristine CC structures.
https://doi.org/10.1016/j.mtener.2020.100520_p3_9 | The following are the supplementary data related to this article: Play Restart Rewind Forward Volume Slower Faster Preferences Enter full screen 0:00 / 0:20 Speed: 1x Stopped Download : Download video (5MB) Movie S1. Play Restart Rewind Forward Volume Slower Faster Preferences Enter full screen 0:00 / 0:33 Speed: 1x Stopped Download : Download video (8MB) Movie S2.
https://doi.org/10.1016/j.mtener.2020.100520_p3_10 | Fig. S5 shows XPS curve of the CoO@CC-Li anode. It should be pointed out that no Co peak can be observed. However, the binding energy peaks of Co 2p (786.2 eV for 2p3/2, 803.2 eV for Co 2p1/2) relating to the Co appear clearly in Fig. S2a. It follows that Li metal overlaid on the surface of CC frameworks perfectly. X-ray diffraction (XRD) was performed to characterize the composite electrode after the step of infusion. Through the thermal infusion process, the CoO nanorods can still adhere firmly to the carbon fiber matrix [48]. Fig. S6 shows that the peaks of CoO disappeared and the metallic Co presented. The strong peaks of the lithium metal reveal that the CC framework is completely covered with metal Li.
https://doi.org/10.1016/j.mtener.2020.100520_p3_11 | Fig. S7 shows the Coulombic efficiency of the CoO nanorod–decorated CC substrate, bare CC, and planar Cu foil at 1mAcm−2 with areal capacity of 1 mAh cm−2. As can be seen, the bare CC and CoO nanorod–decorated CC substrate exhibited fairly high and stable CE over 150 cycles, much higher than that of the planar Cu foil. The results indicate CC as a good current collector with good electric conductivity. To probe the advantages of our composite anode, symmetric cells with two identical anodes were assembled using 1 mol L−1 LiPF6 in carbonate electrolyte without additives. Fig. 4a shows the cycle performance of the bare Li metal anode and CoO@CC-Li anodes at a current density of 1 mA cm−2 with a Li stripping/plating capacity of 1 mAh cm−2 in the symmetric cell. Under the same test conditions, the CoO@CC-Li anode and bare Li anode exhibit stable and flat voltage profiles for 800 h (400 cycles) and 400 h (200 cycles), respectively. Compared with bare Li anode, the voltage profile of the CoO@CC-Li anode shows a lower overpotential, indicating no dendrite-induced failure of the anode. At a higher cycling current of 3 mA cm−2 and capacity of 1 mAh cm−2, the hysteresis of the CoO@CC-Li anode produced lower than that of bare Li anode (Fig. 4b). The CoO@CC-Li anode remains stable with small voltage about 100 mV for more than 120 h, while the bare Li anode failed after 90 h exhibiting unstable and relatively large voltage polarization (600 mV). The same result can also be observed at large cycling current of 10 mA cm−2 and capacity of 1 mAh cm−2 (Fig. S8a). After 60 cycles, the bare Li shows an obvious increase in polarization. For the CoO@CC-Li anode, it can maintain a stable working condition for more than 150 cycles. Compared with other reported carbon-base Li metal anodes, the CoO@CC-Li anode delivered superior electrochemical performances at high current densities (Table S1) [27,[49], [50], [51], [52], [53]]. In condition, the CoO@CC-Li anode shows its superiority at a large area capacity. As can be seen in Fig. S8b, the CoO@CC-Li anode can still work for 80h without short circuits under an extreme condition. For bare Li, the dendrite growth may cause internal short circuit, or the accumulation of SEI may make it fail. The unique structure of CC and 3D hierarchical architecture between CoO nanorod arrays with CC make the composite electrode to have a lower Li ionic transport resistance. Moreover, it can provide more specific surface area and interconnected transfer channels for plating/stripping and migration of Li+. Therefore, smooth voltage plateau and lower overpotential are achieved during repeated cycles. The superiority of the CoO@CC-Li anode also enables it to work under mutative current densities (Fig. 4c). The voltage hysteresis for CoO@CC-Li cells was ~30, ~50, ~100, and ~120 mV at a current density of 1, 2, 3, and 5 mA cm−2, respectively, which is all lower than that of the bare Li anode. To further understand the excellent cycling stability of CoO@CC-Li, an EIS test was carried out to evaluate the interfacial resistance in a symmetrical cell configuration. The interfacial impedance for pristine Li and CoO@CC-Li, as indicated by the semicircle at high frequency, stays at ~280 Ω and ~32 Ω, respectively (Fig. 4d). For Li and CoO@CC-Li after the first cycle, the interfacial impedance reaches ~106 Ω and ~25 Ω, respectively (Fig. 4d). The larger impedance of bare Li suggests that the hostless Li has resulted in poor Li-ion transport in comparison with the Li prestored in 3D framework. Fig. 4e shows a typical voltage profiles at 225th cycle at the current density of 1 mA cm−2 and at 60th cycle at the current density of 3 mA cm−2. The voltage curves for CoO@CC-Li anodes show smoother curves with lower overpotentials than those of bare Li. It is indicated that the Li incorporation/extraction for the CoO@CC-Li 3D host is more easily initiated and maintained in comparison with bare Li. It should be pointed out that the total capacity is provided by metallic lithium inside the skeleton only [48]. The morphology evolution of bare Li and CoO@CC-Li electrode in symmetric cells are shown in Fig. 5. From the surface SEM images of bare Li (Fig. 5a), Li dendrites can be seen after cycling. The thickness change is about 55 μm after cycling，showing the volume expansion of bare Li (Fig. 5b). It also further proves the presence of the dendrite. In contrast, the quite flat surface and near-zero volume change can be seen in Fig. 5c and d. The evolution of morphologies illustrates the composite CoO@CC-Li anode can suppress volume change and dendrite formation effectively.
https://doi.org/10.1016/j.mtener.2020.100520_p3_14 | To further demonstrate the superiorities of the CoO@CC-Li anode, the CoO@CC-Li anode and bare Li anode were assembled into a full cell against the LiFePO4 cathode. Fig. 6a shows the cycling performance of two types of full cells at a current density of 100 mA g−1. Firstly, the bare Li/LFP full cell may provide a very close capacity compared with a CoO@CC-Li/LFP cell. After 500 cycles, the CoO@CC-Li anode shows better stability, which retains a relative high discharge capacity of 121 mAh g−1 with a discharge capacity retention of 86.4%. In comparison, the bare Li anode can only deliver inferior capacity of 99.2 mAh g−1 with a discharge capacity retention of 70.9%. In addition, the CoO@CC-Li/LFP cell also exhibits much improved performance in rate capability. The rate capability (Fig. 6b) was tested at multiple current densities. At a low rate of 0.1 A g−1, two types of full cells only exhibit a small difference in the values of discharge capacity. However, on increasing the rate to 0.2 A g−1 and 0.5 A g−1, the bare Li/LFP full cell showed sudden capacity fading about low capacity retention of 129.8 mAh g−1 and 90 mAh g−1, respectively, due to the large resistance of bare Li/LFP cells. However, the CoO@CC-Li/LFP cell shows higher capacity of 134 mAh g−1 and 110.3 mAh g−1 at the rate to 0.2 A g−1 and 0.5 A g−1 because of lower resistance inside the CoO@CC-Li/LFP cell. Notably, when the rate increased to 1 A g−1, the bare Li/LFP cell offered almost no capacity probably owing to the large polarization or the internal short circuit induced by speedy dendrite growth. In contrast, the CoO@CC-Li/LFP cell can still remain 61.4 mAh g−1 under the same high rate. These excellent features of the CoO@CC-Li anode reasonably come from the improved interphase kinetics and reduced overpotential for Li metal utilization, suggesting great potential in commercial rechargeable batteries applications.
https://doi.org/10.1016/j.mtener.2020.100520_p4_2 | In summary, we successfully fabricated CoO nanorod arrays decorated on CC as a stable host for cycling-stable lithium metal anodes through a thermal infusion. In addition, the composite CoO@CC-Li anode delivered good mechanical and chemical stability to store lithium, suppressing the volume change and dendrite formation during cycling. The unique structure of CC and the 3D hierarchical architecture between CoO nanorod arrays with CC contributes to the excellent electrochemical performance of the CoO@CC-Li anode. Namely, CC is a good current collector with good electric conductivity, providing fast electron transport. CoO nanorod arrays can observably improve the lithiophilicity of pristine CC, and the thermal infusion is finished in 10s. The CoO@CC-Li symmetrical cells show a better performance with lower overpotential on account of the reduced local current density and accommodated volume expansion. When coupled with the LFP cathode, the CoO@CC-Li cell shows 84.6% capacity retention after 500 cycles. We envisioned that the composite Li anode with the lightweight 3D framework is a promising choice for lithium metal batteries.
https://doi.org/10.1016/j.mtener.2020.100522_p1_2 | Solid-state lithium (Li)-metal batteries (SSLMBs) assembled with solid polymer electrolytes (SPEs) demonstrate a great promise in satisfying the needs of high energy density and safety for portable electronics, electrical vehicles, and large-scale energy storage systems. Three factors are essential to the performance of SPE-based SSLMBs, including ionic conductivity of SPE, interface between SPE and Li anode, and interface between SPE and cathode. To improve the ionic conductivity, strategies have been studied comprehensively, such as blending [1,2], copolymerization [3,4], cross-linking [5], adding plasticizers [6], and introducing inorganic fillers [7], the most effective of which is adding ceramic fillers in the polymer matrix (refer Table S1). For example, the poly(ethylene oxide) (PEO)-LiClO4 with 10 wt.% Li1.3Al0.3Ti1.7(PO4)3 nanoparticles exhibits an ionic conductivity of 1.7 × 10−4 S cm−1 at 20 °C [8]; the polyacrylonitrile (PAN) composite electrolyte incorporated with Li0.3La0.557TiO3 nanowires reaches an ionic conductivity of 2.4 × 10−4 S cm−1 at room temperature [7]; the conductivity of the poly(vinylidene diﬂuoride) (PVDF)–based polymer electrolyte with Li7La3Zr1.75Ta0.25O12 nanoparticles has been raised to about 5 × 10−4 S cm−1 at 25 °C [9]. Obviously, the ionic conductivity of composite polymer electrolytes (CPEs) with ceramic fillers reaches the magnitude of 10−4 S cm−1 at room temperature and is high enough for the batteries. However, the poor compatibility between electrolyte and electrode still results in impediments in the application of SPE in SSLMBs. The low mechanical strength of SPE perhaps gives rise to the penetration of Li dendrites, which presents a safety hazard. For instance, a short-circuit behavior caused by dendrites growth is observed in Li¦¦Li symmetric cell assembled with PEO-LiN(CF3SO2)2 (LiTFSI) SPE under a low current density of 60 μA cm−2 after 12 h polarizing [10]. High voltage compatibility is also a determining factor for the application of SPE because the SPE with low onset oxidation voltage tends to decompose and results in poor cycling performance of full cell when high voltage cathodes are used [11]. Up to now, a series of polymer matrixes have been developed to be used in SPEs, such as PEO, PAN, PVDF, poly(propylene carbonate) (PPC), poly(methyl methacrylate), and poly(vinylidenefluoride-hexafluoro propylene) (P(VDF-HFP) [12]. Nevertheless, each type has its own advantages and disadvantages. Therefore, it is difficult to build a single polymer that possesses both satisfying stability to Li metal and high voltage compatibility at the same time (refer Table S2). For example, PEO`s capability of restraining Li dendrite has greatly improved by crosslinking [5,13] and introducing ceramic fillers [14,15], but delithiated layered oxide cathodes accelerate the decomposition of PEO and the release of H2 gas [16,17]; PPC-based SPE constructs a stable interface with Li metal owing to the controllable degradation of segments [18] but causes a cation redox reaction in LiFePO4 (LFP) cathode leading to overcharging [19]; PAN-based SPE reinforced with Li7La3Zr1.75Ta0.25O12 fillers exhibits a wide electrochemical window up to 4.9 V [20] but is penetrated by Li dendrites even under a low current density of 50 μA cm−2 after 90 h [21]; PVDF-LiTFSI SPE maintains stable up to 4.65 V with no current fluctuation, but it shows an open-circuit behavior after 100 h under 100 μA cm−2 due to the thickening interface layer of Li-metal side [22].
https://doi.org/10.1016/j.mtener.2020.100522_p1_3 | To address these issues, we design a flexible asymmetric CPE (refer Fig. 1) which makes full use of different types of polymer matrix to meet the demands of Li-metal stability and high voltage compatibility simultaneously. Specifically, the typical asymmetric CPE is composed of three functionalized parts described as follows: (i) on the Li-metal side, the controllable degradation of PPC layer improves the solid-solid contact and establishes a stable interface between electrolyte and Li metal [18,19]; (ii) on the cathode side, the antioxidative P(VDF-HFP) is compatible with high voltage and avoids the cation redox reaction between PPC and cathode; (iii) 3D Li7La3Zr2O12 (LLZO) nanofiber framework is used to scaffold the two layers aforementioned and provide continuous Li+ transformation channels. The high porosity of blow-spun LLZO framework allows the fully mobile and interinfiltration of two polymer layers. Coupling with the crosslink network formed between PPC and P(VDF-HFP), lower crystallinity and better electrochemical performance is achieved [23]. Moreover, different compositions adhere tightly and function synergistically. In general, this asymmetric self-standing LLZO-supported composite polymer electrolyte (LCPE) membrane displays high ionic conductivity, wide electrochemical window, good interface stability, and long cycle stability in Li¦¦Li symmetric cells and LFP¦¦Li solid-state full batteries.
https://doi.org/10.1016/j.mtener.2020.100522_p2_3 | Fig. 2A schematically shows the procedure to synthesize the 3D LLZO nanofiber network via blow-spinning method. As illustrated, precursor solution is pumped through the injection nozzle, meanwhile stretched by the airflow, and then solidified into fibers with solvent evaporation. A non-planar nickel foam collector is used to gather the ejected nanofibers to obtain a highly porous sponge, which is in favor of functioning as a framework for double-layer structure. Calcination at 700 °C for 2 h leads to the removal of PVP and the formation of LLZO nanofibers. Compared with other conventional methods such as electrospinning [14,24], gelation [25], and 3D printing [26], blow-spinning is much safer, cheaper, and easier to achieve the large-scale production of LLZO with efficiency approximately 10 times more than electrospinning [27]. Scanning electron microscopy (SEM) images of as-spun nanofibers and calcined LLZO nanofibers are presented in Fig. 2B and C, respectively. Before calcination, the as-spun nanofibers have a diameter of 436 nm on average and a smooth surface. Compared with the tightly packed and entangled electrospun nanofibers, blow-spun nanofibers are more loosely packed into bundles with larger voids (refer Fig. S1). After calcination, the average diameter of the blow-spun LLZO nanofibers decreases to 306 nm, and many junctions are formed to extend to a framework. X-ray diffraction (XRD) peaks in Fig. 2D match very well with peaks of cubic-phase garnet Li5La3Nb2O12 from Joint Committee on Powder Diffraction Standards (JCPDS) card 80-0457, which is a typical structure widely used as a model to study the garnet structure of LLZO material [24]. Thus, the as-prepared LLZO nanofibers are identified to exhibit a crystalline structure of pure cubic phase, which has a much higher ionic conductivity than tetragonal phase of LLZO [28]. Transmission electron microscopy (TEM) image in Fig. 2E presents that the microstructure of LLZO nanofiber consists of many interconnected small crystallites. The high-resolution TEM (HRTEM) image in Fig. 2F indicates the highly crystalized structure of the LLZO grain. The measured d-spacing of 2.77 Å in HRTEM image corresponds to the interplanar distance of (233) planes for cubic-LLZO [29], which is in accordance with XRD pattern results. Download : Download high-res image (459KB)Download : Download full-size image Fig. 2. Properties of blow-spun LLZO nanofibers. (A) Schematic setup of blow-spinning and photograph of as-spun nanofiber sponge (inset). SEM image and diameter distribution (inset) of (B) as-spun nanofiber framework and (C) sintered LLZO nanofiber framework. (D) XRD patterns of LLZO nanofibers. (E) TEM image and (F) HRTEM image of an individual LLZO nanofiber. LLZO, Li7La3Zr2O12; SEM, scanning electron microscopy; XRD, X-ray diffraction; TEM, transmission electron microscopy; HRTEM, high-resolution TEM.
https://doi.org/10.1016/j.mtener.2020.100522_p2_5 | By soaking the 3D LLZO nanofiber framework into P(VDF-HFP)-Li salt solution and PPC-Li salt solution in sequence and drying in vacuum, a flexible and white membrane was prepared (refer Fig. 3A). During the preparing process, LLZO framework retains two polymer solutions with different parts and avoids excess immersion of them, thus finally realizing the stacked double-layer structure (refer Fig. S2). The SEM and energy-dispersive spectral (EDS) mapping images of the cross section of LCPE membrane are presented in Fig. 3B and C, which confirms the components and stacked structure of two polymers. The overall thickness of the LCPE is approximately 100 μm. Element F and element O are distributed homogeneously in top P(VDF-HFP) layer and bottom PPC layer, respectively. The surplus distribution of element F in bottom layer generates from Li salt. The homogeneous distribution of element Zr in each layer confirms the uniform dispersion of the LLZO framework in the LCPE. The images also reveal a tight adhesion between top layer and bottom layer. This compact structure is realized by the high porosity of blow-spun LLZO framework, which enables the two polymer solutions to mobile fully and fill in voids of the frameworks. Download : Download high-res image (874KB)Download : Download full-size image Fig. 3. Structure and properties of SPEs and CPEs. (A) Photo image of a piece of LCPE membrane. (B) SEM image and (C) EDS mapping of cross section of LCPE membrane. (D) Optical microscope image of LCPE membrane. (E) FTIR spectra, (F) TGA curves and (G) CV curves of LCPE, HFP-SPE and PPC-SPE. (H) The impedance spectra of the Li¦¦LCPE¦¦Li symmetric cell measured before and after activation. (I) FTIR spectra of LCPE before and after activation. PPC, poly(propylene carbonate); SPEs, solid polymer electrolytes; CPEs, composite polymer electrolytes; LCPE, LLZO-supported composite polymer electrolyte; SEM, scanning electron microscopy; EDS, energy-dispersive spectral; HFP, hexafluoro propylene; FTIR, Fourier transform infrared spectroscopy; TGA, thermogravimetric analysis; CV, cyclic voltammetry.
https://doi.org/10.1016/j.mtener.2020.100522_p2_6 | The optical microscope image of LCPE demonstrates that the interconnected 3D structure of LLZO nanofibers remains unchanged after filling into the polymer matrix (refer Fig. 3D). Compared with zero-dimensional (0D) nanoparticles and nanofibers widely utilized as fillers in matrix, 3D blow-spun networks control a minimum/nonfiller agglomeration and provide long-range transfer pathways for Li+ [24,30]. P(VDF-HFP)-Li salt SPE (HFP-SPE), PPC-Li salt SPE (PPC-SPE), LLZO-supported HFP-SPE (LHFP-SPE) and LLZO-supported PPC-SPE (LPPC-SPE) were fabricated for comparison. As shown in Fig. S3, the ionic conductivity of both HFP-SPE and PPC-SPE increases by introducing LLZO framework, which indicates LLZO framework`s role of promoting ionic conductivity in SPE. Fourier transform infrared spectroscopy (FTIR) is used to characterize and compare the chemical structures of LCPE, HFP-SPE, and PPC-SPE. As shown in Fig. 3E, the spectrum of PPC is characterized with CO stretching vibration (1745 cm−1) and COC stretching vibration (1236 cm−1) [31]. Meanwhile, the spectrum of P(VDF-HFP) is characterized with peaks of crystalline phase (615 cm−1, 763 cm−1) and amorphous phase (839 cm−1, 878 cm−1) [32,33]. The spectrum of composite LCPE membrane displays all these characteristic peaks of PPC and P(VDF-HFP). In addition, CO stretching vibration at 1064 cm−1 shifts to 1058 cm−1 in LCPE because F atoms in P(VDF-HFP) and C atoms in PPC act as Lewis base and Lewis acid, respectively, and the electron donating of F atom to C atom weakens the CO bond [34]. This variation in chemical structure is in accordance with the polar groups interaction in mixture of P(VDF-HFP) and PPC, in which the blending polymer shows lower crystallinity and better electrochemical performance [23]. Thus, the peak shift in FTIR is an evidence of excellent compatibility between PPC and P(VDF-HFP) and the formation of transition layer. This is also one of the reasons why tight adhesion is achieved at the PPC/P(VDF-HFP) interface.
https://doi.org/10.1016/j.mtener.2020.100522_p2_7 | Thermogravimetric analysis (TGA) was performed to evaluate the thermal stability of LCPE and SPEs (refer Fig. 3F). The complete thermal decomposition of HFP-SPE membrane begins at 320 °C. The membrane weight loss before 320 °C derives from the decomposition of Li salt LiN(SO2F)2 (LiFSI) [35] and residual N,N-dimethylformamide (DMF) solvent. All of residual DMF molecules are in the form of [Li(DMF)x]+ by complexing with the Li+ from LiFSI salt [36]. The pyrolysis of PPC-SPE obeys two-step mechanism, in which the first step is the random scission of main chain around 200 °C, and the second step corresponds to the unzipping reaction at 390 °C [37]. LCPE exhibits degradation of two steps as well. The first step occurs around 200 °C corresponding to the degradation of PPC`s main chain and the decomposition of LiFSI and [Li(DMF)x]+. The second step begins at 350 °C, which matches with the degradation of P(VDF-HFP) and complete decomposition of PPC. Because of the better thermal stability compared with liquid electrolyte, polymer electrolyte becomes a safer choice for LMB application.
https://doi.org/10.1016/j.mtener.2020.100522_p2_8 | Cyclic voltammetry (CV) curves of HFP-SPE, PPC-SPE, and LCPE are exhibited in Fig. 3G. As shown, the decomposition of PPC-SPE starts at 4.0 V and HFP-SPE maintains stable up to 4.6 V. After combining the two polymer electrolytes, the LCPE membrane still exhibits a wide electrochemical window (4.4 V vs. Li/Li+). Thus, LCPE is promising to be matched with high-voltage cathode materials. Electrochemical impedance spectroscopy (EIS) was used to measure the impedance of Li¦¦LCPE¦¦Li symmetric cells at room temperature in the frequency range of 100 mHz–8 MHz. The Nyquist plot consists of two distinct arcs (refer Fig. 3H), of which one is in the higher frequency range corresponding to the electrolyte impedance, whereas the other is in the lower frequency range corresponding to the interfacial impedance [38]. After activated at 70 °C for 1 h, the electrolyte impedance decreases from 337 Ω to 16 Ω, thus the arc in the higher frequency range becomes undetectable and only can be obtained by Re(Z)-intercept. The interfacial impedance also decreases from 109 Ω to 73 Ω after the process of activation. After 1 day settling at room temperature, the electrolyte impedance becomes stable in 13 Ω and remains the same for the following 2 days. To explain why resistances of both electrolyte and interface reduce greatly during activation process, the cell was disassembled right after the activation process. The LCPE membrane was stripped off the Li metal and characterized by FTIR from 2000 to 600 cm−1 (see Fig. 3I). After activation, in addition to the CO stretching vibration of pristine LCPE at 1745 cm−1, a peak of 1800 cm−1 appears. This newly appeared peak represents the CO stretching vibration of cyclic carbonate, which is corresponding to the spectrum of pure PC [39,40]. Meanwhile, COC band of pristine LCPE shifts from 1236 cm−1 to 1230 cm−1, indicating that the interaction between Li+ and ether oxygen becomes weaker [34]. The reason for these changes is that, during the activation process, PPC layer reacts with Li metal and the trace LiOH on the surface. The degradation products lithium carbonate further decarboxylates to produce lithium alkoxide which partly fragments into small-molecular PC. The depolymerization of PPC accelerates the migration of Li+ and infiltrates the interface, which results in the impedance decrement of both electrolyte and interface during activation [18]. However, the impedance remains stable throughout the 3 days of storage, indicating that LCPE membrane has no further depolymerization reaction with Li metal. The possible explanation of this phenomenon is that the 3D LLZO framework restrains the direct contact of internal PPC with Li metal. In accordance with the equation σ = L/ReS, where Re is the electrolyte impedance obtained by the simulation based on the equivalent circuit (Fig. 3H insert), and L and S are the thickness and area of the membrane, the ionic conductivity of LCPE is calculated to be 4.9 × 10−4 S cm−1 at room temperature. As analyzed previously, the fast ion transport in the electrolyte is ascribed to three reasons: (i) two polymer layers have tight adhesive and dense structure to conduct Li+; (ii) the 3D LLZO framework solves the problem of agglomeration of 0D filler in matrix and offers continuous Li+ conduction pathways; (iii) the partly depolymerization of PPC layer improves the interface contact and swell the PPC to reduce both the electrolyte resistance and interfacial resistance.
https://doi.org/10.1016/j.mtener.2020.100522_p2_10 | To further study the function of asymmetric structure and 3D LLZO framework in stabilizing electrolyte/Li-metal interface, Li¦¦Li symmetric cells were assembled with PPC-SPE, LPPC-SPE, LHFP-SPE, and LCPE to evaluate the Li plating/stripping behavior. Although PPC-SPE cannot cycle steadily and soon gets short circuit due to the degradation failure of PPC, the inset LLZO 3D framework successfully stabilizes the cycle of LPPC-SPE for more than 250 h (refer Fig. 4A), Thus, in addition to the role of mechanical supporting and ionic conductivity enhancement, 3D LLZO framework also plays the role of restraining further reaction between internal PPC with Li metal, which is in accordance with the EIS results in the last section. As shown in Fig. 4B and C, the Li¦¦Li cell with LHFP-SPE fails due to voltage increase after 1400 h cycling at 50 μA cm−2 and 1100 h cycling at 100 μA cm−2 and presents an open-circuiting state due to the thickening interface layer [22]. However, the cell with LCPE which has an additional PPC layer compared with LHFP-SPE, exhibits impressive performance of cycling stability that no voltage ﬂuctuation appears even after 3000 h at 50 μAcm−2 and 2700 h at 100 μA cm−2. SEM images in Fig. 4D–F display the surface morphologies of Li metal after 100 cycles of Li¦¦Li cells. Compared with the rough PPC-SPE/Li interface and mossy LHFP-SPE/Li interface, the interface between LCPE-PPC layer and Li metal is smooth. This phenomenon demonstrates that both the inset of 3D LLZO and the asymmetric structure have functions in stabilizing electrolyte/Li-metal interface. Download : Download high-res image (583KB)Download : Download full-size image Fig. 4. Performances of Li¦¦Li symmetric cells. (A–C) Voltage profiles for Li plating/stripping experiments in Li¦¦Li symmetric cells as a function of time cycled at 30 °C at a fixed current density. (D–F) SEM images of the surface of Li-metal anode after 100 cycles in Li¦¦Li symmetric cell. SEM, scanning electron microscopy.
https://doi.org/10.1016/j.mtener.2020.100522_p2_11 | LFP¦¦LCPE¦¦Li full cells were assembled to further examine the galvanostatic performance of LCPE at room temperature. It is remarkable that LFP¦¦Li battery with LCPE exhibits flat charge/discharge voltage profiles and high initial discharge capacity (140.0 mAh g−1) at 50 μA cm−2 and 30 °C (Fig. 5A). After 200 cycles, the discharge capacity of LFP¦¦LCPE¦¦Li battery maintains 135.0 mAh g−1, equivalent to 96.4% of the initial capacity. The discharge capacity still maintains 127.8 mAh g−1 after 300 cycles. However, the full cell assembled with LHFP membrane is stable for only 100 cycles under the same conditions. Despite the discharge capacity remains around 140 mAh g−1, the coulombic efficiency drops quickly after 100 cycles. This phenomenon is the consequence of disconnection of ionic channel in cells which is created by poor contact and thickening inactive layer of Li-metal/electrolyte interface. As shown in Fig. S4, the LFP¦¦Li full cell with LPPC-SPE displays charge capacity for more than 500 mA h g−1, which significantly exceeds the theoretical capacity of LFP (170 mA h g−1). This overcharging phenomenon arises from the cation redox reaction in LFP cathode caused by PPC [19], but is overcome successfully in LCPE assembled full cell by the cutoff function of P(VDF-HFP) layer. As shown in Fig. 5B, high coulombic efficiency and high capacity retention of 98.7% are obtained at 25 μA cm−2 and 30 °C (1st, 150.6 mAh g−1; 62nd, 148.7 mAh g−1). Then when the current is raised to 75 μA cm−2, excellent cycling performance is still obtained (63rd, 143.9 mAh g−1; 130th, 138.3 mAh g−1). The electrolyte resistance maintains ~20 Ω and the charge-transfer resistance maintains ~80 Ω during the process of cycling. Soft packet full cell was assembled to demonstrate the superior flexibility and safety of the fabricated LCPE with LFP cathode and Li anode (Fig. 5C, D and 5E). The soft packet cell still lit up a light-emitting diode (LED) lamp after the cell was cut off and then folded. This test proves the reliability of LCPE in the commercial application of SSLMBs. Download : Download high-res image (544KB)Download : Download full-size image Fig. 5. Performances of LFP¦¦Li full cells and soft packet cells. (A) Cycle performance and typical charge-discharge curves (inset) at a fixed current density of 50 μA cm-2 at 30 °C of a coin-type SSLMB. (B) Cycle performance and impedance spectra (inset) at different current densities at 30 °C of a coin-type SSLMB. Illustration of soft packet full cell (C) on the well running, (D) being cut away, and (E) the cut part being folded up for powering a green LED lamp. SSLMB, solid-state lithium (Li)-metal batteries; LFP, LiFePO4; LED, light-emitting diode.
https://doi.org/10.1016/j.mtener.2020.100522_p3_2 | In summary, to improve the interface compatibility of electrolyte with cathode and Li-metal anode and to achieve high ionic conductivity, we propose a strategy of asymmetric solid electrolyte with 3D LLZO nanofibers framework fabricated by blow-spinning. P(VDF-HFP) and PPC are perfused into the 3D framework in sequence to obtain flexible and self-standing CPE. The fabricated LCPE membrane exhibits high ion conductivity of 4.9 × 10−4 S cm−1 at room temperature, as well as good thermal and electrochemical stability. The membrane displays good stability in Li¦¦Li symmetric cell during repeated Li stripping/plating at room temperature, with a current density of 100 μA cm−2 over 2700 h. The problem of cation redox reaction at PPC/cathode interface is avoided by using P(VDF-HFP) at near-cathode layer which has better antioxidative stability. The poor contact of P(VDF-HFP)/anode interface is improved by using the controlled degradation of PPC. Owing to this tailored structure, the assembled LFP¦¦LCPE¦¦Li cell exhibits high capacity retentions of 96.4% after 200 cycles and 91.3% after 300 cycles at room temperature. The design concept of the asymmetric polymers with 3D ceramic framework will advance the structure design of combining different solid electrolytes for energy storage systems.
https://doi.org/10.1016/j.mtener.2020.100522_p4_3 | All chemicals were used as received without purification. LiNO3, La(NO3)3·6H2O, LiFSI and PPC (Mw = 50,000) were purchased from Aladdin. ZrO(NO3)2·8H2O, Al(NO3)3·9H2O, DMF, acetic acid, tetrahydrofuran (THF), and anhydrous acetonitrile were purchased from Macklin. Polyvinylpyrrolidone (PVP, Mw = 1,300,000) was bought from Alfa Aesar. Acetone was bought from Beijing Chemical Factory. P(VDF-HFP) was from Kynar Flex 2801 (Arkema) with 10 wt.% HFP.
https://doi.org/10.1016/j.mtener.2020.100522_p4_5 | To obtain 3D LLZO nanofiber network to act as the framework for the asymmetric solid electrolytes, blow-spinning technique is selected because it has a unique function in preparing large-scale 3D nanostructured network [41]. The blow-spun precursor for the LLZO was prepared by dissolving stoichiometric amounts of LiNO3, La(NO3)3·6H2O, ZrO(NO3)2·8H2O, and Al(NO3)3·9H2O in DMF with 15 vol% acetic acid to inhibit hydrolysis. PVP was dissolved in the mixed solvent of DMF and acetone at a volume ratio of 3:2. The salt solution and PVP solution were then mixed at a 1:1 ratio in volume to prepare the precursor solution for blow-spinning. The precursor solution was loaded into a syringe and injected from the needle with a speed of 2.25 ml/h toward a foamed nickel collector, under gas pressure of 1.4 bar. After blow-spinning, a flexible mat was peeled off from the as-spun nanofibers sponge and was then calcined in an alumina crucible in air at 700 °C for 2 h. After the aforementioned process, we removed the spinning addictive PVP and crystallized the as-spun nanofiber networks to 3D LLZO nanofiber framework.
https://doi.org/10.1016/j.mtener.2020.100522_p4_6 | For comparison, electrospinning was used to prepare LLZO nanofiber under a voltage of 15 kV. A rolling collector covered with aluminum foil was utilized to collect as-spun nanofibers. The amount of PVP in the precursor solution for electrospinning is 2/3 of PVP for blow-spinning.
https://doi.org/10.1016/j.mtener.2020.100522_p4_8 | P(VDF-HFP) and LiFSI (7:3 weight ratio) were first dissolved in mixed solvent of DMF and THF at a volume ratio of 1:1, followed by mechanical stirring at 50 °C for 3 h to obtain a homogeneous solution. PPC and LiFSI (7:3 weight ratio) were first dissolved in anhydrous acetonitrile and then stirred at room temperature for 5 h to obtain a homogeneous solution. Fig. S2 schematically shows the process of synthesizing asymmetric LCPE. As illustrated, P(VDF-HFP)-Li salt solution was casted on one side of the LLZO nanofiber framework, and framework was half soaked and half surfaced on the solution. After dried in a vacuum oven at 80 °C for 8 h to remove the solvent, PPC solution was dropped on the other side of the framework to fill the remaining space. After dried in vacuum for an additional 12 h to remove the trace of the solvent, the LCPE membranes (~100 μm in thickness) were obtained.
https://doi.org/10.1016/j.mtener.2020.100522_p4_9 | As a comparison, HFP-SPE was fabricated by directly casting P(VDF-HFP)-LiFSI solution with a doctor blade on a clean glass plate. PPC-SPE was fabricated by pouring the PPC-LiFSI solution on a Teflon plate. The solvent in HFP-SPE and PPC-SPE was removed by drying in vacuum at 80 °C for 20 h. LHFP-SPE and LPPC-SPE were synthesized by drop polymer-Li salt solution on LLZO framework and drying, which is similar to the method of preparing LCPE.
https://doi.org/10.1016/j.mtener.2020.100522_p4_11 | The morphology of the samples was examined by SEM and the element distribution was gotten by EDS mapping using Zeiss Merlin field-emission scanning electron microscope. Optical microscopic was used to observe the distribution of nanofiber networks in LCPE membrane by Nikon ECLIPSE LV150N. The crystallographic and chemical structures were studied by XRD on a Rigaku D/max-2500 (Cu-Kα) diffractometer operated at 40 kV and 200 mA. TEM was used to examine the crystal structure of LLZO nanofibers by JEOL JEM-2100F. TGA was performed to study thermostability with Ar2 flowing over the samples heated at a rate of 10 °C min−1 with a TA TGA-Q500 instrument. FTIR test was carried out on VERTEX 70 to study chemical structure.
https://doi.org/10.1016/j.mtener.2020.100522_p4_13 | The electrochemical windows of SPEs and CPE were measured using CV method at a sweep rate of 0.1 mV/s. In the CV test, the electrolyte membrane was sandwiched between stainless steel as a working electrode and Li-metal foil as a counter and reference electrode. The ionic conductivity was measured by an impedance analyzer (ZAHNER-elecktrik IM6) over the frequency range of 0.1 Hz–8 MHz.
https://doi.org/10.1016/j.mtener.2020.100522_p4_14 | The electrochemical performance of SPE and CPE membranes were evaluated based on CR2025 coin-type cells which were fabricated in an Ar-filled glove box. Cells with LCPE membranes were activated at 70 °C for 1 h before electrochemical tests. The LFP cathode used in full cell was composed of 80 wt.% LFP, 10 wt.% PEO-LiTFSI, and 10 wt.% carbon black. The areal density of active material loading on the composite cathode was ~0.8 mg cm−2. The charge-discharge and cycling properties were tested under galvanostatic conditions between 3.5 V and 4.0 V using a battery test system (C2001A, LAND, China).
https://doi.org/10.1016/j.mtener.2021.100663_p1_2 | The rapid development of electric vehicle and smart grid industry triggers higher performance requirements for energy storage system [[1], [2], [3], [4]]. Graphite, as the traditional anode of lithium-ion batteries, has been arduous to improve the energy density because of its low theoretical capacity [5,6]. Among numerous alternative materials, metallic Li is considered as an ideal candidate for Graphite, which, combined with high specific capacity (3,860 mAh/g) and low reduction voltage (−3.040 V vs. standard hydrogen electrode) [7,8]. Unfortunately, the commercialization of Li metal anode is mainly compromised by the following challenges: (1) irregular Li dendrites formation, (2) continuous side reaction, and (3) infinite volume expansion [[9], [10], [11], [12]]. The existence of innate drawbacks greatly induces the capacity loss along with the cycle and even causes serious safety hazards such as fire and explosion [[13], [14], [15]].
https://doi.org/10.1016/j.mtener.2021.100663_p1_3 | Extensive tactics have been developed to tackle these issues. One typical method is using the novel electrolyte additives (such as LiNO3, FEC, and Cs+) to enhance the mechanical strength of the solid electrolyte interphase (SEI) to promote the uniform Li deposition [[16], [17], [18], [19]]. Similarly, constructing an artificial interfacial film or a solid electrolyte with a high mechanical module is also beneficial for the inhibition of irregular growth of Li dendrites [[20], [21], [22], [23]]. However, stemming from the ‘hostless’ nature of metallic Li, the above strengthened interfacial films are still incompetent to withstand the drastic volume change. Therefore, the formed SEI inevitably breaks during the long-term cycle, resulting in the consumption of finite electrolyte and Li metal as well as the growth of Li dendrites, which eventually leads to the degradation of battery cycle life [24,25].
https://doi.org/10.1016/j.mtener.2021.100663_p1_4 | In this respect, exploiting three-dimensional (3D) porous collectors as hosts is an efficient tactic to accommodate the volume change during Li plating and stripping processes [[26], [27], [28], [29]]. Attracted by the merits of high specific surface area, abundant resource, light mass, and high conductivity, carbon-based matrixes have been regarded as promising Li anode hosts [[30], [31], [32]]. Nevertheless, because of the lithiophobic nature of carbon-based matrixes, electrodeposition is usually used as the Li predeposition method, which unavoidably introduces the undesirable impurities and non-uniform Li deposition. Recently, it has been widely reported and achieved exciting results to prepare homogeneous Li metal anodes by embedding molten Li into 3D carbon-based hosts coated with lithiophilic nanostructures [[33], [34], [35]]. Tu et al. used a ZnO nanoparticles–decorated carbon fiber cloth (CFC) as a lithiophilic carbon-based matrix, which enabled to prepare dendrite-free Li metal anodes [36]. Zhang et al. found that the carbon fibers modified with Ag nanoparticles possessed superior lithiophilicity, and the fabricated Li metal anode via molten Li infusion achieved stable cycle performance [37]. However, few works have been concentrated on the intrinsic mechanism and underlying reason for the uniform Li deposition and performance improvement of lithiophilic nanostructures in depth. Meanwhile, most of the decorating lithiophilic nanostructures were only designed to make the 3D scaffolds absorb molten Li, ignoring the structure stability after the molten LI [[38], [39], [40], [41]]. Undoubtedly, rationally designing a stable lithiophilic nanostructure on a carbon-based matrix and investigating its inherent mechanism for realizing ideal surface functionalization and impressive performance is highly deserved.
https://doi.org/10.1016/j.mtener.2021.100663_p1_5 | Herein, we first developed a lithiophilic CuO nanocluster (CuO-NC) arrays–decorated carbon fiber cloth (CuO-NC@CFC) as an ultrastable substrate to preload molten Li for high-performance Li anode (Li/Cu-NC@CFC). The important role of nanoclusters in the uniform Li deposition is revealed by finite element analysis (FEA) in depth. The Cu/Li2O nanocluster arrays that remained after molten Li infusion can effectively reduce local current density and redistribute Li+ flux because of its high specific surface area and unique nanostructure. Moreover, the formed Li2O possesses a high ionic conductivity, whereas the Cu and CFC have high electronic conductivity, ensuring a fast charge transfer kinetics for Li/Li+ redox reactions. Besides, the commercial CFC partakes of high mechanical strength and porous structure, which could alleviate the volume expansion during the cycles. Under the synergistic effects of the aforementioned merits, uniform Li deposition with near-zero volume expansion and without dendrite formation can be readily achieved on the as-prepared Li/Cu-NC@CFC electrode. Therefore, in symmetric cell tests, the Li/Cu-NC@CFC electrode exhibits a prolonged lifespan over 400 h (1,000 cycles) at 5 mA/cm2 and more than 800 h under a high capacity of 5 mAh/cm2 at 5 mA/cm2. Furthermore, after being assembled with LiFePO4 (LFP), the full cell can maintain a high capacity of 110.3 mAh/g for more than 500 cycles at 2 C.
https://doi.org/10.1016/j.mtener.2021.100663_p2_3 | The preparation of Li/Cu-NC@CFC composite anodes was realized by a hydrothermal method combined with a molten infusion process, as presented in Fig. 1a. The CuO-NC arrays were in situ grown on CFC through a hydrothermal reaction in a mixed solution of NaOH and Cu(CH3COO)2·H2O at 100 °C. The X-ray diffraction (XRD) pattern (Fig. 1b) of CuO-NC@CFC exhibits typical diffraction peaks of monoclinic CuO located at 35.5° and 38.8° (JCPDS #48-1548), implying that CuO was successfully grown on CFC. SEM was used to characterize the morphology evolution of CFC. Compared with the SEM images of bare CFC (Fig. 1c and Fig. S1), Fig. 1d and e and Fig. S2 clearly show that a dense layer of CuO-NC uniformly covers the smooth surface of CFC. The diameter and height of a single CuO-NC are around 100 nm. Moreover, X-ray spectrometer (EDX) analysis (Fig. 1f and Fig. S3) shows the uniform elemental distribution of Cu and O with an atomic ratio of 1:1, which further manifests the highly ordered distribution of CuO-NC arrays on the CFC. Apparently, compared with bare CFC, the presence of CuO-NC arrays significantly increases the specific surface area of CFC, which could effectively reduce the local current density and induce uniform Li deposition [24,42,43]. To further confirm the successful synthesis of CuO-NC@CFC, the Raman spectra of CFC and CuO-NC@CFC were conducted in Fig. S4. Both samples have two strong peaks at 1,352 and 1,590 cm−1, attributing to the D and G bands of CFC. The CuO-NC@CFC has three more peaks located at 297, 347, and 627 cm−1, which are related to the characteristic peaks of CuO [25]. The X-ray photoelectron spectrum (XPS) of CuO-NC@CFC (Fig. S5) also verified the existence of CuO with Cu2+ satellite peaks at 942.0, 944.6, and 962.8 eV [44]. Download : Download high-res image (1MB)Download : Download full-size image Fig. 1. (a) Schematic preparation procedures of Li/Cu-NC@CFC. (b) XRD patterns of CFC, CuO-NC@CFC, and Li/Cu-NC@CFC. Top-view SEM images of the (c) CFC, (d) CuO-NC@CFC, (e) magnified CuO-NC arrays, (f) EDX mapping of CuO-NC@CFC, and (g) Li/Cu-NC@CFC. (h) Cross-section SEM image of Li/Cu-NC@CFC. The insets are high-magnification SEM images.
https://doi.org/10.1016/j.mtener.2021.100663_p2_4 | Molten Li infusion was used to fabricate the Li/Cu-NC@CFC electrode because of its excellent lithiophilicity. Under the driving force of the chemical reaction and capillary effect, the molten Li metal could quickly infuse into the CuO-NC@CFC to form a homogeneous Li/Cu-NC@CFC composite electrode within 30 s (Movie S1), which is much faster than the bare CFC (Movie S2). From the optical pictures in Fig. S6, one can see that the color of the CuO-NC@CFC changes from black to white after Li infusion. The collected XRD pattern of Li/Cu-NC@CFC sample in Fig. 1b exhibits four typical diffraction peaks of metallic Li at 36.3°, 52.1°, 65.1°, and 76.8°, demonstrating the successful Li infusion into the CFC skeleton. The newly emerged peaks at 43.4° and 74.3° belong to the metallic Cu, whereas all the peaks related to CuO are disappeared. Because of the strong reduction ability of molten Li, CuO-NC can be easily reduced to Cu and lithiophilic Li2O [28,41]. The formed Li2O has a high ionic conductivity, resulting in an inner transport path for Li ions in Li deposition [45]. The top-view SEM image of Li/Cu-NC@CFC composite anode shown in Fig. 1g suggests that the gaps between carbon fibers and nanopores of CuO-NC@CFC are fully filled with metallic Li. As seen from the cross-section SEM images (Fig. 1h), the average thickness of Li/Cu-NC@CFC is ~412 μm. Calculated by the mass difference between Li/Cu-NC@CFC and CuO-NC@CFC, the areal loading and specific capacity of Li/Cu-NC@CFC is up to 17.60 mg/cm2 and 2,146.72 mAh/g, which represents a great potential as a Li metal anode (Table S1).
https://doi.org/10.1016/j.mtener.2021.100663_p2_7 | To explore the structure advantage of lithiophilic Cu/Li2O nanoclusters for Li deposition, the current density distribution at the nanocluster/electrolyte interface was simulated through FEA methods. The simulation results are shown in Fig. S7 and Fig. 2, and the rainbow colors represent the value of current density. Briefly, the red means higher current density, and the navy blue means lower current density. The current density was higher near the necks of adjacent nanoclusters and the gaps inside the single nanocluster, named ‘congestion phenomenon’ of Li+, suggesting that the nanoclusters have a redistribution effect on current density [46]. And the Li nucleation and deposition tend to occur at the high current density area, indicating that Cu/Li2O nanoclusters can be served as nucleation sites to guide uniform Li deposition. Moreover, because of the enlargement of the nucleation region, the current density at the surface of carbon fiber is reduced markedly, and the Li deposition on carbon fiber also becomes uniform [47]. When in the stage of Li stripping, Cu/Li2O can be maintained and will gradually transform into sphere-like Li/Cu/Li2O nanostructure because of the partial stripping of Li indeed, confirmed by the SEM images in Fig. S8. Furthermore, sphere-like Li/Cu/Li2O can continue to provide sufficient nucleation sites and reduce the local current density, which readily achieves homogeneous Li deposition (Fig. S7b and Fig. 2b). Furthermore, the important role of nanoclusters was also investigated in Fig. S9. The results mentioned previously vividly show that the unique Cu/Li2O nanocluster arrays have the following merits: (1) guide Li+ flux; (2) decreasing local current density; (3) providing enough nucleation sites; and (4) regulate Li plating/stripping behaviors, enabling the uniform Li deposition and excellent performance. Download : Download high-res image (311KB)Download : Download full-size image Fig. 2. (a) Simulations of the current density distribution at the nanocluster/electrolyte interface and (b) sphere-like Li/Cu/Li2O nanostructure/electrolyte interface.
https://doi.org/10.1016/j.mtener.2021.100663_p2_9 | SEM was used to elucidate the morphology evolution of the Li/Cu-NC@CFC electrode with a stripping/plating capacity of 15 mAh/cm2 at a fixed current density of 1 mA/cm2 (Fig. 3a). Fig. S10a-b display the top-view morphology of pristine Li foil. When after replating 15 mAh/cm2 Li, numerous Li dendrites appeared on Li foil are agglomerated and entangled together, resulting in the uneven Li deposition (Fig. S11a-b). The whole Li foil surface is visually transformed to be more uneven with some holes, and its thickness increases by 5.4% (~369 μm) in Fig. S11c. By contrast, after striping 15 mAh/cm2 Li from Li/Cu-NC@CFC electrode (stage 1, Fig. 3b–d), the pores and frameworks will reappear on the CFC, which provides space for the Li deposition and accommodate metallic Li [36,46]. The results of the SEM clearly show that the nanostructures are still existed after intense melt-infusion of Li and can continue to play their original role, which is consistent with Fig. S8. Consequently, when replating 15 mAh/cm2 Li on the Li/Cu-NC@CFC electrode (Fig. 3e and f), the surface is filled with an even Li layer and returned to its pristine morphology shown in Fig. 1g. It is worth mentioning that the thickness of the Li/Cu-NC@CFC electrode only changes around 0.1% (~416 μm) after stripping/plating processes (Fig. 3g), which is much smaller than the Li foil results (5.4%). Download : Download high-res image (781KB)Download : Download full-size image Fig. 3. (a) Typical stripping/plating curve of Li/Cu-NC@CFC electrode at 1 mA/cm2 with a capacity of 15 mAh/cm2. Top-view SEM images of morphology evolution of Li/Cu-NC@CFC electrode after stripping (b–d) 15 mAh/cm2 and then plating (e–f) 15 mAh/cm2 Li back. (g) Cross-section SEM image of Li/Cu-NC@CFC electrode after replating 15 mAh/cm2 Li. The inset is a high-magnification SEM image.
https://doi.org/10.1016/j.mtener.2021.100663_p2_10 | To measure the cycling performance of Li/Cu-NC@CFC composite anode, the galvanostatic charge/discharge tests of symmetrical cells with a fixed capacity of 1 mAh/cm2 at different current densities were introduced (0.5, 2, 3, 5, and 10 mA/cm2). As shown in Fig. 4a, the initial overpotentials of Li/Cu-NC@CFC (15 mV) and bare Li electrode (18 mV) are similar at 0.5 mA/cm2. The overpotential of the bare Li electrode begins to augment gradually at only 100 h and finally up to 280 mV at 540 h. This indicates that irregular Li dendrites form on the bare Li surface, which makes the SEI film crack and regenerates continuously, increasing internal resistance and unstable Li stripping/plating behavior [38]. By contrast, the Li/Cu-NC@CFC electrode possesses a prolonged lifespan of more than 1,700 h with only negligible overpotential change. Benefiting from the reduction of local current density and Li+ redistribution effect by nanocluster arrays, homogeneous deposition of Li metal can be achieved on the Li/Cu-NC@CFC electrode, which effectively constrains the dendrites growth and protects the integrity of SEI, significantly improving its cycling performance. When the current density is further increased to 2, 3, 5, and 10 mA/cm2, the advantages of the Li/Cu-NC@CFC electrode in cycling life and overpotential become more predominant (Fig. 4b–d and Fig. S12). The Li/Cu-NC@CFC electrode can stabilize the Li stripping/plating process for 800 h (corresponding to 800 cycles), 670 h (corresponding to 1,000 cycles), 400 h (corresponding to 1,000 cycles), and 100 h (corresponding to 500 cycles) at 2, 3, 5, and 10 mA/cm2, respectively, whereas the overpotentials of bare Li electrode increase gradually or fluctuate violently after only 80 h, 20 h, 3 h, and 2.5 h. More notably, even with a higher capacity of 5 mAh/cm2 and under current densities of 3 and 5 mA/cm2, Li/Cu-NC@CFC electrode can still stably cycle over 800 h, which is much superior to the bare Li electrode (Fig. 4e and f). The detailed voltage profiles (Fig. S13) also reveal the stable Li stripping/plating behaviors in Li/Cu-NC@CFC symmetric cells. It is worth mentioned that these results are superior than other Li metal anodes based on 3D porous scaffolds in previous literature (Table S2). Download : Download high-res image (620KB)Download : Download full-size image Fig. 4. Electrochemical performance of bare Li and Li/Cu-NC@CFC electrodes in symmetric cells. Galvanostatic cycling with a capacity of 1 mAh/cm2 at various current densities of (a) 0.5 mA/cm2, (b) 2 mA/cm2, (c) 3 mA/cm2, and (d) 5 mA/cm2. Galvanostatic cycling with a capacity of 5 mAh/cm2 at current densities of (e) 3 mA/cm2 and (f) 5 mA/cm2. (g) Rate performance at current densities from 0.5 to 5 mA/cm2. EIS curves of (h) the bare Li and (i) Li/Cu-NC@CFC symmetric cells. Rs: equivalent series resistance; RSEI: SEI film resistance; Rct: charge transfer resistance; CPE: constant phase element; Zw: Warburg impedance.
https://doi.org/10.1016/j.mtener.2021.100663_p2_11 | The rate performance tests of symmetric Li/Cu-NC@CFC and bare Li cells were conducted with a capacity of 1 mAh/cm2 at 0.5, 1, 2, 3, 5 mA/cm2. As shown in Fig. 4g, compared with the bare Li electrode, Li/Cu-NC@CFC electrode preserves a lower overpotential and more stable voltage platform during the cycle period. Especially when the current density at 5 mA/cm2, the voltage profile of the bare Li electrode is up to 290 mV, in sharp contrast to the Li/Cu-NC@CFC electrode (110 mV). Electrochemical impedance spectroscopy (EIS) measurements were performed to investigate the kinetic mechanism (Fig. 4h–i), and the fitted impedance results are displayed in Table S3. The RSEI + Rct of the Li/Cu-NC@CFC electrode is smaller than the bare Li electrode before and after the 1st and 10th cycles, further verifying the faster Li+ transport kinetics of the Li/Cu-NC@CFC electrode [19,48].
https://doi.org/10.1016/j.mtener.2021.100663_p2_12 | To further scrutinize the relationship between long-term stability and morphology evolution of Li/Cu-NC@CFC electrode, SEM images were collected by disassembling the cycled cells after 50th and 100th cycles. After 50 cycles at 2 mA/cm2, many cracks and irregular dendrites appear on the surface of the bare Li electrode (Fig. 5a and b). Moreover, compared with the pristine cross-section SEM image of the Li foil in Fig. S10c, its thickness changes around 18% (~413 μm) as a result of the ‘hostless’ nature (Fig. 5c). Furthermore, the surface cracks on Li foil become more severe and expand visibly after 100 cycles, accompanied by some Li layer peeling-off (Fig. 5d and e). Accordingly, the thickness of Li foils increases by 42% (~496 μm), which exerts irreversible damage to the morphology of Li foil (Fig. 5f). The Li dendrites and exfoliated Li will eventually form ‘dead Li,’ which consumes excessive Li+ and electrolyte, hindering the Li+ transport kinetics and stability of cycle performance. In comparison, the Li/Cu-NC@CFC electrode exhibits a flat surface with no cracks and dendrites free after 50 cycles (Fig. 5g and h), demonstrating the homogeneous Li deposition realized by reduced current density. Even after 100 cycles, the Li/Cu-NC@CFC electrode can still maintain dendrite-free morphology (Fig. 5j–k). Moreover, the thicknesses of the Li/Cu-NC@CFC electrodes have a negligible change of about 2% and 4% after 50th (~421 μm) and 100th cycles (~430 μm) in Fig. 5i and l. Thus, based on the above simulation and test analysis, the superior cycling performance of Li/Cu-NC@CFC electrode can be ascribed to the following virtues: (1) Cu/Li2O nanoclusters and CFC ensure fast electron and ion transport kinetics to reduce the overpotential of Li deposition and stripping process, which promote the uniform deposition of Li and inhibit the growth of Li dendrites; (2) the existence of uniform Cu/Li2O nanoclusters effectively enhance the specific surface area and redistribute Li+ flux, reducing the current density and providing enough sites for Li nuclei; (3) compared by Li foil, the CFC combines the merits of its high mechanical strength and enough space to buffer the volume change and protect the fragile SEI during the cycle. Download : Download high-res image (720KB)Download : Download full-size image Fig. 5. Top-view and cross-section SEM images of bare Li and Li/Cu-NC@CFC electrodes after different cycles with a fixed capacity of 1 mAh/cm2 at a current density of 2 mA/cm2. Bare Li after (a–c) 50 cycles and (d–f) 100 cycles. Li/Cu-NC@CFC after (g–i) 50 cycles and (j–l) 100 cycles.
https://doi.org/10.1016/j.mtener.2021.100663_p2_14 | To explore the application prospect of Li/Cu-NC@CFC electrodes, full cells with LFP as the cathode and bare Li or Li/Cu-NC@CFC as anode were assembled (denoted as Li//LFP or Li/Cu-NC@CFC//LFP). The cyclic voltammetry (CV) curves presented in Fig. 6a were collected in a specific voltage range (2.4–4.2 V) at different scan rates (0.1, 0.2, and 0.3 mV/s) to study the electrochemical reactivity of two samples. Notably, the Li/Cu-NC@CFC//LFP cell possesses a narrower voltage separation between the cathodic peak and anodic peak and more intense peaks than those of Li//LFP cell at any scan rates, indicating the lower polarization and excellent Li+ transport kinetics [38]. In the cycling performance test (Fig. 6b), the Li/Cu-NC@CFC//LFP cell still retains 110.3 mAh/g after 500 cycles at 2 C, which has only a negligible capacity decline compared with the initial capacity (130.5 mAh/g), presenting outstanding long-term cycling stability and Li dendrite suppression. However, because of the continuous accumulation of Li dendrites on Li foil that consumed a lot of electrolyte and Li+, the capacity of Li//LFP cell decreases obviously. This consequence was corroborated by SEM. As displayed in Fig. S14, after 100 cycles at 2 C, the surface morphologies of bare Li exhibit a lot of mossy-like Li and cracks compared with Li/Cu-NC@CFC//LFP cell, resulting in uneven Li deposition and subsequent capacity decay. Fig. 6c–e compares the rate performance of Li//LFP cell and Li/Cu-NC@CFC//LFP cell from 0.3 to 5 C. The discharge capacities of the Li/Cu-NC@CFC//LFP are as high as 152.5, 152.8, 143.3, 117.2, and 95.9 mAh/g at 0.3, 0.5, 1, 3, and 5 C, respectively. In contrast, the Li//LFP cell decreased to 144.5, 141.7, 121.0, 71.0, and 50.5 mAh/g, which could be ascribed to its relatively high polarization and sluggish Li+ kinetics. EIS curves also evidenced this phenomenon in full cells (Fig. S15). After rate tests, the semicircle diameter of Li/Cu-NC@CFC//LFP cell is obviously smaller than Li//LFP cell. On the basis of the aforementioned results, the Li/Cu-NC@CFC electrode has a distinct potential of being an alternative option for the next-generation Li metal battery. Download : Download high-res image (506KB)Download : Download full-size image Fig. 6. Electrochemical performances of Li//LFP and Li/Cu-NC@CFC//LFP full cells. (a) CV curves at various scan rates from 0.1 to 0.3 mV/s. (b) Long-term cycling performance at 2 C. (c) Rate capability at various rates from 0.3 to 5 C. Voltage profiles of (d) Li//LFP and (e) Li/Cu-NC@CFC//LFP full cells at rates from 0.3 to 5 C.
https://doi.org/10.1016/j.mtener.2021.100663_p3_2 | In summary, we have constructed a 3D CuO-NC@CFC porous framework by a facile hydrothermal reaction, which has been demonstrated as an appropriate host to accommodate molten Li. The obtained Li/Cu-NC@CFC with porous structure and high conductivity could not only provide extra space to accommodate Li deposition but also exhibit outstanding charge transfer kinetics, inhabiting the volume fluctuation. Besides, the constructed nanostructures are still existed on CFC and continue functioning. As verified by FEA, the preserved Cu/Li2O nanocluster arrays could decrease local current density and regulate Li+ flux, resulting in the homogeneous Li deposition without dendrite. As a result, unlike the bare Li foil, the Li/Cu-NC@CFC electrodes present an impressive cycle performance for 800 h (800 cycles) at 2 mA/cm2 and an ultrastable lifespan for 800 h (400 cycles) with a capacity of 5 mAh/cm2 at 5 mA/cm2. In full cell tests, the Li/Cu-NC@CFC//LFP possesses high and stable capacity for 500 cycles at 2 C, as well as impressive rate performance. Overall, the Li/Cu-NC@CFC electrode shed a new light to optimize the performance of the Li metal anode and could regard as a promising high-performance Li metal anode for practical applications.
https://doi.org/10.1016/j.mtener.2021.100663_p4_3 | 4.1.1. Preparation of CuO-NC@CFC The preparation of CuO-NC@CFC is realized via a facile hydrothermal reaction method. The CFC with a size of 3 × 3 cm2 was first treated with concentrated HNO3 at 120 °C for 10 h. Then it was immersed into a mixed solution of 10 ml NaOH solution (0.4 mol/L; Alfa Aesar) and 10 ml Cu(CH3COO)2·H2O ethanol solution (0.4 mol/L, Sigma-Aldrich), followed by a hydrothermal reaction at 100 °C for 6 h. Finally, after cleaning with deionized water and drying at 60 °C, the CuO-NC@CFC was obtained.
https://doi.org/10.1016/j.mtener.2021.100663_p4_4 | 4.1.2. Preparation of Li/Cu-NC@CFC Molten Li infusion was operated inside the glove box (Mikrona) with H2O and O2, both less than 0.01 ppm. First, the polished Li foil was melted under 300 °C in a stainless-steel container, and then the CuO-NC@CFC sample was clamped to contact with molten Li. The molten Li would gradually infuse into CuO-NC@CFC within 30 s to form a homogeneous Li metal composite electrode, which was denoted as Li/Cu-NC@CFC.
https://doi.org/10.1016/j.mtener.2021.100663_p4_6 | The morphologies and element distributions were observed by an FEI Helios G4 CX scanning electron microscope attached with an energy dispersive EDX. XRD tests were conducted by a Rigaku SmartLab with Cu Kα radiation. To avoid air pollution of Li, the Li/Cu-NC@CFC electrode was encapsulated in CR2032 Case (Kejing) with one side Kapton Window (10 mm) for XRD analysis. The XPS analysis was performed on a Thermo ESCALAB 250 spectrometer. Raman spectra were obtained using the Renishaw inVia Raman system with a 532 nm laser. To analyze the morphology evolutions of the cycled electrodes, the batteries were disassembled in the glovebox and rinsed with 1,3-dioxolane (DOL). After drying for 12 h in the glovebox, the cycled electrodes were put into a sealed container filled with Ar and quickly transferred to the SEM chamber.
https://doi.org/10.1016/j.mtener.2021.100663_p4_8 | To study the electrochemical performance of symmetric cells, CR2032-type coin cells were assembled based on Li/Cu-NC@CFC or Li foil. The electrolyte was 1 M lithium bis(trifluoromethanesulfonyl)imide in DOL and 1, 2-dimethoxyethane (DME) (v/v = 1:1) with 1% LiNO3 (40 μL per cell), and the separator was Celgard 2400. For full cells, the Li/Cu-NC@CFC electrodes were directly used as anodes paired with LFP as cathodes with an active mass loading of ~2 mg/cm2. The LFP electrode was fabricated by casting a mixed slurry with LFP, carbon black, and polyvinylidene fluoride (8:1:1 wt%) in N-methyl-2-pyrrolidone (NMP) through a blade-casting method. All cycling performances were performed on the Neware battery testing system (CT-4008). EIS with a frequency range from 100 kHz to 10 mHz and CV with a potential range from 2.4 to 4.2 V was carried out on a Bio-Logic VSP workstation.
https://doi.org/10.1016/j.mtener.2021.100751_p1_2 | The history of prototype lithium metal batteries (LMBs) can be traced back to 1970s, but it is still challenging to realize efficient Li plating/stripping in LMBs after decades of efforts on material and cell optimization. In recent years, lithium metal anodes have been extensively revisited due to the fact that Li-rich anodes with high capacities are fundamental requirements for practical applications of next-generation battery systems such as Li–S and Li–O2 batteries. Li deposition involves complex chemical/electrochemical reactions at the electrode/electrolyte interface, which can be highly affected by both exterior conditions (exerted current and capacity) and cell components (electrolyte composition/concentration and electrode). For example, there is significant difference in Li nucleation barriers among different substrates, whereas large nucleation barriers usually lead to increased overpotentials that have critical influence on dendrite growth [1,2]. Because the formation of a preferable Li-M interface can effectively minimize nucleation overpotentials, a large variety of elements including Mg, Al, In, Si, Sn, Au, Ag, Hg … have been explored to create Li–M lithiophilic sites for homogeneous Li deposition [[3], [4], [5], [6], [7], [8], [9], [10], [11], [12]], among which Li–Ag alloys have attracted much attention considering the appreciable solubility of Ag in Li and the low alloying potentials.
https://doi.org/10.1016/j.mtener.2021.100751_p1_3 | Current strategies to design Li–Ag interface include Ag-anchored three-dimensional (3D) host [10,[13], [14], [15]] and Ag coating on Cu or Li foils [[16], [17], [18], [19]]. 3D electrodes provide both lithiophilic sites and accommodation space on Li deposition, and the large surface area significantly reduces local current density and promotes uniform Li nucleation and growth. However, the large electrolyte/electrode contact area in thick porous hosts is unfavorable for the construction of uniform solid electrolyte interface (SEI) [8]. Moreover, the introduction of extra electrochemically inactive substance (i.e., copper [15,20,21], nickel [22,23], and carbon [[24], [25], [26]]) has great impacts on the overall energy density regarding the lightweight nature of Li metal. Some examples include commercially available carbon papers and carbon cloths as 3D hosts and Ag nanoparticles as the lithiophilic materials. These electrodes usually have typical thickness of submillimeter to several millimeters, which greatly lower cell-level gravimetric/volumetric energy densities [11,27]. Recent attempts on the construction of Ag-based 3D matrix also lead to thick electrodes despite the highly porous structures [[28], [29], [30]]. There are similar concerns on Ag protective films fabricated onto Cu and Li substrates. For example, spontaneous AgNO3/Li-ion exchange is an efficient approach to prepare Ag coating on Li metal foils [18,31,32]. The lithiophilic Ag layer effectively regulates Li nucleation and homogenizes Li-ion ﬂux at the electrode surface, but the micron Ag particles are expected to greatly offset the energy density of Li–sAg composite electrodes. Meanwhile, large Ag particles also hinder deep lithiation to form Li-rich alloys [33]. Alloying behaviors of Ag electrodes have been investigated in Li-ion batteries by different groups [[33], [34], [35]]. The γ2 phase (Li3.5Ag–Li5Ag) was reported to be the Li-richest composition formed in the electrochemical cells [36], corresponding to a high specific capacity of 870–1240 mAh/g.
https://doi.org/10.1016/j.mtener.2021.100751_p1_4 | The low alloy potentials and intrinsic lithiophilicity make Ag a suitable element for the fabrication of Li composite anodes. Very recently, Li–Ag foil was proposed by Ji [37] and our group [38] as an alternative configuration of Li metal anodes. The prelithiated composites can spontaneously evolve into porous hosts on delithiation, thus accommodating reversibly plated Li on cycling [38]. More importantly, the alloying process essentially alters plating behaviors on the surface of substrates by promoting the inward growth of Li [37]. These new findings are beyond the conventional viewpoint of Ag electrodes in Li-ion batteries, which also inspire the revisit of rationally designed Li-free Ag electrodes for eliminating random Li deposition through alloying reactions. In our opinion, an Ag electrode should possess highly porous 3D nanostructures to promote the alloying reactions as well as accommodate as much as plated Li within the interconnected pores [39,40]. Nanostructured Ag also provides more lithiophilic sites to regulate Li deposition. Meanwhile, it should be macroscopically compact to minimize electrolyte usage and ensure energy of overall Li/Ag composite anodes for practical applications.
https://doi.org/10.1016/j.mtener.2021.100751_p1_5 | Herein, a flexible and free-standing porous 3D network of Ag nanowires (AgNWs) was fabricated through a simple evaporation assembly process. The uniform AgNWs of ~30 nm in diameter and large length/diameter ratio of >600 afford self-evolved membranes on different substrates, which can be readily tuned on areal mass loading (as low as ~0.3 mg/cm2), thickness (as thin as 1–2 μm), and porosity (as much as ~90%). It is a good model to study lithiation behaviors of the Ag nanoparticles to understand the synergistic Li-alloying deposition process on AgNWs@Cu substrate. It is demonstrated a series of alloy compositions can be formed depending on the exerted current. With a moderate current density of 0.5 mA/cm2, Ag(Li) solid solution seems to be the dominant phase that prevent further lithiation to form Li-richer alloys despite the uniform nanowire structure. Nonetheless, computational simulations suggest an Ag(Li) interphase is beneficial to Li nucleation and diffusion as compared with Cu foil substrate, which is in accordance with the experimental results of high Li plating/stripping Coulombic efficiency (CE) of >98.8% at 1 mA/cm2 for 1 mAh/cm2. As for the Li-AgNW composite anodes, a long life span of 1400 h and 150 cycles have been attained in symmetric and full cells with practically thin Li foil (50 μm) and high-loading LiFePO4 cathodes (12 mg/cm2), respectively. The new configuration of Li/Ag composite anode and in-depth exploration of lithiation behaviors of Ag nanoparticles provide new insight into the effective utilization of Ag in Li metal anodes.
https://doi.org/10.1016/j.mtener.2021.100751_p2_3 | A modified one-pot polyol method was used for the synthesis of AgNWs. First, 0.66 g of polyvinylpyrrolidone was dissolved in 50 mL of glycol under magnetic stirring. To it, 0.2 mL of 0.01 M NaCl aqueous solution, 0.2 mL of 0.01 M KBr glycol solution, and 0.54 g of AgNO3 were added in sequence. The mixture was heated at 145 °C for 4 h in the air blowing thermostatic oven until the reaction was completed. On cooling down, the AgNWs were collected by centrifugation and washed three times with isopropyl alcohol. The AgNW dispersion in isopropyl alcohol was finally obtained for further use.
https://doi.org/10.1016/j.mtener.2021.100751_p2_5 | The preparation of AgNWs@Cu was conducted by a simple drop-casting method. Before the synthesis, typically, the commercial Cu foil was washed by acetone, deionized water to remove surface impurities and then vacuum dried for 12 h. Silver nanowire solution of 10 mg/mL (dispersed in isopropanol solvent) was used to fabricate the nanostructured lithiophilic layer on Cu foil with a typical Ag loading of ~0.4 mg/cm2. The diameter and length of a single AgNW is about 30–35 nm and 20 μm, respectively. The as-prepared AgNWs@Cu current collector was then cut into small discs (10 mm in diameter) and used for Li deposition in coin cells.
https://doi.org/10.1016/j.mtener.2021.100751_p2_7 | To obtain thin Ag membrane with high electrical conductivities and flexibility, 60 μL AgNW solution was coated on Celgard 2500 (12 cm2) separator. After the solvent was completely evaporated, AgNW membrane can be stripped off to fabricate the Li-AgNW composite anodes. Specifically, the as-prepared AgNW membrane was pressed onto thin Li foil (50 μm in thickness) via a continuous roll to roll calendaring process. The resultant composite Li-AgNW anode (58 μm in thickness) was cut into circular disks (10 mm in diameter) for coin cell measurements. The calendaring process was performed at room temperature under Ar protection.
https://doi.org/10.1016/j.mtener.2021.100751_p2_9 | X-ray diffraction (XRD) data were collected with a Rigaku Miniflex 600 desktop at 40 kV and 20 mA (Cu Ka radiation). X-ray photoelectron spectroscopy (XPS) was performed with an Escalab 250Xi. The electrochemical impedance spectroscopy was performed on an electrochemical workstation (CHI 760E) with the frequency from 10 mHz to 100 KHz. Morphologies and structures of the samples were characterized by field-emission scanning electron microscopy (SEM, Quanta FEG250 and FEI Verios 460L). Grain and phase microstructures of the AgNWs were observed via transmission electron microscopy (TEM, Talos).
https://doi.org/10.1016/j.mtener.2021.100751_p2_11 | Coin cells were assembled in an Ar-filled glove box (O2 and H2O levels below 0.1 ppm) to evaluate the electrochemical performance of AgNWs@Cu substrate and Li-AgNWs anodes. All cells were assembled using Celgard 2500 as separator and a fixed amount of electrolyte (50 μL). Galvanostatic cycling experiments were performed using a Land CT 2001A battery cycler at room temperature.
https://doi.org/10.1016/j.mtener.2021.100751_p2_12 | For CE measurements, AgNWs@Cu or Cu foil was used as working electrodes, and Li foil was used as the counter electrode. The electrolyte was 1.0 M LiTFSI in 1,3-dioxolane and 1,2-dimethoxyethane (1: 1 vol/vol) with 1 wt% LiNO3. All the assembled cells were tested at plating current of 1.0 mA/cm2 and a cutoff voltage of 1.0 V. To investigate the cycling stability of symmetric cells, an electrochemical prelithiation of 9 mAh/cm2 was conducted on AgNWs@Cu and Cu substrates at a current density of 0.5 mA/cm2 to prepare the AgNWs@Cu–Li and Cu–Li anodes. The impedance measurements were tested on a CHI 760E electrochemical workstation.
https://doi.org/10.1016/j.mtener.2021.100751_p2_13 | For the measurements of full cells, Li-AgNWs electrodes or thin Li foil electrodes were used as anode and LiFePO4 (LFP) as cathode. LiFePO4 cathodes with a moderate mass loading (~2.5 mg/cm2) were composed of 70 wt% LiFePO4, 20 wt% Super P, and 10 wt% PVDF. LiFePO4 with high mass loading of 12 mg/cm2 was also used in full cell measurements (composed of 94 wt% LiFePO4, 3 wt% Super P, and 3 wt% PVDF). The electrolyte was 1.0 M lithium hexafluorophosphate (LiPF6) in ethylene carbonate and diethyl carbonate (1: 1, vol/vol) for full cells. The electrochemical window was set to between 2.0 and 4.2 V for cells with moderate LFP loading and 2.2 and 4.0 V for cells with high LFP loading.
https://doi.org/10.1016/j.mtener.2021.100751_p2_15 | All calculations presented in this work were performed using the Vienna Ab initio Simulation Package (VASP) code [41,42]. The exchange correlation functional was described using the generalized gradient approximation—Perdew, Burke, and Ernzerhof functional [43]. The electron wave function was expanded using plane waves with an energy cutoff of 450 eV. Energies and forces were converged to within 10−5 eV and 0.02 eV/Å, respectively. The low index surface ((111), (110), and (100)) for Cu, Ag(Li) alloy, and LiAg intermetallic compounds have been modeled using the (2 × 2) unit cell. For Cu and the Ag(Li) alloy (111) surface, there are four atom layers included. For Cu and the Ag(Li) alloy (110) and (100) surface, there are six atom layers included. For LiAg intermetallic compounds, there are four, six, and eight atom layers included in the (110), (100), and (111) surface, respectively. In all models, the bottom two atom layers are fixed at their bulk positions and other layers together with the adsorbate are allowed to relax during calculations. Lithium fractions in Ag(Li) solid solution materials are set to 50% (denoted as Ag(Li0.5)) and 25% (denoted as Ag(Li0.25)) for Li-rich alloys and 4%–6% for Ag-rich alloys, in which only one silver atom in the first layer is replaced by lithium atom (denoted as Ag(Li0.05)). In all models, a vacuum region of 15 Å was used to avoid the periodic image interaction normal to the surface. The Brillouin zone was sampled by a Γ-centered k-point mesh generated through the Monkhorst-Pack method [44], and all KPOINTS file for SCF calculation are generated using the VASPKIT program [45]; the accuracy levels is set to medium (0.04) in VASPKIT, (5 × 5 × 1) for Cu and Ag(Li) (111), (4 × 4 × 1) for Cu and Ag(Li) (100), (3 × 4 × 1) for Cu and Ag(Li) (110), (3 × 3 × 1) for LiAg intermetallic compound (111), (4 × 3 × 1) for LiAg intermetallic compound (110), and (4 × 4 × 1) for LiAg intermetallic compound (100). The reaction pathways and transition states were traced by the climbing image nudged elastic band method with a spring constant of 5.0 eV/Å2 to restrain the images on the elastic band. All atoms except the bottom two atom layers were relaxed until the forces on each atom were less than 0.02 eV/Å.
https://doi.org/10.1016/j.mtener.2021.100751_p3_2 | The synthesis process of the AgNW-modified Cu hybrid electrodeposition substrate is illustrated in Fig. 1a. Typically, the lithiophilic AgNW layer was simply constructed by spreading AgNW solution (20 μL) on Cu substrate. After solvent evaporation, the AgNW layer is tightly attached onto the substrate so that the AgNWs@Cu foil can be easily curled and recovered without destroying the AgNW membrane (Fig. 1b). The membrane could also be peeled off when using Celgard separator as the substrate during preparation, and the membrane has sufficient mechanical strength for transfer and electrode assembly as a protective layer of Li anode (Fig. 1c). The thickness of AgNW membrane can be readily adjusted between 1 and 10 μm by controlling Ag dispersion as shown in Fig. 1d and e. Beneficial from the unique interwoven 1D nanowire structure, the membranes have high porosity of 85–90% as well as good mechanical properties (Table S1). To evaluate the practical applications of the membrane, the thickness of AgNW membrane was carefully controlled to be 3–5 μm (0.35–0.55 mg/cm2) and ~8 μm (0.77 mg/cm2) for the fabrication of AgNWs@Cu current collector and for the Li-AgNW composite Li anode, respectively. Thicker AgNW membranes are expected to provide more lithiophilic sites and accommodate more Li within the 3D matrix, but on the other hand, thickness has great influence on the overall energy density of the composite anodes.
https://doi.org/10.1016/j.mtener.2021.100751_p3_4 | The XRD pattern suggests the well crystallinity of the AgNWs (Fig. S1a). XPS spectrum shows two characteristic peaks at 373.6 and 367.9 eV, corresponding to Ag 3d3/2 and Ag 3d5/2 (Fig. S1b). The distance of the pair of peaks is ~5.7 eV, consistent with previous reports about metallic Ag [17,18]. The SEM images show interwoven AgNWs with large length/diameter ratios, which is crucial for good interactions of adjacent AgNWs to establish a flexible and freestanding network (Fig. S1c). The TEM image shows the diameter of a typical NW is 30–35 nm, and lattice fringes are clearly detectable from the high-resolution TEM (HR-TEM) image (Fig. 1f and g). The interplanar spacing of 0.236 nm corresponds to the Ag (111) planes as indicated by the XRD pattern.
https://doi.org/10.1016/j.mtener.2021.100751_p3_5 | The binary phase diagram suggests a series of thermodynamically stable Ag–Li solutions and intermetallic compounds when dissolving Li into Ag (Fig. S2). The cyclic voltammetry curve of AgNWs shows a set of alloying/dealloying peaks at 0.05 V, 0.15 V, and 0.35 V vs. Li/Li+ (Fig. S3). To clarify phase transitions in the lithiation/delithiation process, ex situ XRD characterizations were carried out with AgNWs@Cu electrodes at various cutoff voltages. Fig. 2 shows the voltage profile at a small current density of 40 μA/cm2 between 0.01 and 1.0 V and the corresponding XRD patterns at representative charge-discharge states. The discharge profile is initiated with a steep slope followed by a long flat curve. The slope is always attributed to the formation of SEI film on discharge, while the plateau represents the progressive alloying of AgNWs. For pristine electrode before discharge, all diffraction peaks are well indexed to Ag (38.1°) and Cu (~43.2°). Because the alloying process only occurs at the low-potential range below 0.08 V, XRD data were collected with samples at several cutoff potentials of 0.08, 0.06, 0.04, and 0.01 V, corresponding to the spots of D1, D2, D3, and D4 (Fig. 2a). On discharge (D1-D4), the β phase (LiAg) is nucleated and grown as evidenced by the new diffraction peaks at 28.1°, 40.2°, and 49.8°, along with decreased intensity of the Ag (111) diffraction peak. The phase diagram suggests a large region of Ag(Li) solid solution before the formation of LiAg intermetallic phase. Thus, it is highly possible that the (111) peak at 38.1° is the reflection of Ag(Li) solutions rather than elemental Ag, which is also supported by the apparent broadening of the peak on discharge (Fig. 2b). On the other hand, Li-rich composition of Li9Ag4 is detected by HR-TEM (Fig. S4). Combined with the presence of unknown diffraction peak at ~30.8° for the deeply discharged Ag anodes, it is believed the average lithiation degree of AgNWs should be much higher than the identified phase of LiAg by XRD.
https://doi.org/10.1016/j.mtener.2021.100751_p3_7 | Previous study on Ag thin-film electrode by galvanostatic intermittent titration technique indicates the alloying slope and plateau of forming Ag(Li) solid solution and the LiAg phase are at ~0.2 V and ~0.18 V vs. Li/Li+, respectively [34]. In our case, this process occurred at significantly lowered potentials and merged with the subsequent alloying plateaus below 0.08 V. It is worth noting that the areal current density of 40 μA/cm2 is equivalent to 80–100 mA/g considering the small loading of 0.4–0.5 mg/cm2 for AgNWs. This relatively large gravimetric current density is another reason to explain the low alloying plateaus. In fact, the deviation from equilibrium potential has been observed by another group on the lithiation of Ag nanoparticles [35].
https://doi.org/10.1016/j.mtener.2021.100751_p3_8 | The subsequent charging (C1–C5, corresponding to the cutoff potentials of 0.15, 0.3, 0.45, 0.6 V, and 1.0 V respectively) shows gradual disappearance of the LiAg phase and reappearance of the Ag(Li) solution phase in the XRD patterns. It is noted the (111) diffraction peak cannot completely recover to the original sharp form at 1.0 V (Fig. S5). Combined with the fact of the large irreversible charge-discharge capacity (low efficiency), it is likely the charged product has Li residues in the form of Ag(Li) solid solution even at the high-charge voltage of 1.0 V.
https://doi.org/10.1016/j.mtener.2021.100751_p3_9 | Fig. 3 compares the morphologies of AgNWs and Cu foil at 0.05 mA/cm2 and a capacity of 0.5 mAh/cm2. Under the guidance of AgNW substrate, Li is preferentially alloyed above 0 V as evidenced by the size expansion from ~33 nm to ~46 nm of AgNWs (Fig. 3a,b,d,e) and the apparently two alloying plateaus in the initial voltage profile (Fig. S6). Subsequent Li plating reaction takes place on the surface of individual nanowire or interspace between adjacent wires (Fig. 3c,f). The Li morphology evolution of the bare Cu foil during the plating process is also examined by SEM. The coarse surface of the Cu foil includes abundant tip protrusions that induce heterogeneous Li deposition (Fig. 3g). Classical electromagnetism principles suggest stronger electrostatic field at the tip protrusions of a conductor, thus leading to spatially heterogeneous Li ionic distribution followed by nonuniform Li protrusion growth and localized Li accumulation [46]. Fig. 3h, i and Fig. S7 show the morphologies of Li deposit with various plating capacities. The initial stage includes Li nucleation and fusing of multiple nuclei at low growth rates [47], as indicated by the sparsely distributed particles on the Cu electrode surface with island-like morphologies (Fig. 3h). The sparse Li nuclei gradually grow up and eventually lead to a loose and disordered Li deposition, which is unfavorable for long-term Li plating/stripping. Based on the above results, the Li stripping/plating process is illustrated in Fig. 3j.
https://doi.org/10.1016/j.mtener.2021.100751_p3_11 | To examine the Li plating behaviors under practical conditions, the AgNWs@Cu and pristine Cu substrates were further measured at a moderated current density of 0.5 mA/cm2 with the capacity up to 3 mAh/cm2. As shown in Fig. S8, the voltage rapidly declines to −100 mV and then gradually stabilized at −65 mV for the bare Cu foil. The large ηn of ~35 mV is usually ascribed to the heterogeneous nucleation barriers due to the large thermodynamic mismatch between Li and Cu [1]. By comparison, the ηn is significantly reduced to 3 mV for the AgNWs@Cu substrate. The nucleation overpotential (ηn) is calculated based on the difference between the voltage spike and the stabilized voltage platform [47]. The appreciable solubility of Li in Ag allows plated Li to dissolve into Ag lattice first before deposit on electrode surface, which is critical for Li to overcome the heterogeneous nucleation barriers at the beginning of deposition. Furthermore, it is noticed the alloying plateau above 0 V vs. Li/Li+ is vanished in the voltage profile at 0.5 mA/cm2, indicating only slight alloying degree was achieved at this current density. This assumption is verified by the absence of characteristic peaks in XRD (Fig. S9) and the clear lattice fringes in HR-TEM of Li–Ag intermetallic compounds. Nonetheless, the broadening and asymmetrical features of the Ag (111) peak in the XRD pattern indicate Ag(Li) solid solutions are probably formed after Li deposition (Fig. S9). The observation of different lithiation degree for AgNWs at different current densities can be easily explained when normalizing the areal current density (0.05 mA/cm2 vs. 0.5 mA/cm2) to gravimetric current density (80 mA/g vs. 800 mA/g). It is obvious that the apparent gravimetric current density can be reduced by implementing a thicker AgNW membrane but at the cost of much reduced cell-level energy owing to the large difference of Li and Ag in density (0.534 g/cm3 vs. 10.5 g/cm3). Thus, the AgNW membranes are mainly functionalized as plating substrates to guide Li deposition.
https://doi.org/10.1016/j.mtener.2021.100751_p3_12 | Fig. 4 shows the Li morphologies with more practical plating capacities of 1 and 3 mAh/cm2 at 0.5 mA/cm2. With an areal capacity of 1 mAh/cm2 of Li plated into the 3D framework, the Ag wires remain visible (Fig. 4a). When increased to 3 mAh/cm2, the interior voids of AgNWs have been completely filled up, showing a smooth and compact surface without dendrites (Fig. 4b and c). Thus, it is evident that the well-distributed AgNW nanonetwork provides large specific surface area and ensures a much reduced and uniform local current density. Benefiting from the enlarged surface area and abundant porosity, lithium is homogenously deposited within the AgNWs matrix with a practical capacity of 3 mAh/cm2. In comparison, a rough surface due to random Li nucleation with varied sizes (Fig. S10) was manifested on the bare Cu foil under the same test condition (Fig. 4d). The subsequent growth of nuclei at 3 mAh/cm2 induces nanoplate morphology of Li deposition (Fig. 4e,f and Fig. S11). Meanwhile, the SEM images (Fig. S12) suggest Li stripping is more readily to process from the AgNW substrate due to the different stripping/dealloying potential [7]. To sum up, the spatially uniform Ag nanonetwork renders plenty of Li nucleation sites with low overpotentials, making the AgNWs@Cu substrate superior to commercial planar Cu foil in suppressing dendritic morphologies and maintaining structural stability. The high electrical conductivity of the Ag network also promotes homogeneous charge distribution across the entire electrode, which enables homogenous Li nucleation and fast charge transfer.
https://doi.org/10.1016/j.mtener.2021.100751_p3_14 | The electrochemical performance of Li plating/stripping on the bare and AgNWs-modified Cu substrates is illustrated in Fig. 5. The cells were initially evaluated at 1 mA/cm2 and a plating/stripping capacity of 1 mAh/cm2. It is clear that the cell assembled with bare Cu has unstable CE from the first cycle and gradually decreased to <40% after 50 cycles (Fig. 5a). The CE of the AgNWs@Cu cell undergoes a climbing process in the first 10 cycles and then stabilized at ~98% over 80 cycles, followed by a slight drop to ~93% after 100 cycles. The low CE at initial several cycles is possibly correlated to the irreversible alloying capacities of AgNWs, which have been reported with many other alloy type anodes [48,49]. The representative plating/stripping curves of the cells at various cycles are highly overlapped (Fig. 5b), indicating the stable interphases of the cell as compared with the one with bare Cu.
https://doi.org/10.1016/j.mtener.2021.100751_p3_16 | The cycling stability of Li plating/stripping on different deposition substrates was further evaluated by galvanostatic charge/discharge method in symmetric cells with a fixed capacity of 1.0 mAh/cm2. Before the test, 9 mAh/cm2 of Li was electrochemically predeposited on the working electrodes of Cu and AgNWs@Cu at the current density of 0.5 mA/cm2. As shown in Fig. 5c and d, the Li¦AgNWs@Cu–Li cell exhibited stable cycling performance with low voltage hysteresis (~35 mV) for 840 h. By contrast, the voltage polarization of the Li¦Cu@Li cell is gradually increased after 200 h. The enlarged stripping potential is ascribed to the continual consumption of Li at the Cu@Li side by generating dead Li that is isolated by the insulating SEI layer. A similar phenomenon is also detected at a higher current density of 2 mA/cm2 in Fig. S13, where extended cycling life has been realized for the Li¦AgNWs@Cu–Li cell. Electrochemical impedance measurements were further carried out to study the interfacial stability of electrodes with and without AgNW layer. Nyquist plots of symmetrical cells are used to compare the internal resistances of the two electrodes at different cycles (Fig. S14). Before cycling, both the Li¦AgNWs@Cu–Li and Li¦Cu–Li cells exhibit relatively high interface resistance in high-frequency semicircle, which is originated from the passivation film formed on Li surface [50]. The resistance of both cells is decreased during the initial several cycles, indicating progressively development of the SEI film. Further cycling to 105 cycles leads to the increase of resistance for the Li¦Cu–Li cell caused by the continuous generation of dead Li. By contrast, the Li¦AgNWs@Cu–Li cell maintains relatively stable cell resistance under the same conditions, which is consistent with the observation of voltage profiles in Fig. 5c.
https://doi.org/10.1016/j.mtener.2021.100751_p3_17 | Viswanathan et al. computationally screened a large variety of interfaces of metal elements and alloys for Li deposition including Li9Ag4 and Li3Ag [51]. In this study, we have experimentally proved that the dominate electrochemical compositions are Ag(Li) solid solution alloys and LiAg intermetallic compounds for AgNW electrodes. Therefore, similar protocols were applied to these two phases to examine the Li adsorption free energy (ΔG) and Li diffusion activation energy (Ea). In general, Ag(Li) solid solutions with different Ag fractions (5 at%, 25 at%, and 50 at%) and LiAg intermetallic compound show better Li adsorption characteristics than the Cu current collector (Fig. 6a and Fig. S15). The small binding energies of the (100) surfaces of Ag(Li0.05)/Ag(Li0.25) and (111) surface of Ag(Li0.5) alloys are desirable for Li nucleation with relatively small overpotentials. Similar result is also detected with the (111) and (110) surfaces of the LiAg compound (Fig. S16), but the Li diffusion energy barriers are much higher over these interfaces than for the aforementioned specific interfaces of Ag(Li) solid solution materials. The high surface diffusion energies are not preferable for fast Li hopping to obtain desired 2-dimensional morphologies. Thus, the Ag(Li) alloys with specific exposed interfaces are the most preferable choices to balance Li adsorption and diffusion energies for Li-free Ag substrates (Fig. 6b). A recent study revealed lithiophilic selectivity of (100) facets for Cu current collector [52]. In our study, the lithiated Ag(Li) solution phase has a similar fcc lattice of Cu that potentially matches the bcc Li (110) surfaces on electrochemical deposition [52].
https://doi.org/10.1016/j.mtener.2021.100751_p3_19 | To explore the practical application of the AgNW membrane, a thin Li with thickness of 50 μm (10 mAh/cm2) was used to fabricate Li-AgNWs through the simple mechanical rolling treatment (Fig. 7a). The Li-AgNW composite foil was punched into discs and evaluated in both symmetric and full cells. Fig. 7b and Fig. S17 show the cycling performance of symmetric cells at 0.5 and 1.0 mA/cm2. The Li-AgNWs cell exhibit stable cycling of 1400 h vs. <550 h of the bare Li cell (Fig. 7b). The cycling improvement is also evident with reduced potential polarization for cells with conventional carbonate electrolyte (Fig. S18). At a higher current rate of 1.0 mA/cm2, the Li-AgNWs cell remains stabilized over 300 h with small average voltage hysteresis of 200 mV, a sharp contrast to the voltage fluctuation of the bare Li cell (Fig. S17). Full cells were assembled by pairing the Li-AgNWs (or pure Li foil) anodes with LiFePO4 (LFP) cathodes (mass loading: 2.5 mg/cm2 or 12 mg/cm2). Even with the moderate LFP loading of 2.5 mg/cm2, the Li¦LFP cell underdoes rapid capacity degradation after 150 cycles at 1C along with CE dropping to 85.2%, whereas the cell with Li-AgNWs electrode shows much longer cycling life of 450 cycles with a higher CE of 98.8% and a greatly improved capacity retention of 94.3% based on the stable capacity of 161.4 mAh/g after the initial activation (at the 17th cycle) (Fig. 7c–e). The Li-AgNW¦LFP full cell delivers high discharge capacities of ~135 and 115 mAh/g at 3C and 5C, indicating good rate performance (Fig. S19). Under more practical test conditions of pairing high-loading LFP (12 mg/cm2), the cell was successfully operated over 150 cycles at 0.5C with a high capacity retention rate of 87.8% (Fig. 7f and g). Thus, both symmetric cell and full cell measurements confirm the great influence of AgNWs on Li protection and hence the cell stability.
https://doi.org/10.1016/j.mtener.2021.100751_p4_2 | In conclusion, we report here the self-assembly of AgNW membranes with tunable thickness to study their lithiation behaviors. The large length/diameter ratio (20 μm vs. 30 nm) of AgNWs affords robust, light, and highly porous structures, all of which are necessary characteristics for Li alloying and subsequent deposition. It is demonstrated that Li-rich intermetallic compounds of Li9Ag4 and LiAg only form with controlled current densities, whereas the Ag(Li) solid solution is the dominant phase under the practical plating condition of 0.5 mA/cm2. Computational studies reveal the (100) facets of Ag(Li0.05)/AgLi(0.25) and (111) facets of Ag(Li0.5) are most favorable for Li deposition due to the balanced Li adsorption and surface diffusion energies, which explain the uniform morphologies of AgNW substrates with a practical plating capacity of 3 mAh/cm2. Li-AgNWs composite with controlled electrode capacity (10 mAh/cm2) also demonstrate promising cycling performance when coupled with high-loading LiFePO4 cathodes. It is thus expected more fruitful progress toward the effective regulation of Li deposition with further tailored Ag-based Li metal anodes.
https://doi.org/10.1016/j.mtener.2021.100836_p1_2 | The depletion of fossil fuel and the ever-increasing energy demand have triggered intensive research on developing renewable energy technologies and suitable energy storage devices [1]. Lithium-ion batteries are considered as a potential contender among various electrochemical energy storage devices because of their high energy density ~100–265 Wh/Kg, lightweight, and extended charge/discharge life cycle [2,3]. However, the use of common conventional liquid electrolytes in a battery system generates several crucial issues such as flammability, leakage, and explosions during charge/discharge cycles, causing serious safety concerns [[4], [5], [6]]. Solid electrolytes are considered a plausible replacement for conventional liquid electrolytes because of their numerous advantages. Among the various solid electrolytes, composite polymer solid-state electrolyte provides excellent chemical and electrochemical stability under chemical redox reaction with superior voltage, high flexibility, and stability [7,8]. The use of solid-state polymer electrolytes also limits the formation of dendrite growth, undesirable side reactions, volume expansion, and thermal runaway [9,10].
https://doi.org/10.1016/j.mtener.2021.100836_p1_3 | A complete solid polymer electrolyte in lithium battery technology has been achieved by using polymers such as poly(ethylene oxide) (PEO) [11], poly(acrylonitrile) [12], poly(methyl methacrylate) [13], poly(vinylidene fluoride) (PVDF) [14], and so on. Although the progress made in solid-state polymer electrolytes is encouraging, it has to go a long way to address the three critical challenges to accomplish a stable solid-state electrolyte for its large-scale commercial application. The essential and challenging properties are to improve its (a) lithium-ion conductivity, (b) thermal and mechanical stability, and (c) interfacial interaction between electrodes and electrolyte [15]. It is more challenging for a polymer-based electrolyte to attain a better ionic conductivity at room temperature of 25–30 °C (or) well within an operating temperature of batteries [16]. However, their thermal stability, mechanical strength, and charging/discharging cyclic stability worsen at high-temperature operating conditions in polymer-based batteries [17,18]. Researchers have gained interest to explore robust hybrid inorganic-organic–based polymeric composite electrolytes to upgrade the room temperature ionic conductivity, flexibility, mechanical and thermal stability, good electrode-electrolyte interface, and electrochemical performance [19]. Several combinations of inorganic fillers, plasticizers, and lithium salts have been extensively used in the polymeric composite electrolytes to strengthen the entire Li-ion battery performance [[20], [21], [22]]. Among inorganic fillers, garnet-based solid-state electrolytes have been well explored because of their high Li-ion conductivity (10−3–10−4 S/cm) and stability against lithium metal [23,24].
https://doi.org/10.1016/j.mtener.2021.100836_p1_4 | Garnet polymer composite electrolytes have significantly resolved the problems with desirable ionic conductivity even though their ability to address dendrite growth and electrode-electrolyte interface have limitations [25,26]. The functional unit modification in varied architectural polymer electrolytes using facile technique paves the way to enhance the electrode-electrolyte interfacial properties, Li-ion transfer mobility, and high coulombic efficiency [27,28]. From the literature study, the use of comb-shaped flowable polymer electrolyte [13], star-shaped polymer electrolyte [29], UV cross-linked free-standing electrolyte [30], linear tri-block copolymer polymer electrolyte [31], and UV-induced semi-interpenetrating polymer electrolyte has addressed the aforementioned limitations [32]. The combination of the garnet filler with varied architecture polymer has been considered as a novel way to process the polymer-garnet composite electrolyte (PGCE) membrane with better electrochemical performance [15,33]. Even though the ionic conductivity of varied architectural polymers is low (10−6–10−7 S/cm), it is cost-effective with the ability to improve the interfacial interaction between polymer electrolyte and electrodes for better performance.
https://doi.org/10.1016/j.mtener.2021.100836_p1_5 | In this work, we report the synthesis of comb-like architectural polymer and its utility to prepare hybrid inorganic-organic composite electrolytes for use in lithium-metal batteries. As a first step, comb-like structured polymer (CLSP) was synthesized by the addition polymerization reaction of poly(ethylene glycol) (PEG) and poly(styrene-co-maleic anhydride) (PSMA). The PGCE membranes are prepared by blending the as-prepared CLSP, commercial PEO, lithium salt, and garnet (Li6.28Al0.24La3Zr2O12 [LLZA]) at varying concentrations by casting technique. The prepared PGCE membrane containing CLSP resulted in impeccable electrochemical performance compared with polymer-garnet blank electrolyte (PGBE) membrane electrolyte prepared without CLSP. The presence of carboxylic, hydroxyl, and ester groups attached to the backbone of ethylene oxide (EO) chain moieties of CLSP has improved Li-ion conductivity. The inorganic material (LiClO4 and LLZA) incorporation has enhanced the amorphous nature of the prepared PGCE membranes. The presence of organic polymeric materials (as-synthesized CLSP and commercial PEO) has improved the flexibility, compatibility, and stability of PGCE membranes [34]. The functional units such as ethyl-ethers, ester, hydroxyl, and carboxylic groups present in the CLSP remarkably improve the Li-ion conductivity and the cyclic performance to about fifty charging/discharging cycles with coulombic efficiency of 98.30% compared with conventional PEO-garnet blank electrolytes (PGBE) without CLSP.
https://doi.org/10.1016/j.mtener.2021.100836_p2_3 | PEG (average Mw~2 × 104), PEO (Mw~6 × 105), coPSMA (Mw~1.9 × 103), and lithium perchlorate salt LiClO4 were purchased from Sigma Aldrich and dried at 60 °C in a vacuum before use. The garnet LLZA powder was synthesized as per the reported conventional method [35]. Lithium metal, conductive carbon (C65), and LiFePO4 (LFP) powder were purchased from Sigma Aldrich and preserved inside the glove box for use. The anhydrous acetonitrile and triethylamine were obtained from Merck.
https://doi.org/10.1016/j.mtener.2021.100836_p2_5 | Scheme 1 illustrates the synthetic route for the CLSP using PEG-20K (average Mw~2 × 104) and PSMA-1900 (Mw~1.9 × 103) by the addition polymerization route. In short, PEG (7.5 g, 0.125 mmol) was taken with dry acetonitrile (10 ml) in a three-neck, 100 ml round bottom flask equipped with a nitrogen inlet, reflux condenser, reagent inlet, and magnetic stirrer. The above mentioned mixture was added to a solution of PSMA (1.17g, 0.020 mmol) dissolved in dry acetonitrile gently with stirring in an oil bath at 80 °C under nitrogen purging. Trimethylamine (~5 drops) dissolved in 3 ml of dry acetonitrile was added dropwise, and the reaction mixture was stirred at a constant speed for 12 h. After the reaction, the solvent acetonitrile was removed and the obtained product was washed repeatedly with ethanol and followed by acetone. The obtained product was dried in a vacuum oven at 70 °C for 24 h. Download : Download high-res image (125KB)Download : Download full-size image Scheme 1. Synthetic route for the synthesis of comb-like structural polymer using PSMA-1900 and PEG-20K at 80 °C.
https://doi.org/10.1016/j.mtener.2021.100836_p2_7 | The PGCE membranes were prepared using CLSP, PEO, LiClO4, and LLZA filler (particle size of ~350 nm) by the dispersion casting method as per the recipe given in Table S1. The PGCE membrane casting was carried out inside the glove box (O2 and H2O levels maintained at ≤ 1 ppm) under an inert atmosphere to avoid accumulation of moisture content in the prepared PGCE membranes. The thickness of the dried free-standing PGCE membranes was in the range of 300–500 μm. Among the varied PGCE membranes prepared, the PGCE-3 exhibited better ionic conductivity at room temperature, and hence, it was chosen for further study to use in cell fabrication. The composition of CLSP and LLZA has been varied in the prepared membranes to identify their optimal ratio such that the Li-ion conductivity in the polymer membrane attains higher values.
https://doi.org/10.1016/j.mtener.2021.100836_p2_9 | The lithium garnet Li6.2Al0.24La3Zr2O12 (LLZA) was synthesized using the solution combustion technique as per our earlier report [35]. The particle size of the synthesized LLZA was found to be ~340 nm. The cathode electrode was prepared using commercial LiFePO4 powder (Sigma-Aldrich) and PVDF as the binder in N-methyl-2-pyrrolidinone solvent along with active carbon. In short, a slurry of LFP: PVDF:carbon in the weight ratio of 8:1:1 was prepared. The prepared slurry was tape cast using the doctor blade method over aluminum foil. The coated LFP tape was initially dried in a vacuum oven at 120 °C for 12 h and hot pressed. Finally, the dried tape was cut into a 12 mm diameter disc of the required size and used for battery fabrication in an Ar-filled glove box (O2 and H2O levels maintained at ≤ 1 ppm).
https://doi.org/10.1016/j.mtener.2021.100836_p2_11 | The Bruker Model: Advance-II 400 MHz nuclear magnetic resonance (NMR) spectrometer was used to record 1H NMR spectra of the synthesized CLSP in the DMSO-d6 solvent. The Fourier transform infrared spectroscopy (FT-IR) of the samples (CLSP) were recorded using the Thermo Nicolet Model: 6700 spectrometer at room temperature with a KBr disk method. The crystalline nature of the polymers and the presence of inorganic fillers are confirmed by X-ray powder diffraction (XRD) using CuKα (λ = 1.54059 Å) radiation with the diffraction angle ranging from 10° to 80° at a scan rate of 1° min−1(X`pert powder X-ray diffraction) for the prepared membranes. The PGBE, CLSP, and PGCE membranes` surface morphology was observed using a scanning electron microscope (SEM Hitachi, Model: S-3400N). Differential scanning calorimetric (DSC) curves of CLSP-incorporated PGCE membranes were recorded with Universal V4.5A TA Instruments Model: SDT Q600 V20.9 Build 20 under air atmosphere with a scan rate of 10 °C min-1 in the temperature range 30–150 °C. The AC impedance measurements for PGBE and PGCE membranes (500 μm) were carried out using a Biologic VSP-300 instrument over a frequency range of 7 MHz to 1 Hz with an amplitude of 10 mV to estimate the Li-ion conductivity. The electrochemical stability of the prepared membranes at 25 °C was estimated by linear sweep voltammetry (LSV) from 3.2 to 5 V with a scan rate of 10 mV/s in Li¦PGBE¦SS and Li¦PGCE-3¦SS (SS-stainless steel) cell configuration. The Li-ion transference numbers were measured for the symmetric cells Li¦PGBE¦Li and Li¦PGCE-3¦Li by combined AC impedance and DC polarization at 25 °C with a scan rate of 10 mV. The electrochemical compatibility of the Li¦PGBE¦Li and Li¦PGCE-3¦Li symmetric cells was analyzed through stripping/platting performance with varied current densities in the range of 0.09–2 mA/cm-1 at 25 °C. Similarly, the charging/discharging cycle performance and coulombic efficiency were carried out for the full cells Li¦¦PGBE¦¦LFP and Li¦¦PGCE-3¦¦LFP with 0.1 C and voltage varying from 2 to 4 V at 25 °C.
https://doi.org/10.1016/j.mtener.2021.100836_p3_2 | The commercially available PSMA-1900 served as a useful starting material to synthesize CLSP. PSMA-1900 contains an average of five reactive anhydride units to react with the hydroxyl group present in PEG-20K for esterification. The reaction between the anhydride moiety of PSMA-1900 and the hydroxyl group of PEG-20K was carried out in a mole ratio of 1:1.1 in anhydrous acetonitrile solvent using triethylamine as a catalyst as per our earlier report [36]. The slight excess mole ratio of PEG-20K to PSMA-1900 was adopted to reduce the side reactions and make sure all anhydride units of PSMA react to the PEG unit to have a CLSP. The characterization (FT-IR and 1H NMR) details of the synthesized CLSP are presented in supplementary (Figs. S1 and S2). For every PSMA-1900 polymer chain, a maximum of five PEG-20K polymer units are attached at the maleic-anhydride site that produces a CLSP with ester-linked EO units with one end-free hydroxyl group and free carboxylic acid as a side chain. The reaction conditions are maintained to produce the utmost comb-like structure. The presence of EO, ester, and hydroxyl and carboxylic acid units in the CLSP can play a crucial role in the Li-ion transport via a coordination hopping mechanism [[37], [38], [39]].
https://doi.org/10.1016/j.mtener.2021.100836_p3_3 | The X-ray diffraction pattern of PEO, LLZA, and PGCE membranes is presented in Fig. 1(a). In general, LLZA exists in two phases, the tetragonal phase (I41/acd) and the cubic phase (Ia ). The LLZA cubic phase exhibits the maximized Li-ion conductivity compared with the tetragonal phase. Fig. 1(a) shows the diffraction peak of LLZA as per the reported pattern [35]. The diffraction peaks at 2θ = 19° and 23° represent the prominent crystalline peaks of PEO, which emerge from the ordering of EO chain groups due to the strong intermolecular interaction present in the PEO chains by hydrogen bonding [36,40]. The broad peak at 19° and 23° corresponds to PEO`s amorphous nature owing to the distribution of bond lengths and bond angle [33]. The X-ray diffraction pattern of PGCE membranes doped with varied wt.% (4–13 wt.%) of LLZA along with the fixed ratio of CLSP, PEO, and LiClO4 is shown in Fig. 1(a). The increase in the diffraction peak intensity corresponds to the LLZA and reveals the increment amount of LLZA in each PGCE membrane. Among the membranes, PGCE-3 shows significantly higher 2θ shift at 19.6° and 23.8°and broadening than other membranes (PGCE-1, 2, and 4) and pure PEO, which is the characteristic increase of amorphous nature [41]. The XRD investigations support the increase in the amorphous nature of membranes because of the interaction of inorganic additives LiClO4 and LLZA with EO, acid, ester, and hydroxyl moieties present in the polymeric materials (PEO and CLSP) of the PGCE membrane.
https://doi.org/10.1016/j.mtener.2021.100836_p3_5 | The differential scanning calorimetry (DSC) was performed to analyze the thermal behavior of the PGCE membranes and CLSP as shown in Fig. 1(b). The observed endothermic peak between 71.5 °C and 68.6 °C corresponds to the melting point of the PGCE membranes. The increased weight ratio of LLZA (4–13 wt.%) decreased the PGCE membranes` melting point. Notably, the PGCE-3 with 10 wt.% LLZA showed a decrease in the melting point of 66 °C. The decline in the melting point is due to increasing PEO chains` amorphous phase in the PGCE-3 membranes owing to increase of 10 wt.% LLZA. Further loading of the (LLZA) garnet filler above 13 wt.% increases the melting point and degree of crystallinity (χc) (shown in Table S2) because of the accumulation of LLZA particles as well as the interaction between Lewis acid of LLZA and the oxygen atoms of functional ethyl-ether/ester/hydroxyl/carboxylic units of CLSP [42].
https://doi.org/10.1016/j.mtener.2021.100836_p3_6 | The scanning electron microscopic images of CLSP, pristine PGBE, and PGCE-3 membranes are shown in Fig. 2. The image observed in Fig. 2(a) for the blank PGBE membrane displays a well-dispersed homogenous distribution of LLZA and Li-salt. A smooth sheet-like wave pattern has been noted for the CLSP with PEO membrane surface prepared without LLZA (Fig. 2(b)). The presence of CLSP appears to create an interesting wave-like structure with very few irregular-sized tiny pores for the PGCE-3 electrolyte membrane prepared from PEO (16 wt.%), LLZA (10 wt.%), and Li salt (6 wt.%) concerning wt.% of CLSP [Fig. 2(c and d)]. The LLZA and Li-salt in the PGCE membranes show an increase in the amorphous nature because of ethyl-ether, ester, carboxylic, and hydroxyl units in CLSP/PEO interaction with inorganic fillers LLZA/LiClO4 for better Li-ion conductivity. Fig. 2(d) displays a clear wave-like structure with well-incorporated LLZA/LiClO4 fillers in the PGCE-3 membrane. CLSP has performed a vital role in the homogeneous distribution of LLZA/LiClO4 fillers in the prepared membranes and interesting wave-like structural patterns. Thus, we believe that the CLSP incorporation has played an essential role in forming wave-like surface morphology due to its comb-like structure. Fig. S3 in supplementary depicts the digital photographic images of flexible membranes PGBE, CLSP, and PGCE-3.
https://doi.org/10.1016/j.mtener.2021.100836_p3_9 | The ionic conductivity measurements for PGBE and PGCE membranes were performed using electrochemical impedance spectroscopy (EIS) analysis. The ionic conductivity was calculated by Eq. (1). (1) where ‘L’ is the thickness (cm), ‘R’ is the resistance (Ω), and ‘A’ is the contact area of an electrode (cm2) of the PGBE and PGCE membranes. Fig. S4(a) in supplementary shows the Cole-Cole plot measured for the PGCE membranes with varied weight ratio (4–13 wt.%) of the LLZA filler at 25 °C. The PGCE membrane that constitutes higher (66 wt.%) ratios of CLSP showed to assist the mobility of Li-ion conduction pathways through the ester linkage of carboxyl and hydroxyl functional groups [43]. The incorporation of LLZA into PGCE increases the amorphous nature, whereas the CLSP and PEO provided flexibility and integrity. The impedance plot comprises a higher frequency region with a semicircle followed by a linear tail in the lower frequency region. The AC impedance difference between PGBE and PGCE membranes is shown in Fig. 3(a). The increase in the weight ratio of the LLZA filler up to 10 wt.% has improved the ionic conductivity in the prepared PGCE-3 membranes. Further rise in LLZA to 13 wt.% has decreased ionic conductivity because of aggregation of LLZA particles, which blocks the interfacial pathways for lithium ions in the prepared membrane [44]. The Li-ion conductivity for the PGBE membrane prepared without CLSP was found to be 4.98 × 10−6 S/cm. However, the improved Li-ion conductivity of 1.26 × 10−5 S/cm at 25 °C has been observed for the PGCE-3 membrane with CLSP. The EO groups present in the backbone of PEO and the side chain of CLSP improve the Li-ion mobility and reduce the resistance value to transfer the electro-active substances in the membrane and increase the ionic conductivity [45]. The coordination of the EO species with the LLZA garnet filler improves the Lewis acid–base interaction to provide lithium salt homogeneous distribution in the prepared membranes [46]. This observation illustrates that the functional comb-like architectural polymer plays a critical role in improving Li-ion conductivity. Download : Download high-res image (641KB)Download : Download full-size image Fig. 3. The AC impedance plot for the electrolyte membrane (a) with CLSP (PGCE-3) and without CLSP (PGBE) at 25 °C and (b) comparison of linear sweep voltammetry (LSV) measurements performed at 25 °C between symmetric cell configurations of PGBE (Li¦PGBE¦SS) and PGCE-3 (Li¦PGCE-3¦SS). The current vs. time graph for the fabricated symmetric cell (c) Li¦PGBE¦Li with an applied voltage of 10 mV; inset: AC-impedance analysis for PGBE before and after polarization at 25 °C and (d) Li¦PGCE-3¦Li with an applied voltage of 10 mV; inset: AC-impedance analysis for PGCE-3 before and after polarization at 25 °C.
https://doi.org/10.1016/j.mtener.2021.100836_p3_11 | The electrochemical stability is one of the significant factors in deciding the performance of the cell. The electrochemical stability window of the prepared electrolyte membrane is studied by LSV measurements using symmetric cells Li¦PGBE¦SS and Li¦PGCE-3¦SS from 3.2 to 5 V with a scan rate of 10 mV/s at 25 °C. Fig. 3(b) shows the electrochemical stability comparison curve between PGBE and PGCE membranes. Furthermore, the electrochemical stability window decreases in the PGBE membrane to <4.6 V because of the absence of CLSP compared with that in PGCE-3 >4.6 V. The PGCE-3 membrane proves that it can withstand against the standard cathode materials Fig. S4(b).
https://doi.org/10.1016/j.mtener.2021.100836_p3_13 | The Li-ion transference number is one of the essential studies to evaluate the performance of the polymer electrolyte membranes. The Li-ion transference number was measured by the combined AC impedance and DC polarization measurement at 25 °C and calculated by Bruce and Vincent`s method using Eq. (2). Fig. 3(c) and (d) shows the difference in the current vs. time profile and impedance value measured before and after polarization of PGBE and PGCE-3. (2) ΔV represents the applied voltage (V), I0 and ISS denote initial and steady-state current (mA), and R0 and RSS denote the electrolyte resistance before and after polarization (Ω). The resistance value before and after polarization for the symmetric cells Li¦PGBE¦Li and Li¦PGCE-3¦Li was calculated by EIS. The PGCE-3 (300 μm) membrane significantly reduced the electrolyte resistance value from 581 Ω (PGBE) to 242 Ω (PGCE-3) after polarization. As a result, there is a 60% increase in the transference number of 0.21 for PGCE-3 compared with that of 0.13 for PGBE. The higher concentration of lithium salts present in the solid electrolyte can increase the transference number above 0.5 owing to high ion triplet concentration [47,48]. The presence of CLSP and LLZA in PGCE-3 could smoothly channel the Li-ion transfer pathway. Thus, there is an enhancement in the Li-ion transference number in the PGCE-3 compared with that in PGBE, even at a lower concentration of Li salts (Table S1 ~6.6 wt.%)
https://doi.org/10.1016/j.mtener.2021.100836_p3_15 | The electrode-electrolyte interfacial compatibility is a critical factor in determining the performance of a solid-state lithium battery. The symmetric cell was prepared by blocking the PGCE-3 membrane of 2 cm2 with a 1 cm2 Li-metal disc on both sides. Similarly, a pristine symmetric cell was prepared using the membrane PGBE (without CLSP) with a 1 cm2 Li-metal disc on both sides. The measurement was carried out by varying the current density applied to the symmetric cell. The symmetric cells Li¦PGBE¦Li and Li¦PGCE-3¦Li [Fig. 4(a)] were galvanostatically charged/discharged for 10 and 5 min compared with a constant current of 0.09 mA/cm−1 at 25 °C to analyze the stripping/platting voltage profiles of PGBE and PGCE-3 membranes. The cell made of PGCE-3 produced an appropriate voltage profile, with slight voltage hysteresis due to interfacial activation and solid electrolyte interface (SEI) formation [49] even though stable enough to 300 h, whereas the cell made of PGBE exhibited only 110 h with voltage spikes. However, long disclosure of PGCE-3 toward Li metal at lower current density affects the efficiency [50]. Particularly, the Li¦PGCE-3¦Li [Fig. 4(b)] symmetric cell of a 2 cm−2 Li-metal disc pretreated at 50 °C was charged and discharged for 15 min with varied higher current density of 0.2 mA/cm−1, 0.3 mA/cm−1, 0.5 mA/cm−1, and 2 mA/cm−1 at 25 °C. The Li¦PGCE-3¦Li lithium-ion mobility exhibited stable cycling at different current density until 100 h. However, a current density at 2 mA/cm−1 dramatically increases the voltage hysteresis with high internal resistance, which could lead to short circuit. The incorporation of functional CLSP polymer into PGCE-3 could have reduced dendrite growth because of smooth-easy Li-ion mobility with superior interfacial contact between the lithium electrode and the PGCE-3 membrane. Therefore, it could be inferred that the CLSP-incorporated PGCE-3 membrane shows excellent interfacial stability with effective suppression of Li-dendrite formation compared with the PGBE membrane. It is observed that there is proper deposition and removal of lithium in the PGCE-3 membrane which occurs because of the presence of functional CLSP with high segmental mobility between the electrodes. In concise, a uniform Li+ ion is deposited on the electrode with a smooth dendrite-free state. Supporting the abovementioned facts, the SEM images of the electrolyte after charging/discharging studies show the absence of dendrite formation (please refer supplementary information: Figs. S5, S6, and S7 for details). However, a negligible amount of dendrite growth was observed at the edges—insignificant to suppress the Li-ion mobility. Download : Download high-res image (678KB)Download : Download full-size image Fig. 4. Galvanostatic cycling comparison of symmetric cells (a) Li¦PGCE-3¦Li and Li¦PGBE¦Li of 0.09 mA/cm−1 at 25 °C and (b) Li¦PGCE-3¦Li (pretreated at 50 °C) with varied current density of 0.2 mA/cm−1, 0.3 mA/cm−1, 0.5 mA/cm−1, and 2.0 mA/cm−1 at 25 °C.
https://doi.org/10.1016/j.mtener.2021.100836_p3_17 | To evaluate the cyclic performance of the as-prepared PGBE and PGCE-3 membranes, full cells Li¦¦PGBE¦¦LFP and Li¦¦PGCE-3¦¦LFP were fabricated in an argon-filled glove box. About 10 μL of LiPF6 liquid electrolyte containing 1 M of LiPF6 in ethylene carbonate and diethyl carbonate was used at the cathode side (active mass loading 1.32 mg/cm−2) to improve the interfacial contact between the cathode and electrolyte. The full cells were galvanostatically cycled from 2 to 4 V with a charging/discharging rate of 0.1 C/0.1 C at 25 °C. Fig. 5(a) and (b) shows the charging and discharging performance comparison of the Li¦¦PGBE¦¦LFP and Li¦¦PGCE-3¦¦LFP full cells. The PGBE membrane exhibits an initial reversible discharge capacity of above 120 mAh/g and final reversible discharge capacity of 100 mAh/g with a coulombic efficiency of 96% up to 50 cycles [Fig. 5(a)]. The PGCE-3 membrane exhibits an initial reversible discharge capacity of above 140 mAh/g followed by final reversible discharge capacity of 120 mAh/g with a coulombic efficiency of 98.30% up to 50 cycles [Fig. 5(b)]. It is observed that the incorporation of CLSP into PGCE-3 has improved the initial reversibility discharge capacity from 120 to 140 mAh/g and final reversibility discharge capacity from 100 to 120 mAh/g with 98.30% coulombic efficiency up to 50 cycles. The intercalation of CLSP polymer into PGCE-3 improved the charging/discharging cycles and exhibited an excellent reversible discharge capacity of 140 mAh/g. The presence of comb-like architecture in CLSP, LLZA garnet filler, and lithium salt has contributed to the amorphous nature of PGCE-3 for improved ionic conductivity. The coulombic efficiency for the PGBE membrane without CLSP polymer was 96% with a discharge capacity of 120 mAh/g [Fig. 5(c)]. The PGCE-3 membrane with CLSP holds 98.30% coulombic efficiency with a discharge capacity of 140 mAh/g [Fig. 5(d)]. As observed, both the samples PGBE and PGCE membranes exhibit a sloping charge behavior in the initial discharge capacity cycle. Notably, the Li-ion transference number is 0.2, which causes poor electrical conductivity, resulting in the abovementioned sloping behavior [51]. The functional CLSP architecture present in the PGCE-3 plays a crucial role in improving the interfacial contact between the Li and LiFePO4 (electrodes) with lower interfacial resistance. Fig. 5(d) insets show the light emitting diode (LED) glowing image of the full fabricated cell Li¦¦PGCE-3¦¦LFP after eight months (after COVID19 lockdown) without recharging. The presence of ethyl-ether, ester, carboxylic and hydroxyl functional group moieties of CLSP promotes the movement of Li-ion diffusion at the electrodes and thus improves the Li-ion conductivity at room temperature (comparison of this work with previously reported state of the art Table S3). These results suggest that the use of functional CLSP as an additive in the composite polymer electrolyte containing inorganic lithium garnet can act as the best candidate in improving the stability window, compatibility, and reversible capacity of solid-state lithium-metal batteries at room temperature. Download : Download high-res image (587KB)Download : Download full-size image Fig. 5. The charge-discharge profiles of the fabricated full cell, (a) Li¦¦PGBE¦¦LFP full cell (without CLSP) with 0.1 C at 25 °C and (b) Li¦¦PGCE-3¦¦LFP full cell (with CLSP) with 0.1 C at 25 °C. Coulombic efficiency vs. specific capacity and specific capacity vs. cycle number of the fabricated full cell, (c) Li¦¦PGBE¦¦LFP without CLSP at 25 °C and (d) Li¦¦PGCE-3¦¦LFP with CLSP at 25 °C; inset: the LED glowing image of the fabricated full cell Li¦¦PGCE-3¦¦LFP after eight months.
https://doi.org/10.1016/j.mtener.2021.100836_p4_2 | In summary, PGCE membranes are prepared by blending CLSP-holding EO /ester/carboxyl/hydroxyl units, high Li-ion–conducting LLZA, PEO, and LiClO4. The incorporation of CLSP in the PGCE-3 membrane improves the room temperature ionic conductivity to 1.29 × 10−5 S/cm at 25 °C which is higher than that in the blank PGBE membrane prepared without CLSP. The LSV studies show that the PGCE-3–based symmetric cell has a higher stability window of >4.6 V than the pristine PGBE. Similarly, the addition of CLSP into the PGCE-3 membrane significantly reduced the resistance in polarization from 581 Ω (PGBE) to 242 Ω (PGCE-3) with an increase in the Li-ion transference number. The electrochemical compatibility between PGBE and PGCE-3 reveals that the CLSP in PGCE-3 helps in smooth lithium-ion transport during charge/discharge cycles with an appropriate voltage profile of 300 h. The incorporation of CLSP in the PGCE-3 membrane exhibited 20 times higher charge/discharge cycles than the pristine PGBE membrane. The galvanostatic cycling for full cell configuration of Li¦¦PGCE-3¦¦LFP resulted in a higher initial discharge capacity of 140 mAh/g with 98.30% coulombic efficiency than in Li¦¦PGBE-3¦¦LFP (PGBE without CLSP). In conclusion, the functional CLSP-incorporated PGCE-3 membrane exhibited improved stability, conductivity, compatibility, and performance at room temperature (25 °C) compared with the PGBE membrane without CLSP. We believe that well-defined architectural polymeric structures like CLSP and other architecture can be promising polymer electrolytes to prepare lithium-metal batteries for better performance.
https://doi.org/10.1016/j.mtener.2021.100871_p1_2 | Batteries have been increasingly deployed in electric vehicles in recent years and become a key enabler of the decarbonization of the transportation sector. However, for electric vehicles to reach a driving range comparable to conventional fossil fuel-powered vehicles, the energy density of batteries must be significantly improved. Given that the current lithium-ion batteries comprising graphite as the anode materials and layered lithium metal oxide as the active cathode materials are approaching their theoretical limit in energy density, new battery chemistries based on metallic lithium (Li) anode, such as Li metal batteries (LMBs), Li-sulfur and Li-oxygen batteries, have gained considerable research interest in the past decade [[1], [2], [3]] because Li has a high theoretical specific storage capacity (3,860 mAh/g) and low redox potential (−3.04 V vs. the standard hydrogen potential) [4]. However, practical implementation of Li metal in LMBs still faces formidable challenges, including the dendrite growth, huge volume change during cycling, and unstable electrode/electrolyte interface, among others, which would give rise to a short lifespan and cause severe safety hazards [[5], [6], [7], [8]].
https://doi.org/10.1016/j.mtener.2021.100871_p1_3 | To address these challenges, many strategies have recently been proposed to regulate Li plating and enable a stable electrode/electrolyte interface. For example, electrolyte engineering using a high salt concentration electrolyte (known as ‘solvent-in-salt’) [9], a localized high-concentration electrolyte [10], or a non-flammable ionic liquid-based electrolyte [11,12], has been demonstrated to be able to prevent Li dendrites growth via adjusting Li+ flux; moreover, introducing functional additives such as LiNO3 [13], Li2S8 [14], fluoroethylene carbonate (FEC) [15], Cs+ ions [16] or nanodiamond particles [17] into the electrolyte, was also proven to be an effective method to reinforce solid-electrolyte interphase (SEI) components and structure. Along this line, artificial SEI layers, including inorganic films (e.g. hollow carbon nanospheres [18], Li3PO4 [19], hexagonal boron nitride [20]), flexible organic films (e.g. PDMS [21], Li polyacrylic acid (LiPAA) [22]), and composite films (e.g. LiF/h-BN [23], Cu3N/styrene butadiene rubber [24]), were proposed as well to serve as an effective protective layer to stabilize the Li metal anode.
https://doi.org/10.1016/j.mtener.2021.100871_p1_4 | Recently, introducing a three-dimensional (3D) host architecture to control Li plating has drawn considerable attention [25]. The high surface area of the 3D host allows for the reduction of local deposition current density [26,27] and homogenization of Li+ flux. Besides, the porous structure of the 3D host can effectively accommodate the volume change during Li stripping and plating, suppressing the dendrite growth [[25], [26], [27], [28], [29], [30], [31], [32], [33], [34]]. To date, a variety of 3D hosts have been reported, such as metal foam or mesh [26,28], free-standing metal-based frameworks [[29], [30], [31]] and carbon-based nanostructures [[32], [33], [34]], among which the 3D Cu current collector is of particular interest given that Cu has been the material of choice for use as the anode current collector in lithium-ion batteries. However, Cu is known to be lithiophobic because of the lattice mismatch with Li [35] and the non-solubility [36] between Cu and Li, which makes Li tend to grow in the form of dendrites on Cu, accompanied by a large nucleation overpotential. In such a case, some 3D Cu current collectors containing macropores, such as commercially available Cu foam (with pore size ranging from tens to hundreds of μm) would unlikely offer the aforementioned advantages anymore, and mossy and dendritic Li could be observed to form on the top surface, but not in the interior, of Cu foam, which may induce gradually increased polarization and reduced Coulombic efficiency [37]. In this respect, Qiu et al. reported that the Li deposited directly on commercial Cu foam can easily fall off and lose electrical contact with Cu, resulting in poor plating and stripping stability [27]. To address this problem, much effort has recently been dedicated to develop 3D Cu current collectors with sub-micron pore structures [[38], [39], [40], [41]] or comprising an interconnected network of nanowires (NWs) [29,42] and nanosheets [43,44], and this downsizing strategy was proved to be an effective way of facilitating Li nucleation in the early stage of Li plating, which can further govern the morphology of subsequently plated Li [[38], [39], [40], [41], [42], [43], [44], [45], [46], [47], [48]]. Moreover, it can extend the Sand`s time of dendrite evolution and thereby better regulate the Li plating/stripping behaviors. Besides tuning the microstructure of 3D Cu current collectors, surface modification strategies, such as introducing additional lithiophilic materials on the surface [49,50], surface oxidation [51,52], crystallographic orientation reconstruction [35,53], have also been used to make the surface lithiophilic to facilitate the Li nucleation.
https://doi.org/10.1016/j.mtener.2021.100871_p1_5 | In this work, we report a novel 3D Li–Cu composite structure (Li–Cu/CF), which combines the advantage of hierarchical macroporous/NW architecture with that of the lithiophilic surface, by simple melt-impregnation of Li–Cu liquid alloy into a 3D commercial Cu foam current collector. Interestingly, during the cooling process of the molten Li–Cu alloy, an interconnected Cu-rich CuLix NW skeleton embedded in Li metal in-situ forms on the surface of Cu foam ligaments, arising from the phase separation. This facile one-step process enables large-surface-area CuLix NW to be intimately ‘welded’ on the macroporous CF, forming a hierarchical structure, which is expected to help largely reduce the local current density and realize uniform nucleation and deposition inside the 3D host during Li plating. As a result, the Li–Cu/CF anode demonstrates stable cycling at 1 mA/cm2 with a small polarization of 77 mV in the carbonate electrolyte over 500 h (250 cycles) and shows a high Coulombic efficiency (96%). When assembled into a full-cell using LiFePO4 as the cathode material, the battery can be reversibly charged and discharged for 200 cycles at a rate of 2 C and shows a much higher capacity compared to the planar Li anode.
https://doi.org/10.1016/j.mtener.2021.100871_p2_3 | Commercially available Cu foam (Heze Jiaotong Group, 2 mm thick, PPI: 90–110) was first cut into circular disks with a diameter of 1 cm and then roll-pressed to reduce the thickness to ca. 0.6 mm. After sequential cleaning in 1.0 M hydrochloric acid (1.0 M), deionized (DI) water and acetone in the ultrasonic bath, the Cu foam disks were dried in a vacuum oven overnight. The obtained CF was used as precursor materials to prepare Li–Cu alloy in a glove box (O2: <1 ppm, H2O: <1 ppm). Typically, a certain amount of Li ingots (Suzhou Fosai New Material Co., Ltd.) was first cleaned with a doctor blade, weighed using a microbalance (VWR International, LLC, SM425i), and then melted on the hot plate at an elevated temperature ranging from 375 °C to 500 °C. Subsequently, a given amount of clean Cu foam was put into the molten Li. A bright and homogeneous liquid alloy was then quickly formed. Afterward, another piece of Cu foam was submerged in the liquid and then taken out, during which the liquid Li–Cu alloy was sucked into the 3D porous structure of Cu foam. Subsequently, the obtained Li–Cu/CF composite was placed on a stainless-steel stage with a water-cooling system to cool the composite down to room temperature. To investigate the spatial distribution of Cu in the solidified Li–Cu alloy, the composite was soaked in DI water to dissolve the Li component and then dried in a vacuum oven overnight. The as-obtained foam is denoted as hierarchical-CF.
https://doi.org/10.1016/j.mtener.2021.100871_p2_5 | X-ray diffraction (XRD) patterns were recorded using an X-ray diffractometer (PANalytical, X`PERT PRO MRD) with Cu Kα radiation (λ = 1.54056 Å) to analyze the crystal structure of samples. The morphology of the electrodes was examined by a scanning electron microscope (SEM, FEI QUANTA, FEG 650), and the microstructure of CuLix NWs was investigated using a transmission electron microscope (TEM, FEI Titan Themis 60-300) operating at 200 keV, equipped with a Cs image and probe corrector. The high angle annular dark-field scanning transmission electron microscopy (HAADF-STEM) was carried out with a convergence angle of 21 mrad. The N2 adsorption/desorption isotherms were acquired using an automated surface area analyzer (Quantachrome Autosorb IQ2) at 77 K. The pore volume and pore size distribution were calculated using the Barrett-Joyner-Halenda method. X-ray photoelectron spectroscopy (XPS) was performed using a Thermo Scientific ESCALAB 250Xi system. For the cycled Li–Cu/CF electrode, argon (Ar) sputtering was performed for 40 s to remove surface contaminants and expose the inner SEI layer.
https://doi.org/10.1016/j.mtener.2021.100871_p2_7 | To evaluate the galvanostatic cycling performance, two pieces of Li–Cu/CF composite electrodes were assembled in a CR2032 coin cell. The average Li loading mass measured from six samples was 44.7 mg/cm2, corresponding to a specific capacity of 1,023.3 mAh/g for the whole electrode [7]. A piece of Celgard 2400 membrane was used as the separator, and the electrolyte consisted of 1.0 M lithium hexafluorophosphate (LiPF6) in a mixture of ethylene carbonate (EC) and diethyl carbonate (DEC) (EC/DEC, v/v = 1:1) with 10 wt% FEC and 1 wt% vinylene carbonate (VC) as additives. For comparison, a symmetric cell consisting of bare Li foils was also constructed and tested under the same conditions. Besides, a CF with Li deposits (denoted as Li/CF) was further prepared by electroplating Li onto a piece of clean CF with a capacity of 5 mAh/cm2 at 1 mA/cm2, and a symmetric cell composed of two pieces of such Li/CF was tested at 1 mA/cm2 as well for comparison.
https://doi.org/10.1016/j.mtener.2021.100871_p2_8 | To further investigate the Li plating/stripping performance, we also assembled the cells using a hierarchical-CF (reduced in Ar/H2 (5 vol%) at 400 °C for 3 h to remove the surface oxide and impurities) as the working electrode and a bare Li foil as the counter electrode. 1.0 M bis-(triﬂuoromethane) sulfonamide lithium salt (LiTFSI) in a mixture of 1,3-dioxolane (DOL) and 1,2-dimethoxyethane (DME) (DOL/DME, v/v = 1:1) with 1 wt% LiNO3 was used as the electrolyte. The assembled cell was first cycled between 0.01 and 1 V (vs. Li+/Li) at a current density of 63.7 μA/cm2 five times to remove impurities and obtain a stable SEI. Afterward, 1 mAh/cm2 of Li was plated on the hierarchical-CF and subsequently stripped to a cut-off potential of 1 V at 1 or 3 mA/cm2.
https://doi.org/10.1016/j.mtener.2021.100871_p2_9 | The electrochemical performance of Li–Cu/CF was also assessed in full cells. To do so, commercially available lithium iron phosphate (LiFePO4, Guangdong Canrd New Energy Technology Co., Ltd.) was used as active cathode material. The cathode was fabricated by mixing LiFePO4 powders, super P® and polyvinylidene difluoride in N-methyl-2-pyrrolidone with a weight ratio of 8:1:1. The loading density of LiFePO4 is around 1.5 mg/cm2, and the capacity ratio of cathode and anode is estimated to be 1:7.5. 75 μL of 1.0 M LiPF6 in EC/DEC (v/v = 1:1) with 10 wt% FEC was injected in each coin cell fabricated for use as electrolyte. The cells were cycled between 2.0 and 4.2 V at different rates using a Neware battery tester.
https://doi.org/10.1016/j.mtener.2021.100871_p3_3 | To prepare Li–Cu alloy, a given amount of metallic Li (e.g. 0.4 g) was first melted at a temperature of 375 °C or above. In this case, Cu can be rapidly dissolved in the molten Li to form a homogenous alloy, as illustrated by the digital photographs shown in Fig. 1(a). As the amount of dissolved Cu increases, the initially fluidic molten Li gradually becomes viscous. At this point, if another piece of CF was immersed in the molten Li–Cu, the CF would not continue to be dissolved any longer. Instead, the molten Li–Cu alloy can be quickly sucked into the 3D macropores of CF, forming a Li–Cu/CF composite (Fig. 1(b)). It is worth mentioning that we also tried to alloy Li with Cu at a lower temperature such as 200 °C, which is a typical temperature for the formation of Li–Sn alloy [54], but we found that alloying barely occurred in this case. Download : Download high-res image (2MB)Download : Download full-size image Fig. 1. (a) Digital photographs showing the preparation of Li–Cu liquid alloy. The melting temperature was 375 °C. (b) Digital photographs showing the infusion of molten Li–Cu alloy into 3D Cu foam (CF), forming a Li–Cu/CF composite electrode. Digital photographs showing the appearance of (c) pristine CF, (f) Li–Cu/CF composite, and (i) hierarchical CF. SEM images showing the surface morphology of (d), (e) pristine CF, (g), (h) Li–Cu/CF composite, and (j), (k) hierarchical-CF.
https://doi.org/10.1016/j.mtener.2021.100871_p3_4 | Compared to the pristine CF (Fig. 1(c)), the Li–Cu/CF appears in a light gray color (Fig. 1(f)). Taking a closer look at the surface using SEM, we found that the opening macropores of CF (Fig. 1(d–e)) have been entirely filled with Li–Cu alloy (Fig. 1(g–h)) in the Li–Cu/CF. Energy-dispersive X-ray spectroscopy revealed that besides Cu, there are no other impurities detected in Li–Cu/CF (Fig. S1). The weak oxygen signal may result from the surface oxidation of Li–Cu/CF upon exposure in air before SEM examination. It is interesting to note that when soaking the Li–Cu/CF composite in water to dissolve the Li component, we observed a high density of NWs on the ligament surfaces of CF (Fig. 1(j–k)), exhibiting a hierarchical-3D architecture (i.e. hierarchical-CF). This indicates that Li–Cu phase separation happened during the cooling of Li–Cu molten alloy.
https://doi.org/10.1016/j.mtener.2021.100871_p3_5 | Upon systematic investigation, we found that both the Cu content in the molten Li–Cu alloy and the alloying temperature influence the final morphology of the hierarchical-CF. Our extensive SEM observation revealed three major morphologies of the hierarchical-CF (Fig. S2) and the morphology transition diagram, that is, morphology as a function of the Cu content in Li–Cu alloy and the melting temperature, is shown in Fig. 2. For the hierarchical-CF obtained from Li-rich Li–Cu alloys, the NW morphology dominates after Li is dissolved (denoted as hierarchical-CF-NW); while for the hierarchical-CF derived from the Cu-rich Li–Cu alloyed at high temperatures, dendrites are the dominating morphology after Li dissolution (denoted as hierarchical-CF-dendrite). In between these two regimes, a mixture of NWs and microparticles is usually observed (denoted as hierarchical-CF-mixture, Fig. S2). It is also noted that for the Li–Cu alloys with Cu saturated in molten Li (closed symbols in Fig. 2), we did not observe further dissolution of CF when the foam was submerged in Li–Cu alloy to make the Li–Cu/CF composite (Fig. 1(b)). However, for the unsaturated Li–Cu alloys (open symbols in Fig. 2), a certain degree of CF dissolution was observed in the Li–Cu alloy infusion step (Fig. 1(b)), though the CF was not entirely melted. Overall, the specific surface area of both hierarchical-CF-NW and hierarchical-CF-dendrite is markedly increased relative to that of the pristine CF, according to the N2 adsorption/desorption measurements (Fig. S3). In particular, the hierarchical-CF-NW shows the highest specific surface area (7.86 m2/g) and, therefore, the Li–Cu/CF electrodes with the hierarchical-CF-NW as the built-in skeleton were chosen for the following electrochemical studies. Download : Download high-res image (290KB)Download : Download full-size image Fig. 2. Morphology transition diagram showing the morphology of the obtained hierarchical-CF as a function of the Cu content in Li–Cu alloy and the melting temperature. The red stars, pink hexagons, and green squares represent the NW, dendrite and mixed NW + microparticle morphologies, respectively. The black triangles denote the conditions under which excess undissolved Cu was observed. The black ‘×’ symbols refer to a very slow, if any, reaction observed between the molten Li and CF at 350 °C. All solid symbols represent the conditions under which a piece of Cu foam can quickly suck Li–Cu alloy while retaining its skeleton without noticeable dissolution, whereas the open symbols mean that the Cu foam used to load Li–Cu alloy was partially dissolved in the molten Li–Cu.
https://doi.org/10.1016/j.mtener.2021.100871_p3_6 | The hierarchical-CF-NW was then further examined by SEM, TEM, XRD, and XPS. The NWs have diameters ranging from 115 to 355 nm (Fig. S4), and they are interconnected to form a conductive network. The microstructure of the NWs was revealed more clearly under TEM investigation, where the rough surface of NWs can be observed (Fig. 3(a)). High-resolution TEM imaging (Fig. 3(b)) displayed two sets of lattice spacing: the one measured to be 2.1 Å is close to that the lattice distance of the (111) crystal planes of metallic Cu (ICDD no. 00-004-0836), and the other having a larger lattice spacing of 3.0 Å can be assigned to the fringes of the (110) planes of Cu2O (ICDD no. 04-020-7578), which is probably originated from the surface oxidation of samples in air. The high angle annular dark-field scanning transmission electron microscopy images shown in Fig. 3(c, d) further exhibit that the NWs consist of numerous granules and have a coarse outer surface, which may offer lots of Li nucleation sites during Li plating. Download : Download high-res image (942KB)Download : Download full-size image Fig. 3. (a) Low-magnification TEM image, (b) HRTEM image, (c), (d) HAADF-STEM images of CuLix NWs. HAADF-STEM, high-angle annular dark field scanning transmission electron microscopy; HRTEM, high-resolution transmission electron microscopy; NW, nanowire; TEM, transmission electron microscopy.
https://doi.org/10.1016/j.mtener.2021.100871_p3_7 | The crystal structure of the Li–Cu/CF composite electrode was further investigated by XRD. Interestingly, besides the diffraction peaks arising from metallic Li and Cu, diffraction doublets were found at 42.85°, 49.94° 73.34°, respectively, namely, at the lower-angle positions with respect to the (111), (200) and (220) peaks of face-centered cubic Cu (ICDD no. 00-004-0836), as shown in Fig. 4(a). It is worth noting that the doublet diffraction peaks are also observed in the hierarchical-CF-NW that was obtained after Li dissolution, indicating that the NWs comprise a mixture of metallic Cu and CuLix alloy, consistent with a previous report [55]. The lattice spacing of the twin (111) diffraction peak at 42.85° from CuLix, calculated using the Scherrer formula, is 2.11 Å, in agreement with that measured in high-resolution TEM (Fig. 3(b)) and slighter larger than the Cu (111) lattice distance (2.09 Å). The XRD results suggest that Li atoms with a larger atomic radius (1.52 Å) were intercalated into the Cu lattice with a smaller atomic radius (1.28 Å) during the alloying and subsequent phase separation processes, forming a CuLix alloy. Download : Download high-res image (606KB)Download : Download full-size image Fig. 4. (a) XRD patterns of pristine Cu foam (CF), Li–Cu/CF, and hierarchical-CF-NW. High-resolution (b) Li 1s and (c) Cu 2p XPS spectra were collected upon Ar sputtering for different times. (d) Depth profiles of Li, Cu, O and C as a function of the Ar sputtering time. NW, nanowire; XPS, X-ray photoelectron spectroscopy; XRD, X-ray diffraction.
https://doi.org/10.1016/j.mtener.2021.100871_p3_8 | The surface chemistry of hierarchical-CF was further investigated by XPS depth profiling. To avoid unwanted surface oxidation, the freshly prepared hierarchical-CF was immediately loaded in the XPS chamber after vacuum drying. As shown in the high-resolution Li 1s spectra (Fig. 4(b)), the peak appearing at the binding energy of 55.1 eV in the as-prepared hierarchical-CF arises from metallic Li [56]. As the Ar sputtering time increases, the intensity of the Li 1s peak virtually does not change, indicating that Li is homogeneously alloyed with Cu. The Cu 2p spectrum of the as-obtained hierarchical-CF reveals a small satellite feature centered at ∼945 eV, which disappears quickly as the Ar sputtering progresses (Fig. 4(c)). This satellite is an indication of CuOx species formed on the outmost surface of the sample [57]. The Cu 2p spectra of the deeper layers show the characteristic of metallic Cu (Fig. 4(c)). In addition, the C 1s and O 1s spectra of the as-obtained hierarchical-CF contain strong components in the ranges of 288–291 eV and 531–533 eV (Fig. S5), respectively, indicative of the functional groups, which are typically observed on the Li foil surface because of the formation of Li carbonate species [58]. The C 1s and O 1s signals rapidly decrease with the Ar sputtering time (Fig. 4(d)), suggesting that the carbonate-like layer only exists on the surface of hierarchical-CF. This also indicates the presence of Li species on the outmost surface of CuLix NWs, which makes the surface lithiophilic that can facilitate Li plating in LMBs.
https://doi.org/10.1016/j.mtener.2021.100871_p3_10 | To investigate the electrochemical performance of Li–Cu/CF composite electrode, Li–Cu/CF¦¦Li–Cu/CF symmetric cells were assembled and cycled at different current densities in the carbonate electrolyte. For comparison, Li¦¦Li symmetric cells consisting of bare planar Li foils were also made and tested under the same conditions. As illustrated in Fig. 5(a), the Li–Cu/CF¦¦Li–Cu/CF cell shows polarization voltages of 110, 160, 260, and 340 mV at the current densities of 0.5, 1.0, 3.0 and 5.0 mA/cm2, respectively, smaller than those of the Li¦¦Li cell at the same current density, especially at high current densities (e.g. 360 mV@3.0 mA/cm2 and 560 mV@5.0 mA/cm2 for the Li¦¦Li cell). The smaller polarization potential in Li–Cu/CF¦¦Li–Cu/CF cell can be attributed to the built-in hierarchical 3D structure, which facilitates ion diffusion and electron transport. The cycling performance of the Li–Cu/CF¦¦Li–Cu/CF and Li¦¦Li cells was further assessed and compared (Fig. 5(b–d)). At 1 mA/cm2 (Fig. 5(b)), the polarization voltage of both Li–Cu/CF¦¦Li–Cu/CF and Li¦¦Li cells tends to decrease in the initial cycles probably because of the improved wetting of the electrolyte and deposited Li on the electrode surface. The Li–Cu/CF electrode then shows a stable voltage profile with a small polarization of 77 mV up to 250 cycles (33,000 min), while Li¦¦Li cell can only be reversibly cycled with a stable polarization voltage of 85 mV for ca. 120 cycles before the polarization voltage starts to gradually increase and eventually fluctuates in a wide range of about 1.8 V. It is believed that the increased polarization and voltage fluctuation result from the dendrite growth and the consumption of electrolyte [59,60]. As the current density increases to 3 mA/cm2, the bare Li¦¦Li cell merely shows stable plating/stripping behavior in less than 50 cycles (ca. 2,000 min), whereas the Li–Cu/CF¦¦Li–Cu/CF cell can operate up to 175 cycles (7,000 min) with only a slight increase in polarization (Fig. 5(c)). Further increasing the current density to 5 mA/cm2, both Li–Cu/CF¦¦Li–Cu/CF and Li¦¦Li cells exhibit a markedly increased polarization voltage. Nonetheless, the Li–Cu/CF¦¦Li–Cu/CF cell can still be reversibly cycled with a comparatively smaller polarization voltage of below 300 mV up to 90 cycles (2,160 min), followed by a steady and slow increase in polarization afterward. In contrast, the bare Li¦¦Li cell has been showing irregular and fluctuating voltage profiles in the whole testing duration (Fig. 5(d)). The improved rate and cycling performance of the Li–Cu/CF composite suggests that the unique hierarchical architecture may effectively lower the local current density, render a more uniform ionic flux and facilitate electron/ion transport, eventually contributing to the reduction of the polarization voltage and leading to an ameliorated cycle stability. To further corroborate the role of the hierarchical architecture of Li–Cu/CF, the Li/CF, in which Li is pre-electrodeposited directly on the macroporous CF (i.e. without hierarchical NWs on the surface of ligaments), was also tested as a reference. The Li/CF¦¦Li/CF symmetric cell can only be stably cycled less than 35 cycles (4,200 min) at 1 mA/cm2 (Fig. S6), showing much poorer performance than the Li–Cu/CF¦¦Li–Cu/CF cell, which highlights the importance of the Li–Cu alloy induced hierarchical architecture. Download : Download high-res image (1MB)Download : Download full-size image Fig. 5. Electrochemical performance of Li–Cu/CF¦¦Li–Cu/CF (red trace) and Li¦¦Li (black trace) symmetric cells. (a) Rate performance. Long-term cycling performance at (b) 1.0, (c) 3.0 and (d) 5.0 mA/cm2 with a stripping/plating capacity of 1 mAh/cm2.
https://doi.org/10.1016/j.mtener.2021.100871_p3_11 | The morphology of the bare Li and Li–Cu/CF composite electrodes subjected to 100 cycles of continuous stripping and plating at 1 mA/cm2 in a symmetric cell was further examined. As shown in the digital photograph in Fig. 6(a), the cycled bare Li foil appears in dark gray (as opposed to bright silver in the pristine state) and has a non-uniform fluffy surface. Taking a closer look at the electrode surface using SEM, a highly rough surface covered entirely with mossy and dendritic Li is observed (Fig. 6(b–c)). Cross-sectional SEM image reveals that the thickness of the bare Li foil has increased to 560 μm from the initial 400 μm (Fig. S7(a)), suggesting that the electrode underwent large volume expansion owing to the hostless Li plating and that the electrolyte was likely exhausted, and a large volume of dead Li was formed, as evidenced by the big crack shown in the cross-section (Fig. 6(d)). Such a thick dead Li layer and its loose connection with the underlying pristine Li foil rationally explain the gradual increase of the polarization voltage of the Li¦¦Li symmetric cell upon extended cycling. In stark contrast, the cycled Li–Cu/CF composite still shows a light gray color (Fig. 6(e)) and reveals a much even surface without any sign of dendrite formation (Fig. 6(f, g)). Moreover, there were no dendrites and cracks observed in the cross-section of the composite electrode, and the electrode thickness nearly did not change after 100 stripping/plating cycles (Fig. 6(h) and Fig. S7(b)), indicating that the Li–Cu/CF can better regulate Li deposition and effectively suppress the dendrite formation and growth. Download : Download high-res image (1MB)Download : Download full-size image Fig. 6. Morphology of the bare Li and Li–Cu/CF electrodes after 100 cycles of stripping/plating at 1 mA/cm2 (capacity: 1 mAh/cm2) in a symmetrical cell containing the LiPF6/EC/DEC electrolyte. (a) Digital photograph, (b), (c) top-view and (d) cross-section view SEM images of the bare Li foil. (e) Digital photograph, (f), (g) top-view and (h) cross-section view SEM images of the Li–Cu/CF composite electrode. SEM, scanning electron microscopy.
https://doi.org/10.1016/j.mtener.2021.100871_p3_12 | The SEI layer of the Li–Cu/CF electrode cycled at 1 mA/cm2 (1 mAh/cm2) 20 times was investigated by XPS and compared to that of the bare Li electrode cycled under the same conditions. Previous studies have shown that the SEI consists of an inorganic inner layer containing LiF, Li2O and Li2CO3 and an organic porous, permeable outer layer [8,61] and that EC and FEC in the electrolyte are conducive to the formation of a stable SEI on the electrode surface [15,62]. Our XPS analyses revealed that the cycled Li–Cu/CF electrode generally has surface chemistry similar to that of the cycled bare Li (Fig. S8). However, the signal intensity of Li–O bonding from Li2O is much higher in the cycled Li–Cu/CF electrode. As a vital component of the inner SEI layer, Li2O has been demonstrated to be able to promote lateral diffusion of Li+ along the SEI/Li interface and suppress the growth of Li dendrites [63]. Therefore, besides the hierarchical architecture, the Li2O-enriched SEI layer formed in Li–Cu/CF may also contribute to the suppression of Li dendrite growth. The reason why there is more Li2O formed in the SEI layer of the Li–Cu/CF electrode is unclear, but we hypothesize this might be related to the hierarchical micro-/nano-structure, which reduces the oxidation overpotential of lithium alkyl carbonates [61]. More investigations are needed to clarify the mechanism.
https://doi.org/10.1016/j.mtener.2021.100871_p3_13 | To further validate the advantage of the 3D hierarchical-CF-NW structure for Li plating, we investigated the electrochemical performance of the half-cell comprising the reduced hierarchical-CF as the working electrode and a bare Li foil as the counter and reference electrodes (hierarchical-CF¦¦Li) and compared it to that of the CF¦¦Li half-cell consisting of a cleaned CF as the working electrode. As shown in Fig. 7(a), the Coulombic efficiency of Li plating at 1 mA/cm2 (capacity: 1 mAh/cm2) on the reduced hierarchical-CF quickly increases to 90% and gets stabilized at ∼96% up to 210 cycles, whereas the Li plating occurring at the same current density on the bare CF shows a rapid drop in the Coulombic efficiency since 100 cycles onward. Furthermore, the Li nucleation potential, which is defined as the difference between the bottom of the voltage dip and the flat part of the voltage plateau [36], in the hierarchical-CF¦¦Li and CF¦¦Li half-cells was also measured and compared. A much smaller Li nucleation overpotential (42 mV) is observed for Li plating on the reduced hierarchical-CF, compared to that on the pristine CF (78 mV), which can be attributed to the improved Li affinity because of the presence of CuLix alloy NWs with a rough surface (Fig. 3(d)) in the reduced hierarchical-CF, as well as its larger specific surface area (Fig. S3). Similar plating/stripping cycling was also performed at a higher current density of 3 mA/cm2. In this case, the Coulombic efficiency of Li plating in the hierarchical-CF¦¦Li half-cell remains ∼95% up to 100 cycles (Fig. 7(c)), outperforming the CF¦¦Li half-cell that shows an abrupt Coulombic efficiency drop after 47 cycles. In addition, the Li nucleation overpotential is also remarkably lower for the hierarchical-CF (77 mV) than that for the pristine CF (172 mV). These half-cell test results unambiguously demonstrate that the built-in hierarchical 3D structure induced by the Li–Cu alloy phase separation greatly facilitates Li plating and improves the Coulombic efficiency; thereby, enabling stable and prolonged cycling. Download : Download high-res image (478KB)Download : Download full-size image Fig. 7. Electrochemical performance of the reduced hierarchical-CF and Cu foam paired with a bare Li foil in half cells. Comparison of the Coulombic efficiency of Li plating/stripping on/from the reduced hierarchical-CF and Cu foam at a current density of (a) 1 mA/cm2 and (c) 3 mA/cm2 with a capacity of 1 mAh/cm2. Typical galvanostatic discharge/charge profiles of the reduced hierarchical-CF and CF at a current density of (b) 1 mA/cm2 and (d) 3 mA/cm2 with the areal capacity of 1 mAh/cm2. Inset: zoomed voltage profiles showing the Li nucleation overpotential.
https://doi.org/10.1016/j.mtener.2021.100871_p3_14 | Furthermore, we also examined the surface and cross-section morphology of the hierarchical-CF-NW electrode subjected to 20 cycles of reversible stripping and plating at 1 mA/cm2 (1 mAh/cm2) in the hierarchical-CF¦¦Li half-cell. The plated Li shows a sheet-like morphology and is well dispersed inside the NW matrix, and there are no dendrites and thick Li deposit layers, which may block the pathways of Li+ transport, observed on the top surface of hierarchical-CF-NW (Fig. S9). Cross-sectional SEM imaging revealed more clearly that the depth of Li deposition is about 200 μm from the top surface of the electrode (regions b and c in Fig. S10), beneath which there is nearly no Li deposit observed (regions d and e in Fig. S10). This suggests that our hierarchical Li–Cu/CF electrode design can be further improved, and a thinner Li–Cu/CF electrode (ca. 200 μm) will allow for better utilization of Li and meanwhile will not compromise the gravimetric energy density of batteries because of the excess weight from the Cu current collector. The relevant investigation will be carried out in our future work.
https://doi.org/10.1016/j.mtener.2021.100871_p3_16 | The advantage of the Li–Cu/CF composite anode over the bare Li foil was further validated in a full cell using commercially available LiFePO4 as the cathode materials. Fig. 8(a) shows the rate capability of the Li–Cu/CF//LiFePO4 and bare Li//LiFePO4 cells. The Li–Cu/CF//LiFePO4 cell shows steady specific capacity values of 132, 122, 115, 108, 104, 85 and 70 mAh/g at 0.2 C, 0.4 C, 0.6 C, 0.8 C, 1 C, 2 C and 3 C rates, respectively, higher than those of the Li//LiFePO4 cell (117, 109, 103, 96, 89, 69 and 55 mAh/g) at the same charge/discharge rate. When the rate is turned back to 0.2 C, the specific capacity of Li–Cu/CF//LiFePO4 cell is restored to 128 mAh/g, indicating a good rate performance. The cycle stability of the Li–Cu/CF//LiFePO4 and bare Li//LiFePO4 was further assessed and compared at 2 C. As illustrated in Fig. 8(b), the Li–Cu/CF//LiFePO4 cell shows a specific capacity of 68.7 mAh/g after 200 cycles at 2 C, much higher than that of the Li//LiFePO4 cell (41.55 mAh/g). The marked improved performance of Li–Cu/CF//LiFePO4 cells should result from the unique hierarchical architecture of the Li–Cu/CF composite anodes, which facilitates the mass and charge transport and suppress dendrite growth and associated consumption of electrolyte, leading to better rate capability and improved cycling performance. Download : Download high-res image (559KB)Download : Download full-size image Fig. 8. Electrochemical performance of the Li–Cu/CF//LiFePO4 and barer Li//LiFePO4 full cells. (a) Rate capability (1 C = 170 mA/g). (b) Cycle stability at 2 C.
https://doi.org/10.1016/j.mtener.2021.100871_p4_2 | In summary, we develop a novel Li–Cu alloy composite anode comprising Li metal coated on a 3D hierarchical, lithiophilic CuLix NWs/macroporous Cu foam current collector. The unique architecture not only provides a large surface area and effectively reduces the local current density, but also accommodates the volume change during Li plating/stripping, thereby mitigating the growth of dendrites. Moreover, the SEI layer of the Li–Cu/CF anode has a higher proportion of Li2O relative to LiF, which may also contribute to the suppression of dendrite growth. As a result, the Li–Cu/CF anode demonstrates prolonged cycle stability of 250 cycles at 1 mA/cm2, 175 cycles at 3 mA/cm2, and 90 cycles at 5 mA/cm2 in the carbonate electrolyte. When assembled in a full cell coupled with the LiFePO4 cathode, markedly improved rate capability and cycle performance have been achieved, compared to the bare planar Li foil. The Li–Cu/CF composite anode can be readily fabricated by a rapid thermal infusion process, followed by subsequent solidification, showing a large potential for use in next-generation lithium metal batteries.
https://doi.org/10.1016/j.mtener.2021.100939_p1_2 | With the rapid growth in energy requirements, lithium metal batteries are considered one of the most attractive candidates for the next generation of high energy density storage systems [[1], [2], [3], [4], [5]]. However, uncontrolled development of lithium dendrites may create a short circuit in the battery, which can result in safety incidents such as liquid electrolyte burning and battery explosion [[6], [7], [8], [9]]. Solid electrolytes, as opposed to liquid electrolytes, may inhibit the growth of lithium dendrites and enhance battery safety [[10], [11], [12], [13], [14]], particularly when the electrolyte has self-healing characteristics [[15], [16], [17]].
https://doi.org/10.1016/j.mtener.2021.100939_p1_3 | Research on self-healing materials has gained more interest in recent years. Ordinary materials deteriorate and decompose over time. In contrast, self-healing materials have the ability to repair themselves or use the external environment to do so, giving them a longer service life [[18], [19], [20], [21], [22], [23]]. As a result, self-healing materials are now being used in batteries to improve battery safety and longevity. Most of the self-healing electrolytes obtain their self-healing properties by constructing reversible non-covalent bonding systems. Liu et al. developed a composite self-healing electrolyte containing hydrogen bonds, which has a tensile strength of 0.2 MPa [24]. Guo et al. [25] prepared ionic-gel electrolytes with a tensile strength of 9 KPa that heal at 55 °C. Zhou et al. [26] designed quadruple hydrogen bonding UPy electrolytes, and the electrolytes healed at 30 °C with a tensile strength of about 40 KPa. Ionic-dipole interactions were used by Wang et al. [27] to prepare self-healing electrolytes, which exhibited elongation up to 4000% and tensile strength of 140 KPa. These non-covalent bonding electrolytes have great self-healing characteristics but poor mechanical properties, which is attributed to their excellent self-healing abilities at the price of mechanical properties. However, excellent mechanical properties are important for lithium metal battery electrolytes. Compared with non-covalently bonded systems, covalently bonded systems have better mechanical strength and are easier to balance mechanical properties with self-healing properties [[28], [29], [30], [31]]. However, constructing reversible networks suitable for complex battery environments is a great challenge, so there are still relatively few studies on electrolytes for covalent bonding systems. Therefore, it is necessary to design a scheme that can obtain a self-healing electrolyte with covalently bonding suitable for batteries in a simple and convenient way.
https://doi.org/10.1016/j.mtener.2021.100939_p1_4 | Among covalent bonding systems, disulfide exchange reactions are some of the few reversible reactions that may occur continuously regardless of external environmental factors [[32], [33], [34], [35]]. Disulfide bonding is now being used in the research of self-healing elastomers. Kim et al. [36] prepared healable polyurethanes at room temperature (RT) via disulfide exchange. Ji et al. [37] reported epoxy/PCL systems with disulfide linkages. Ruiz de Luzuriaga et al. [38] used disulfide bonds to prepare self-healing elastomers without the need for catalysts. These materials containing disulfide bonds have good mechanical properties and exhibit self-healing ability in complex environments [[39], [40], [41], [42], [43]]. Thus, materials with disulfide bonds have the potential to serve as electrolytes. Society has traditionally prioritized sustainability, but electrolyte recycling schemes have gotten little attention. To address this issue, we have designed a recyclable self-healing electrolyte with excellent performance that can be applied to lithium batteries.
https://doi.org/10.1016/j.mtener.2021.100939_p1_5 | In this work, we prepared a reusable self-healing gel electrolyte that can prevent the development of lithium dendrites. The electrolyte showed outstanding performance in this study, with an ionic conductivity up to 1.5 × 10−3 S/cm at RT, tensile strength higher than 20 MPa, repeated healing at RT, and a coulombic efficiency that remained higher than 99% after 100 cycles. In addition to having outstanding self-healing and electrochemical characteristics, the electrolyte itself is recyclable and reprocessable, opening up a new path for research into green batteries.
https://doi.org/10.1016/j.mtener.2021.100939_p2_3 | 2-Aminophenyl disulfide (2-AFD, Aladdin), Diglycidyl ether of bisphenol A (DGEBA, Nanya), Poly (ethylene glycol) diglycidyl ether (PEGDGE, Macklin), 2,2-Ethylenedianiline (Aladdin), Tris (2-Carboxyethyl) Phosphine Hydrochloride (TCEP. HCl, Mreda), polyethylene glycol 200 (PEG200, Tci) and lithium iron phosphate (LiFePO4, Pulead) were used as received. The electrolyte was 1 M lithium hexafluorophosphate (LiPF6) combined with ethylene carbonate (EC)/dimethyl carbonate (DMC) (1:1 in volume) (battery grade, MERCK).
https://doi.org/10.1016/j.mtener.2021.100939_p2_5 | First, DGEBA and PEG200 were completely mixed, and the epoxy curing agent 2-AFD was added in a stoichiometric ratio at 90 °C (The detailed recipe is shown in Table S1). Then, the solution was placed onto a polytetrafluoroethylene plate, which was sandwiched with another polytetrafluoroethylene plate and a glass sheet to regulate the film thickness to 120–130 μm. After that, the solution was cured in an oven at 130 °C for 2 h and 150 °C for 2 h. The hard self-healing polymer electrolyte (HSPE) was submerged in deionized water for three days after the sample had cooled to RT to remove the PEG200. The ratio of pore-forming agent PEG200 in the procedure was optimized according to our previous work as shown in Fig. S1 and Fig. S2 [44].
https://doi.org/10.1016/j.mtener.2021.100939_p2_9 | Rigid-flexible coupling polymer electrolyte (RFCPE) was prepared via the same method as RFSPE, but the 2-AFD curing agent was replaced with 2,2′-ethylenedianiline, which does not have the self-healing ability.
https://doi.org/10.1016/j.mtener.2021.100939_p2_11 | Fourier transform infrared spectroscopy (FTIR, Nexus 670, US) was used to detect the molecular structure and composition of the substances in the wavelength range of 4000–400 cm−1. The glass transition temperature (Tg) of the electrolytes was obtained by differential scanning calorimetry (DSC1, US); the test was performed at a ramp-up rate of 10 °C/min from −50 °C to 100 °C under an N2 atmosphere. To study the thermal stability of the electrolyte, its decomposition temperature was measured by thermogravimetric analysis in a nitrogen atmosphere at a ramp rate of 10 °C/min from RT to 600 °C. Scanning electron microscopy (S-4700, Hitachi Ltd) was used to examine the structure of the electrolyte.
https://doi.org/10.1016/j.mtener.2021.100939_p2_13 | The electrolyte was cut off with a knife to study the self-healing process. The mechanical test was investigated with a universal testing machine (Instron-1121, UK). During the test, the tensile rate was set to 2 mm/min. The self-healing efficiency was calculated by the following equation: where σ(original) is tensile strength before self-healing, σ(healed) is tensile strength after self-healing, respectively.
https://doi.org/10.1016/j.mtener.2021.100939_p2_15 | An electrochemical workstation (Autolab PGSTAT 302N, Metrohm) was used to test the electrolyte. The ionic conductivity of the electrolyte was estimated based on the electrochemical impedance spectroscopy (EIS) results. With a frequency range of 100 kHz to 0.1 Hz, the cell was constructed up of two steel sheets and a polymer film sandwiched between them. The ionic conductivities were calculated using the following equation: where L represents the thickness of the electrolyte after the cell has been dismantled, R denotes the bulk impedance measured by EIS, and S indicates the contact area between the steel sheet and the electrolyte.
https://doi.org/10.1016/j.mtener.2021.100939_p2_18 | The electrochemical stability of the electrolyte was investigated using linear sweep voltammetry, in which the cell consisted of a steel and lithium sheet and an electrolyte sandwiched between them. The scan rate was 5 mV/s, and the voltage ranged from 0 to 8 V. The interfacial impedance and interfacial stability were measured after sandwiching the electrolyte between two lithium sheets to make a cell. The lithium sheets were brought into a glove box after stripping/plating, and they were soaked in a 1,3-dioxolane (DOL)-1,2-dimethoxyethane (DME) solution (1:1 in volume) for cleaning. Next, SEM was used to examine lithium dendrite development on the surface of the lithium sheets. The cathode was obtained by dispersing 80 wt% LiFePO4 (LFP), 10 wt% carbon black, and 10 wt% poly(vinylidene fluoride) in N-methylpyrrolidone solvent. The cathode slurry was cast onto aluminum (Al) foil and dried at an oven temperature of 80 °C for 24 h. The cell was then constructed using a CR2025 coin cell with a cathode of LFP and an anode of lithium metal. All charge/discharge tests were carried out using LANHE CT2001A cell test equipment. The charge/discharge test was carried out at 0.2C in a voltage range of 3–3.75 V.
https://doi.org/10.1016/j.mtener.2021.100939_p3_3 | To achieve a self-healing polymer electrolyte with good performance for lithium metal batteries, we used porous epoxy resin as the polymer matrix due to its high mechanical strength, cheap cost, and outstanding thermal, chemical, and dimensional stability. Furthermore, to achieve high ionic conductivity, exceptional self-healing ability, and recyclable polymer electrolyte, a reversible, flexible, yet strong polymer network should be rationally designed. Herein, the rigid DGEBA and soft PEGDGE are chosen as the polymer matrixes, and 2-AFD with disulfide bonds as crosslinkers based on the two considerations (as shown in Fig. 1): (1) the coupling of rigid DGEBA and soft PEGDGE particularly suitable to optimize the trade-off between mechanical properties and ionic conductivity. (2) The dynamic exchange of disulfide bonds in selected 2-AFD endow the electrolyte with excellent self-healing ability and recyclability. Download : Download high-res image (224KB)Download : Download full-size image Fig. 1. Schematic illustration of the preparation process and design of self-healing and recyclable polymer electrolyte for lithium metal batteries.
https://doi.org/10.1016/j.mtener.2021.100939_p3_4 | The low glass transition temperature (Tg) approaching ambient temperature is essential for self-healable polymer used in practical. First, the HSPEs were prepared by the DGEBA and 2-AFD to evaluate the self-healing performance. Due to the high Tg of HSPE, the electrolyte exhibits self-healing performance at temperatures above 85 °C. The excellent healing effectiveness of up to 95% (Fig. S3) indicates the high reversibility of the disulfide bonding in our work. The high Tg value of HSPE is not suitable for application in lithium metal batteries. The addition of a flexible chain segment can be used to lower Tg while also maintaining strong mechanical performance. As a result, the Tg of the RFSPEs can be reduced to ∼ 27 °C by tuning the ratio of DGEBA and PEGDGE, which can meet the requirement of practical application for batteries (Fig. S4).
https://doi.org/10.1016/j.mtener.2021.100939_p3_5 | The chemical structures of HSPE (Fig. S5) and RFSPE were characterized by FTIR. As shown in Fig. 2a, the peak at 3409 cm−1 belongs to the hydrogen bond formed by the ring-opening reaction [45,46]. For RFSPE, the absorption peak of the epoxy group disappeared at 916 cm−1, indicating the complete curing process of the cross-linker and epoxy resin. The peak at around 1098 cm−1 is attributed to the stretching vibration of C–O–C bonds of the PEGDGE [47]. The peak at 1588 cm-l belongs to the benzene ring, which can be clearly observed in RSSPE. Also, the absorption peak of the disulfide bond can be observed at 537 cm-l in RFSPE (Fig. 2b) [48]. Furthermore, the electrolyte demonstrates outstanding thermal stability, with a decomposition temperature of over 265 °C (Fig. S6). Download : Download high-res image (1023KB)Download : Download full-size image Fig. 2. FTIR and electrochemical properties of electrolytes. (a) FTIR spectra of RFSPE-1, RFSPE-2, RFSPE-3, RFSPE-4, 2-AFD, PEGDGE, and DGEBA in the region from 4000 to 520 cm−1 at RT. (b) FTIR spectra of RFSPE-3 and 2-AFD in the region from 700 to 520 cm−1 at RT. (c) Ionic conductivity at RT for RFSPE. (d) Temperature dependence of ionic conductivities for RFSPE. The solid lines are the Arrhenius fis. (e) The interface impedance spectra of Li–Li cells using RFSPE as the electrolytes. (f) Linear sweep voltammetry plot of RFSPE. 2-AFD, 2-aminophenyl disulfide; DGEBA, diglycidyl ether of bisphenol A; FTIR, Fourier transform infrared; PEGDGE, poly (ethylene glycol) diglycidyl ether; RFSPE; rigid-flexible self-healing polymer electrolyte; RT, room temperature.
https://doi.org/10.1016/j.mtener.2021.100939_p3_6 | The ionic conductivity is the key factor of electrolytes. Thus, the EIS method was used to evaluate the electrochemical behavior of the self-healing electrolyte. As shown in Fig. 2c, as the increasing ratio of flexible PEGDGE chain segments in the electrolyte, the ionic conductivity increases from 6.85 × 10−4 S/cm to 2.11 × 10−3 S/cm. This high ionic conductivity is compared able to the best values of reported non-self-healing polymer electrolytes [[49], [50], [51]], indicating the character of self-healing does not harm the ionic transport performance. Fig. 2d shows the temperature dependence of ionic conductivities for RFSPE-1, RFSPE-2, RFSPE-3, and RFSPE-4. According to the Arrhenius equation calculation, the activation energies are 0.144 eV, 0.136 eV, 0.122 eV, 0.109 eV, respectively. The result indicates that the flexibility of PEGDGE is beneficial to improve the chain movements and the Li+ can move more freely and quickly. As shown in Fig. 2e, as the increasing ratio of flexible PEGDGE chain segments in the electrolyte, the interface impedance decreases from 118 Ω to 52 Ω. The PEGDGE chain facilitates the contact between electrolyte and electrode, while the DGEBA chain helps to broaden the electrochemical window of the electrolyte. As shown in Fig. 2f, as the increasing ratio of rigid DGEBA chain segments in the electrolyte, the electrochemical window increases from 3.8 V to 4.5 V. This might be because of the decrease in the content of ether oxygen groups improves the electrochemical stability of the electrolyte. As shown in Fig. S7, as the content of DGEBA in RFSPE increases, the contact between the unstable PEGDGE chain and the electrode decreases, so the electrolyte electrochemical stability increases and the electrochemical window becomes wider.
https://doi.org/10.1016/j.mtener.2021.100939_p3_8 | Fig. 3a depicts the self-healing mechanism of RFSPEs. The disulfide bonds at the crosslinking point can undergo an exchange process to repair the damage [35,38]. As shown in Fig. 3b, the electrolyte film can recover to its original shape within 2 h after being cut in half. In particular, the recovered film possesses high strength, which can lift a 100 g weight without breaking. Besides, the excellent self-healing ability has been fully illustrated in Fig. 3c. The mechanical properties of the electrolyte films were further investigated to quantitatively evaluate their self-healing ability by testing the stress-strain curves of the pristine and 1st to 3rd self-healing film (Fig. 3d). The tensile strength of the self-healing electrolyte film was measured to be 20 MPa, 18 MPa, 17 MPa, 14 MPa for original, first time healed, second time healed and third time healed, respectively, demonstrating a great self-healing performance of the electrolyte. Download : Download high-res image (580KB)Download : Download full-size image Fig. 3. Self-healing properties of the RFSPE-3. (a) Schematic illustration of the self-healing mechanism of RFSPE-3 and bond exchange reaction of disulfide bonds. (b) RFSPE-3 that has been healed can carry a weight of 100 g. (c) Photographs of the self-healing process of RFSPE-3 at RT. (d) Stress-strain curves of the original RFSPE-3 and the healed RFSPE-3. RFSPE, rigid-flexible self-healing polymer electrolyte; RT, room temperature.
https://doi.org/10.1016/j.mtener.2021.100939_p3_9 | To study the effect of self-healing ability in electrochemical performance, the ionic conductivity of the changes in electrochemical properties after electrolyte healed, we evaluated the ionic conductivity of the healed electrolyte. Fig. 4a shows the temperature dependence of ionic conductivities for the healed electrolyte. The ionic conductivity and activation energy were virtually unchanged before and after healing, indicating that the disulfide exchange process may reconnect broken molecule chains while maintaining the high ionic conductivity of the electrolyte. The uncontrollable lithium dendrite growth in lithium metal batteries is the greatest challenge for practical application. The self-healing ability in the polymer electrolyte provides an alternative approach to address this issue. The cell of Li/electrolyte/Li at a high current value of 2 mA/cm2 Li plating/stripping experiment was conducted to reveal the outstanding suppression of lithium dendrite ability for the RFSPE-3 (Fig. 4b). As shown in Fig. 4b, we assembled the commercial Celgard 2400 and non-self-healing RFCPE-3 were used as control samples in the Li plating/stripping experiment. During cycling 1800 h under 1 mA h cm−2, the cell with RFSPE-3 provided an exceptionally steady and stable overpotential, which stabilized at 16 mV. Compared to that, the RFCPE-3 without disulfide bonds exhibited suddenly increased overpotential at 145 h, which might be due to the internal damage caused by uncontrolled dendrite growth. Meanwhile, the overpotential of Celgard 2400 was up to 33 mV in the first few cycles and then gradually increased under the same conditions. These results indicate that the RFSPE-3 designed by us inhibits the formation of lithium dendrites significantly and can maintain interfacial stability during cycling. Download : Download high-res image (1MB)Download : Download full-size image Fig. 4. Interface stability and temperature dependence of ionic conductivity of electrolytes. (a) Temperature dependence of ionic conductivity of healed RFSPE-3. (b) Voltage profiles of RFSPE-3 symmetric cells at RT with a current density of 2 mA/cm−1. SEM images of (c) pristine Li metal, (d) Li from Li/RFSPE-3/Li, (e) Li from Li/RFCPE-3/Li and (f) Li from Li/Celgard 2400/Li after lithium plating/stripping. RFCPE, rigid-flexible coupling polymer electrolyte; RFSPE, rigid-flexible self-healing polymer electrolyte; RT, room temperature; SEM, scanning electron microscopy.
https://doi.org/10.1016/j.mtener.2021.100939_p3_10 | To better visualize the inhibition of lithium dendrite formation by the electrolyte, the surface morphology of the Li metal was examined using SEM after 3600 cycles (1800 h). When the Celgard 2400 or the RFCPE-3 were applied, the surface of the Li metal revealed a noticeable dendrite-like structure, as seen in Fig. 4e and f. Nonetheless, the surface of the Li electrode with RFSPE-3 as the electrolyte was smoother (Fig. 4d), indicating that RFSPE-3 is more stable to Li metal and inhibits Li dendritic development.
https://doi.org/10.1016/j.mtener.2021.100939_p3_11 | To demonstrate RFSPE-3`s interfacial stability, XPS was used to evaluate components of the electrolyte`s surface after 1800 h of cycling. As shown in Fig. 5a, after the lithium plating/stripping, the F ls pattern has a new peak corresponding to LiF (684.8 eV). LiF has low diffusing energy and high surface energy for lithium-ion, which improves lithium ion’s surficial diffusion and uniform deposition [52]. Therefore, LiF-rich SEI may effectively inhibit dendritic development. In the S 2p spectra (Fig. 5b), the peak at 169.9 eV, 168.8 eV, 164.8 eV, 164.6 eV, 162.6 eV, and 161.2 eV were assigned to the Li2SO4 (2p1/2), Li2SO4 (2p3/2), S–S (2p1/2), S–S (2p3/2), Li2S (2p1/2) and Li2S (2p3/2) groups, respectively. These results indicate that the robust SEI composed of Li2SO4 and Li2S is generated from the reactions between the electrolyte and the Li metal [53]. Download : Download high-res image (658KB)Download : Download full-size image Fig. 5. Interface analyses of Li/RFSPE-3/Li. XPS patterns of RFSPE-3 from Li/RFSPE-3/Li: (a) F 1s spectra and (b) S 2p spectra. (c) Interface self-healing process of RFSPE-3. RFSPE, rigid-flexible self-healing polymer electrolyte; XPS, X-ray Photoelectron Spectroscopy.
https://doi.org/10.1016/j.mtener.2021.100939_p3_12 | The RFSPE-3 is essential in interface self-healing. Fig. 5c shows the RFSPE-3 interface self-healing mechanism. To achieve uniform lithium deposition, the lithium salt LiPF6 first decomposed to produce the LiF-rich interface. Uneven lithium deposition occurs during the lithium deposition cycle, causing the initial dendrites. Initial lithium dendrites damage the prior LiF-rich interface and lead to cracks within the electrolyte. Disulfide bonds in the electrolyte are broken due to the destruction of the electrolyte by lithium dendrites. Then, a disulfide exchange reaction takes place within the RFSPE-3. The broken molecular chains are reconnected, and the cracks are healed. Between the electrolyte and the lithium metal, there is charge concentration in the initial lithium dendrites, Li+ preferentially depose on the top of initial lithium dendrite. When Li+ migrate to the initial lithium dendrite, the RFSPE-3 is driven by Li+ to the surface of the initial lithium dendrite, then generate stable SEI containing Li2S and Li2SO4 to cover the initial lithium dendrite and stop the growth of lithium dendrite. With the help of disulfide bonds, RFSPE-3 has interface self-healing capability to ensure a long, stable and uniform lithium deposition.
https://doi.org/10.1016/j.mtener.2021.100939_p3_13 | To further explore the practical application of RFSPE-3, the whole cell was constructed utilizing lithium metal as the anode and LiFePO4 as the cathode. The specific capacity and coulombic efficiency of the two LiFePO4–Li batteries were also evaluated using a cycling test at a 0.2C rate at RT, as shown in Fig. 6a. Clearly, the cell containing RFSPE-3 demonstrates exceptional coulombic efficiency and cycle stability, with an initial coulombic efficiency of 95.81%. After 100 cycles, it retained 92.1% of its capacity and coulombic efficiency was almost 100%. In contrast, the capacity of LiFePO4/Celgard 2400/Li degraded significantly during cycling and its capacity retention was only 84.2% after 100 cycles. Additionally, the cell with Celgard had a low coulombic efficiency during the first few cycles, with an initial coulombic efficiency of only 90.8%, which may be ascribed to the electrolyte`s continual degradation and a long-term process of the thick SEI development. At current densities of 0.1C, 0.2C, 0.5C, and 1C, the full cell with RFSPE-3 displays average reversible capacities of 133 mAh/g, 129.8 mAh/g, 119.5 mAh/g, and 99 mAh/g, respectively (Fig. 6c). It should be noted that the capacity is restored to 97.5% of the original capacity for the RFSPE-3 batteries, while it only recovers 89.8% of the capacity for Celgard 2400, demonstrating excellent rate performance. Fig. 6d shows the charge-discharge curves of LiFePO4/RFSPE-3/Li at 0.1, 0.2, 0.5, and 1C, and the clear potential plateaus obtained shows a reversible cycling process. The findings suggest that the rational design of a self-healing polymer electrolyte might pave the way for the future development of lithium metal batteries with long life, safety, and large capacity. Download : Download high-res image (495KB)Download : Download full-size image Fig. 6. Performance of Li/LFP cells employing RFSPE electrolytes. (a) Cycling performances of LFP/RFSPE-3/Li and LFP/Celgard 2400/Li at 0.2C. (b) Charge-discharge curves with RFSPE-3 at 0.2C. (c) Cycling of LFP/RFSPE-3/Li at 0.1, 0.2, 0.5, and 1C. (d) Charge/discharge profiles with RFSPE-3 at different rates. LFP, LiFePO4; RFSPE, rigid-flexible self-healing polymer electrolyte.
https://doi.org/10.1016/j.mtener.2021.100939_p3_15 | Except for the promising self-healing ability and electrochemical performance, the dynamic exchange of disulfide bonds endows electrolyte film readily recyclable. Up to now, researchers have seldom paid attention to the subsequent recycling and reuse of electrolytes. In our work, the S–S bond of the electrolyte is responsible for the recyclability and reprocessing performance of the material. The reversibility of S–S enables the destruction of the crosslinking structure, which allows for the dissolution of the electrolyte in TCEP.HCl solution and subsequent recovery. The mass ratio of TCEP.HCL, H2O, and acetone in the solution is 1:3:5. The electrolyte is submerged in a TCEP.HCl/acetone aqueous solution at RT for 5 min, after which it is fully dissolved in the solution (as shown in Fig. 7b). After that, due to the differing solubilities of TCEP.HCl and polymer in acetone and water, the electrolyte can be extracted and reprocessed once again. As shown in Fig. 7c, from the FTIR spectra, the peaks at 2581 and 537 cm−1 are associated with S–H and S–S groups, respectively [54]. These results indicate that when the electrolyte is immersed in TCEP.HCl solution, the S–S bond opens to form an S–H bond, and when the TCEP is removed, the S–H bond reverts to an S–S bond. The reprocessed electrolyte also shows considerable electrochemical performance as shown in Fig. 7d. The results indicate that the ionic conductivity of the reprocessed electrolyte may still approach 10−4 S/cm at RT, suggesting that the recycled electrolyte has the potential to be used as a raw material for battery components. Download : Download high-res image (663KB)Download : Download full-size image Fig. 7. Recovery and reprocessing of electrolytes. Schematic illustration of RFSPE-3: (a) recycling mechanism and (b) recycling and reprocessing procedure. (c) FTIR spectra of RFSPE-3. (d) Nyquist impedance spectra of RFSPE-3 at 25 °C.FTIR, Fourier transform infrared; RFSPE, rigid-flexible self-healing polymer electrolyte.
https://doi.org/10.1016/j.mtener.2021.100939_p4_2 | In summary, we designed and prepared a self-healing recyclable electrolyte suitable for lithium metal batteries. The rigid and flexible epoxy resin backbone in the RFSPE-3 provides excellent mechanical properties (tensile strength >20 MPa). Due to the highly reversible disulfide bonds, the RFSPE-3 electrolyte has a good self-healing ability, and damage may be healed within 2 h. The ionic conductivity of RFSPE-3 is high (1.5 × 10−3 S/cm, at 25 °C), and it remains almost unaltered after multiple healings. Furthermore, RFSPE-3 improves the electrochemical stability of the battery interface and may effectively prevent the development of lithium dendrites. At 1 mAh/cm2, the electrolyte could cycle continuously for 1800 h. More importantly, RFSPE-3 is recyclable and reprocessable. This research paves the way for the creation of environmentally friendly and safe lithium metal batteries.
https://doi.org/10.1016/j.mtener.2022.100949_p1_2 | Lithium metal anode (LMA) with ultra-high theoretical specific capacity (3860 mA h g−1) and extremely low redox potential (−3.04 V vs. the standard hydrogen electrode) has been considered as the ultimate anode material in the energy storage field [[1], [2], [3], [4], [5], [6]]. Unfortunately, the commercialization of LMA has been prevented by some intractable problems. The solid electrolyte interface (SEI), originating from the interaction between metallic lithium and organic electrolyte, would constantly break and rebirth during repeated plating/stripping processes. Such unstable SEI may lead to a non-uniform charge allocation on the electrode/electrolyte interface, bringing about uneven lithium deposition, namely dendrites. Furthermore, the uncontrollable dendrite growth may pierce the separator, which causes safety problems, and even make the irreversible electrolyte consumption more severe.
https://doi.org/10.1016/j.mtener.2022.100949_p1_3 | In order to achieve high-performance LMA, plenty of strategies have been proposed to develop dendrite-free stable LMA, including the introduction of electrolyte additives [[7], [8], [9]], design of solid-state electrolyte [10,11], construction of artificial protective layers [12,13], and optimization of the metallic electrode structure [[14], [15], [16]]. Among various strategies, confining metallic lithium into a 3D framework has been regarded as an effective strategy to homogeneous lithium deposition, restrict the dendrite formation, and alleviate serious volume fluctuation [[17], [18], [19], [20], [21], [22]]. Furthermore, 3D scaffolds can dissipate current density and result in a low local current density because of their large specific surface areas. Generally, the introduction of metallic lithium into a host is realized through an electrodeposition approach [23]. However, the complicated preparation steps and uneven lithium deposition may impede further development of the composite anode. Molten lithium injection strategy is an effective and facile way for storing lithium into various matrixes in advance. Multidimensional porous carbon-based hosts have attracted a lot of attention for improving the electrochemical performance of LMA, owning to their high conductivity, chemical inertness, and good flexibility [24]. Nevertheless, the poor wettability of pristine matrixes with metallic lithium would negatively affect the molten infusion of lithium. Additional lithiophilic coatings (e.g., Co3O4 [25], Mo2N [26], Ag [27,28], ZnO [29], etc.) on the scaffolds have been applied to obtain enhanced affinity to lithium. However, these metallic components dramatically deteriorate the specific capacity of the composite electrodes. Introducing heteroatom into the 3D carbon matrix is an alternative way to tune the chemical properties and ameliorate the wettability to construct a stable composite anode [[30], [31], [32], [33]].
https://doi.org/10.1016/j.mtener.2022.100949_p1_4 | In this study, we coat N, S-codoped porous carbon (PNSC) on the carbon cloth (CC) to form a 3D host (CC@PNSC) for the LMA. The N, S-codoped porous carbon could effectively regulate the wettability of the CC skeleton, resulting in the uniform injection of molten lithium. Based on the results of theoretical calculations, the presence of sulfur greatly enhances the interaction between N-containing functional groups and lithium atoms. The PNSC coating enables more active sites (N and S) to be exposed, prominently improves the lithiophilicity of CC@PNSC, and provides more pathways for Li+ transfer, leading to a uniform lithium deposition. As anticipated, such a 3D composite anode delivers a reversible plating/stripping behavior without dendrites, endowing symmetrical cell a long lifetime (750 h) with a very small hysteresis voltage (about 15 mV) at a current density of 1 mA cm−2. When coupled with LiFePO4 (LFP) cathode to assemble an LFP¦¦CC@PNSC-Li cell, an ultra-long cycling lifespan at 1C (600 cycles and capacity retention of 89.06%) and excellent rate capability can be realized.
https://doi.org/10.1016/j.mtener.2022.100949_p2_3 | Commercially purchased CC (thickness: 0.31 mm; areal density: 13.1 mg cm−2) was ultrasonically rinsed with absolute alcohol and deionized water. At first, 2.5 g of 1R-(−)-camphorsulfonic acid was dissolved in 10 mL of deionized water, followed by the addition of 1.2 mL of aniline under vigorous stirring. Both the as-prepared mixed solution and a 25 mL of ammonium persulfate solution (1 g of ammonium persulfate) were cooled to 4 °C and then quickly mixed. After that, a piece of CC treated in advance was immersed into the mixed solution and kept at 4 °C for 30 h. The obtained CC coated by porous N, S-codoped polyaniline (PNSPANi) was washed with deionized water and ammonia, then dried in an oven at 60 °C. Finally, the initial sample was carbonized at 800 °C for 2 h (N2 atmosphere) and denoted as CC@PNSC. The CC@PNSC host was cut into circular discs with a diameter of 12 mm for later application.
https://doi.org/10.1016/j.mtener.2022.100949_p2_5 | In this synthesis process, 1.2 mL of aniline was dispersed into a mixed solution with1 g of L-Cystine, 7 mL of deionized water, and 3 mL of concentrated hydrochloric acid, and then cooled to 4 °C. Then, the CC treated in advance was immersed into the above solution and maintained at 4 °C for 24 h. After that, the initial sample was washed with deionized water and ammonia, followed by being dried in an oven (60 °C). The dried initial sample was heated at 800 °C for 2 h in N2 atmosphere to obtain normal N, S-codoped carbon decorated CC, denoted as CC@NSC. In addition, the commercial CC directly heated at 800 °C for 2 h in N2 atmosphere (HCC) was prepared.
https://doi.org/10.1016/j.mtener.2022.100949_p2_7 | The lithium metal melt and injection process were conducted in an Ar-filled glove box (H2O < 0.01 ppm, O2 < 0.01 ppm). Lithium foil was heated on a hotplate to 320 °C. When lithium metal was thoroughly converted into liquid, the as-prepared discs were put into the molten lithium directly. The 3D frameworks can be filled by the liquified lithium, then cooled down to room temperature naturally to obtain the final composite anode.
https://doi.org/10.1016/j.mtener.2022.100949_p2_9 | The surface morphologies of as-prepared 3D frameworks were recorded through a scanning electron microscope (SEM HITACHI SU-1500) and field emission SEM (FESEM, JSM-7500F). The chemical components and nitrogen species on the surface of samples were analyzed by X-ray photoelectron spectroscopy (XPS, ESCALAB 250Xi). X-ray diffraction (XRD) patterns were collected on a Rigaku X-ray diffractometer (D/MAX2500V) with Cu Kα radiation in the 2θ ranging from 10° to 85°. Raman spectra were obtained on a Raman spectrometer (Renishaw in via Plus).
https://doi.org/10.1016/j.mtener.2022.100949_p2_11 | The electrochemical performance of the as-prepared composite anode was tested in coin cells (CR2032) assembled in an Ar-filled glove box. CC@PNSC-Li, CC@NSC-Li and HCC-Li chips (diameter of 10 mm) were employed to assemble symmetrical cells, in which 50 μL of electrolyte, containing 1 M bis(trifluoromethane)sulfonimide lithium salt (LiTFSI) in 1,3-dioxolane (DOL)/1,2-dimethoxyethane (DME, 1:1 by volume) and 2 wt% LiNO3, was added. Celgard 2400 separator was utilized to separate electrodes. The galvanostatic charge/discharge performance of the symmetrical cells at various current densities was obtained via a Neware CT-4008 battery test system. EIS tests were carried out within the frequency range between 100 kHz and 10 mHz.
https://doi.org/10.1016/j.mtener.2022.100949_p2_12 | The LFP electrode was fabricated by mixing LFP powders (80%), acetylene black (10%), and polyvinylidene fluoride (PVDF) (10%) in N-methyl-2-pyrrolidone (NMP). The slurry was blade-coated on the aluminum foil, followed by drying at 60 °C under vacuum for 10 h. Both LFP electrodes and various composite anodes were cut into wafers with a diameter of 12 mm for further use. The average area LFP loading of the electrode was about 6 mg cm−2, and the mass ratio of anode/cathode in full cells was calculated to be about 5.3. 1 M LiPF6 in ethylene carbonate (EC)/diethyl carbonate (DEC) (volume ratio of 1:1) was employed as the electrolyte to assemble the full cells, and 60 μL of electrolyte was added into per cell. Galvanostatic charge-discharge cycling tests of LFP¦¦HCC-Li, LFP¦¦CC@NSC-Li, LFP¦¦CC@PNSC-Li full cells were conducted in a potential range of 2.00–4.25 V.
https://doi.org/10.1016/j.mtener.2022.100949_p2_14 | The first principle density functional theory (DFT) calculations were performed by Vienna Ab initio Simulation Package (VASP) [34] with the projector augmented wave (PAW) method [35]. The exchange-functional was treated using the generalized gradient approximation (GGA) of Perdew-Burke-Ernzerhof (PBE) [36] functional. The energy cutoff for the plane-wave basis expansion was set to 450 eV, and the force on each atom less than 0.03 eV/Å was set for the convergence criterion of geometry relaxation. The computational model was constructed by a 5 × 5 supercell of graphene. For all systems, 15 Å vacuum was added along the z-direction in order to avoid the interaction between periodic structures. The Brillouin zone integration was performed using 3 × 3 × 1 k-point sampling. The self-consistent calculations apply a convergence energy threshold of 10−4 eV. The DFT-D3 method was employed to consider the van der Waals interaction [37]. The adsorption energy (ΔEa) of the Li atom was calculated according to where is the total energy of the Li adsorbed on the graphene or N, S-doped graphene, and is the energy of the substrate and the Li atom in bulk, respectively.
https://doi.org/10.1016/j.mtener.2022.100949_p3_2 | The schematic diagram in Fig. 1a presents the synthesis processes of CC@PNSC. The pristine CC was ultrasonically cleaned with absolute alcohol and deionized water in advance to remove the contaminant. First, in the presence of 1R-(−)-camphorsulfonic acid, the commercial CC was coated by PNSPANi via a facile low-temperature polymerization, which was confirmed by the color change of CC (from black to dark purple, Figs. S1a and b). In the second step, the color of CC turned dark black after carbonization under N2 (Fig. S1c), implying the CC was evenly coated by PNSC. For comparison, the CC framework decorated by normal N, S-codoped carbon, and the pristine CC directly heated in N2 atmosphere were prepared as well. FESEM was employed to characterize the morphology and structure of CC@PNSC and CC@NSC. In comparison with the smooth and plicate surface of the pristine CC fiber (Fig. 1b and Fig. S2), the CC@NSC fibers turn much smoother and tightly attached by some extra carbon particles (Figs. S3a and b), while the CC@PNSC fibers show a rough but regular aligned surface (Fig. S4a). What’s more, the adjacent fibers in CC@PNSC host are connected by PNSC (Fig. 1c), which shortens the electron/ion transmission path and facilitates the uniform deposition/stripping of Li+. Under high magnification, the CC@NSC fiber coated by NSC shows a flat surface, while the coating layer of CC@PNSC presents an interconnected porous structure (Fig. 1d and Fig. S4b). Therefore, the specially designed CC@PNSC behaves an improved Brunauer-Emmett-Teller surface area (Fig. S5). Moreover, this structure could further increase the specific surface area and expose more N and S active sites, thereby improving the utilization of heteroatoms and the lithophilicity of the CC@PNSC framework. The corresponding FESEM elemental mapping images of CC@PNSC (Fig. 1e-h) and CC@NSC (Figs. S6c–f) clearly reveal the homogenous distribution of N and S elements on CC fibers, ensuring uniform adsorption sites for lithium atoms. The FESEM image of HCC shows no distinct morphology change after calcination (Fig. S7).
https://doi.org/10.1016/j.mtener.2022.100949_p3_4 | As shown in Fig. 2a, the Raman spectra of CC, HCC, and CC@PNSC display the typical D and G bands centered at 1345 and 1580 cm−1, respectively. The D band is associated with defects and disorders, while the G band is related to graphitic carbon [[38], [39], [40], [41]]. The ID/IG ratio of the HCC sample is 0.95, which is slightly lower than that of the pristine CC sample (0.99), implying the enhanced graphitic degree due to the carbonization treatment. Meanwhile, both CC@NSC (Fig. S8) and CC@PNSC exhibit a lower ID/IG ratio (0.89 for CC@NSC, 0.90 for CC@PNSC), further confirming the successful coating of PNSC on carbon fibers. The XPS measurements were utilized to verify the existence of N, S elements and investigate the bonding configurations. Fig. 2b displays the full range XPS spectrum of CC@PNSC and the corresponding high-resolution regions at C 1s, N 1s, and S 2p core levels. The high-resolution XPS of C 1s spectrum can be considered as the sum of C–C (284.73 eV) [42], C–N (286.10 eV) [43], C–S (286.01 eV) [44], and CO (290.14 eV) C species (Fig. 2c). The presence of C–N and C–S peaks confirms the successful introduction of nitrogen and sulfur. The spectrum of N 1s can be deconvoluted into four individual peaks, which include the oxidized N (403.64 eV, 21 atom%), graphitic N (GrN, 400.98 eV, 48 atom%), pyrrolic N (PrN, 399.20 eV, 12 atom%), and pyridinic N (PnN, 398.24 eV, 19 atom%) (Fig. 2d) [[45], [46], [47]]. Specifically, the fitting result of the S 2P spectrum shows S 2p1/2 and S 2p3/2 peaks at 165.43 and 164.18 eV, respectively, indicating the presence of a C–S bond (Fig. 2e) [38]. As depicted in Figs. S9a–d, the CC@NSC behaves the same elemental composition and bonding configurations as that in CC@PNSC. It is well known that both PrN and PnN show strong reactivity to lithium atoms, thereby contributing to the reduced nucleation overpotential and dendrite-free lithium deposition [30,48]. In addition, due to the synergistic effect, the existence of the doped sulfur would further improve the lithophilicity of the host.
https://doi.org/10.1016/j.mtener.2022.100949_p3_6 | The XRD pattern of CC@PNSC-Li composite anode shows (110) and (211) planes of lithium (PDF#89-3940), confirming the successful infusion of lithium metal into the CC@PNSC host (Fig. 2f). Besides, another five characteristic peaks located at 23.02, 28.44, 47.02, 50.02, and 55.82° are detected in the XRD pattern, corresponding to the (001), (100), (002), (110), and (111) planes of the Li3N (PDF#76-0822), respectively. And the peaks located at 55.64 and 65.26° can be attributed to Li2S (PDF#26-1188). To our knowledge, both Li3N and Li2S are very excellent Li+ conductors (10−3 S cm−1 for Li3N and 10−5 S cm−1 for Li2S, at room temperature), meanwhile electronically insulated conductors [[49], [50], [51]]. What’s more, Li3N and Li2S are favorable for the formation of robust SEI. Therefore, the resulting SEI can effectively conduct Li+ across the electrode surface and inhibit the lithium dendrite formation.
https://doi.org/10.1016/j.mtener.2022.100949_p3_7 | The HCC-Li, CC@NSC-Li, and CC@PNSC-Li anodes are achieved via the thermal injection method. As we all know, pristine CC has very poor lithophilicity and is difficult to be injected by molten lithium [52]. After calcination under the N2 atmosphere, the liquefied lithium can slowly spread into the interior space of graphitized HCC (Fig. 2a and Fig. S10a, the resulted electrode is marked as HCC-Li). When the normal N, S-codoped carbon coating was introduced on the CC, the lithophilicity of CC@NSC had been significantly enhanced. Thereby the CC@NSC framework can be completely filled with the molten lithium in 50 s, which is about 1.5 times faster than HCC (Fig. S10b). For the CC@PNSC host, the hierarchical and PNSC coating layer can increase the contact area with liquefied lithium and improve the utilization of active atoms; moreover, the connected adjacent fibers can greatly improve the diffusion rate of Li+. As shown in Fig. S10c, it takes only 30s to prepare CC@PNSC-Li composite anode. The loading area of lithium on the CC@PNSC host is 15.64 mg cm−2, and the theoretical capacity of the composite anode is 2063.60 mA h g−1, which is calculated based on the mass of the whole composite anode (Fig. S11 and Table S1). The CC@PNSC-Li anode can deliver a high specific capacity of 1932.76 mA h g−1 (93.66% of theoretical capacity), which is higher than CC@NSC-Li (1712.39 mA h g−1, 85.95%) and HCC-Li (1714.30 mA h g−1, 85.53%), indicating a stable structure and lightweight of CC@PNSC.
https://doi.org/10.1016/j.mtener.2022.100949_p3_8 | DFT calculations were conducted to obtain a deep insight into the synergistic effect of N, S-codoping in CC@PNSC. The configuration of nitrogen and sulfur codoped carbon is shown in Fig. 3a. After the structure optimization, the doped N atoms replace carbon atoms and present three different bonding configurations, which are in good agreement with the results of the XPS analysis. Fig. 3b reveals the ΔEa between lithium atoms and various functional groups of the heteroatoms doped carbon. The ΔEa of pristine carbon is positive, implying a weak interaction between carbon and lithium. Thereby the dendrites will be formed due to the uneven lithium deposit. In contrast, PnN and PrN exhibit negative ΔEa, leading to a stable lithium adsorption surface. Therefore, introducing element nitrogen into the 3D host is an effective strategy to enhance the lithophilicity. When S and N are codoped into carbon materials, the value (ΔEa) of GrN in codoped carbon (GrN-S) is reduced, and the values of PnN-S and PrN-S are decreased severely, indicating a strong interaction with lithium atoms. In consequence, although the sulfur atoms themself do not have a strong adsorption capacity for lithium, they can enhance the adsorption performance of nitrogen-containing functional groups [44]. The differential charge densities of various optimized configurations (C, GrN, PnN, PrN, S, GrN-S, PnN-S, and PrN-S) after adsorption of lithium atoms are shown in Fig. 3c, d, Fig. S12, and Figs. S13a–f. The adsorption of lithium atoms on active sites is a charge transfer/accumulation process between lithium atoms and active sites. The blue and yellow colors represent the charge depletion and accumulation, respectively. It can be clearly found that the lithium atoms in codoped carbon matrix behave more promoted charge depletion than in the single doping or without doping matrixes, indicating a significant enhancement in binding energy. The above results demonstrate that the heteroatom codoping strategy can effectively improve the interaction between doped carbon matrix and lithium atoms on account of the synergistic effect.
https://doi.org/10.1016/j.mtener.2022.100949_p3_10 | Morphology evolutions of various composite anodes were characterized via ex-situ SEM to further investigate the electroplating/stripping behavior of Li+. A typical plating/stripping process with a fixed capacity of 15 mA h cm−2 (at a current density of 1 mA cm−2) was conducted in an ester-based electrolyte. The morphology of the initial HCC-Li electrode can be observed in Fig. S14a. Due to the poor lithophilicity of the HCC skeleton, some of the outermost fibers are not evenly covered by lithium. After stripping 15 mA h cm−2 lithium, there is still a large amount of lithium remaining at the junction of each bundle of fibers or on the top of the fibers (Fig. S14b). At the same time, when lithium continuously deposits to 15 mA h cm−2, the surface of the composite anode turns loose and porous, and a lot of dendrites are formed (Fig. S14c). Although the surface chemistry of the CC@NSC skeleton behaves a remarkable improvement after normal N, S-codoped carbon coating, the uneven electroplating/stripping cannot be completely eliminated (Figs. S14d–f). During the preparation process of the composite electrode, the unique structure of the CC@PNSC host enables better contact with the molten lithium, forming a dense and uniform surface (Figs. S14g and j). After stripping high-capacity lithium, the fibers are entirely exposed and keep the well-aligned structure (Fig. S14h). In a high magnification SEM image, it can be found that the porous morphology of the coating layer is also well maintained (Fig. S14k). Meanwhile, a dense and dendrite-free morphology can be obtained after plating lithium of 15 mA h cm−2, as shown in Fig. S14i, l. The enhanced electrochemical performance of CC@PNSC-Li can be attributed to the presence of Li3N and Li2S, as well as the abundant ion/electron transport paths offered by the specially designed framework.
https://doi.org/10.1016/j.mtener.2022.100949_p3_11 | The long-term cycling stability of CC@PNSC-Li based symmetrical cells is tested at the range of 1–3 mA h cm−2 with a fixed current density of 1 mA cm−2 (Fig. 4a and Fig. S17). In the initial cycles, symmetrical CC@PNSC-Li cell undergoes an activation process with a high overpotential because of the unavoidable contaminant on the electrode surface (Fig. S15). During the following charging/discharging processes, the overpotential gradually fades and then holds steady with a smaller value of ≈15 mV. Overall, the symmetrical CC@PNSC-Li cell can keep a stable cycle for more than 750 h, whereas HCC-Li and CC@NSC-Li based symmetrical cells present large overpotential and fluctuant voltage profiles after 280 and 590 h, respectively. The voltage hysteresis, which is defined as the voltage difference between lithium charging/discharging, can directly reflect the voltage change during cycling. Fig. S16 reveals that symmetrical CC@PNSC-Li cell behaves a stable and low voltage hysteresis exceeding 375 cycles. On the contrary, symmetrical HCC-Li and CC@NSC-Li cells exhibit oscillating and higher voltage hysteresis after 140 and 295 cycles, respectively. When deeply plating/stripping to 3 mA h cm−2, although the voltage hysteresis of symmetrical CC@PNSC-Li cell is slightly higher than that of HCC-Li and CC@NSC-Li cells, CC@PNSC-Li cell displays the longest lifespan (Fig. S17). What’s more, even under more severe conditions (3 mA cm−2, 3 mA h cm−2), symmetrical CC@PNSC-Li cell still shows the most excellent cycling stability among all the three cells (Fig. 4b). The improved cycling performance of symmetrical CC@PNSC-Li cell benefits from the favorable interface ionic conductivity and rapid electron/ion transfer paths. Such low overpotential and enhanced cycling stability of the CC@PNSC anode make it behave a superior electrochemical performance than other recently published lithium composite anodes (Table S2) [19,25,28,[53], [54], [55], [56], [57], [58], [59]].
https://doi.org/10.1016/j.mtener.2022.100949_p3_13 | The stability of the interface between composite electrode and electrolyte plays a critical for cycling performance. Thereby electrochemical impedance spectroscopy (EIS) measurement was performed to study the interfacial difference of various cells. As displayed in Fig. 4a–e, the interfacial resistance (Ri) of symmetrical CC@PNSC-Li cell is 143 Ω before cycling, which is smaller than that of HCC-Li cell (470 Ω) and CC@NSC-Li (254 Ω). This phenomenon is caused by the uniform surface of the CC@PNSC-Li composite anode and intimate contact between the two electrodes. All the symmetrical cells show a gradual reduced Ri from the 1st to 10th cycle. After the 10th cycle, the Ri of both symmetrical HCC-Li and CC@NSC-Li cells begin to increase, while the Ri of CC@PNSC-Li cell still slightly decreases (Figs. S18a–c), ascribing to the fast Li+ ion transport in electrode/electrolyte interface.
https://doi.org/10.1016/j.mtener.2022.100949_p3_14 | The morphologies of the composite anodes after the continuous plating/stripping process are measured by the SEM images. Therefore, the top/cross-sectional SEM images of different electrodes before and after cycling at the current density of 2 mA cm−2 with a capacity of 1 mA h cm−2 were investigated. After 50 cycles, the surface of the HCC-Li anode is severely corroded by electrolyte, leading to the isolation of carbon fibers and deposited lithium (Fig. 5a and b and Fig. S19a). And the deposited lithium is composed of a large number of mossy-like lithium, which is attributed to the poor affinity of the HCC framework. Meanwhile, the thickness of the deposited lithium is about 60 μm (Fig. 5c). With the extended lithium plating/stripping cycles, these porous lithium deposits will accumulate severely, resulting in the formation of ‘dead Li’ [54]. After ordinary surface modification, the CC@NSC-Li electrode shows a loose and porous surface, and the thickness of the deposited lithium is reduced (Fig. 5d–f and Fig. S19b). Nevertheless, this improvement is far from meeting the requirements of practical applications. For the specially designed CC@PNSC-Li composite anode, a dense and even dendrite-free morphology can be observed, and the lithium metal is held in a compacted state (Fig. 5g–i and Fig. S19c). Therefore, a stable and robust SEI can be achieved on the CC@PNSC-Li electrode owing to the uniform lithium plating/stripping behavior, which significantly eliminates ‘dead Li’ and improves the cycling stability.
https://doi.org/10.1016/j.mtener.2022.100949_p3_16 | To further verify the electrochemical performance of as-prepared composite anodes in a full cell, the promising cathode LFP was selected to assemble the full cells. In comparison with the LFP¦¦HCC-Li and LFP¦¦CC@NSC-Li cells, the LFP¦¦CC@PNSC-Li cell displays much better rate capacities (Fig. 6a). At a high current density of 5C, the LFP¦¦CC@PNSC-Li cell can deliver a capacity of 126.47 mA h g−1. Fig. 6b reveals the charge/discharge curves of LFP¦¦CC@PNSC-Li cell at different current densities from 0.1 to 5C. The voltage hysteresis of 53, 93, 135, 217, and 453 mV can be achieved at the current density of 0.1, 0.5, 1, 2, and 5C, respectively, which is significantly smaller than LFP¦¦HCC-Li (64, 99, 150, 257, 636 mV) and LFP¦¦CC@NSC-Li (65, 107, 162, 274, 569 mV) (Figs. S20a and b). These results confirm that lithium plating/stripping on the CC@PNSC-Li composite anode behaves an ultra-low electrochemical overpotential and fast ion transfer kinetic on the electrode/electrolyte interface. Besides, we also tested the long-term cycling stability and Coulombic efficiency of LFP¦¦CC@PNSC-Li cell. Initially, all the full cells were activated for 5 cycles at a current density of 0.5C. As illustrated in Fig. 6c–f, the LFP¦¦CC@PNSC-Li cell delivers an initial discharge specific capacity of 139.26 mA h g−1 at 1C and stays stable for 600 cycles. The cell displays prominent cycling stability with capacity retention of 89.06% and a high average Coulombic efficiency of 99.34%. In contrast, both LFP¦¦CC@NSC-Li and LFP¦¦HCC-Li cells suffer from a sharp capacity decay after 436 and 406 cycles, respectively, accompanied by a severely fluctuated Coulombic efficiency. Remarkably, the as-prepared CC@PNSC-Li shows superior electrochemical performance than that of the recently reported lithium metal batteries (Table S3) [31,51,[60], [61], [62], [63], [64], [65]]. In the LFP¦¦CC@NSC-Li and LFP¦¦HCC-Li cells, the voltage hysteresis rapidly increases, demonstrating the large accumulation of ‘dead Li’ on the anode (Fig. S21). Impressively, a negligible increase of voltage hysteresis can be seen during the long-term cycling process, suggesting a highly stable interface formed on the CC@PNSC-Li anode. Due to the uninhibited dendrite growth, active materials and electrolytes are continuously consumed until exhaustion, which severely impairs the electrochemical performance of cells. The superior performance of LFP¦¦CC@PNSC-Li cell manifests that suppression of dendrite behavior and fast ion transfer can significantly enhance the cycling performance.
https://doi.org/10.1016/j.mtener.2022.100949_p4_2 | In summary, we have fabricated a CC@PNSC construction with commercial CC decorated by a 3D porous N, S-codoped carbon layer. The specially designed framework enables the adjacent fibers to connect with each other; moreover, the heteroatomic codoping contributes to a significant enhancement in binding energy between lithium and the carbon substrate. Thereby the CC@PNSC skeleton can guarantee effective and multiple electron/ion transfer paths, meanwhile displaying a superior lithophilicity. The theoretical calculations verify that the introduction of sulfur doping can greatly improve the wettability of N-containing functional groups for lithium, especially pyridinic- and pyrrolic-nitrogen. More importantly, the presence of Li3N and Li2S generated during the molten lithium infusion process can significantly improve the transmission rate of Li+, leading to a uniform and dendrite-free deposition. The dendrite-free CC@PNSC-Li composite anode also shows prominent cycling stability for 750 h with a very low overpotential of 15 mV in the symmetrical cells. Even at more severe conditions (3 mA cm−2, 3 mA h cm−2), a lifespan of up to 225 h can be obtained. Furthermore, the LFP¦¦CC@PNSC-Li cell exhibits superior cycling stability with 89.06% capacity retention after 600 cycles at a current density of 1C and extraordinary rate capability.
https://doi.org/10.1016/j.mtener.2022.100984_p1_2 | With the increasing demand and development of energy storage technology [1], LMBs which utilize the so-called ‘Holy Grail’ anode [2] (lithium metal) have always been a worthwhile goal as high-energy-density batteries. However, due to high reactivity of lithium metal and volume change during cycling result from the formation of heterogeneous growing lithium dendrite [3] and ‘dead lithium’ [4], safety [5,6], and cyclability [7] are still the greatest problems of LMBs for their commercial usage [8]. To overcome these problems, constructing compact and stable solid electrolyte interphase (SEI) layers [9,10] together with utilizing solid state electrolyte [11,12] which could inhibit further reactions between electrolyte and electrodes, as well as formulate lithium deposition [13] are usually applied. Moreover, cyclability issue could also be solved by alloying strategy [14,15] because through alloying, lithium dendrite as well as parasitic reactions on anode will be suppressed and the volume changes associated with charging and discharging process will be reduced [16].
https://doi.org/10.1016/j.mtener.2022.100984_p1_3 | To build an idea SEI [17], extensive methods were proposed [18], including designing SEI film-forming additives [19,20], performing electrochemical [21,22]/chemical [23,24]/physical pretreatments [25,26], and so on. To construct solid state batteries, organic polymer-based electrolytes [27] are considered attractive due to their lower cost, better formability as well as mechanic property and lighter weight [28]. Besides GPE [29], a transition structure from liquid electrolyte to all-SSE is given a lot of attention and poly-1,3-dioxolane (PDOL) [9,30,31] is one of the most concerned. For PDOL, in-situ polymerization is being studied widely since this kind of strategy presents a better contact in the battery [32,33]. What is more, the formed polymer in the battery presents wider electrochemical window [34], thus enables favorable anode and cathode compatibility [35].
https://doi.org/10.1016/j.mtener.2022.100984_p1_4 | In this article, 2 mM of a dual-function electrolyte additive, Sn(OTf)2, was applied to initiative, the in-situ polymerization process of DOL with the help of a small amount of dimethyl ether (see Experiment Section). The contact in in-situ-formed PDOL gel polymer electrolyte (GPE) cells is as good as those in conventional liquid cells due to the same cell assembling process, which contributes to stable and tight interfaces. Since DOL is induced to ring-opening polymerization after Sn2+ is introduced as Lewis acid [36], thermal stability, electrochemical stability, and mechanical properties of electrolyte are improved. At the same time, Sn2+ in the precursor will be reduced to Sn metal and form a thin LiSn alloy layer on the surface of Li metal improving the charger transference of batteries and the density of deposit lithium. The combination of those improvements could inhibit dendrite growth, improving battery stability as well as cycling performance and could be applied into a series of LMBs.
https://doi.org/10.1016/j.mtener.2022.100984_p2_3 | Fig. 1a summarizes the essential chemical process of the in-situ polymerization. Full contact is guaranteed since before in-situ polymerization, the original liquid electrolyte is injected into the cell to wet the separator and uneven electrodes sufficiently. During and after battery assembling, the Lewis acid-initiated polymerization of DOL is performed with the initiator. The continuing ring-open polymerization starts after oxygen atom from DOL attacks tin ion. At the same time, some un-attacked tin ions in the solution will be reduced to form LiSn alloy particle on the lithium anode and perform the second function. After the completion of above process, PDOL GPE (as showed in the inset), physical network of entangled chains (PDOL) containing un-reacted liquid DOL, will be formed between the alloy modified Li anode and the cathode. Download : Download high-res image (1MB)Download : Download full-size image Fig. 1. Mechanism, structure, and characterization of GPE. (a) Schematic illustrating in-situ polymerization mechanism of DOL induced by Sn(OTf)2 and the following formed Tin-protected lithium layer. Inset: digital photograph of PDOL electrolyte formed spontaneously with 2.0 mM Sn(OTf)2 salt containing in 2 M LiTFSI/DOL. (b) Hydrogen NMR spectra of liquid 2 M LiTFSI/DOL and the poly-DOL formed at 2.0 mM Sn(OTf)2. (c) TGA profiles of liquid 2 M LiTFSI/DOL (left) and 2.0 mM Sn(OTf)2 induced PDOL (right). (d) DSC analysis of PDOL GPE. (e) Conductivity of PDOL versus temperature and its Vogel-Fulcher-Tammann fits. (f) Dynamic storage (G′) and loss (G″) moduli (Pa) versus frequency for the PDOL GPE. GPE, gel polymer electrolyte.
https://doi.org/10.1016/j.mtener.2022.100984_p2_4 | NMR analysis (Fig. 1b) confirms the formation of PDOL. After the ring-open polymerization, new hydrogen peak corresponding to PDOL can be observed. The Fourier transform infrared spectroscopy (Fig.S1, Supporting Information) and Raman spectroscopy analysis (Fig.S2, Supporting Information) also confirm the formation of long-chained PDOL and the consumption of ring-structured DOL. In addition, the result of PDOL GPE in Fig. 1b shows that except for main phase of PDOL (long chain type), liquid DOL are co-existed in the gel-type polymer network. According to the integration of the peak area of the 1H Nuclear Magnetic Resonance (NMR) spectra, the ratio of unpolymerized DOL and PDOL can be estimated to be less than 1:10. In the experimental concentration range, more Sn(OTf)2 could promote aggregation (Fig.S13, Supporting Information). Gel permeation chromatography was performed to analyze the weight-averaged molecular weights (Mw) and the number-average molecular weight (Mn) of the PDOL. When adding the concentration of our dual-function electrolyte additive reaches 2 mM, number-average molecular weight of PDOL could reach 600 times of DOL, indicating the successful formation of polymer macromolecule. Table S1 reports that molecular weights as well as polydispersity index (Mw/Mn) will increase as the concentration of Sn(OTf)2 increase.
https://doi.org/10.1016/j.mtener.2022.100984_p2_5 | To study thermal stability and thermal transitions in the PDOL GPE, thermogravimetric analysis (Fig. 1c) and differential scanning calorimetry (DSC) (Fig. 1d) were applied. The results reported in Fig. 1c show that in typical working environment (usually temperature below 80 °Celsius, normally room temperature), PDOL GPE will not decompose or evaporate even when exposed in an open environment. The increase of thermal stability of PDOL and limited amount of remanent liquid DOL in the PDOL network can be the explanation. The DSC analysis shows the thermal cycling stability of PDOL GPE. During heating and cooling process, the disappearance of melting peak (Tm) and recrystallization peak (Tc) indicates essentially amorphous character of GPE, leading to high ionic conductivities. Only a glass transition peak (Tg) could be observed at about −60 °C which also support its high ionic conductivity at working environment. The small peak at 80 °C to 90 °C in the first cycle is regard as heat absorption of the evaporation of residual liquid DOL.
https://doi.org/10.1016/j.mtener.2022.100984_p2_6 | Ionic conductivity of the electrolyte with different concentration of the dual-function electrolyte additive was measured at different temperature as a vital parameter though analyzing electrochemical impedance spectra of stainless steel symmetric cells. Electrochemical impedance spectra result measured at room temperature is presented in Fig.S3, Supporting Information. The in-situ-formed PDOLs present a little bit lower ionic conductivity (6.1 × 10−5 S/cm at RT and 10−3 S/cm at 70 °C) than liquid DOL electrolyte but higher than PEO based solid state electrolyte (10−8–10−7 S/cm at RT and ∼10−4 S/cm at 40–60 °C) [37,38]. Fig. 1e reports the temperature-dependent ionic conductivity of in-situ-formed GPEs. The lines through the data were obtained by fitting the measured values using the Arrhenius model. As the concentration of Sn(OTf)2 increased, the volume resistivity and activation energy (Ea) of the electrolyte increased from 0.10 eV (liquid DOL) to 0.67 eV (PDOL), indicating a great role of residual liquid DOL electrolyte in ionic conduction.
https://doi.org/10.1016/j.mtener.2022.100984_p2_7 | The dynamic mechanical properties of the prepared PDOL GPE were also studied. Rotated rheometer was used to measure the different elastic/storage modulus (G′) and viscous/loss modulus (G″) of PDOL GPE as applied frequency changes (Fig. 1f). When the applied frequency is low, G′ and G″ of the system is low and the loss modulus is dominant (i.e. G’<G″). And when frequency is larger than 65 Hz, G’ is larger than G”, present as solid-like state. The whole PDOL GPE can be regarded as low viscosity elastomer (Fig.S4a, Supporting Information), enabling a tight combination of electrodes and electrolyte.
https://doi.org/10.1016/j.mtener.2022.100984_p2_9 | Ether electrolyte, which is represented by our DOL-LiTFSI electrolyte precursor of PDOL GPE, is not commonly used in high-voltage batteries because it could be oxidized under high potential cathode (>4 V). While with the help of our dual-function additive, the formed PDOL GPE shows wider electrochemical windows and its possibility in high-voltage batteries. Linear sweep voltammetry measurements were performed to analyze the impact of in-situ polymerization of DOL on its electrochemical window. As shown in Fig.S5, Supporting Information, after Sn(OTf)2 induced polymerization, PDOL GPE remains stable below 5 V during several sweeps. By contrast, liquid DOL electrolyte will be oxidized over 4.2 V and become unstable and reveal large leakage currents, which are often regarded as the participants of electrons in the interface side reactions. The electrochemical floating experiment was also used to determine the effect of polymerization on the electrochemical stability more strictly. As shown in Fig. 2a, when voltage is as low as 4.0 V, peak current reaches over 2.0 mA/cm2 in cells utilizing liquid DOL electrolyte. While in cells utilizing PDOL GPE, leakage current remains lower than 0.01 mA at voltages below 4.4 V, indicating the improvement in antioxidant ability. Download : Download high-res image (845KB)Download : Download full-size image Fig. 2. Electrochemical stability of the PDOL electrolyte. (a) Electrochemical floating analysis of the liquid DOL electrolyte (left) and dual-function additive induced PDOL GPE (right) using LCO cathodes. (b) Coulombic efficiencies measurement during cycling for liquid DOL electrolyte and PDOL GPE with the current densities of 1.0 mA/cm2 for 1.0 mAh/cm2. (c) Curve of symmetrical batteries at room temperature using liquid DOL electrolyte and PDOL GPE with the current densities of 1.0 mA/cm2 for 1.0 mAh/cm2. PDOL, poly(1,3-dioxolane).
https://doi.org/10.1016/j.mtener.2022.100984_p2_10 | Lithium coulombic efficiency (CE) is an essential parameter to evaluate the reversibility of the lithium metal anode to study lithium depositing and stripping process and CE, Li–Cu (Fig. S14, Supporting Information) and Li–Ti batteries were assembled and tested at the current of 1.0 mA/cm2 (Fig. 2b). For liquid DOL electrolyte assembled cells, the CE start to fade after 80 cycles, which is attributed to the continuous reaction and consumption of DOL as well as Li salt. In comparison, the CE of PDOL GPE assembled cells would rise gradually during cycling to over 98%, indicating a promotion in cycle stability. Fig. S6 in Supporting Information shows the results from voltage profile experiment for PDOL GPE performed. As the CE increased, the curves remain smooth, showing good lithium depositing and stripping process.
https://doi.org/10.1016/j.mtener.2022.100984_p2_11 | Galvanostatic cycling measurements in symmetrical cells were conducted to study the reversibility of Li plating and stripping processes of liquid DOL electrolyte and in-situ-formed PDOL GPE and evaluate the effectiveness of dual-function electrolyte additive in different concentration (Fig. 2c). Although the liquid electrolyte appears lower polarization in the initial tens of cycles, which could be attributed to its higher ionic conductivity, its increase in hysteresis (overpotential between Li deposition and dissolution) (40 mV) is larger than PDOL GPE assembled cells (30 mV). It is normally associated with more ‘dead Li’ and faster growing rate of SEI. After 130 cycles, a sudden drop in voltage (from 66 mV to 33 mV) shows up and the voltage profile becomes fluctuant afterward exhibiting permanent failure. The sudden drop is an indication of internal cell short-circuits when Li dendrites shoot out from the anode substrate. By contrast, PDOL GPE cells continue to operate stably, cells assembled with well polymerized PDOL GPE like those indued by 2.0 mM Sn(OTf)2 could operate stably beyond 200 cycles. It is worth noting that for cells with 1.0 mM Sn(OTf)2, the polymerization of DOL is incomplete due to the low concentration of this dual-function electrolyte additive. Although the cell is not failed after 190 cycles according to stably increasing hysteresis, the voltage profile is more fluctuant than well polymerized DOL.
https://doi.org/10.1016/j.mtener.2022.100984_p2_13 | Proved by XRD analysis (Fig.S15, Supporting Information), with the reduction of Sn2+ on the surface of lithium anode, Li–Sn alloy layer would be formed on the interface between anode and electrolyte, presenting the second function of our dual-function electrolyte additive. The chemical states of SEI formed on Li metal anode in both systems (Fig. 3a–d) were studied with X-ray photoelectron spectroscopy spectra. The C1 s spectra of Li anode cycled in liquid DOL electrolyte (Fig. 3b) shows the formation of CO32− and COOR components, which could be attributed to the decomposition of DOL. While using PDOL GPE, the C1 s spectra of formed SEI appears C–C chains (Fig. 3a), indicating the existence of the segment of polymer chains. At the same time, F1 s spectra indicates that the formation of PDOL GPE, reduce the reaction between electrolyte and anode. In cells utilizing PDOL GPE (Fig. 3c), CF3 is improved to have a greater quantity than LiF and this amount of LiF has been well acknowledged to benefit deposition of Li in the literature [10]. However, in liquid DOL electrolyte assembled cell (Fig. 3d), LiF is much too more than CF3, which is thought to be caused by severe reduction of salts and excessive side reaction [39]. Download : Download high-res image (914KB)Download : Download full-size image Fig. 3. Anode-GPE interface analysis of the PDOL GPE applied batteries. (a-d) XPS analysis of the SEI formed in symmetrical Li cells utilizing PDOL GPE (a and c) or liquid DOL electrolyte (b and d) after 3 cycles at room temperature. (a and b) C1s spectra and (c and d) F1s spectra. (e-h) SEM images of Li electrodes collected from symmetrical Li cell using PDOL GPE (e and f) or liquid DOL electrolyte (g and h). (e) Cross-sectional morphology and (f) surface morphology of Li anode in GPE system after 1.0 mAh/cm2 Li electrodeposition with the current density of 1.0 mA/cm2. Cross-sectional morphology of Li anode in liquid electrolyte system after (g) 1.0 mAh/cm2 Li electrodeposition and 3.0 mAh/cm2 with the current density of 1.0 mA/cm2. (i and j) EDX analysis of cycled Li electrodes collected from symmetrical Li cell using PDOL GPE (i) and liquid DOL electrolyte (j). (k and l) SEM image of Li–Sn alloy particle (k) and corresponding Sn element spectra (l). GPE, gel polymer electrolyte; PDOL, poly(1,3-dioxolane).
https://doi.org/10.1016/j.mtener.2022.100984_p2_14 | Scanning Electron Microscope (SEM) images of the surface of lithium are also taken (Fig. 3e–h). Even after immersing in dimethyl ether, a smooth and complete PDOL membrane could be observed tightly sticking on the surface of cycled Li anode (Fig. 3e and f). The PDOL membrane enables tight contact between deposit Li and pristine Li, while for liquid DOL electrolyte, deposit Li could not fully attach to pristine Li and may lead to quantities of ‘dead Li’ (Fig. 3g and h). The energy-dispersive X-ray spectroscopy analysis was also conducted on the surface of lithium anode taken from cycled Li–S battery. According to Fig. 3j, carbon, oxygen, fluorine, and sulfur are major elements on the cycled Li. Especially for oxygen and sulfur, the abundance of them can be mostly attributed to side reaction and ‘shuttle effect’. While in the case of PDOL GPE (see in Fig. 3i), counts for carbon is more than oxygen and the amount of sulfur decrease as well. Those results would be attributed to the formation of PDOL membrane, which is more antioxidant and could protect lithium anode from air to some degree. Except for those above, a small amount of tin is also discovered, which is proved to be Li–Sn alloy particles formed on the surface of lithium anode (Fig. 3k and l) (Fig.S7c, Supporting Information).
https://doi.org/10.1016/j.mtener.2022.100984_p2_15 | The effect of formed Li–Sn alloy particles is further studied and confirmed. Cyclic voltammetry measurement was conducted on Li/Li symmetric cell utilizing liquid DOL electrolyte and PDOL GPE with different concentration of Sn(OTf)2. Tafel curve (Fig. 4a) is then got from fitting the small overpotential region in the cyclic voltammogram. It can be observed that as the concentration of tin ion increased, the exchange current density of cells increased from 1.35 mA/cm2 (liquid DOL) to 5.92 mA/cm2 (2.0 mM Sn(OTf)2). The larger exchange current density on the surface of modified Li anode could be attributed to the increase of reduced Sn, which is benefit for fast charge transfer. SEM images of the distribution of Li–Sn alloy particles (Fig. 4b–d) were also taken. When the concentration of tin ion is 1.0 mM, tin will be reduced on the defect of pristine lithium, like line arranged in Fig. 4c. When the concentration of tin ion increases to 2.0 mM, more tin ion will be reduced on more sites, performed as uniformly distributed distribution (Fig. 4d). Download : Download high-res image (701KB)Download : Download full-size image Fig. 4. Exchange current density, distribution of Li–Sn alloy ball and Li electrodeposit morphologies of Li–Li symmetrical batteries with liquid electrolyte and PDOL GPE. (a) Tafel plot of the lithium cell utilizing liquid electrolyte or Sn(OTf)2 induced formed PDOL GPE. (b-d) SEM images of interface between pristine lithium and deposited lithium utilizing liquid DOL electrolyte or PDOL GPE formed with different concentration of Sn(OTf)2 after 3 cycles. (e-h) (e for GPE and g for LE) Cross-sectional morphology and (f for GPE and h for LE) surface morphology of Li anode after 3.0 mAh/cm2 Li electrodeposition with the current density of 1.0 mA/cm2. PDOL GPE, poly(1,3-dioxolane) gel polymer electrolyte.
https://doi.org/10.1016/j.mtener.2022.100984_p2_16 | In the effect of the dual-function additive, the deposited lithium between lithium anode and PDOL GPE will be denser than those between lithium anode and liquid DOL electrolyte. As shown in Fig. 4e–h, in the condition of 3.0 mAh/cm2, Li electrodeposition with the current density of 1.0 mA/cm2, the thickness of deposited lithium in modified cell (15 μm, which is close to its theoretic thickness) (Fig. 4g) is much thinner than those in original cell (25 μm) (Fig. 4e). Due to local ‘hot spot’, deposited lithium in origin cell (Fig. 4f) is less uniformed than those in modified cell (Fig. 4h). What is more, the grain of deposited lithium after introducing Sn(OTf)2 into liquid DOL electrolyte is a little coarser than former (Fig.S7a and b, Supporting Information), which also supports the result of Tafel curve because faster charge transfer represented by larger exchange current density enables coarser and larger deposit Li.
https://doi.org/10.1016/j.mtener.2022.100984_p2_18 | The advantages of dual-function electrolyte additive-induced in-situ polymerization of DOL make it possible for rechargeable Li metal batteries utilizing different cathode materials, such as sulfur, LiCoO2 (LCO), and LiFePO4 (LFP). In Li–S batteries, ether-based electrolyte is usually used while conventional liquid electrolyte system has long been affected by severe polysulfide shuttling which limits the cycle performance of batteries. However, in-situ-formed GPE could effectively restrict polysulfide diffusion and ‘shuttle effect’. As presented in Fig. 5a, increase in the CE (7%) as well as initial capacity (220 mAh/g) of Li–S battery using PDOL GPE with 1.0 mM Sn(OTf)2 indicates higher capacity retention. It should be pointed out that no LiNO3 is used in the system, demonstrating our dual-function electrolyte additive could perform similar function as wildly used LiNO3 to suppress polysulfide shuttling. Fig. S8 in supporting Information shows cycling performance and CE of the battery with 2.0 mM Sn(OTf)2-induced PDOL GPE. After 300 cycles at 0.2 C, the capacity of PDOL GPE assembled cell drop from 690 mAh/g to 456 mAh/g, while for liquid DOL electrolyte, the value drops from 580 mAh/g to 180 mAh/g. Before and after modification, differences of cycling process could be recognized even according to optical images (Fig.S4b, Supporting Information). Download : Download high-res image (802KB)Download : Download full-size image Fig. 5. Full cell demonstration of lithium mental batteries. (a and c) Cycling performance and Coulombic efficiency of the Li–S batteries (a) or Li-LFP batteries (c) with liquid DOL electrolyte and PDOL GPE. (b) Charge/discharge curves of Li-LCO batteries with PDOL GPE at 0.2 C for the first and second cycle and 0.5 C for rest cycles. (d) Optical images of some pouch cells utilizing liquid DOL electrolyte which have arrest for 15 days (left) and pouch cell utilizing PDOL GPE which could light LED lamps for 2 days after penetrating and cutting (right).
https://doi.org/10.1016/j.mtener.2022.100984_p2_19 | Thanks to high oxidative stability, PDOL GPE is compatible with high-voltage batteries (>4 V). Fig. 5b shows the discharge/charge curves for Li-LCO cell which utilize PDOL GPE as electrolyte, each smooth curve represents steady and satisfying charge and discharge process. After 2 cycles of activation at 0.2 C, the capacity of the cell first increases a bit and then gradually drops during 120 cycles at 0.5 C. The increase of capacity is regard as the result of gradual perfected contact between electrolyte and electrode materials. There is no obvious capacity fade in PDOL GPE-assembled Li-LCO cell after 100 cycles (Fig.S9, Supporting Information). By contrast, discharge/charge curves for Li-LCO cell utilizing liquid DOL as electrolyte (Fig.S10, Supporting Information) demonstrates that ether-based electrolyte is no compatible for high-voltage battery. The capacity of the cell drops quickly (20 cycles to less than 80% of initial capacity) ever since the activated process end. Till the 37th cycle, the residual capacity is lower than half of the initial capacity and voltage blusters after the voltage reaches nearly 4.2 V, indicating the quantities of side reaction which is regarded between liquid DOL electrolyte and LCO cathode.
https://doi.org/10.1016/j.mtener.2022.100984_p2_20 | LFP cathode is also studied to evaluate the effect of liquid DOL electrolyte and PDOL GPE. To evaluate the cycling stability and mimic the charge/discharge process in full LMBs, Li-LFP batteries were assembled and tested at 0.5 C when Li source is limited (utilizing 70 μm Li) and cathode loading is high (utilizing 10.0 mg/cm2 LFP) (Fig. 5c). After 80 cycles, the capacity of liquid DOL electrolyte assembled cell starts to drop quickly while PDOL GPE assembled cell could remain its capacity well during 200 cycles. This obvious increase in batteries’ lifetime could be attributed to the modified interface between anode and electrolyte with dual-function additive. Thanks to similar reasons, when using 500 μm thick Li, the Coulombic efficiencies of PDOL GPE assembled cell is still close to 100% after 700 cycles and its residual capacity is twice as liquid DOL electrolyte assembled cell (Fig.S11, Supporting Information).
https://doi.org/10.1016/j.mtener.2022.100984_p2_21 | Soft packed batteries utilizing lithium metal anode, LFP cathode, and liquid DOL electrolyte/PDOL GPE were also assembled to further evaluate the effect of dual-function electrolyte additive induced polymerization. When testing their ability to power light-emitting diode lamps, PDOL GPE assembled package presents a surprising working stability. LED lamps could light for over 2 days even after penetrating and cutting batteries with PDOL GPE when exposed in the air (Fig. 5d). This result is attributed to double protection effect of Li–Sn alloy layer and PDOL GPE. Besides, with reduced mobility and higher mechanical strength of PDOL GPE, no failure happens during power delivery regardless of the shape changes of either bending or folding (Fig.S12, Supporting Information). By comparison, liquid DOL electrolyte assembled package may produce gas and swollen after arresting for half month (Fig. 5d).
https://doi.org/10.1016/j.mtener.2022.100984_p3_2 | In summary, this work demonstrates a dual-function electrolyte additive that could induce in-situ polymerization of DOL to build semi-solid state LMBs. The in-situ-formed semi-solid-state PDOL GPE appears a high ionic conductivity of 6.16 × 10−5 S/cm at room temperature and 10−3 S/cm at 70 °C, an improved anti-oxidation potential and good thermal stability. Particularly, as the initiator for polymerization reactions, tin ions will also be reduced on the surface of lithium anode and form Li–Sn alloy particles layer, which is benefit for fast charge transference and anode protection. Together with F- and S-rich SEI probed by X-ray photoelectron spectroscopy characterization, the designed anode-PDOL GPE interface could effectively prevent unfavorable reactions between electrode and electrolyte and suppress the growth of Li dendrite. Leading to stable cycling for reversible Li depositing and stripping at 1.0 mA/cm and denser deposit Li which results in less ‘dead Li’ and a high CE (98%). Furthermore, the PDOL GPE paired with S cathode could inhibit ‘shuttle effect’. With wider electrochemical window, LCO cathode could also be paired with this electrolyte system. As for LFP paired with 70 μm Li, a capacity retention of ∼93.1% after 200 cycles is obtained. For PDOL GPE assembled package, satisfying discharging stability is obtained. This kind of strategy introducing only 2.0 mM multi-function electrolyte additives for in-situ polymerization not only displays fascinating compatibility for large-scale production but also broadens the horizons to tailor a new type of industrialized quasi-solid LMBs.
https://doi.org/10.1016/j.mtphys.2021.100395_p1_2 | Rechargeable Lithium-ion batteries (LIBs) are key components of the portable, entertainment, computing and telecommunication equipment required by today’s information-rich, mobile society [1,2]. The motivation for using a battery technology based on Lithium (Li) metal as anode relies initially on the fact that Li is the most electropositive (−3.04 V versus standard hydrogen electrode) as well as the lightest metal (equivalent weight M = 46.94 g mol−1, and specific gravity ρ = 40.53 g mol−3), thus facilitating the design of storage systems with high energy density [3]. However, in practical applications, the unstable solid electrolyte layer and uncontrolled dendrite growth in liquid organic electrolyte seriously limit the development of Li metal batteries. Firstly, there are serious volume changes in the process of deposition and dissolution of Li metal, which makes it difficult to form a stable solid electrolyte interface (SEI) film. And thus, the electrolyte reacts repeatedly with Li, leading to the low Coulombic efficiency and rapid decline of capacity. Secondly, Li dendrites formed due to the non-uniform deposition of Li during charge-discharge result in formation of “dead Li” and increased polarization. More serious is that the serious Li dendrites can pierce the battery separator to contact the cathode and cause a short circuit inside the battery, thus causing thermal control or even explosion [4]. These fatal obstacles must be fundamentally eliminated to build a safe Li metal battery with high Coulombic efficiency and long cycling lifespan.
https://doi.org/10.1016/j.mtphys.2021.100395_p1_3 | In recent years, researchers have done a lot of work to address above mentioned issues, such as optimizing the composition of the electrolyte [[5], [6], [7], [8]], constructing protective interface layers [[9], [10], [11], [12]], and building three-dimensional composite Li anodes [[13], [14], [15], [16]]. In addition, the rapid development of solid electrolytes has provided an important way to solve the safety problems in Li metal batteries because their high shear modulus and hardness is expected to resist the incursion of Li dendrites [17]. Types of solid electrolytes include ceramics (oxides and sulfides) and polymers (solid-state polymers and gel polymers) [18]. Oxide solid electrolytes such as Li3·3La3Zr2O12 (LLZO) and Li3·3La0·56TiO3 (LLTO) have been widely studied due to their high ionic conductivity, high mechanical strength and high electrochemical stability. However, they also face problems of high energy consumption, heterogeneous phase during synthesis, instability against moisture and CO2 in air [19]. Therefore, it is necessary to develop new solid-state electrolytes which are low-cost, easy to synthesize and convenient to store. Moreover, when in direct contact with Li metal, solid electrolytes are typically reduced to more stable compounds. For example, according to First-principles density functional theory (DFT) calculations, the intrinsic reduction limits for LLZO is 0.05 V (or 0.07 V), and the possible reduction products of LLZO include Zr, La2O3, Li8ZrO6, Zr3O and Li2O [20,21]. Most of the previous work adopted strategies such as coating [22,23] to avoid the side reactions of solid electrolytes on the interface to make them suitable for solid Li metal batteries. However, there are few examples of using the by-products to improve the interfacial compatibility of solid electrolytes and Li metal.
https://doi.org/10.1016/j.mtphys.2021.100395_p1_4 | Polymer solid electrolytes bestow high safety, good processability, and enhanced mechanical compliance with the electrodes [24]. Nevertheless, the low ionic conductivity of polymer solid electrolytes at room temperature limits its practical application. Incorporation of inorganic fillers in polymer solid electrolytes has been demonstrated to be an effective way to enhance the ionic conductivity. On the one hand, this may be due to the reduction of polymer crystallinity and more flexible local chains in the amorphous phase [25]. On the other hand, this may be attributed to a stronger affinity between anion of lithium salt and acidic groups on the surface of nano-oxides, which helps to separate the ion pairs and results in an increased concentration of free Li+ [26]. Currently, the most common method is to fill the polymer with commercial inorganic particles to enhance its ionic conductivity [27,28]. However, the fast ion migration path is isolated and short-ranged, resulting in very limited improvement in overall ionic conductivity of the electrolyte. Although inorganic nanowires with high aspect ratios provide prolonged transport pathways, the ionic conductivity of electrolytes is still not high enough because of the poor dispersion and the lack of crosslinking of nanowires [29,30]. Therefore, developing 3D interconnected inorganic fillers which can enhance the interaction with polymer matrix to form ionic percolated networks in organic-inorganic composite electrolytes is a potential strategy to construct high-performance organic-inorganic composite electrolytes [31].
https://doi.org/10.1016/j.mtphys.2021.100395_p1_5 | LiAl5O8 (LAO) was previously used as a phosphor with interesting optical properties [32] and was detected in an alumina coating layer between the Li metal anode and a garnet-type solid-state electrolyte after lithiation [33]. Recently, it has been proposed that bulk LAO is a potential Li+ conductor with high Li-ion mobility by DFT. The calculation results revealed that Li interstitial is the dominant diffusion carrier at low electrode potential while Li vacancies are the main carrier type at high electrode potential. Moreover, the calculation predicted that the stable voltage range of the LAO coating is 0.08–4.08 V versus Li/Li+. When it is lower than 0.8 V, LAO will be reduced to Al, and LixAly alloy will form further at a lower voltage [34]. Although, it is found that Al can induce Li+ to deposit uniformly on the Li metal anode, thus inhibiting the growth of Li dendrites [[35], [36], [37]]. Without effective regulation, these serious side effects will damage the interface contact between LAO solid electrolyte and electrodes. In fact, the above side reactions of LAO have not been confirmed in the experiment because the material is difficult to prepare with traditional solid phase sintering method [38]. Therefore, it is considerably important to develop a new method to prepare LAO on a large scale, then carefully regulate the interface of LAO solid electrolyte and Li anode to significantly reduce side reactions.
https://doi.org/10.1016/j.mtphys.2021.100395_p1_6 | In this paper, we developed a novel preparation procedure of homogeneous LAO nanowires membrane based on a selective dealloying method that we have discovered [39], which is low-cost, easy to operate and relatively universal. Then the LAO nanowires/gel polymer composite solid electrolyte (LPH-GPE) was constructed by uniformly coating LAO nanowires with poly (vinylidene-co-hexafluoropylene) (PVDF-HFP). Such innovative structure cannot only avoid interface damage caused by overreaction, but also generate beneficial Al layer on the interface of LAO solid electrolyte and Li anode. The Al layer has good wettability with Li, which can create uniform Li nucleate on Al sites. Furthermore, dense LAO nanowires with abundant ion conduction channels can disperse the concentrated Li+ to realize a uniform distribution. Based on these two advantages, the LPH can guide Li+ to be deposited as lamellar rather than dendritic Li metals. As a result, the solid-state Li/Li symmetric cell exhibits a significant improvement in long cycling stability and rate performance compared with the ionic and electronic insulators α-Al2O3 (AO) nanowires/gel polymer composite solid electrolyte (APH-GPE). As we have seen, this work first prepared LAO nanowires with an innovation method and successfully suppressed the Li dendrite by ingeniously using the byproduct of LAO. This work also provided a new low-cost solution for the commercialization of solid-state Li metal batteries.
https://doi.org/10.1016/j.mtphys.2021.100395_p2_2 | Fig. 1 shows the preparation procedure of LAO nanowires membrane, which is divided into five steps: (1) Synthesis of Al (EtO)3 nanowires gel; (2) Extracting the gel into nanowires membrane; (3) Pre-calcining to stabilize the morphology of nanowires; (4) Soaking the membrane above in EtOLi solution to replenish Li resource; (5) Re-calcining to prepare the uniform, complete and pure LAO nanowires membrane. Among them, the synthetic methods of Al(EtO)3 nanowires gel referred to our previous work [29]. The details of the experiment are as follows. A graphite crucible with aluminum powder (0.3 g) and Li particles (0.085 g) (1:1 atom ratio) was heated at 800 °C for 30 min in a muffle furnace and naturally cooled to obtain a piece of Li-Al alloy plate. The alloy was polished and reacted with ethanol at 60 °C for 30 h to obtain the Al(EtO)3 nanowires gel. The gel was further filtered and naturally dried, leaving a membrane of nanowires on the filter paper. The obtained membrane was pre-calcined in muffle furnace from room temperature to 400 °C for 10 min with the heating rate of 1 °C min−1. Then the membrane was soaked in 0.15 M EtOLi solution to replenish Li source. All these operations were done in an argon-filled glove box. The nanowires membrane was re-calcined in a muffle furnace at 600 °C for 1 h with the heating rate of 1 °C min−1 and further heated up to 1150 °C for 2 h with the heating rate of 5 °C min−1 to obtain the LAO nanowires membrane. For comparison, the AO nanowires membrane was prepared using the similar method. The differences were that the membranes were washed three times with ethanol (10 mL) after filtration to remove all EtOLi and then heated up to 1200 °C directly to obtain the AO nanowires membranes.
https://doi.org/10.1016/j.mtphys.2021.100395_p2_4 | The morphology of Al(EtO)3 nanowires membrane was characterized by scanning electron microscope (SEM). As shown in Fig. 2a, the uniformly crosslinked Al(EtO)3 nanowires compose a dense membrane. The average diameter of Al(EtO)3 is 48.8 nm with a size ranging from 30 to 70 nm (Fig. S1). Fig. 2b and c show the surface and cross-sectional SEM images of LAO nanowires membrane. It can be observed that the distribution of nanowires remains unchanged compared to Al(EtO)3 nanowires, and the thickness of this dense membrane is 85 μm. The diameter of LAO nanowires reduces to ∼25.7 nm (Fig. 2d) comparing to the Al(EtO)3 nanowires, which results in larger specific surface areas (25.58 m2 g−1) (Fig. 2e). The XRD pattern shows that all detected peaks of LAO nanowire are well matched to β-LiAl5O8 phase (JCPDS #71–1736) (Fig. 2f). Quasi in-situ XRD patterns were performed to carefully investigate the phase changes of nanowires membrane during calcination from 100 to 1150 °C (Fig. S2). The peaks gradually disappeared from 100 to 200 °C, which means the EtOLi decomposed and spread from surface to inner of nanowires and reacted with aluminum source to transform to transition phase LiAlO2 (JCPDS #73–1338) and LiAl2(OH)7(H2O)2 (JCPDS #81–1573) at 300–500 °C. The peaks of LAO begun to appear from 600 °C accompanied by the gradual disappearance of LiAl2(OH)7(H2O)2 and LiAlO2. From 1000 °C, the pure LAO phase was obtained and the intensity of peaks was gradually enhanced with the temperature increasing. The cell parameters of LAO nanowire corresponding to 1050, 1100 and 1150 °C are respectively 7.911, 7.912 and 7.915 as listed in Table S1, which further indicates that the crystallinity of LAO nanowires is improving with the increase of temperature. Furthermore, the morphology and crystalline structure of single LAO nanowire was characterized by Transmission Electronic Microscopy (TEM). The single LAO nanowire appears as continuous string of beads after calcination (Fig. 2g and h), which enables a good mechanical stability. The interplanar spacing measured from HR-TEM image (Fig. 2i) is ∼0.238 nm corresponding to the (311) planes of the cubic LAO lattice. Together with the selected area electron diffraction (SAED) pattern (Fig. S3), the nanowire shows a polycrystalline structure with excellent crystallinity, which agrees with the XRD pattern results. The XRD pattern of AO nanowires membrane shows no impurities (Fig. S4a). The SEM image of AO nanowires present that most of nanowires are partially fractured (Fig. S4b), which is different from LAO nanowires. The thickness of AO nanowires membrane (81 μm) is similar to that of LAO nanowires membrane (Fig. S4c).
https://doi.org/10.1016/j.mtphys.2021.100395_p2_6 | LPH was prepared by soaking LAO nanowires membrane in PVDF-HFP solution then drying naturally. As shown in Fig. 3a, the surface SEM image of LPH indicates a thin layer of PVDF-HFP uniformly coated on the surface of the LAO nanowires membrane. A few nanowires are still exposed because of the formation of pores in the membrane during the drying of PVDF-HFP. The energy dispersive spectroscopy (EDS) results for the surface of LPH membrane also prove that the nanowires are uniformly dispersed in the PVDF-HFP matrix (Fig. 3b). The thickness of LPH membrane is about 108 μm measured from the cross-section SEM image in Fig. 3c. The APH was prepared by the same method to coat the AO nanowires membrane with PVDF-HFP and has similar structure and thickness to LPH (Fig. S5). The pure PVDF-HFP membrane (PH) was prepared by phase transformation method and shows large and irregular pores (Fig. S6) [40]. Fig. 3d shows the FTIR spectra of LAO nanowires membrane, LPH membrane and PH membrane. The spectrum of PH shows that the peak at 974 cm−1 corresponds to the α phase crystals and the peak at 838 cm−1 belongs to β phase. Detected peaks at 1148, 1203, 1179, and 1382 cm−1 are assigned to the symmetrical stretching mode of CF2, asymmetrical stretching vibrations of the CF2 group, symmetrical stretching mode of CF2 and CH2 wagging, respectively [41]. For LPH membrane, the corresponding peaks shift from 1203 to 1209 cm−1 and from 1179 to 1186 cm−1, respectively, and the intensity of the peak 1179 cm−1 also decreased. These changes can be attribute to the interaction between LAO nanowires and the CF2 group of PVDF-HFP. While there is no peak shift in the FTIR spectrum of APH (Fig. S7). It can be concluded that the compatibility of interface between LAO nanowires and PVDF-HFP is better than that between AO nanowires and PVDF-HFP. Thermogravimetry (TG) and differential scanning calorimetry (DSC) curves of LPH, APH and PH membrane are shown in Fig. 3e and f. TG result presents that the contents of the LAO nanowires (∼72%) and AO nanowires (∼70%) in composite membranes are very similar (Fig. 3e). Moreover, compared with APH and PH membranes, LPH membrane starts to decompose at lower temperature, which indicates less crystalline phases of PVDF-HFP in it. The DSC curves display that the melting temperatures (Tm) of PVDF-HFP decrease with the addition of LAO nanowires and AO nanowires from 142.0 °C to 137.3 °C and 138.7 °C, respectively (Fig. 3f), which is attributed to the increasement of the amorphous region of PVDF-HFP because nanowires act as plasticizers. LPH membrane has the lowest Tm, which further proves that the PVDF-HFP in LPH membrane has more amorphous phases [42,43]. In the XRD patterns, the intensity of peaks at 18.4°, 20.0°, 26.7°, 36.0° and 38.6° that are attributed to PVDF-HFP decrease sharply in the LPH and APH membranes (Fig. S8), which may be due to the low content of PVDF-HFP or the decreased crystallinity of PVDF-HFP. According to the nitrogen adsorption/desorption iostherms, the Brunauer-Emmett-Teller (BET) specific surface area of LPH membrane is 23.01 m2 g−1 (Fig. S9a), which is slightly lower than that of the LAO nanowires membrane (25.58 m2 g−1). This is probably because PVDF-HFP only covers the surface of LAO nanowires membrane and does not completely fill the pores in the interior of the membrane, which can be observed from the cross-section SEM image of the LPH membrane. Besides, the BET specific surface area of AO membrane (10.67 m2 g−1) and APH membrane (10.05 m2 g−1) are almost the same, which means the poor interfacial compatibility between AO and PVDF-HFP (Fig. S9b-c). PH membrane has the lowest BET specific surface area of 4.50 m2 g−1 due to the large and irregular pores (Fig. S9d.).
https://doi.org/10.1016/j.mtphys.2021.100395_p2_8 | Fig. 4a displays that LPH-GPE has the highest ionic conductivity (2.21 × 10−3 S cm−2) among APH-GPE (1.65 × 10−3 S cm−2), PVDF-HFP gel polymer electrolyte (GPE, 1.21 × 10−3 S cm−2) and commercial polypropylene separator (PP-LE, 1.81 × 10−3 S cm−2) at 25 °C. The general activation energy of LPH-GPE is calculated as 9.72 × 10−3 eV, which is higher than that of PP-LE (6.86 × 10−3 eV) but lower than that of APH-GPE (11.45 × 10−3 eV) and GPE (12.98 × 10−3 eV). The lower activation demonstrates that a lower energy is required for ion migration in LPH-GPE than in APH-GPE and GPE. The results indicate that LAO nanowires have good interface compatibility with PVDF-HFP, and thus create continues ion migration channels that can improve the kinetics of Li+ migration in LPH-GPE. The Li-ion transference number (tLi+) of LPH-GPE, APH-GPE, GPE and PP-LE are 0.470, 0.459, 0.316 and 0.405, respectively (Fig. S10). Obviously, the LPH-GPE has highest value because of its highest surface area, which can effectively immobilize the liquid solvent. As indicated by the liner sweep voltammetry (LSV) curves, LPH-GPE shows the highest electrochemical stability (Fig. S11). It is worth emphasizing that the thicknesses of LPH, APH and PH membranes are almost the same except for the commercial PP separator (25 μm thick) and all the cells are using same amount of liquid electrolyte.
https://doi.org/10.1016/j.mtphys.2021.100395_p2_10 | To study the ability of the electrolytes to inhibit Li dendrites, Li/Li symmetric cells using LPH-GPE, APH-GPE, GPE and PP-LE were assembled. At the current densities of 0.5 mA cm−2 and capacity of 0.5 mAh cm−2, the polarization voltages of LPH-GPE and APH-GPE are 0.02 V and 0.03 V, respectively, which are lower than 0.05 V and 0.08 V of GPE and PP-LE, suggesting the introduction of the LAO nanowires and AO nanowires in GPE can decrease the polarization of Li stripping and platting (Fig. 4b). In addition, the Li/LPH-GPE/Li cell can cycle for 200 h without short-circuit while the Li/APH-GPE/Li cell, Li/GPE/Li and Li/PP-LE/Li cells represent a short circuit after 96 h, 107 h, and 100 h owing to the growth of Li dendrites. When the current density is as high as 3.0 mA cm−2, the Li/LPH-GPE/Li cell still has a smooth potential. Even when the current density increases to 4.0 mA cm−2, the polarization voltage of Li/LPH-GPE/Li cell increases to 0.095 V but still no short circuit occurs (Fig. 4c). After charging and discharging at such a high current, the Li/LPH-GPE/Li cell operated normally at a current density of 0.5 mA cm−2 for 400 h with a smooth potential curve. Further to obtain the maximum current density that the battery can bear before shorting, a critical current density (CCD) test was conducted. The stripping/plating time was fixed as 30 min and the Li/LPH-GPE/Li cell was activated five cycles with a current density of 0.1 mA cm−2 before testing. The CCD of Li/LPH-GPE/Li cell is 6.8 mA cm−2 (Fig. S12), which is one of the highest values among the inorganic/polymer composite solid electrolyte reported so far (Table S2). These excellent performances of Li/LPH-GPE/Li symmetrical cells illustrate that LPH-GPE can improve the interfacial compatibility with Li anode, and thus remarkably suppresses the side reactions and successfully suppresses Li dendrite growth.
https://doi.org/10.1016/j.mtphys.2021.100395_p2_11 | To verify the function of LPH-GPE in full cells, the electrochemical performances of LiFePO4(LFP)/LPH-GPE/Li, LFP/APH-GPE/Li and LFP/PP-LE/Li cells were tested with a voltage range from 2.5 V to 3.8 V. Fig. 4d shows that the specific discharge capacity of LFP/LPH-GPE/Li cell is 144 mAh g−1 with a capacity retention of 97.5% after 150 cycles at a current density of 1C (1 C = 170 mA g−1), which is higher than that of LFP/APH-GPE/Li (133.9 mAh g−1) and LFP/PP-LE/Li cell (133.4 mAh g−1). This result is highly consistent with that of Li/Li symmetric cells, which further proves that the interface engineering strategy can significantly reduce side effects as well as Li dendrite formation. As represented in Fig. 4e, the LFP/LPH-GPE/Li cell exhibits a better rate capability. Specifically, as the current density increases to 5 C, the LFP/LPH-GPE/Li cell still has a specific capacity of 126 mAh g−1, which is equal to that of LFP/APH-GPE/Li (126 mAh g−1) and higher than that of LFP/PP-LE/Li (119 mAh g−1) cells. The reversible capacity reaches to 150 mAh g−1 of LFP/LPH-GPE/Li cell when the current density returns to 0.1 C in contrast to that of LFP/APH-GPE/Li (144.7 mAh g−1) and LFP/PP-LE/Li cells (139.6 mAh g−1). Moreover, the (dis)charge overpotential of the LFP/LPH-GPE/Li cell at 5 C is 0.17 V (Fig. 4f), which is obviously much lower than that of LFP/APH-GPE/Li cell (0.22 V, Fig. 4g) and LFP/PP-LE/Li cell (0.28 V, Fig. S13). The electrochemical impedance spectroscopy (EIS) of the LFP/LPH-GPE/Li and LFP/APH-GPE/Li cells after different numbers of cycles were measured and simulated by model a and model b (Fig. 4h and i; Fig. S14). As for the as-assembled cells, the charge transfer resistance (Rct) of fresh LFP/LPH-GPE/Li (112 Ω) and LFP/APH-GPE/Li (104 Ω) cells are similar. After the first cycle, both the RSEI (98 Ω) and Rct (80 Ω) of LFP/LPH-GPE/Li cell are higher than that of LFP/APH-GPE/Li cell (70 and 36 Ω) due to the side reaction of LAO nanowires and a dense SEI layer formation at the interface. But after the 50th cycle, both the RSEI and Rct of the LFP/LPH-GPE/Li cell (RSEI = 89 Ω, Rct = 51 Ω) dramatically decrease while those of the LFP/APH-GPE/Li (RSEI = 100 Ω, Rct = 80 Ω) significantly increase. These results suggest that the LPH-GPE with unique structure may greatly improve the interface compatibility with Li metal anode, which is beneficial to high quality SEI film formation and effective inhibition of Li dendrites.
https://doi.org/10.1016/j.mtphys.2021.100395_p2_12 | To investigate the Li deposition behavior induced by LPH-GPE, Cu/Li cells using LPH-GPE, APH-GPE, GPE and PP-LE were assembled, and areal capacities of 3 mAh cm−2 Li metal were deposited on Cu surface at a current density of 0.5 mA cm−2. It clearly shows that the Li deposits along the two-dimensional direction and forms lamellar Li metal when using LPH-GPE membrane, which avoids the risk of short circuit caused by puncturing the electrolyte (Fig. 5a). However, the Li deposition layer using PP-LE, GPE, and even APH-GPE forms sharp Li dendrites (Fig. 5b–d), which would greatly increase the side reaction with electrolyte. To further understand how LAO nanowires induce the uniform deposition of Li metal, the transformation of LAO nanowires on the interface between LPH-GPE and Li metal anode was identified. The stainless steel/LAO/Li cells were prepared by clamping LAO nanowires membranes between Li metal sheet and stainless steel pallet. 27 mg liquid electrolyte (1 M LiPF6 in EC: DMC: EMC = 1:1:1, vol%) was added to ensure these cells operate normally. The cyclic voltammetry curve of stainless steel/LAO/Li cell was performed between 2.0 and 0.01 V at 0.05 mV s−1. As showed in Fig. 5e, there are three reduction peaks located at 1.50, 0.72 and 0.55 V, respectively, and one oxidation peak at 1.0 V in the first cycle. The XRD patterns from the bottom to the top in Fig. 5f correspond to components of the LAO nanowires membrane removed from these cells at 1.2, 0.6, 0.3, 0.01, 1.3 and 2.0 V in the first cycle. It can be observed that the LAO nanowires membrane facing the Li metal sheet was reduced to Al at around 0.72 V, which was consistent with the calculation result of DFT [24]. Although, reduction peaks at around 0.55 and 0.70 V are also observed in the second and third cycles, no Al was detected according to the corresponding XRD patterns (Fig. S15). It indicates that the reduction of LAO to Al by Li only takes place in the first cycle and the interface between Li metal anode and LAO nanowires membrane is stable after the first cycle. It is probably because LAO nanowires are reduced only at the sites of contact with Li metal. It should be noted that the cycle voltammetry curve of stainless steel/PP/Li cell shows the similar reduction peaks at around 0.75 V and the oxidation peak at around 1.2 V in the first three cycles. Therefore, it may be suspected that the reduction of liquid electrolyte take place at 0.55 and 0.72 V and along with the reduction of LAO to Al. (Fig. S16). Therefore, it can be inferred that the Al layer produced by the reduction of LAO nanowires plays a key role for uniform deposition of Li. Furthermore, after the stainless steel/LAO/Li cell was reduced to 0.01 V, the LAO inorganic membrane facing Li metal sheet was scraped and characterized by HR-TEM (Fig. 5g). It can be observed that some darker spots in yellow dotted region appeared along the edge of LAO matrix (the brighter spots in red dotted region). Combined with the XRD pattern, it is reasonable to infer that the darker regions probably are Al produced from LAO during the reduction process. The corresponding SAED pattern of the blue dotted region was presented in Fig. 5h. It shows that the interplanar spacing are ∼0.20 nm and ∼0.23 nm, which are corresponding to (200) planes of Al and (311) planes of the LAO, respectively. As illustrated in Fig. 5i and Fig. S17, the Al uniformly distributes on the edge of the LAO nanowires, which not only promotes even nucleation sites but also a homogeneous Li+ flux [44], and thus Li ions are deposited in plates not dendrites. This Li deposition mechanism well explains the excellent electrochemical properties of Li metal batteries mentioned above.
https://doi.org/10.1016/j.mtphys.2021.100395_p2_14 | Since the SEI film plays an important role in battery performance, the morphology and chemical compositions of the SEI film on Li metal anode were analyzed by SEM and X-ray photoelectron spectroscopy (XPS) with depth profiling. After 50 cycles, a smooth SEI film uniformly distributes on Li anode in the LFP/LPH-GPE/Li cell (Fig. 6a and b). In contrast, there are severe cracks on the thick SEI film caused by the Li dendrites in the LFP/APH-GPE/Li cell (Fig. 6c and d). These results further confirm that LPH-GPE provides uniform lithiophilic sites and homogeneous ionic transportation channels at the interface of LPH-GPE and Li anode, which facilitates uniform Li metal deposition/stripping. The atomic concentrations with different sputtering time of Li anodes using LPH-GPE and APH-GPE were obtained in Fig. 6e and f. It is worth mentioning that (i) the content of F using LPH-GPE is always higher than that of APH-GPE especially in the first 3 min of etching time; (ii) the content of C using LPH-GPE is always lower than that of APH-GPE and become stable after only sputtering for 1 min, which is much less than that using APH-GPE (∼4 min). It indicates that the SEI film formed on the Li metal anode using LPH-GPE is rich in F element and considerably thinner than that using APH-GPE. The high resolution Al2p XPS spectra of SEI film using LPH-GPE confirms the existence of Al (72.8 eV) [45] and LAO (74.75 eV) (Fig. 6g and h), which is highly consistent with the result of XRD and TEM mentioned before. The F1s spectra of Li anode using LPH-GPE presentes LiF (685.1 eV) [46] and very small amounts of residual LiPF6 (687.3 eV) [47] from liquid electrolyte (Fig. 6i). The F1s spectra of the Li anode using APH-GPE shows one peak corresponding to LiF (Fig. 6j). It is worth mentioning that the amount of LiF in Li anode using LPH-GPE are much higher than that using APH-GPE. The C1s spectra are fitted into C–C/C–H (284.8 eV), C–O–C (286.8 eV), CO/ROCOOR (289.0 eV) and Li2CO3/COOR (290.2 eV) [[48], [49], [50]] due to the decomposition of solvent molecules (Fig. 6k-l). Therefore, LPH-GPE provides even lithiophilic sites and a homogeneous Li+ flux at the interface to effectively regulate the composition and structure of SEI films and successfully suppresses Li dendrite formation.
https://doi.org/10.1016/j.mtphys.2021.100395_p3_2 | In summary, this work first developed an easy method to prepare dense LAO nanowires membrane. Then we designed a composite solid electrolyte by coating LAO nanowires membrane with PVDF-HFP aiming to self-form a superlithiophilic and highly compatible interface during cycling. On the one hand, the introduction of PVDF-HFP can reduce contact area between LAO and Li metal, and thus avoid damaging the stability of interface because of overmuch byproduct of LAO. On the other hand, cross-linked LAO nanowires combined with uniformly dispersed Al generated from LAO nanowires can induce Li+ to deposit along the two-dimensional direction, resulting in dendrite-free Li metal anode. As a result, the Li/LPH-GPE/Li cell displays a long cycle and high rate performances. This work provides a general strategy to prepare new solid electrolyte and highly safe Li metal battery. In addition, we are trying to use this technology in other solid-state alkali metal battery such as sodium and potassium batteries.
https://doi.org/10.1016/j.mtphys.2021.100395_p4_2 | Materials. Aluminum powder (99.5%), Li particles (99.9%), ethanol (>99.8%, molecular biology) and PVDF-HFP (Mw = 400,000) were purchased from Aladdin. Acetone (HPLC) was purchased from Guangzhou Chemical Reagent Factory. Liquid electrolyte (1 M LiPF6 in ethylene carbonate (EC), diethyl carbonate (DEC) and ethyl methyl carbonate (EMC), volume ratio 1:1:1) came from Suzhou Qianmin Chemical Reagent Company.
https://doi.org/10.1016/j.mtphys.2021.100395_p4_3 | Preparation of LPH and LPH-GPE. PVDF-HFP solution was prepared by dissolving PVDF-HFP (0.96 g) in a mix of ethanol (0.48 g) and acetone (8.64 g) by stirring at 50 °C for 2 h. PVDF-HFP was coated on the LAO nanowires membranes by dipping in the PVDF-HFP solution [51]. After drying naturally, LAO/PVDF-HFP composite membranes were obtained. The APH were prepared using the same method. LPH membranes were cut into pallets with a diameter of 14 mm and then soaked in liquid electrolyte (1 M LiPF6 in EC: DMC: EMC = 1:1:1 vol%) for 12 h to prepare LPH gel polymer electrolyte (LPH-GPE). After full absorption of liquid electrolyte, the weight pf LPH membrane increased from 13.2 mg to 40.2 mg with 27 mg liquid electrolyte amount, which is 204.5% uptake rate. For comparison, before the cells was assembled, APH, PH, and PP membrane were also immersed in liquid electrolyte (27 mg) for 12 h to prepare APH-GPE, GPE and PP-LE.
https://doi.org/10.1016/j.mtphys.2021.100395_p4_4 | Fabrication of cells. The LiFePO4 cathode was prepared by mixing 70 wt% LFP powder, 20 wt% acetylene black and 10 wt% polyvinylidene difluoride (PVDF) dissolved in N-methyl-2-pyrrolidone (NMP) to form slurry. Then, the electrode slurry was pasted on Al foil and dried at 80 °C for 12 h. LFP cathode and Li anode were assembled into 2032 coin cells in an argon-filled glove box (Mikrouna).
https://doi.org/10.1016/j.mtphys.2021.100395_p4_5 | Materials characterization. An X-ray diffractometer (D-MAX 2200 VPP, RIGAKU) and a field emission transmission electron microscope (FEI Tecnai G2 F30) were used to study the crystallographic structures of the samples. Their morphologies and chemical structures were examined by a scanning electron microscope (Gemini 500, Zeiss/Bruker) with energy-dispersive spectroscopy for elemental analysis. XPS measurement was collected on ESCALab250. The specific surface areas were examined on Kubo-X1000 by the BET method. TGA was performed using TG209F1 libra (Netzsch) from room temperature to 800 °C at a heating rate of 10 °C min−1 in air atmosphere. DSC measurements were conducted on DSC-204 (Netzsch) at a rate of 10 °C min−1 in the 30–300 °C temperature range under N2 atmosphere. The amount of liquid electrolyte uptake (η) was measured by soaking slices in liquid electrolyte for 12 h and recording the weight after wiping excess liquid electrolyte off with filter papers.
https://doi.org/10.1016/j.mtphys.2021.100395_p4_7 | Electrochemical Characterization. The ionic conductivity of LPH-GPE, APH-GPE, PH-GPE and PP-LE were measured by EIS from 105 to 10−2 Hz with a 5 mV AC oscillation on a VMP3 multichannel electrochemical station (Bio Logic Science Instruments, France). The test cells were fabricated by sandwiching a small piece of electrolyte membrane between two blocking stainless steel electrodes, and the ionic conductivity were measured in the temperature range of 10–80 °C. The ionic conductivity was calculated from Eq. (2) (2) where σ is the ionic conductivity, R0 is the bulk resistance, is the thickness of the composite membrane and A is the area of the stainless steel electrode. In general, the relationship between ionic conductivity and temperature for the polymer electrolyte follows the classical Arrhenius relationship, the ionic conductivity at different temperatures was fitted linearly to further calculate the Ea from Eq. (3) [52,53]. (3) where T is the absolute temperature, Ea is the activation energy, and A is a pre-exponential factor. The Li+ transference number (tLi+) is evaluated with a combination measurement of AC impedance and DC polarization using the symmetric Li/Li cells (Electrochemical measurement of transference numbers in polymer electrolytes). The tLi+ is calculated by Eq. (4) [54,55]. (4) where Iss and I0 represent the currents at the steady and initial state, respectively; R0 and Rss are the cell resistance before as well as after the polarization. ΔV was 10 mV corresponding to the step potential. The LSV curves were examined from 1.5 to 4.5 V versus Li/Li+ at a scanning rate of 1 mV s−1 using a VMP3 electrochemical workstation. The Li/Li symmetrical cells and LFP/Li full cells were performed on a battery test system (LAND CT2001A) at 30 °C. The EIS of LFP/Li cells were conducted by the VMP3 electrochemical workstation in a frequency range of 105-10−2 Hz, with an AC perturbation of 5 mV.
https://doi.org/10.1016/j.nanoen.2013.02.002_p1_2 | Flexible electronics is an emerging field including applications such as wearable devices [1], ink jet-printed radio-frequency identification (RFID) tags [2], [3] and roll-up reading devices [4]. To power such devices without interfering with the functionality, a need for flexible battery solutions has become obvious [5]. Nano-fibrillated cellulose (NFC) with fibrils of diameters about 1000 times smaller than fibers from wood allows the production of very thin and mechanically strong papers [6]. The development of such nano-paper [6] and nanoporous films [7], [8], [9] has opened totally new possibilities for using cellulose-based electrodes since these materials are flexible and yet mechanically stable. The renewable cellulose is also inexpensive and has a very interesting environmental profile [10]. On the way towards flexible paper batteries, the realization of paper electrodes is a crucial, not well studied, step. Paper electrodes based on redox-active polymers have been successfully produced [11] However, low energy density, low cycling stability and high self-discharge of such polymers limit their field of applications [12]. Lithium-ion battery technology could be a solution for improving these aspects of paper batteries. Carboxymethyl cellulose (CMC) has been examined as binder material in various electrode chemistries [13], [14], [15], [16], [17], [18], [19] attempting to implement an environmental friendly manufacturing process—achieved thanks to a water-based process in contrast to the well-established, but environmentally questionable [20], [21], [22], polyvinylidene fluoride (PVDF)/N-methyl-2-pyrrolidone (NMP) process. In spite of the successful use of CMC as electrode binder, no report on the subject has been found that refers to CMC electrodes as flexible or bendable. There are, however, routes to making flexible electrodes with cellulosic binder materials. Natural cellulose has been used as electrode binder in a few cases including a silicon electrode [23], a graphite electrode [24] as well as a LiFePO4 electrode [37] using a paper-making process and a method using ionic liquids to produce both LiFePO4 and graphite electrodes [25].
https://doi.org/10.1016/j.nanoen.2013.02.002_p1_3 | In this work, the aim was to incorporate nano-fibrillated cellulose (NFC) as binder material in positive electrodes for lithium ion batteries. NFC, also called MFC—micro-fibrillated cellulose, [26] is produced by separating the fibrils of cellulosic fibers by mechanical shearing forces with the aid of a high-pressure homogenizer, sometimes with the help of enzymatic treatment, yielding fibrils 5–30 nm wide and a few μm long [27], [28]. NFC films can be formed without additives [6], [29] or with organic or inorganic fillers [30], [31], [32] added to the NFC to create strong and flexible structures directly from an aqueous suspension. NFC was utilized as binder material for Li-ion battery electrodes in a recent study [33] for a negative electrode based on graphite. In another study, conductive NFC papers were coated with a small quantity of silicon as negative electrode material [38] using chemical vapor deposition. No study has been found where NFC was incorporated as binder material in a positive battery electrode, nor any bi-layered electrodes. Therefore, the work described here is aimed at developing a method for creating both single- and bi-layered flexible positive electrodes, based on LiFePO4 chemistry, using an uncomplicated paper-making type of process.
https://doi.org/10.1016/j.nanoen.2013.02.002_p2_3 | Positive electrodes for lithium-ion batteries were produced through an aqueous paper-making type process. The materials used were carbon-coated lithium iron phosphate (LiFePO4) of the type Life Power ® P2 supplied by Phostech Lithium and Super-P carbon supplied by Timcal. The nano-fibrillated cellulose was prepared from a 2,2,6,6-tetramethylpiperidine-1-oxyl (TEMPO)-oxidized (preparation is described elsewhere [34]) never-dried, dissolving pulp from Domsjö Fabriker AB, Örnsköldsvik. The charge density of the pulp was determined to be 600 μeq g−1 using conductometric measurement [35]. Solvents used during solvent exchange were ethanol 96% and 99.5%, both supplied by Solveco, dried acetone >99.9% provided by Merck KGaA and supplied by VWR International, and pentane 99.9% provided by Prolabo and supplied by VWR International.
https://doi.org/10.1016/j.nanoen.2013.02.002_p2_4 | Lithium iron phosphate, Super-P carbon and NFC were suspended in water using an Ultra Turrax DI25 Basic disperser at 8000 rpm for 20 min. The dry weight relations were 80:9:11 for LiFePO4:Super-P:NFC. The suspension was vacuum-filtered through a Durapore membrane filter, type 0.22 μm GV provided by Millipore, leaving a water-swollen film on the filter paper. When no longer any liquid was visible on the film, 50 ml each of in turn ethanol 96%, ethanol 99.5%, dried acetone and pentane were added and passed through the film and filter paper to solvent exchange and remove the remaining water. Subsequent drying was performed at 110 °C or 170 °C under vacuum. The resulting paper electrodes were stored in a glove-box under argon atmosphere.
https://doi.org/10.1016/j.nanoen.2013.02.002_p2_5 | A bi-layered electrode was also made by filtration of two suspensions sequentially. A suspension of 85:15 Super-P:NFC by dry weight was first filtered until no liquid was visible. Thereafter, the LiFePO4-containing suspension described above was filtered on top of the Super-P/NFC film. This bi-layered film was then solvent exchanged and dried as described above.
https://doi.org/10.1016/j.nanoen.2013.02.002_p2_7 | The thickness was measured using a micrometer (Mitutoyo) with a resolution of 1 μm. The porosity was calculated by dividing the geometrical volume of the paper electrodes by the volume of the constituents, under the assumption that the weight relation between the components remains constant throughout the process. The densities used for this were: NFC—1.5 g/cm3, LiFePO4—3.6 g/cm3 and Super-P carbon—2.0 g/cm3.
https://doi.org/10.1016/j.nanoen.2013.02.002_p2_11 | The conductivity measurements were performed both with a four-probe van der Pauw set-up using graphite electrodes positioned at the corners of a square sample and with a Swagelok cell, where the sample was pressed between two stainless-steel plates. The pressure of the steel plates was increased until a constant value for conductivity was attained. Both methods measure the apparent conductivity. However, the direction of the current during testing is different in the two cases. For the van der Pauw set-up, the current passes in the plane of the paper. In the Swagelok set-up, on the other hand, the current passes through the plane of the paper samples. For a uniform sample, the measured conductivity should essentially be the same, except for an added contact resistance in the Swagelok case (since it is only a two-electrode set-up). If the samples instead were anisotropic, e.g. layered, the apparent conductivities for the two cases would differ.
https://doi.org/10.1016/j.nanoen.2013.02.002_p2_12 | Batteries were built under argon atmosphere with the LiFePO4/NFC papers as positive electrode, lithium metal as negative electrode and a Whatman Glass microfiber GF/A (260 μm) as separator. The electrolyte used was Selectilyte LP 40, 1 M LiPF6 in ethylene carbonate (EC):diethyl carbonate (DEC) 1:1 by weight provided by Merck KGaA. The current collectors, provided by Advent Research Materials, consisted of aluminum foil, 25 μm thick, and nickel foil, 25 μm thick, for the positive and negative electrode, respectively. These current collectors were put in contact with the electrodes without any fixation. The battery was sealed in a pouch cell. The currents used during discharge are given in multiples of C — the current needed to charge the electrode material completely in one hour. The specific capacity used to calculate C-rate was 170 mAh/g LiFePO4. The mass of LiFePO4 was calculated by multiplying the actual electrode mass with the mass ratio between LiFePO4 and the total dry mass of the electrode constituents that were added into the water dispersion. Thus, assuming that the mass relation between NFC, LiFePO4 and Super-P carbon is the same in the electrode paper as it was in the initial water dispersion.
https://doi.org/10.1016/j.nanoen.2013.02.002_p2_14 | Tensile testing was performed by means of an Instron 5944 mechanical testing system using a method adapted from the ASTM D882 standard. Electrode paper in 5–7 mm wide strips, dried either at 110 °C or 170 °C, were each stored either at 25 °C and 50%RH in air for 48 h or at 25 °C soaked in electrolyte (1 M LiPF6 in EC:DEC 1:1 by weight) for 48 h prior to tensile testing; 4–5 strips were tensile tested for each set of parameters, with a rate of 10% per minute. The strength values reported are the stress and strain at break.
https://doi.org/10.1016/j.nanoen.2013.02.002_p3_2 | The papermaking method for producing positive electrodes for lithium-ion batteries yielded thin and flexible free-standing paper electrodes (Figure 1). The constituents of the electrode paper, LiFePO4 particles, Super-P carbon and NFC, appear to be both well dispersed in the water prior to filtration, as observed visually, and well mixed in the dry film (Figure 2). The dispersion of the inorganic particles in the water is believed to be aided by the TEMPO-oxidized NFC, acting as an analog to the, within the paper industries, commonly used dispersive agent carboxymethyl cellulose (CMC) [39]. This, since both the NFC used in this study and CMC are negatively charged cellulose chains. The formed and dried electrode surfaces (Figure 2) show a clear web-like structure caused by the anisotropic NFC particles, which relates to the binding function of NFC, and interpenetrating networks of the inorganic particles incorporated into the nano-structure of the NFC network (Figure 2). The two-layered electrode structure was intended to decrease the contact resistance between the aluminum current collector and the paper electrode when built into a battery. The second layer consisted of a high fraction of Super-P carbon particles (85%wt) with the outermost surface of this layer presenting clusters of free carbon particles (Figure 3) toward the oncoming current collector. This bi-layered electrode shows a seamless integration of the two layers (Figure 4) enabling good electrical contact between the two layers.
https://doi.org/10.1016/j.nanoen.2013.02.002_p3_7 | The single- and bi-layered paper electrodes turned out to be 120 and 167 μm, respectively, with porosities of around 75% (Table 1). The chosen grammage was 8 mg/cm2 and can easily be controlled by adjusting the amount of slurry added in the filtration step.
https://doi.org/10.1016/j.nanoen.2013.02.002_p3_9 | An advantage with using cellulose as binder is that the result is a mechanically strong, but still flexible, electrode. Even though the NFC content in the electrodes was only 11%wt (corresponding to 5%vol considering the estimated porosity), the electrodes showed good mechanical properties (Table 2) and continuous films with excellent flexibility were formed (Figure 1).
https://doi.org/10.1016/j.nanoen.2013.02.002_p3_11 | The moduli of the single-layered electrodes, dried at 110 °C after filtration and solvent exchange and thereafter stored at 25 °C and 50%RH, were 0.31 GPa with a stress and strain at break of 5.2 MPa and 4.1%, respectively. A more useful measure of the mechanical properties is, however, the tensile results from samples soaked in battery electrolyte prior to mechanical testing. These results will, obviously, correlate better to the environment the electrodes will experience during use in a battery. Compared to the dry paper, soaking for 48 h in electrolyte led to a lower stiffness (0.10 GPa), a lower stress at break (2.2 MPa) but also to a higher strain at break (6.7%) for the samples dried at 110 °C. The soaking in electrolyte does in fact make the electrodes more ductile, which is advantageous for an electrode in a flexible battery. The strength, although lowered, was still high. A strength of 2.2 MPa means that an electrode paper, 120 μm thick and 10 cm wide, can lift up to 2.7 kg without breaking. Drying the samples at 170 °C instead of 110 °C resulted in a change in mechanical properties. The main difference appeared in strain at break, where the higher temperature resulted in lower strains at break both for samples stored in air (1.4% in contrast to 4.1%) and soaked in electrolyte (2.7% in contrast to 6.7%) indicating a more brittle material after drying at 170 °C as compared to 110 °C. These reductions in the mechanical properties can be compared to the well-described hornification processes in cellulose fibers. Evaporation of water from cellulose fibers commonly causes irreversible structural changes in the fibers leading to increased fiber stiffness and reduced strength [36].
https://doi.org/10.1016/j.nanoen.2013.02.002_p3_12 | The conductivity of the single-layered electrode paper was 3 S/m, when measured with the four-probe van der Pauw method. However, when performing the conductivity measurements in a Swagelok cell, where the paper electrode is pressed between two stainless steel plates, the measured conductivity was only 0.02 S/m. This behavior implies that the electrode structure is anisotropic, likely with partially insulating NFC skins creating high resistances through the plane of the paper. The bi-layered electrodes showed higher conductivities for both test methods (17 S/m and 0.14 S/m respectively), illustrating that the carbon-rich film aides the electronic interactions with the stainless steel electrode, as well as the in-plane conductivity.
https://doi.org/10.1016/j.nanoen.2013.02.002_p3_13 | The electrodes were cycled in pouch cells against a lithium metal counter-electrode. The results (Figure 5, Figure 6) show that even though the electrodes were prepared through water processing including hygroscopic cellulose, good cycling performance was achieved. The one-layered electrode performed rather well both at low currents, 140 mAh/g LiFePO4 at C/10, and high currents, 117 mAh/g LiFePO4 at 1C, as compared to the theoretical specific capacity of lithium iron phosphate at 170 mAh/g (Figure 6). The two-layered electrode showed an overall better performance, 151 mAh/g LiFePO4 at C/10, and performed particularly well at higher currents where the capacity was 132 mAh/g LiFePO4 at 1C (Fig. 6). The increase in performance, between the single- and bi-layered electrodes, most likely stems from the decreased contact resistances caused by the added second carbon-rich layer.
https://doi.org/10.1016/j.nanoen.2013.02.002_p3_16 | The coulombic efficiency differed significantly between the samples dried at 110 °C and the ones stored at 170 °C. The lower drying temperature resulted in low coulombic efficiencies of around 97% during the first ten cycles, whereas the higher temperature produced efficiencies of around 99%. This difference is believed to be caused by water and solvent residues bound onto the NFC surfaces, contaminating the battery electrolyte and resulting in parasitic side-reactions during delithiation of the LiFePO4 paper electrode.
https://doi.org/10.1016/j.nanoen.2013.02.002_p3_17 | An improvement in coulombic efficiency was found on increasing the drying temperature from 110 °C to 170 °C (Fig. 7). Drying at 170 °C, however, also affected the mechanical behavior of the electrodes, resulting in a less ductile material. Based on these results, the choice of drying temperature is important. A lower temperature is needed whenever a highly flexible electrode is required and the cycling lifetime is not of great importance. The higher temperature can be used when the requirements on the cycling are higher but a less ductile material can be accepted. Regardless of drying temperature, flexible electrodes with good cycling behavior were produced with the described method. However, an improved drying process and/or a surface treatment, such as hydrophobation, of the fibrils to produce a less hygroscopic material could possibly increase the coulombic efficiency further without affecting the mechanical properties. Another important aspect is that the electrodes showed good mechanical properties when soaked with battery electrolyte. The mechanical properties also depended on whether the electrodes were dry or soaked with electrolyte and it is therefore important to measure such properties on paper electrodes when soaked to achieve realistic data applicable for battery use. Avoiding the metal current collectors used in this study would be favorable for a flexible battery as the metal sheets are not as stretchable as the electrode papers. Depending on the size and rate-capability needed for the battery, one could imagine using the carbon-rich layer in the bi-layered electrode as current collector (17 S/m in total conductivity in the plane).
https://doi.org/10.1016/j.nanoen.2013.02.002_p4_2 | Positive electrodes based on lithium iron phosphate, LiFePO4, with a binder consisting of TEMPO-oxidized nano-fibrillated cellulose (NFC) have been successfully produced in a water-based paper-making type of process. The electrodes were produced both as single- and bi-layered electrodes, where the latter contained a carbon-rich layer that enhanced the rate capability. Two-layered electrodes provided a reversible specific capacity of 132 mAh/g at 1C in a battery cell against lithium metal. These electrodes were flexible both in dry condition and when soaked in battery electrolyte, with Young`s moduli at 0.31 and 0.10 GPa, respectively, for paper electrodes dried at 110 °C. The drying temperature was found to be important and to affect both the mechanical properties, making the electrodes more ductile at lower temperatures, as well as the electrochemical properties, causing a higher coulombic efficiency at higher temperatures.
https://doi.org/10.1016/j.nanoen.2014.03.017_p1_2 | Olivine-type LiFePO4 [1] is becoming one of the excellent cathode materials for lithium ion batteries due to some obvious advantages such as its high theoretical capacity (170 mAh/g), a very flat discharge potential of around 3.4 V and excellent thermal and chemical stability.
https://doi.org/10.1016/j.nanoen.2014.03.017_p1_3 | During recent years, many methods have been investigated to overcome its intrinsic problems of low ionic and electronic conductivity such as doping metal ions [2], [3], dispersing carbon [4], [5], [6] and reducing the particle size [7], [8]. Small sized LiFePO4, especially nano LiFePO4 [9], [10], [11] cathode materials, is widely verified to be an effective method to solve these problems due to its small particle size and large specific surface area. Hsu et al. [12] synthesized nano-sized LiFePO4 by a sol–gel route; the precursor calcined at 850 °C exhibited a discharge capacity of 148 mAh/g at 0.1 C. Liu et al. [10] obtained nanoparticles of LiFePO4 by a rheological phase reaction; the discharge capacity was 166.6 mAh/g after the 30th cycle. Masquelier et al. [7] prepared nano LiFePO4 by the precipitation method. The average particle size was around 140 nm with the electrochemical performance of 147 mAh/g at 5 C.
https://doi.org/10.1016/j.nanoen.2014.03.017_p1_4 | Unfortunately, except for the traditional solid-state method, these methods or starting materials are more complicated and more expensive and are not suitable for large-scale industrialization. In this paper, nano LiFePO4 was prepared by the traditional simple carbothermal process in a short sintering time using nano Fe2O3 as the iron raw materials. Nano Fe2O3 was adopted in order to shorten the diffusion distances of ions in the solid-state reaction and reduce the sintering time. In comparison, the precursor using ordinary Fe2O3 as the iron raw materials was calcined under the same condition.
https://doi.org/10.1016/j.nanoen.2014.03.017_p2_2 | The starting materials were prepared by mixing stoichiometric amounts of nano-sized Fe2O3 (99.5%, D50=5.70 μm), LiH2PO4 (99.6%) and sucrose (15 wt% corresponding to LiFePO4). The precursor was first ball-milled for 10 h in the planetary miller with a rotation rate by employing acetone as the liquid medium. Then the mixture was dried in the rotary evaporator at 56 °C and transferred to the tube furnace and directly calcined under N2 atmosphere at 700, 730, 740, 750 and 800 °C with a heating rate of 5 °C min−1 for 5 h. In comparison, the starting materials using normal Fe2O3 (99.9%, D50=1.24 μm) as iron raw materials were also prepared at 740 °C for 5 h under N2 atmosphere. The resultant products were labeled as 700, 730, 740, 750, 800 and 740N.
https://doi.org/10.1016/j.nanoen.2014.03.017_p2_3 | Thermogravimetry and differential scanning calorimetry (Figure S1) were tested on an integrated thermal gravimetric analyzer (STA449F1, NETZSCH, Germany) at a heating rate of 10 °C min−1 under flowing nitrogen. The crystalline phases and phase purity of the prepared samples were identified by X-ray diffraction (ULTIMA-3, Rigaku, Japan), operated at 40 kV and 40 mA. The morphology of powders was observed by Field-emission scanning electron microscopy (FESEM, Ultra 55, Zeiss, Germany) and transmission electron microscopy (TEM, JEM-2100, JEOL). The XPS (Figure S2) was measured by the X-ray photoelectron spectrometer (Thermo Fisher Scientific, K-alpha, England). The carbon content of the final products was determined by an elemental analyzer (CHN-O-Rapid, Heraeus, Germany).
https://doi.org/10.1016/j.nanoen.2014.03.017_p2_4 | The composite cathode electrode was prepared for electrochemical measurements. The cathode (8–10 mg weight; ϕ=10 mm) was prepared by mixing the active materials with carbon black and PVDF in a weight ratio of 8:1:1. The cells were assembled in an Ar-filled glove box with the cathode, a Li anode, a separator (Celgard polymer) saturated with 1 mol L−1 LiPF6 solution in ethylene carbonate and dimethyl carbonate (1:1, V/V) [13]. The cells were constant-current charged and discharged between 2.0 V and 4.2 V at various rates on electrochemical test instrument (Neware, China) at room temperature.
https://doi.org/10.1016/j.nanoen.2014.03.017_p3_2 | XRD patterns of the samples calcined for 5 h at different temperatures and the sample using normal Fe2O3 as Fe(III) raw materials are shown in Figure 1. Each sample with different iron raw materials and sintering temperature basically revealed a well crystalline olivine-type of LiFePO4 (JCPDS no. 83-2092). As shown in Figure 1A, when the temperature was below 740, the olivine-type LiFePO4 phase was prominent without any impurities. A small amount of impurity, Fe2P, was detected only at about 2θ=40.4° when the temperature increased up to 740 °C. The intensities of the phase of Fe2P dramatically increased with increasing sintering temperature, as shown in Figure 1B. Obviously, impurity peaks of Fe2P were detected at 2θ=40.4°, 54.2° accompanied with the occurrence of small amount of phosphate (Li3PO4) at 2θ=23.3°, 34.0° in the sample at 800 °C. It was reported by Kim [14] that the LiFePO4/Fe2P composite could enhance the electrical conductivity and improve the electrochemistry performance, but too much impurity would result in insufficient lithium ions for intercalation and deintercalation, so the appropriate temperature may be around 740 °C. Note that there were no obvious diffraction peaks of any impurities in sample 740N. Compared with sample 740, it may be explained that due to the larger specific surface area of nano Fe2O3, the excess of carbon can provide a stronger reductive ambience which finally results in the occurrence of a small quantity of Fe2P. In addition, no peaks related to carbon could be seen which proved that the surplus carbon dispersed in the samples was amorphous.
https://doi.org/10.1016/j.nanoen.2014.03.017_p3_4 | The residual coated carbon content of the LiFePO4/C composites was measured by an elemental analyzer. As shown in Table 1, the variation of the carbon content of the samples is insignificant which also indicates that the carbon content in all samples is sufficient. By contrast, the carbon content in sample 740N using common Fe2O3 as iron raw materials was the lowest (6.15%). The more loss of carbon may be related to the size of common Fe2O3. When the particle size of the ingredients is larger, the contact area of the reaction between particles is reduced which finally results in the most weight loss of residual carbon at high temperature.
https://doi.org/10.1016/j.nanoen.2014.03.017_p3_6 | Figure 2A–D presents FESEM micrographs of LiFePO4/C materials prepared under different conditions. It can be seen that when the temperature is near 740 °C, nano-structured LiFePO4/C composites with nano primary particles and micro secondary particle can be successfully obtained. Due to sufficient carbon coated on the particles, the particle size of sample 740, 750 was roughly similar. From Figure 2A, B, it can be demonstrated that LiFePO4 particles sintered at 740 °C consist of comparatively homogeneous nano primary particles (40–100 nm). But when the temperature increases to 800 °C, as shown in Figure 2D, the particles have obvious agglomeration and part of the residual carbon begins to crystallize which may greatly influence the electrochemistry performance. In addition, LiFePO4 particles using common Fe2O3 as raw materials are more irregular and less uniform, as shown in Figure 2C. It can be proved that in our method, nano LiFePO4 particles can be obtained only when nano Fe2O3 was used. The particle size of Fe2O3 has significant impact on the morphology of the final LiFePO4/C composites.
https://doi.org/10.1016/j.nanoen.2014.03.017_p3_8 | For further insight into the microstructure of LiFePO4 nanoparticles and the amorphous coated carbon of sample 740, TEM and HRTEM observations were carried out. From the results shown in Figure 3A, the particle size and distribution of sample 740 is quite uniform and homogeneous. Almost all LiFePO4 nanoparticles are smaller than 100 nm, which is in good agreement with the FESEM results. Figure 3B shows that sample 740 has been coated with a uniform and thin carbon layer (about 4–5 nm) on the surface of the particle. The thickness and uniformity of the coating carbon have an influence on the capacity of LiFePO4/C composite. As it was reported by Cho et al. [15], LiFePO4 coated with a 4–8 nm carbon film can deliver maximum discharge capacity of 151 mAh g−1 at 0.2 C. The thickness of coating carbon of sample 740 is consistent with this result. It can be proved that adopting nano Fe2O3 as Fe(III) raw materials can avoid the disadvantages of large particles and wide particle size distribution and ensure the particle is coated by a uniform carbon layer.
https://doi.org/10.1016/j.nanoen.2014.03.017_p3_10 | The charge and discharge curves of samples at the rate of 0.1 C are shown in Figure 4. The discharge capacities of sample 700, 730, 740, 750, 800 and 740N are 150.3, 155.5, 166.9, 156.9, 130.5 and 156.8 mAh/g at 0.1 C, respectively. It shows that the discharge capacities of the samples using nano Fe2O3 increase at first, and then decrease with the temperature. The reason may be that when the temperature is below 730 °C, though the particle size is nanoparticles, the transition of Fe3+ to Fe2+ cannot be reduced thoroughly in 5 h, so pure and well crystalline nano-structured LiFePO4 cannot be obtained. When the temperature increases to 800 °C, both the impurities and agglomeration of the particles have a significant impact on the discharge capacity. In addition, the charge–discharge potential plateaus of sample 700, 730, 740, 750, 800 and 740N are 3.47–3.39 V, 3.46–3.39 V, 3.45–3.40 V, 3.46–3.4 V, 3.47–3.37 V and 3.46–3.38 V, respectively. Sample 740 has the lowest electrochemical polarization and largest discharge capacity at 0.1 C which is related to its uniform nanoparticles and appropriate carbon layers [16].
https://doi.org/10.1016/j.nanoen.2014.03.017_p3_12 | Based on the results, samples 740, 750, 740N are chosen for further investigation on their rate capabilities. Figure 5A–C shows the initial charge and discharge curves of samples between 2.0 and 4.2 V at room temperature at various rates. The discharge capacities of different samples at high rates are shown in Table 2. As shown in Figure 5A–C, when the discharge current density varies from 0.1 C to 10 C, the capacity of sample 740 only fades from 166.9 mAh/g to 142.3 mAh/g while the capacity of sample 750 fades from 156.9 mAh/g to 128.7 mAh/g. But a large polarization and a fast capacity fading are observed for sample 740N, from Figure 5C, and it can be seen that the discharge capacity of sample 740N fades dramatically from 156.8 mAh/g at 0.1 C to 64.1 mAh/g at 5 C; when the discharge rate increases to 10 C, sample 740N hardly has any discharge capacity. Combined with the morphology and XRD analysis of these samples, the results show that nano LiFePO4/C composites with narrow particle size distribution (<100 nm) and moderate carbon layer (4–8 nm) enhance the electrochemical performance, especially at high rates. The cycle performance of the samples are shown in Figure 5D; the sample 740 and 750 exhibits a better cycle stability than sample 740. This may explained by the fact that the nano LiFePO4 particles fabricated by nano Fe2O3 which have larger surface areas can shorten the diffusion distances of Lithium ions and speed up the reaction kinetics.
https://doi.org/10.1016/j.nanoen.2014.03.017_p4_2 | In conclusion, nano LiFePO4/C composites were successfully fabricated by a traditional carbothermal reduction method in a short time using nano Fe2O3 as raw materials. The particle size of iron raw materials and the sintering temperature have an effect on the electrochemical performance of the final products. The optimal preparing condition was directly calcined at 740 °C under N2 atmosphere for 5 h using nano-scale Fe2O3 as Fe(III) raw materials. The final LiFePO4 nanoparticles (40–100 nm) with a moderate carbon layer (4–5 nm) offer an excellent electrochemical performance and stable cycling performance. This method is fast, convenient and suitable for industrialization.
https://doi.org/10.1016/j.nanoen.2014.12.012_p1_2 | Over the past decade, the use of Li-ion batteries has broadly expanded. The Earth׳s limitated lithium-rich resources, however, are expected to strongly influence the price and the availability of lithium in the longer term [1]. Therefore, Na-ion batteries have been considered as a desirable alternative to Li-ion batteries, [2] because of the greater abundance and lower cost of sodium-containing precursors. Even though recent research has mainly centered on positive electrode materials, [3] several reports in the literature have also been devoted to the negative ones, mainly carbon-based composites, [4] although these anode materials cannot contribute high capacity (less than 300 mA h g−1). Alternative oxide anodes such as Na2Ti3O7 [5] and amorphous TiO2 nanotubes [6] have also been investigated, but they still have capacities of less than 300 mA h g−1. It has been realized that the larger ionic radius of Na+ compared to Li+ could be one of the main limitations to the widespread use of Na-ion batteries [7]. Therefore, a more open host structure, [8] in which it is possible for the Na ions to move reversibly with acceptable mobility is the ideal structure [7]. For example, Na+ ion diffusion in sodium super-ionic conductors (NASICONs) is predicted to be faster than that of Li+ ions [2]. Furthermore, tunnel structured transition metal oxides: MnO2, [9] olivine NaFePO4, [10] fluoride-based materials, NaMF3 (M=Fe, Mn, V, and Ni), [11] fluorophosphates, [12] and fluorosulphate, [13] have also been developed. Recently, it was found that anodes based on the Na alloying reaction can dramatically improve sodium storage capacity [14]. Antimony-based nanocomposites have demonstrated interesting performance, for example, by sustaining reversible capacities. It was reported that SnSb/C nanocomposite achieved 544 mA h g−1 capacity, good rate capacity, and good cyclability for Na-ion storage [14]. With the addition of fluoroethylene carbonate (FEC) in the electrolyte, even commercial micrometric Sb demonstrates outstanding cycling performance with Na at high rates that are greatly superior to the better known ones with Li. A capacity of 600 mA h g−1, very close to the theoretical capacity, is maintained over 160 cycles, with a constant coulombic efficiency exceeding 98% [15]. We have successfully developed octahedral SnO2 and SnO2@graphene nanocomposites, [16] which presented high capacity and great cyclablity, as the Sn can also alloy with Na.
https://doi.org/10.1016/j.nanoen.2014.12.012_p1_3 | Moreover, it is important to address the reaction of a specific material in the Na-ion cell, because the reaction mechanism in Na-ion batteries may be different from that in Li-ion batteries [15], [17]. Sn will react with Na based on a different mechanisms from the one with Li, for example [18]. Monconduit׳s group revealed that the reaction mechanism of Sb with Na does not simply resemble the reversible alloying/dealloying mechanism observed in the case of lithium through in-situ X-ray diffraction (XRD) measurements [15]. Liu׳s group proposed that the energy storage mechanism of nanocellular carbon foams (NCCF) involves surface-driven reactions between Na+ and oxygen-containing functional groups [19].
https://doi.org/10.1016/j.nanoen.2014.12.012_p1_4 | Here, we report Bi@graphene nanocomposite as a potential anode material for the Na-ion battery, since the as-prepared Bi@graphene nanocomposite has exhibited a high reversible sodium storage capacity of about 561 mA h g−1 within the 2.0–0.01 V voltage range and 358 mA h g−1 within the 0.9–0.3 V voltage range, and also demonstrated excellent high rate performance. Surprisingly, it was found that bismuth does not go through any alloying mechanism with Na, but instead, an intercalation mechanism has been revealed by ex-situ XRD measurements. Therefore, its superior electrochemical performance could be ascribed to the unique layered crystal structure of Bi, which has large interlayer spacing along the c-axis [d(003)=3.95 Å] to accommodate the Na ions.
https://doi.org/10.1016/j.nanoen.2014.12.012_p2_2 | The crystallographic phase of the as-prepared Bi@graphene nanocomposite was identified by refined XRD, as shown in Figure 1. The diffraction pattern can be well indexed as a hexagonal symmetry unit cell, with the space group R3̄m (Space group: 166). The lattice parameters were calculated as: a=b=4.5464 Å, c=11.8615 Å, and α=β=90°, γ=120°, with satisfactory convergence factors (χ2=5.3, Rwp=6.86%, Rp=8.51%). The refined crystal structure of Bi is shown as the inset in Figure 1. It can be seen that Bi adopts a layered structure, in which the layers consist of fused ruffled six-membered rings. The nearest and next-nearest neighbors form an irregular octahedral complex, with the three atoms in the same double layer being slightly closer than the three atoms in the next. There is a 0.395 nm gap between the interlayers, which is adequate space for accommodating the Na+ ions. The weight ratio between Bi nanocrystals and graphene nanosheets was determined to be 70:30 by thermogravimetric (TG) and differential thermal analysis (DTA) measurements, as shown in Figure S1 (Supplementary Information, SI). The 30 wt% weight loss occurred mainly from 350 to 435 °C, with the feature of an endothermic peak at 424 °C, corresponding to the oxidation of carbon.
https://doi.org/10.1016/j.nanoen.2014.12.012_p2_4 | The morphology of Bi@graphene nanocomposites was observed by field emission scanning electron microscopy (FESEM), as shown in Figure 2. The low magnification FESEM image [Figure 2(a)] clearly demonstrates the graphene-like nature of the composite, as it shows a flexible nanosheet structure. In the high magnification FESEM image [Figure 2(b)], Bi nanocrystals homogeneously distributed on graphene nanosheets can be readily observed. Individual Bi nanocrystals with uniform size distribution (less than 10 nm) are wrapped with graphene nanosheets.
https://doi.org/10.1016/j.nanoen.2014.12.012_p2_6 | The morphology and crystal structure of the as-prepared Bi@graphene nanocomposite were further characterized by transmission electron microscopy (TEM) and high resolution TEM (HRTEM) analyses (Figure 3). A typical piece of Bi@graphene nanosheet is shown in the low magnification TEM image in Figure 3(a), from which it can be seen that the Bi nanocrystals are uniformly embedded on graphene nanosheets, with an average crystal size of 5.5 nm, as shown by the statistical plot [Figure 3(b)]. Its corresponding selected area electron diffraction (SAED) pattern [Figure 3(c)] presents ring features, which can be well indexed as different crystal planes [(006), (104), (012), (202), and (107)] of hexagonal Bi, confirming the well-defined crystallinity. In the lattice resolved HRTEM image [Figure 3(d)], the crystalline Bi nanocrystals can be directly observed. The clear fringes can be indexed to the (101) and (012) crystal planes (with 0.373 and 0.328 nm d-spacings, respectively) of hexagonal Bi, which can be confirmed by its corresponding fast-Fourier-transform (FFT) pattern [inset in Figure 3(d)]. We used a scanning transmission electron microscope (STEM) image, which can present enhanced elemental contrast, to reveal the Bi nanocrystals residing homogeneously on the graphene matrix [Figure 3(e)]. The corresponding energy dispersive spectroscopy (EDS) elemental mapping confirmed the Bi and C composition of the nanocomposite.
https://doi.org/10.1016/j.nanoen.2014.12.012_p2_8 | Bi@graphene nanocomposite used as anode in Na-ion batteries was studied by galvanostatic charge–discharge and cyclic voltammetry (CV) measurements, as shown in Figure 4. When the Bi@graphene nanocomposite was tested within the voltage range of 2.0–0.01 V, it could achieve 1013 mA h g−1 initial discharge capacity, although this decreased to 563 mA h g−1 in the subsequent cycle [at 40 mA g−1 current density, Figure 4(a)]. The irreversible initial capacity could be ascribed to the the generation of solid electrolyte interphase (SEI) [20]. From Figure 4(a), it can be seen that the charge and discharge profile curves are composed of two pairs of plateaus within the voltage range of 0.9–0.3 V, indicating that the reaction mainly takes place within this cut-off range. This was also confirmed by the cyclic voltammetry (CV) measurements [Figure 4(b)]. The CV curves demonstrate two redox couples at around 0.63 and 0.42 V in the cathodic process, and at around 0.64 and 0.77 V in the anodic process. The CV curves overlap very well, and there is no shift in the redox couple positions, which suggests their superior stability regarding the electrochemical reactions. As concluded from the galvanostatic charge–discharge and CV measurements, we cycled the Bi@graphene nanocomposite from 0.9 V to 0.3 V [Figure 4(c)]. It can be seen that there are two obvious pairs of plateaus located at 0.6 and 0.4 V in the discharge curves, and at 0.6 and 0.77 in the charge curves, with satisfactory discharge capacities (358 mA h g−1 at 40 mA g−1 current density). Even when cycling the Bi@graphene nanocomposites at higher current densities, the charge and discharge curves still present the two obvious pairs of plateaus, as shown in Figure 4(d), and the discharge capacities were maintained at high values: 317 mA h g−1 at 80 mA g−1, 307 mA h g−1 at 160 mA g−1, 281 mA h g−1 at 320 mA g−1, and 257 mA g−1 at 640 mA g−1. Even when cycled at 1280 mA g−1, a discharge capacity of 250 mA h g−1 was still obtained. Figure 4(e) shows the cycling performance of Bi@graphene nanocomposite electrodes at different current densities, which show the stable cyclability of as-prepared Bi@graphene for Na-ion batteries. To confirm the electrochemical performances are mainly contributed by the Bi, we tested the bare Bi as anode materials for Na-ion batteries, as shown in Figure 4(f). They also presented the two pairs of plateaus curves within the voltage range of 0.9 V and 0.3 V. Oppositely, there is no obvious plateau in the charge and discharge profiles of the bare graphene (Figure S2, SI) and reported expended graphite anodes for Na-ion batteries [21]. Correspondingly, there are slope shaped curves within the charge and discharge profiles. Furthermore, the slope of the curves is mainly within the voltage range between 0.5 V and 0.01 V. Therefore, by comparison of the galvanostatic charge–discharge profiles between the as-prepared Bi@graphene nanocomposites and bare graphene electrodes, combined with the TG/DTA analysis and FESEM images, it can be easily ruled out Bi dominates the nanocomposite and the electrochemical performances of as-prepared electrodes were mainly contributed by the Bi, which actually behaved as the anode for Na-ions batteries. It should be noted that the bare Bi nanocrystals cannot achieve comparable capacity and cyclability, as shown in Figure 4(f) and Figure S3 (SI). The bare Bi electrode only achieved 310 mA h g−1 discharge capacity at 40 mA g−1 current density. Therefore, it is clear that the graphene could have benefits for the electrochemical performance of the Bi@graphene nanocomposite electrode. The graphene matrix can effectively buffer the volume variation during the Na insertion and extraction process. Furthermore, graphene nanosheets also serve as conductive media for electron transfer during the discharge and charge process. As a result, the integrity of the electrode can be maintained, leading to an enhanced capability and cycablity of Bi@graphnene nanocomposite electrodes for Na-ion batteries.
https://doi.org/10.1016/j.nanoen.2014.12.012_p2_10 | To understand the mechanism of Na+ ion interaction with Bi nanocrystals, we monitored the structural change in Bi@graphene nanocomposite by ex-situ XRD measurements at different charge and discharge status. As shown in Figure 5, when the Bi@graphene nanocomposite was discharged to 0.62 V [as indicated in Figure 5(a)], none of the diffraction peaks changed by comparison with the XRD pattern of pristine Bi@nanocomposite [a in Figure 5(b)]. Surprisingly, even when the Bi@nanocomposite is discharged to 0.42 V, the diffraction pattern still can be indexed with R3̄m Bi [b in Figure 5(b)]. These results provide clear evidence that bismuth does not go through the alloying mechanism with Na ions, but instead, an intercalation process is involved, which is different from the case with Li [22]. During the charge process, all the diffraction patterns [c and d in Figure 5(b)] correspond to Bi also. Via local amplification of the XRD patterns between 27° and 27.5° [(012) crystal plane of Bi, Figure 5(c)], it can be seen that the (012) peak has shifted to the right because of the insertion of Na ions into the Bi crystal, and with the extraction of the Na ions from the Bi crystals, the (012) peak reverses back to the left.
https://doi.org/10.1016/j.nanoen.2014.12.012_p2_12 | The discharged and charged Bi@graphene nanocomposite was further analyzed by ex-situ TEM to observe the morphology change during the charge and discharge processes. As shown in Figure 6(a) and (c), the low magnification ex-situ TEM images present similar morphology to the pristine Bi@graphene nanocomposite, suggesting that the morphology was preserved after charging and discharging processes. Their corresponding SAED patterns can be indexed as R3̄m Bi [insets between Figure 6(a) and (b), and (c) and (d), respectively], confirming that there is no change in the crystal structure. The bright field high magnification TEM image of the discharged Bi@graphene nanocomposite [Figure 6(b)] and the dark field high magnification TEM image of the charged Bi@graphene nanocomposite [Figure 6(d), with its corresponding bright field TEM image shown in Figure S4, SI] show that the Bi nanocrystals are still distributed on the graphene matrix uniformly. In the lattice resolved HRTEM images [insets in Figure 6(b) and (d)], the different crystal planes corresponding to the crystalline Bi can be readily observed. [(012), (11̄2), and (002) crystal planes with 0.32 and 0.34 nm d-spacings have been indexed in the insets in Figure 6(b) and (d), while the FFT pattern of Figure 6(b) is shown in Figure S5, SI.]
https://doi.org/10.1016/j.nanoen.2014.12.012_p2_14 | Obviously, via the ex-situ XRD and TEM measurements, it can be concluded that the Bi@graphene nanocomposite as the anode in Na-ion batteries undergoes the Na ion intercalation process. Therefore, the large interlayers between the (003) crystal planes of Bi could provide a facile channel for Na ion diffusion and space to accommodate the Na ions. That is the reason why the Bi@graphene nanocomposite demonstrated good high rate performance. This feature makes the as-prepared Bi@graphene nanocomposite a promising electrode candidate for the Na-ion battery. Furthermore, the graphene also has benefits for the integrity of the electrode and effectively buffers the volume variation during the Na insertion and extraction processes. As a result, the integrity of the electrode can be maintained, leading to enhanced performance for Na storage.
https://doi.org/10.1016/j.nanoen.2014.12.012_p2_15 | To investigate the Na-ion intercalation process in the Bi crystal, we conducted density function theory (DFT) calculations with 3 Na ions inserted for one Bi atom. The relaxed crystal structure is shown in Figure 7(a). The corresponding electron density plot [Figure 7(b)], showing the electron distribution between the Na and the Bi atoms, confirms that the large interlayer distance of Bi can provide enough space for the insertion and storage of Na ions. Furthermore, the calculated density of states (DOS) for the Na-inserted Bi crystal clearly demonstrates their interaction by the overlapping DOS curves, as shown in Figure 7(c). It can be seen that majority of the DOS curves of Na and Bi overlap, suggesting that the Bi could provide facile sites for Na ion diffusion and accommodation, which represents the intercalation mechanism instead of the alloying process.
https://doi.org/10.1016/j.nanoen.2014.12.012_p3_2 | A Bi@graphene nanocomposite was synthesized. The XRD, FESEM, and TEM analyses demonstrated that the Bi nanocrystals are homogeneously distributed on the graphene nanosheets. When applied as anode material in Na-ion batteries, Bi@graphene nanocomposite demonstrated a high reversible specific capacity of around 561 mA h g−1 within the 2.0–0.01 V voltage range and 358 mA h g−1 within the 0.9–0.3 V voltage range at 40 mA g−1 current density. This indicates decent high rate performance. Ex-situ XRD measurements revealed the intercalation reaction mechanism of Bi@graphene nanocomposite with Na. This superior electrochemical performance could be ascribed to the unique layered crystal structure of Bi, which has large interlayer spacing along the c-axis [d(003)=3.95 Å] to accommodate the Na ions. Furthermore, the 3D architecture of the Bi@graphene nanocomposite also contributes to better conductivity and stability of the electrode, which was verified by the ex-situ SEM analysis. Via the DFT calculations, it was found that the Bi could provide facile sites for Na ion diffusion and accommodation, which represents the intercalation mechanism instead of the alloying process.
https://doi.org/10.1016/j.nanoen.2014.12.012_p4_3 | To synthesize the Bi@graphene nanocomposite, graphite oxide nanosheets were first prepared from natural graphite powders by the modified Hummers׳ method [23]. Briefly: 1 g graphite powder and 0.5 g sodium nitrate (NaNO3, Sigma-Aldrich,≥99.0%) were poured into 70 ml concentrated sulfuric acid (H2SO4, Sigma-Aldrich, 99.99%) in an ice bath. Then, 3 g potassium permanganate (KMnO4, Sigma-Aldrich, ≥99.0%) was gradually added. The mixture was stirred for 2 h and then diluted with distilled water. After that, 5% hydrogen peroxide solution (H2O2, Chem-Supply) was added into the solution until the color of the mixture changed to brilliant yellow. The obtained graphite oxide was dispersed in distilled water and then exfoliated to generate graphite oxide nanosheets by ultrasonication using a Brandson Digital Sonifer (S450D, 40% amplitude).
https://doi.org/10.1016/j.nanoen.2014.12.012_p4_4 | The hydrothermal synthesis of Bi@graphene nanocomposite can be described as follows: 23 mg Bi2O3 (Sigma-Aldrich, ≥99.0%) was added into 20 mL graphite oxide aqueous suspension (2 mg mL−1), and the mixture was treated ultrasonically for 30 min. Subsequently, the solution was heated up to 180 °C in an oil bath. Then, 10 mL NaBH4 (Sigma-Aldrich, ≥99.0%) solution (5 mg mL−1) was added. The mixture was stirred at 180 °C for another 1 h under the N2 gas protection. The precipitates were cooled down to room temperature, collected, and washed with distilled water and ethanol several times. After drying at 60 °C in a vacuum oven overnight, the final products were obtained.
https://doi.org/10.1016/j.nanoen.2014.12.012_p4_7 | The crystal structure and phase of the as-prepared materials were characterized by X-ray diffraction (XRD, Siemens D5000) using Cu Kα radiation. The morphology was analyzed by field emission scanning electron microscopy (FESEM, Zeiss Supra 55VP). The details of the structure were further characterized by transmission electron microscopy (TEM) and high-resolution TEM (HRTEM, JEOL JEM-2011). Selected area electron diffraction (SAED) patterns were collected using a Gatan charge-coupled device (CCD) camera in a digital format. Thermogravimetric/differential thermal analysis (TG/DTA) was performed at a heating rate of 5 °C min−1 under air flow from room temperature to 900 °C with a 2960 SDT system.
https://doi.org/10.1016/j.nanoen.2014.12.012_p4_9 | The electrodes were prepared by dispersing 80 wt% as-prepared materials, 20 wt% poly (vinylidene fluoride) binder (PVDF, (CH2CF2)n, Sigma-Aldrich) in N-methyl-2-pyrrolidone (NMP, C5H9NO, Sigma-Aldrich, 99.5%) to form a slurry. The resultant slurry was pasted onto copper foil using a doctor blade and dried in a vacuum oven for 12 h, which was followed by pressing at 200 kg cm−2. The loading of each electrode was approximately 1.2 mg. Electrochemical measurements were carried out using two-electrode coin cells (CR2032) with Na metal (Sigma-Aldrich, 99.95%) as reference and counter electrode and glass microfiber (Whatman) as the separator. The CR2032 coin cells were assembled in an argon-filled glove box (UniLab, Mbraun, Germany). The electrolyte solution was 1 M sodium perchlorate (NaClO4, Sigma-Aldrich, ≥99%) dissolved in a mixture of ethylene carbonate (EC, C3H4O3, Sigma-Aldrich, 99%) and propylene carbonate (PC, C4H6O3, Sigma-Aldrich, 99.7%) with a volume ratio of 1:1. Cyclic voltammetry (CV) was carried out on a CHI 660C electrochemistry workstation with a scan rate of 0.04 mV s−1. The charge–discharge measurements were performed at ambient temperature at different current densities. In order to investigate the sodium-driven structural and morphological changes in the as-prepared Bi@graphene nanocomposite, Swagelok-type cells were assembled. The cells were discharged to the required voltages and then opened in a glove box. The active materials were removed from the electrodes and washed with PC before being used for ex-situ XRD and TEM analyses.
https://doi.org/10.1016/j.nanoen.2014.12.012_p4_11 | The calculations were performed based on the density-functional theory (DFT) approach [24] using ABINIT [25]. The exchange-correlation energy function was represented by the local-density approximation (LDA) employing ultra-soft pseudopotential (USPP) formalism [26]. We used an energy cut-off of 350 eV. Different Monkhorst-Pack k-point sets were used. The maximum self-consistent field convergent tolerance was less than 2×10−6 eV atom−1. For the calculations of density of states (DOS), the finer 3×5×3 grid in Brillouin Zone integration was approximated. The maximum self-consistent field convergent tolerance was less than 2×10−6 eV atom−1. All calculations were performed in the reciprocal space.
https://doi.org/10.1016/j.nanoen.2014.12.041_p1_2 | Li-ion batteries (LiBs) are the predominant energy storage system for electrical vehicles (EVs) as well as various consumer electronic devices. Their key attributes are long-term performance stability, good rate capability, and thermal stability in practical use [1], [2], [3], [4], [5]. However, one of the most critical challenges of the present commercial Li-ion batteries is insufficient capacity leading to a need for frequent charging. Hence, the development of new electrode materials with higher energy density is of significant interest [4].
https://doi.org/10.1016/j.nanoen.2014.12.041_p1_3 | Tin (Sn) is a promising material for the anode because Sn is inexpensive, naturally abundant, and has a high theoretical energy density (7260 mA h cm−3) and specific energy [6], [7]. In contrast to the intercalation of lithium in graphite, Sn forms an alloy with lithium. Alloying and de-alloying occur reversibly according to the following equation:
https://doi.org/10.1016/j.nanoen.2014.12.041_p1_5 | For each Sn atom up to 4.4 Li ions are added (Li22Sn5 alloy), corresponding to a specific capacity of 992 mA h g−1, which is 2.7 times higher than that of graphite (~372 mA h g−1). Still, Sn and Sn based materials are difficult to commercialize due to severe capacity fading during battery cycling [7]. Similar to lithium–silicon systems, this fade is associated with the large volume expansion, up to 300%, when Sn is fully alloyed with Li [6], [7], [8]. Repeated alloying and de-alloying make Sn-based materials susceptible to pulverization, and concomitantly, the continuous formation of SEI compounds during cycling. This behavior leads to loss of cyclable lithium, consumption of electrolyte, and compromised electrical contact between particles, and hence, continuous capacity fading [7].
https://doi.org/10.1016/j.nanoen.2014.12.041_p1_6 | There have been many attempts to mitigate this capacity fade so that Sn can be used in a practical Li-ion battery; (i) Sn alloys, such as Sn–Ni [9], [10], [11], Sn–Cu [12], Sn–Co [13], Sn–Sb [14], [15], (ii) Sn–carbon material composite, such as carbon coated Sn [8], [16], [17], [18], [19], [20], Sn–CNT [21], and Sn–graphene [22], [23], [24], [25], [26], (iii) structural modification, such as nano-scaled Sn on nano-material [27], [28], [29] and hollow- [30], [31]/cube-shaped Sn [32], and (iv) combinations of (i)–(iii) [8], [27], [28], [29], [30], [31], [32]. Among them, several efforts were encouraging: high capacity, high rate-capability, and low capacity fade. However, compared to graphite, the fabrication processes of modified Sn and Sn based alloy materials are complex and expensive, representing a barrier to commercialization. Specifically, the key obstacles are poor reproducibility, low production yields, low rates of production, and safety hazards [16], [20]. Hence, to spur commercialization, electrode materials that use Sn without complex treatments while still retaining high stability and good rate-capability are needed.
https://doi.org/10.1016/j.nanoen.2014.12.041_p1_7 | Herein, we report on the formation of a robust solid electrolyte interphase (SEI) that protects against pulverization and where the SEI is formed for the most part only during the first electrochemical cycle. The process is referred to ‘in-situ electrochemical SEI formation cycle’ in this paper. A high-quality SEI is needed to maintain high performance, and it should be uniform, adhere well to the negative electrode, and have high ionic and electronic conductivities [33], [34], [35]. The SEI is formed from the reduction and polymerization of the electrolyte solvents. Additives to the electrolyte can improve the quality and composition of SEI [36], [37], [38], [39]. In particular, fluoro-ethylene carbonate (FEC) has been shown to be effective in reducing irreversible capacity loss and lowering capacity fade for several carbon and silicon based anode materials [36], [37], [38], [40], [41]. The effects of the FEC additive on SEI properties of bare Sn electrode and the formation and degradation mechanisms of the SEI on Sn anode are not yet fully understood.
https://doi.org/10.1016/j.nanoen.2014.12.041_p1_8 | In this context, we synthesized nano- and micro-sized bare Sn materials for use in a lithium ion battery and investigated their electrochemical and morphological properties with and without FEC as an electrolyte additive. Specifically, the formation and degradation mechanisms of nano-/micro-scaled Sn electrodes with different qualities SEI were scrutinized.
https://doi.org/10.1016/j.nanoen.2014.12.041_p2_2 | In this study, two sizes of Sn material, nano- (5~10 nm) and micro (0.1~0.2 μm)- scaled spherical particles, were synthesized by chemical reduction methods. The electron microscopy images of the synthesized Sn particles are shown in Figure S1. To assess the electrochemical properties of the synthesized Sn particles with and without FEC additives, coin-cells were prepared and tested. Four variants were studied (i) micro-sized Sn with FEC, (ii) nano-sized Sn with FEC, (iii) nano-sized Sn without FEC, and (iv) micro-sized Sn without FEC. The electrochemical performance of type (iv) was too poor to compare directly to the other cells, and thus it will not be discussed further.
https://doi.org/10.1016/j.nanoen.2014.12.041_p2_3 | Figure 1 shows the electrochemical performance of the three cells. In the electrochemical SEI formation cycle (Figure 1a), the theoretical Sn capacity during the first lithiation was exceeded due to other reduction reactions associated with the SEI formation. There were oxides of Sn that remained on the surface from the synthesis process. These oxides react to form SEI compounds, such as Li oxides, and thereby increase the charge that must be passed during the first lithiation of the tin. From the XRD patterns of Figure S2, it was confirmed that Sn oxides completely disappeared after the first cycle. In Figure 1a, it is notable that Sn electrodes with FEC have a lithiation capacity 150 mA h g−1 (10.6%) less than the electrode without FEC. This result was observed for both micro- and nano-sized particles, suggesting that FEC impedes the excess SEI formation leading to less exhaustion of Li ions during the first reduction process. During subsequent delithiations, the nano-Sn electrode with FEC has 19.9% and 14.0% higher capacity than nano-Sn electrode without FEC and micro-Sn electrode with FEC, respectively.
https://doi.org/10.1016/j.nanoen.2014.12.041_p2_5 | As shown in rate-capability and stability tests of Figure 1b, the nano-Sn electrode with FEC exhibited the highest rate-capability during electrochemical cycling between 0.01 V and 1.5 V. The micro-sized Sn electrode showed the lowest rate-capability and very poor cyclability at any lithiation/delithiation rate greater than 160 mA g−1. Material fracture was suspected as the cause for the high capacity fade, presumably due to the repeated non-uniform dilation and contraction during alloying and de-alloying. The characteristic time for diffusion of lithium in the solid phase scales with the square of the particle size (τ~ℓ2). For the micron-sized particles the characteristic time is about 400 times larger than for the nano-particles. When the diffusion time is large compared to the discharge time, uneven lithiation and delithiation states (different phases with different mechanical strengths) inside one particle results. These variations in composition lead to stress, which can lead to crack propagation and pulverization. Indeed, fractures and crack propagation were observed in the SEM images (Figure S3) of cycled micro-Sn electrodes, which exhibited poor electrochemical performance.
https://doi.org/10.1016/j.nanoen.2014.12.041_p2_6 | Nano-sized Sn without FEC showed continuous capacity fade at a current density between 40 and 320 mA g−1, whereas the nano-Sn electrode with FEC showed a decrease in capacity during initial 10 cycles at 40 and 80 mA g−1due to initial stabilization, but no decay after 10 cycles even at higher current densities of 160 (11 to 24 cycle) and 320 mA g−1 (after 25th cycle) to a test end (for postmortem analysis).
https://doi.org/10.1016/j.nanoen.2014.12.041_p2_7 | When comparing the 40 mA g−1 capacity of 45th cycle to 100th cycle, it was found that the electrode without FEC decreased by 22.7% (0.41% cycle−1), whereas with FEC the capacity fade was minimal (0.014% cycle−1). It indicated that in terms of actual capacity loss, the electrode with FEC has less degradation than that without FEC. From the columbic efficiency of Figure 1c, it is evident that FEC stabilizes the lithiation and delithiation behavior of the nano-Sn electrode. To the best of our knowledge, this amount of improvement of bare Sn electrode without any material treatments even without carbon coating has not been reported. The Sn electrode had no decay of capacity at 320 mA h g−1 (1.3 C) to 150 cycle, especially in 150 cycle, 260% higher capacity than Sn electrode with general SEI without FEC. Hence, it is necessary to elucidate the mechanism on the effect of FEC on the nano-Sn electrode.
https://doi.org/10.1016/j.nanoen.2014.12.041_p2_8 | In this work, the SEI formation cycle was methodically investigated electrochemically using differential capacity (dC/dV). In addition, the composition and morphology of the surface were examined with XPS and HR-TEM, as shown in Figure 2. The dissimilar behavior between the nano-Sn electrodes with and without FEC is illustrated clearly by the differential-capacity curves. During the first lithiation process, the Sn electrode without FEC showed many relatively large peaks (more negative) between 0.45 VLi/Li+ and 0.01 VLi/Li+. In contrast, with FEC the lithiation peaks were smaller (less negative). During delithiation, the first peak, representing the start of lithium removal, was observed to be at about 0.41 V without FEC compared to a potential of 0.11 V with FEC. In particular, the initiation of delithiation at a lower potential suggests more facile movement of Li ions from LixSny alloy to electrolyte, which is directly related with lower irreversible capacity loss (ICL), presented in Figure 2a. To elucidate the SEI formation and stabilization mechanism of Sn electrode with FEC, XPS and HR-TEM analyses were conducted on the pristine electrode as well as on those with varied states of lithiation: fully lithiated (0.01 VLi/Li+), partial lithiation (at 0.45 VLi/Li+), and fully delithiated (at 1.5 VLi/Li+). Figure 2b shows the XPS peaks between binding energy of 292.0 and 282.0 eV for the carbon 1s orbital. The pristine nano-Sn electrode has only a peak at 284.5 eV corresponding to CC single bonding of carbon black. However, when lithiated to 0.45 V, this peak disappears. Several new peaks are observed at higher binding energies of 285.0, 286.5, and 291.0 eV. These peaks correspond to CO, OCO, and RCH2OCO2Li/Li2CO3 compounds, respectively. After the full lithiation, many peaks were detected between 285.5 and 291.0 eV corresponding to CO, OCO, CH2OCO2Li, and Li2CO3 (CO: 286–287 eV, OCO: 289.0 eV, RCH2OCO2Li: 288–289 eV, Li2CO3: 290 eV, –R–CH2OCO2Li: 290–291 eV [33], [37], [42]). The peaks with higher binding energies (288–291 eV), which correspond to highly oxidized carbon compounds, decreased dramatically during the subsequent delithiation. Only two peaks of 285.0 (CO) and 286.5 eV (CO) in low-binding energy region were detected. In contrast, the XPS spectra for the nano-Sn electrode without FEC still showed a large peak at a high binding energy of 288–291.0 eV (corresponding to highly oxidized carbon compounds), similar to that of fully lithiated state. Accordingly, it was found that FEC is a good oxidizing agent to remove highly oxidized SEI compounds, and it would promote the formation of a thinner SEI with lower resistance for Li ion diffusion and electron transfer.
https://doi.org/10.1016/j.nanoen.2014.12.041_p2_10 | To observe directly SEI on individual Sn particles during the first formation cycle, high magnification bright-field images using HR-TEM were obtained at the same potentials used for the XPS study as shown in Figure 2c. The relatively lower magnification images showing the distributions and average sizes of particles are in Figure S4. The diameters of pristine nano-Sn particles vary from 5.8 to 10.1 nm (avg: 6.9 nm). These Sn particles have a lattice parameters of 0.28–0.20 nm for the (101) and (211) planes respectively. When lithiated to 0.45 V, the size in the long direction of one specific particle increased to 13.5 nm (avg: 9.1 nm). The lattice parameter was measured to be 0.31 nm, corresponding to (310) and (131) planes of Li7Sn2. The average size of particles increased by 32%, and it was confirmed that an outer layer appeared along the surface of LiSn alloy particles with a thickness of 1.3~2.4 nm. When fully lithiated (0.01 V), one specific particle expanded by a large amount to 19.8 nm (avg: 14.5 nm). On the basis of the lattice parameter (0.375 nm) corresponding to (511) plane of Li22Sn5, this particle was considered to be fully lithiated to Li4.4Sn. The thickness of SEI increased to 5.5~7.3 nm, and the layer appears much clearer than the one observed at 0.45 V. The improved contrast is because the SEI is composed of various kinds of organic, inorganic, and carbonate groups that are highly oxidized as confirmed in XPS of Figure 2b. After the subsequent delithiation, however, the average sizes of particles decreased to 9.7 nm, but still 19.6% larger than those of the pristine particles. It might be because all Sn particles were not fully delithiated and voids and defects were produced during the first cycle. Then, the SEI became thinner to 2.7~3.3 nm, but thicker than that of 0.45 V, which has fully covered the entire surface to impede direct attack of electrolyte to bare Sn.
https://doi.org/10.1016/j.nanoen.2014.12.041_p2_11 | The interpretation of the electrochemical impedance spectra (Figure S5) is consistent with the above XPS and HR-TEM results. On the Nyquist plot, the first feature observed at high frequencies is attributed to the SEI layer and represents the SEI resistance, RSEI. After the first lithiation, the SEI resistances of both cells are similar as 26.3 and 32.1 Ω cm2 with and without FEC, respectively. Following the subsequent delithiation, however, the difference was clear; the SEI resistance of the Sn electrode with FEC decreased by 48.4%, compared to a reduction of 15.2% without FEC. This difference suggests that during the 1st delithiation the SEI for nano-Sn is stabilized with FEC [43]. Based on the above results (Figures 2 and S5), it is notable that FEC promotes the thin but low-resistance SEI on nano-Sn particles. The improved SEI is hypothesized to be attributed to the removal (on subsequent delithiation) of highly oxidized carbon compounds formed during the 1st lithiation. The formation of this high-quality SEI can increase the rate-capability and cycle stability of bare Sn electrode without additional material treatments such as carbon coating and structural modification.
https://doi.org/10.1016/j.nanoen.2014.12.041_p2_12 | Figure 3 compares postmortem analyses of cycled nano-Sn electrode with and without FEC additive using XPS and HR-TEM. The intensities of peaks near 290.0~291.5 eV and 286.5 eV, which correspond to organic/carbonate compounds and CO bonding [33], [37], [42], respectively, increased significantly without FEC. On the other hand, with FEC the peaks at high binding energies increased slightly, and the other peaks at low binding energies remained constant compared to Figure 2b based on CO peak of 285.0 eV [33], [37], [42].
https://doi.org/10.1016/j.nanoen.2014.12.041_p2_14 | Lower-magnification HR-TEM images clearly show differences in the cycled Sn electrodes with and without FEC additive. Even with lower magnification, the Sn electrode without FEC has a few agglomerated large particles (dark spots) and a larger amount of bright matrix mostly from accumulated SEI compounds. The Sn electrode with FEC exhibited well-distributed Sn nano-particles and a smaller amount of bright matrix even after cycling. In the high magnification images, which show individual Sn particles, the nano-Sn electrode without FEC has thick and uneven SEI of 10.7~18.7 nm, whereas with FEC the Sn particle has a uniform SEI of about 3.9 nm even after cycling. The above results plainly elucidate the reasons why nano-Sn particles with FEC have good stability and high rate-capability during long-term cycling. In Figure S6, the medium-magnification HR-TEM images reveal the distribution and average sizes of the Sn particles from cycled nano-Sn electrodes with/without FEC. The Sn particles with FEC were well-distributed relatively compared to those without FEC; the sizes are about half and the particles less agglomerated due to stable protection by a more uniform SEI. The EIS data, shown in Figure S5, support the above postmortem results. After cycling, the SEI resistance of nano-Sn electrode increased 3.4 times, while that with FEC increased by 1.5 times, indicating that FEC is effective in mitigating an increase in SEI resistance during long-term cycles by forming stable SEI initially.
https://doi.org/10.1016/j.nanoen.2014.12.041_p2_15 | On the basis of the results in Figure 1, Figure 2, Figure 3and S1–S6, the SEI formation and degradation mechanims of Sn electrode, which are affected by particle size and FEC additive, can be clearly proposed. Figure 4 shows schematic of the two dimensional cross-sectional images of 1st lithiated, 1st delithiated, and cycled micro-/nano-Sn particles with/without electrolyte additive to form thin and protective SEI.
https://doi.org/10.1016/j.nanoen.2014.12.041_p2_17 | During the first lithiation, micro-Sn particles expand by a large amount, SEI is produced along the surface of particles, and cracks are produced due to increased tensile stress. When delithiated, long diffusion path of micro-particle and formed SEI outside of the particle allow some Li ions (especially, inside LiSn alloy far from outside) to be confined inside the particle at a specific rate, and the cracks are propagated due to highly induced compressive stress. The repeated lithiation and delithiation processes make continuous crack propagation leading to pulverization of particles. SEI compounds are formed repeatedly on newly exposed surface created by pulverization, resulting in loss of cyclable lithium and electrolyte. Consequently, micro-particles degradaded easily due to long diffusion distance and low mechanical toughness regardless of FEC addition to form protective SEI; that is, FEC cannot impede decrepitation.
https://doi.org/10.1016/j.nanoen.2014.12.041_p2_18 | In contrast, because nano-sized Sn particles less than 10 nm in diameter have short-diffusion paths for lithium ions, they have high intrinsic rate-capability and lower mechanical stress from deforming. Upon initial lithiation, nano-Sn particles expand and SEI is produced along the surface of particle and between particles. Then, the properties of formed SEI determine the cycle life of nano-Sn particles. Nano-Sn particles with FEC form a high-quality SEI. Thus these cells retain high stability and rate capability due to low SEI resistance, and the better protection of active materials from continuous attack of electrolyte by forming a thin and chemically stable SEI.
https://doi.org/10.1016/j.nanoen.2014.12.041_p2_19 | However, the nano-Sn particles that form thicker and less conductive SEIs during first SEI formation cycle, have relatively poor rate capability, and then irregular state of lithiation (different lithium–tin alloy phases) inside one particle. Due to different mechanical strengths of different phases, cracks would be easily propagated and then cause particle to be fractured. The repetition of this behavior leads to continuous capacity loss along with decay of rate-capability.
https://doi.org/10.1016/j.nanoen.2014.12.041_p3_2 | Nano- and micro-scaled bare Sn materials for lithium ion battery were synthesized by chemical methods, and their electrochemical and morphological properties with and without FEC additive for lithium ion battery were investigated. Specifically, the formation and degradation mechanisms of bare nano-/micro-scaled Sn electrodes with protective SEI by FEC additive were scrutinized. From the high magnification images of HR-TEM and XPS analyses during in-situ electrochemical SEI formation cycle, it was found that FEC played a role of a good oxidizing agent to promote to removal of SEI with highly oxidized carbon compounds (with high binding energy) during an oxidation process (delithiation); high-quality SEI with thin and low resistance improved greatly the rate-capability and capacity of bare of nano-sized bare Sn electrodes, which was synthesized by a conventional method without special material treatment and even no carbon-coating. The Sn electrode had no decay of capacity at 320 mA h g−1 (1.3 C) to 150 cycle and more, especially in 150 cycle, 260% higher capacity than Sn electrode with general SEI without FEC. On the other hand, the micro-scale (0.1~0.2 μm) Sn electrode did not benefit from the FEC addition due to long lithium ion diffusion path and the susceptibility to fracture during the repeated volume changes.
https://doi.org/10.1016/j.nanoen.2014.12.041_p3_3 | For future feasibility tests of commercialization of this bare Sn electrode with a robust SEI, full-cells employing various types of commercial electrodes, such as layered lithium nickel cobalt manganese oxide (NCM) and spinel lithium manganese oxide (LMO) and olivine lithium iron phosphate (LFP), will be designed and tested, and the amount of FEC will be optimized.
https://doi.org/10.1016/j.nanoen.2014.12.041_p4_3 | Both-types of spherical Sn particles, with nano- (5~10 nm) and micro (0.1 ~0.2 μm)-in diameter, were prepared via a chemical reduction method by a modified literature method [22], [44]. Specifically, tin (IV) chloride (SnCl4, Aldrich) and trisodium citrate dehydrate (HOC(COONa)(CH2COONa)2·2H2O, Aldrich) were used as Sn source and capping agent, respectively. The reactants were fully dissolved in ethylene glycol (EG, C2H6O2, Aldrich) by agitating with a stirring bar at 1000 rpm, followed by the addition of the reducing agent, sodium borohydride (NaBH4, Aldrich). The molar ratio between SnCl4 and NaBH4 was 1:50 and 1:10 for nano- and micro-sized Sn particles, respectively. After 5 min of reaction, the synthesis reactions were done. Afterward, the products were washed using methanol (CH3OH, 99.8% purity, Aldrich) and deaerated deionized water, and then collected by centrifugation at 10,000 rpm for 10 min. After 5 times of the washing and filtering process, the collected wet Sn powder was dried at 120 °C under vacuum (below 10−3 Torr) for 24 h. The produced Sn particle had >95.0 wt% purity (3~4 wt% byproduct composed of C and N) by EDS analysis except for oxygen contents. The two types of solvent make the size difference of spherical Sn particles in this process. The Sn particles produced in EG were 0.1~0.2 µm in diameter, whereas those in DMF were in 5~10 nm. The surface morphologies and compositions of synthesized Sn particles are in Figure S1.
https://doi.org/10.1016/j.nanoen.2014.12.041_p4_5 | To make the slurry of adhesive and conductive Sn anode material, the nano-/micro-sized active Sn material of 80 wt% was combined with polyvinylidenefluoride (PVdF) binder ((C2H2F2)n, Mv: 450,000 g mol−1, Sigma Aldrich) of 10 wt%, carbon black conductive agent (Super C65, TIMCAL,) of 10 wt%, and NMP solvent (N-Methyl-2-pyrrolidone, Sigma Aldrich) of 15 ml/g. After mixing the slurry by sonication and stirring with magnetic bar in a jar, the slurry was coated on a 10 μm Cu foil using a doctor blade. The slurry coated on Cu foil was dried for 1 h at a room temperature and then in a vacuum oven of 120 °C overnight. Using the completed Sn electrode as the working electrode, coin-type half-cells (2032) were assembled. The electrolyte used in the half-cells was EC:DEC=1:1 (wt%) with 1 M LiPF6 with/without FEC additive (the content should be optimized for the best electrochemical performance [40]). A microporous trilayer membrane (Celgard 2325) was used as a separator, and the electrolyte of 75 µl was applied for one coin cell.
https://doi.org/10.1016/j.nanoen.2014.12.041_p4_7 | To characterize the electrochemical properties of the fabricated Sn electrodes, capacity–voltage (C–V) tests and Electrochemical Impedance Spectroscopy (EIS) test were performed. All cycling tests were conducted at room temperature (~20 °C) using an Arbin battery cycler. The half-cells were charged to 1.5 V and discharged to 0.01 V (1 h rest time between charge and discharge) at various rates from 20 mA g−1 for in-situ SEI formation cycle (first cycle) to 340 mA g−1 (~1.3 C) for capacity fade test cycling. EIS tests of the Sn electrodes were conducted at both a nearly full lithiated of 0.1~0.15 V (OCV) and the fully delithiated state of 1.05~1.10 V (OCV) using a potentiostat (Autolab). The frequency was scanned from 1 MHz~0.01 Hz using a 5 mV amplitude perturbation. The values for resistances of individual components were determined with a fitting program (Gamry Echem Analyst).
https://doi.org/10.1016/j.nanoen.2014.12.041_p4_9 | For material characterization during and after electrochemical test, the cells were opened in an Ar-filled glove box and washed gently for 2 min in extra pure dimethyl carbonate (DMC, C3H6O3, Aldrich) to remove Li salts fully, and the samples were stored in containers filled with Ar before analysis to prevent any contact with air. To observe the surface morphology, phases, and atomic compositions of nano-sized (5~10 nm) Sn particles, High Resolution (HR)-Transmission Electron Microscope (TEM) equipped with Energy Dispersive X-ray spectroscopy (EDS) (FEI Tecnai F30, 300 kV) was used. Using the HR-TEM, bright-field images, EDS line scanning (in STEM mode), and diffraction patterns were obtained. To examine the chemical composition of SEI, X-ray photoelectron spectroscopy (Kratos XPS) analysis was performed. In addition, X-ray diffraction (XRD, X’Pert PRO Alpha-1) and HR-scanning electron microscopy (HR-SEM, Hitachi SU8000) and SEM/EDS (Zeiss Leo 1530) and Focused Ion Beam (FIB)-SEM (FEI Nova nanolab 200) were used to observe phases, crystallinity, compositions, and cross-sectional morphology of materials (Supporting Information).
https://doi.org/10.1016/j.nanoen.2015.01.044_p1_2 | Nowadays, energy storage devices with more efficient and reliable performance that enable electronic devices to be fully charged in a short time and continuously work for a long time are highly desired [1], [2], [3], [4], [5]. Rechargeable Li-ion batteries is one of the most promising energy storage devices to meet such imperative requirements due to their attractive energy and power densities for prospective applications ranging from portable consumer electronics (W scale) to emerging electric vehicles (kW scale) and smart grids (MW scale) [6], [7]. Current Li-ion full batteries are mainly focused on commercial microparticle based electrodes, which are capable of providing high energy capability but suffer from a low charge/discharge rate compared to electrochemical capacitors [4]. Improving specific power densities of Li-ion batteries has become a critically important research topic of both scientific and industrial interests.
https://doi.org/10.1016/j.nanoen.2015.01.044_p1_3 | The charge/discharge rate (often termed ‘rate capability’) of a Li ion battery depends critically on the transport kinetics of Li ions and electrons both at the electrode surface and through the electrode bulk. So far promising strategies for making high-power-capability Li ion battery have mainly focused on rational design and synthesis of nanostructured electrode materials [8], [9], [10]. For instance, manganese oxide (MnOx) nanocrystals [11], graphene nanosheets [12] and germanium/graphene hybrid nanosheets [13] have been explored as anodes for Li-ion full batteries. Though these nanostructured anodes exhibited much enhanced performances compared to conventional graphite anodes, the use of commercial micropowder cathodes had hindered the total charge transfer of full batteries. In order to achieve higher power performance, it is necessary to fabricate full batteries with both nanostructured anodes and nanostructured cathodes. For example, Wang et al. recently reported an all-nanowire-based Li-ion full battery using one-dimensional (1D) Mn2O3 and LiMn2O4 nanowires as anode and cathode, respectively [14]. An all-3D graphene foam-based Li-ion full battery had also been explored with promising rate capability, delivering a high specific capacity of 117 mA h g−1 at 10 C with reserving 88% of the capacity at 1 C [3].
https://doi.org/10.1016/j.nanoen.2015.01.044_p1_4 | Two-dimensional (2D) nanomaterials including hybrid nanosheets have received increasing attention due to their intriguing properties and wide-ranging applications in electronics, optoelectronics, catalysis, and energy storage and conversion [15]. For energy storage applications such as Li-ion batteries, 2D nanostructures offer short ion diffusion length and open charge transport channel beneficial for fast charge and discharge [16]. A large number of 2D nanomaterials and hybrid nanosheet structures have been explored as anodes or cathodes for Li ion battery, including silicon [17], graphene [18], [19], metal oxides [20], [21], lithium metal oxides [22], and lithium metal phosphate [23], [24], and so on. However, Li-ion full batteries composed of 2D nanostructure based anodes and cathodes have yet to be reported. Recently, our group has reported two unique 2D nanostructures, ZnMn2O4–graphene (ZMO–G) hybrid nanosheets [25] and LiFePO4 (LFPO) nanosheets [26] as high-performance anode and cathode for Li-ion batteries, respectively. The 2D ZMO–G hybrid nanosheets not only take advantage of excellent electronic conductivity of graphene nanosheets but also introduce more electrochemically active surfaces for absorption/desorption of electrolyte ions, which can greatly facilitate charge transport during electrochemical processes. The LFPO nanosheets with highly exposed {0 1 0} facet provide reduced diffusion path for the extraction/insertion of Li ion, thus leading to impressive rate capability. Therefore, it is of great interest to combine the merits of the above 2D nanostructured anode and cathode for high-power Li-ion full battery, which represents an important step further in understanding the battery characteristics of 2D nanomaterials based full cells.
https://doi.org/10.1016/j.nanoen.2015.01.044_p1_5 | Herein we report an all-nanosheet-based Li-ion full battery with 2D ZMO–G anode and LFPO nanosheet cathode (Figure 1). These all-nanosheet-based Li-ion full batteries exhibit high rate capability and cycling stability, superior to those of the control full battery made of conventional graphite anode and commercial LFPO cathode. Using these 2D nanosheets based electrodes, we further assembled a flexible pouch cell, which is able to maintain stable reversible capacity under various bending states including bent, folded and rolled states.
https://doi.org/10.1016/j.nanoen.2015.01.044_p2_3 | The 2D ZMO–G nanosheet anodes were prepared according to our previously reported work [25]. A mixture consisting of 90 wt% 2D ZMO–G and 10 wt% polyvinylidene difluoride binder was milled with N-methylpyrrolidone to form homogeneous slurry, which was then coated onto a copper foil and dried in vacuum at 115 °C for 12 h. For comparison, commercial graphite mixed with polyvinylidene difluoride binder in the weight ratio of 90:10 was also used as the control anode.
https://doi.org/10.1016/j.nanoen.2015.01.044_p2_4 | The LFPO nanosheets based cathodes were prepared according to previously reported work [26]. The cathode was prepared by mixing the LFPO nanosheets, Super P carbon, and polyvinylidene fluoride binder with a weight ratio of 80:15:5 in N-methylpyrrolidone. The mixture was thoroughly mixed to form the homogenous slurry, which was then casted onto aluminium foils and dried in vacuum at 115 °C for 12 h. For comparison, commercial LFPO powder, and Super P carbon mixed with polyvinylidene difluoride binder in the weight ratio of 80:15:5 was also used as the control cathode material.
https://doi.org/10.1016/j.nanoen.2015.01.044_p2_6 | For half battery tests of 2D ZMO–G anodes, LFPO nanosheet cathodes, and two control electrodes, standard CR2032 coin cells were fabricated. In both cases, a lithium metal foil, 1 M LiPF6 in ethylene carbonate (EC) and diethyl carbonate (DEC) (1:1, vol/vol), and Celgard 2500 were used as counter electrode, electrolyte, and separator, respectively. To make a full battery, the 2D ZMO–G or graphite electrode was partially pre-lithiated by surface treatment prior to full battery assembling. This was performed by placing the electrode in direct contact with a Li foil wet by the electrolyte solution (LiPF6 1 M) [12]. The mass loading of 2D ZMO–G anode and LFPO nanosheet cathode should be matched based on the capacities of both anodes and cathodes. In our present work, the mass loading of LFPO nanosheet cathode was ca. 1.5–2.0 mg, and the mass loading of 2D ZMO–G anode was ca. 0.3–0.4 mg. A flexible pouch cell was assembled with the above anodes and cathodes. Aluminum and nickel strips were joined to the side of cathode and anode as the electrode tabs, respectively. The battery core was packaged with a flexible aluminum/polyethylene foil bag by edge bonding machine, and the same electrolyte as used in the coin cells was injected when placed inside an argon-filled glove box. The full batteries were cycled in the 0.9–3.9 V range on LAND galvanostatic charge/discharge instruments.
https://doi.org/10.1016/j.nanoen.2015.01.044_p3_2 | Mixed transition metal oxide such as ZnMn2O4, have been extensively studied as an attractive anode material owing to its potentially larger specific capacity than that of graphite [27], [28], [29], [30]. However, low electronic/ionic conductivity and detrimental structural collapse upon lithiation/delithiation are two major material challenges to achieve high performances. Recently our group explored a chemically integrated 2D ZMO–G hybrid nanosheet via a facile two-step method [25]. As clearly shown in Figure 2a, the 2D ZMO–G hybrid nanosheets are composed of ultrafine ZMO nanocrystals attached to and well dispersed on the surface of reduced graphene oxide sheets. The ultrafine ZMO nanoparticles could not only expose more electrochemically active sites for Li+ shuttling in/out of active hosts but also shorten the diffusion pathways for Li+ transport, which may contribute to high rate performance [31], [32], [33], [34]. Moreover, the chemically integrated 2D hybrid nanosheets could maintain structural integrity upon cycling through synergistic enhancement between ultrafine ZMO nanoparticles and flexible graphene sheets, which are beneficial for high cycling stability [33], [35].
https://doi.org/10.1016/j.nanoen.2015.01.044_p3_4 | We investigated the lithium storage properties of the 2D ZMO–G by galvanostatic charge/discharge measurements (Figure 2b) and found that the 2D ZMO–G exhibited much larger specific capacity, enhanced rate capability and cycling stability than those of conventional graphite anode. The ZMO–G based half-cell exhibited a high discharge capacity of 1130 mA h g−1 at 400 mA g−1 and maintained a reversible charge capacity of 714 mA h g−1 in the first cycle, resulting in a coulombic efficiency of ~65%. This low first-cycle coulombic efficiency may be attributed to the higher reactive surface area of the 2D ZMO–G with the electrolytes triggering secondary reactions involving electrolyte decomposition and formation of solid electrolyte interphase (SEI) films at the interface between the electrode and the electrolyte. However, the coulombic efficiency promptly increased to ca. 95% within four cycles and afterward stabilized over ca. 99.5% for the subsequent cycles (Figure S1). A stable specific capacity of ca. 915 mA h g−1 was obtained at a low current density of 100 mA g−1. Even at a high current density of 1600 mA g−1, the reversible capacity was still maintained as high as ca. 615 mA h g−1 with 67% capacity retention. However, for commercial graphite anode, specific capacities of ca. 339 and 48 mA h g−1 were obtained at 100 and 1600 mA g−1, respectively, resulting in only ca. 14% capacity retention. Subsequently, the batteries were further charged/discharged back to 400 mA g−1 for 100 cycles (Figure 2b), where a reversible specific capacities of ca. 730 and ca. 735 mA h g−1 were obtained for 2D ZMO–G anode at the 1st and 100th cycles, respectively, indicating almost no capacity fade. In contrast, the graphite anode showed a decreased specific capacity from 204 to 164 mA h g−1 after 100 cycles (~80% capacity retention).
https://doi.org/10.1016/j.nanoen.2015.01.044_p3_5 | LFPO nanosheet cathode with highly exposed {0 1 0} facet was prepared according to our previously reported work [26]. The scanning transmission electron microscope (STEM) image (Figure 2c) showed the 2D nanosheet morphology of the as-prepared LFPO cathode. The thickness of 2D LFPO nanosheets is 30−60 nm. Since Li+ diffusion in olivine LFPO can only occur along b-axis direction, the LFPO nanosheets with high oriented {0 1 0} surface could provide increased active surface area and shortened Li+ diffusion pathways, thus leading to an enhanced rate capability [36], [37], [38]. The rate performances of LFPO nanosheet and commercial LFPO powder cathodes are compared in Figure 2d, where nanosheet based cathode exhibited improved rate capability, especially at high rate. At 1 C (170 mA g−1), a reversible specific capacities of ca. 146 and ca. 122 mA h g−1 were obtained for LFPO nanosheets and commercial LFPO powder, respectively. When the current density increased to 5 C, the LFPO nanosheets presented a high capacity of 112 mA h g−1, while the specific capacity of commercial LFPO powders decreased remarkably to 76 mA h g−1. Even at a high current density of 30 C, the LFPO nanosheets still showed a capacity of 63 mA h g−1, while the commercial LFPO powders were barely rechargeable. Note that a small capacity decay of commercial LFPO at 1 C has been observed after 90 cycles, which was also observed in other reported works [39], [40].
https://doi.org/10.1016/j.nanoen.2015.01.044_p3_6 | 2D nanostructured materials, though only measured in a half-cell configuration so far, have been found to possess high rate capability and capacity for lithium storage. It is important to further exploit these materials into full battery in terms of the practical application as energy storage devices. Therefore, we combined the above 2D ZMO–G anode and LFPO nanosheet cathode in a full cell, as a representative example, for better understandings of 2D nanomaterials based full cells. To demonstrate the hypothesis that the 2D nanostructured electrodes could lead to enhanced charge and discharge rate, a control full battery using conventional graphite anode and commercial LFPO powder cathode is also fabricated via the same steps. Before the full battery is assembled, the 2D ZMO–G anode is pre-lithiated by direct contact with a Li foil (see the Experimental section for detail). Figure S2 compares the reversible voltage profiles of half battery for the pre-lithiated 2D ZMO–G anode and the LFPO nanosheet cathode. The 2D ZMO–G and LFPO nanosheet showed reversible discharge capacities of ca. 730 and ca. 130 mA h g−1 at 400 mA g−1, respectively. Thus, the mass ratio of 2D ZMO–G anode to LFPO nanosheet cathode is selected to be ~1:5 for the full battery capacity balance, a slight excess of anode is to ensure the efficient utilization of the cathode materials. The all-nanosheet-based full battery was first charged and discharged at a rate of 0.2 C (1 C=150 mA g−1) between 3.9 and 0.9 V for cycles. The initial charge and discharge capacities are ca. 138 and ca. 132 mA h g−1, respectively, resulting in an initial coulombic efficiency of~96% which is much higher than that of the fresh ZMO–G anode (~65%) (Figures. 3a and S3). It should be noted that the pre-lithiation is a necessary step in our studies to improve the coulombic efficiency of the full battery. A reversible capacity of ca. 124 mA h g−1 was obtained after 100 charge/discharge cycles, corresponding to~94% capacity retention (Figure 3a). The corresponding coulombic efficiency was approaching ca. 100% after the first few cycles. In contrast, at the same rate, the control full battery showed gradually decreased specific capacity from ca. 125 to ca. 73 mA h g−1 during the 100 cycles.
https://doi.org/10.1016/j.nanoen.2015.01.044_p3_8 | Further, the rate capability of all-nanosheet-based full battery was characterized. Figure 3b shows the specific capacities of all-nanosheet-based full battery and control full battery at various current densities. At low rate, these two batteries showed comparable capacities, for example, ca. 122, 109 and 90 mA h g−1 for all-nanosheet-based full battery (Figure S4) and ca. 120, 108 and 90 mA h g−1 for control full battery (Figure S5) at 0.5 C, 1 C and 2 C, respectively. When the current density increased, the superiority of our all-nanosheet-based full battery became obvious. A reversible capacity of ca. 69 mA h g−1 was obtained for all-nanosheet-based full battery at 5 C, while the control full battery only presented ca. 44 mA h g−1 at the same rate. Noticeably, the all-nanosheet-based full battery can be operated at a 10 C rate with a capacity of ca. 58 mA h g−1, ca. 48% of the capacity at a 0.5 C rate, but the control full battery was barely rechargeable at this current density. The high cycling stability of the all-nanosheet-based full battery was further investigated at high current density. Figure 3c shows cycling performances of the all-nanosheet-based battery at 2 C, 5 C and 10 C. No obvious capacity decay was observed at all current densities after 100 cycles, further demonstrating the high electrochemical stability of this all-nanosheet-based full battery. These results are consistent with the hypothesis that 2D nanosheet with short Li ion diffusion length could facilitate the extraction/insertion of Li ion, thus leading to an enhanced rate capability. Figure S6 compared the energy and power densities of our all-nanosheet-based full battery and previously reported nanostructures-based full batteries [3], [14], along with conventional energy storage devices. Although the high working voltage plateaus of ZMO would sacrifice to some extent the general output voltage and energy density of the full battery, the larger specific capacity may compensate these disadvantages, and still help achieve high energy density of full batteries. Additionally, the 2D ZMO–G anode displays enhanced rate capability and cycling stability, leading to relatively stable performances even at high current densities, superior to conventional graphite anode. Our all-nanosheet-based full battery presented comparable and superior power capability to recently reported all-nanostructure-based full batteries. An energy density of ca. 231 W h kg−1 was obtained at low rate, higher than that of conventional Li-ion battery. It also exhibited a power density of ca. 1060 W kg−1 at high rate, comparable to that of electrochemical capacitors. It should also be noted that such a high-rate and long-life all-nanosheet-based full battery is comparable/superior to most full batteries reported to date (Table S1) [3], [11], [12], [13], [14], [41].
https://doi.org/10.1016/j.nanoen.2015.01.044_p3_9 | Recently, adopting nanomaterials, especially 2D nanosheet structures to prepare electrodes has shown its promising potential towards flexible electronic devices [42], [43], [44], [45]. To this end, we fabricated pouch cells based on the 2D ZMO–G anode and LFPO nanosheet cathode to demonstrate the potential flexibility. The flexible full cell was able to power a red light-emitting diode (LED) logo (UT) under various bending states including being laid flat, 90° bent, 180° bent and completely rolled (Figure 4a–d). Moreover, the flexible cell was cycled over 80 cycles under flat, 90° bent, 180° bent and rolled states (Figure 4e). A stable cycling behavior (at ~1 C) with negligible capacity decay was observed in all cases, thus indicating good mechanical flexibility and suggesting its potential for powering flexible electronics.
https://doi.org/10.1016/j.nanoen.2015.01.044_p4_2 | In summary, we have developed an all-nanosheet-based Li-ion full battery using 2D ZMO–G hybrid nanosheet and LFPO nanosheet as anode and cathode, respectively. Taking advantages of the unique 2D nanosheet structures, the as-prepared all-nanosheet-based full batteries have shown high rate capability, and stable cycling performance. Furthermore, flexible pouch cells based on the above electrodes have shown impressive electrochemical stability without structural failure and performance loss under testing at various mechanical bending states. We believe that the concept of all-nanosheet-based full battery can also be applied for other flexible electronic devices and will open up an opportunity to develop high-power yet flexible energy storage systems for powering electronic devices to be fully charged in a short time.
https://doi.org/10.1016/j.nanoen.2015.06.005_p1_2 | Since 1997 [1] LiFePO4 has attracted considerable interest as cathode material for Li-ion batteries because of its superior safety, high theoretical capacity (~170 mA h g−1), high stability and suitable operating voltage (~3.4 V). Olivine has a structure with Pnma space group with lithium ions confined in channels (M1 site) propped up by the interconnecting FeO6 octahedra (M2 site) and PO4 tetrahedra. Since the initial solid-state synthesis method reported in 1997 by John B. Goodenough, [1] LiFePO4 has been synthesized using many different methods, such as hydrothermal [2], solvothermal [3], sol–gel [4], co-precipitation [5] and colloidal [6] routes. LiFePO4 however has some critical limitations related to its poor ionic [7] and electronic conductivity [8] that are partially overcome by carbon coating, [9] by doping with several cations (V5+, Mg2+, Ti4+, Zr4+, Nb5+), [10], [11] by particles nanosizing [12] or by the crystalline habit optimization, for example by preparing particles in shapes were the [010] facets are dominant. This will enable short diffusion lengths of Li+ ions through 1D channels along the b-axis [13], [14]. Despite all the recent developments in the synthesis of LiFePO4, the hydrothermal route remains the lowest cost method to synthesize LiFePO4 [15], [16], [17]. However, one of the main unsolved issues of the hydrothermally synthesized LiFePO4 is related to the presence of Fe-antisite defects that preferentially form at low temperature [15]. Hydrothermal syntheses usually require long synthesis times or a post-synthetic annealing treatment to remove the antisites [2]. After Graetz׳s in-situ X-ray diffraction studies of LiFePO4 antisite defects, [18], [19] Iversen and co-workers demonstrated using neutron scattering [20] that the antisite defects are mainly represented by Fe-ions occupying M1 sites, without any presence of Li-ions in M2 sites. Other studies sought to clarify and control the role of antisites, for example by using vanadium [21], [22] or niobium dopants [23], thermal annealing [24] or first principle calculations [25], [26]. Fe2+ ions occupying the M1 sites [23], [27] represent an obstacle to the diffusion of lithium ions, and therefore cause degradation of the electrochemical performance.
https://doi.org/10.1016/j.nanoen.2015.06.005_p1_3 | In this work, we have studied the formation and the removal of Fe-antisite defects from LiFePO4 during the hydrothermal synthesis. We present a comprehensive investigation via a combination of experimental techniques, explaining the evolution of the intermediate products with interfacial cation exchange mechanism. Energetically favored antisite defects (Fe2+ occupying M1 sites) are formed first, and then they are gradually removed by cation exchange (Li+ replacing Fe2+) which takes place at the crystal/amorphous interfacial region (this was never reported to date). Our density functional theory (DFT) calculations indicate that the presence of the amorphous layer helps to promote the cation exchange reaction. Understanding the mechanism of formation and removal of Fe-antisite defects in LiFePO4 is a crucial step for the development of low cost high-performing LiFePO4 cathode material by water-based synthesis [28] (which is preferable to the more expensive methods involving organic solvents like ethylene glycol [29] or ethanol [30]).
https://doi.org/10.1016/j.nanoen.2015.06.005_p2_2 | Samples were collected at different intermediate steps of the hydrothermal LiFePO4 synthesis, i.e. 10 min, 15 min, 30 min and 5 h, as described in the Experimental Methods section. Figure 1a reports the scanning electron microscopy (SEM) image of the 10 min intermediate and reveals the formation of plate like crystals surrounded by many fibers. According to the X-ray diffraction (XRD) pattern (Figure 1e), the first intermediate is a mixture of crystalline vivianite Fe3(PO4)2 ·8H2O (PDF card number 9010966, space group C 1 2/m 1 (12) ) and triphylite LiFePO4 (PDF card number 01-078-3313, space group Pnma (62)). The result is in agreement with the literature [19], [31], [32], indicating that a Fe-rich phase is the first compound that is formed during the hydrothermal synthesis of LiFePO4. The XRD pattern of the sample collected at 15 min is compatible with triphylite LiFePO4 phase only. SEM analysis of the same sample (Figure 1b) indicates the presence of platelet shaped and hollow crystals of submicron sizes. The sample collected after 30 min is still LiFePO4 (according to XRD, see Figure 1e) but the crystals appear to have grown and densified considerably (see SEM image of Figure 1c), although some small hollow-like crystallites are still present. After 5 h, the LiFePO4 crystals have fully grown to thick platelet-shaped particles (Figure 1d).
https://doi.org/10.1016/j.nanoen.2015.06.005_p2_4 | Figure 2 shows high resolution electron transmission microscopy (HR-TEM) and scanning transmission electron microscopy (STEM) images of the evolving LiFePO4 crystals. The HRTEM image in Figure 2a shows the surface of a crystal at 15 min. A nano-metric amorphous layer is present at this stage, with an average thickness of 3.2±0.9 nm (see Table 1). STEM acquired on several crystals reveals that the LiFePO4 crystals are porous, presenting large and small holes (Figure 2d). The corresponding Brunauer–Emmett–Teller (BET) surface area is 7.3 m2/g (see Table 1). At 30 min, the STEM image (Figure 2e) evidences less porous LiFePO4 particles, compared to the LiFePO4 15 min intermediate (as confirmed by BET data analysis 6.3 m2/g vs 7.3 m2/g). The amorphous layer around the LiFePO4 particles has decreased too, with an average thickness of 1.6±0.5 nm (HRTEM image in Figure 2b). Finally the sample collected after 5 h (STEM in Figure 2e) shows crystals with low or no sign of porosity and the BET surface data at this stage is 5.4 m2/g. At the same time the average amorphous layer thickness (HRTEM in Figure 2c) is statistically decreased to 1.1±0.2 nm. As first summary: we observed a decrease of the amorphous shell thickness over time (15 min to 5 h), from an average value of 3.2±0.9 nm to 1.1±0.2 nm, with a concomitant decrease of the surface area from 7.3 m2/g to 5.4 m2/g. Table 1 reports the lithium and iron content evolution during the synthesis, as measured from electron energy loss spectroscopy (EELS). After 15 min EELS quantification gave a ratio between Fe/Li close to 1, while the Fe/P ratio was 1.3, in agreement with a mechanism considering vivianite Fe3(PO4)2·8H2O as the first precursor seed of LiFePO4 (in Fe3(PO4)2·8H2O the Fe/P ratio is 1.5) before the amorphization that followed the addition of lithium ions. At 30 min, we observed the presence of a strong excess of lithium compared to iron (Fe/Li ratio=0.70) while at this stage the Fe/P ratio was close to 1 and the Fe/O ratio was close to 0.25. These ratios support the presence of LiFePO4 in agreement with XRD findings. After 5 h, the amount of lithium had decreased and the Fe/Li ratio was close to 1. The oxidation state of Fe in all samples (both core and shell) was always around (II), as measured [6] from the Fe L2,3 white lines ratio (see Figure 3).
https://doi.org/10.1016/j.nanoen.2015.06.005_p2_8 | In order to gain some more insights on the chemical nature of the amorphous shell around the particles, all the samples were also analyzed using X-ray Photoelectron Spectroscopy (XPS). XPS is a well-known technique for qualitative and quantitative analyses of the surface chemistry (i.e. 5–10 nm in depth) of the samples under investigation. XPS peak shapes and positions can provide useful information on the local environment of atoms and their oxidation states, while peaks areas can be used for measuring the stoichiometry of the analyzed samples. In the present report, XPS analysis mainly focused on the study of the evolution of the Fe oxidation state as well as of the Li/Fe atomic ratio as a function of the reaction time (15 min, 30 min and 5 h). For this purpose, high resolution spectra were collected on Fe 2p, Fe 3s and Fe 3p core levels, together with the main lines for oxygen and phosphorous (O 1s and P 2p, respectively). The spectra for Fe 2p, O 1s and P 2p lines are reported in the Supporting information. Here we focus the analysis on Fe 3s and 3p lines. In particular, the peculiar shape of the Fe 3s profile is characteristic of Fe(II). Indeed, as explained by Dedryvere et al. [33] the observed splitting of the Fe 3s peak into two components results from the exchange interaction of Fe 3s and 3d electrons, leading to an energy difference between two photoemission final states with the 3s spin parallel or antiparallel to the 3d spin. Since the energy separation between the components depends strictly on number of 3d electrons, it can be used as parameter to assign the Fe oxidation state. For all the analyzed samples, the energy separation is 5.65 (±0.05) eV (as shown in Figure 4 – left panel), in close agreement with the expected value for Fe(II) (i.e. 5.7 eV). As a reference, the expected value for Fe(III) is about 6.5 eV [33]. Obviously, it is not possible to completely exclude the presence of small fraction of Fe(III); however, based on our XPS data, we can conclude that Fe is present mainly as Fe(II) at the surface of all the investigated samples, as confirmed also by the position of the Fe 3p peak at 55 eV and by analysis of Fe 2p lines [34] (see Supporting information).
https://doi.org/10.1016/j.nanoen.2015.06.005_p2_10 | Regarding the Li/Fe ratio, it is well known that the main Li line (i.e. Li 1s) is usually buried in the Fe 3p peak, and it can hardly be observed since its relative sensitivity factor (RSF, a parameter that can be related to the cross section of the X-ray induced photoemission process) is extremely low with respect to that of the Fe 3p line (in the present case 15 times smaller, 0.025 vs. 0.37). Even if it was recently reported by Liu and coworkers, [35] the identification of the Li 1s is therefore not straightforward, due to the multiplet structure of the Fe 3p line. Here we propose an alternative method for Li quantification, based on the comparison of the areas of the Fe 3s and Fe 3p lines. As we are referring to the same element, the same Fe quantification (within the experimental error) should be obtained by analyzing the two different lines. Moreover, the two lines are also close in binding energy, so that we can safely assume that the information is coming from the same analysis depth. Under these hypotheses, we decided to assign to Li the possible overestimation of Fe when analyzing the Fe 3p line. Note that the Li content cannot be obtained directly as the difference between the two quantifications, without performing a “calibration” for the Li 1s RSF. The outcome of the method is graphically depicted in Figure 4 (right panel), where the experimental profiles for the Fe 3p peaks are reported (as markers) together with the corresponding scaled profiles (continuous lines). The scaling factor is such that the Fe quantification based on the scaled profile is exactly the same as the one obtained by analyzing the Fe 3s peaks (i.e. it corresponds to the ratio of the areas of the Fe 3s and Fe 3p experimental profiles, as reported in Table S1 of the Supporting information). It should be noted that the scaled profile is not the result of a deconvolution procedure and it does not represent the exact shape of the Fe 3p component.
https://doi.org/10.1016/j.nanoen.2015.06.005_p2_11 | The difference in area between the experimental and the scaled profiles (shaded areas in Figure 4) has been assigned to the Li content, under our hypothesis. To obtain the Li/Fe ratio, the observed differences between Fe 3p and Fe 3s areas have been multiplied by the ratio between the Fe 3p and Li 1s RSFs. In this way, we obtained a Li/Fe ratio of 2.3, 3.1 and 2.3 for the 15 min, 30 min and 5 h samples, respectively. The obtained values are not intended to provide the exact quantification of the Li/Fe ratio; however the method proposed here strongly suggests, as seen in Table S1, that the sample at 30 min is the one with the highest Li content at the surface; the 15 min and the 5 h samples exhibit a similar Li content. By cross checking compositional data from XPS (which probes mainly the surface of the particles) with data from EELS (which probes the entire particles), we deduce that, in all samples, Li is present in large excess at the surface of the particles. It is therefore highly likely that the amorphous shell is a lithium-rich layer that is progressively consumed with time, i.e. as the LiFePO4 crystals grow. On the basis of our EELS/XPS observations we argue that the antisite defects are gradually removed with the replacement of Fe in M1 site by lithium ions supplied by the amorphous shell.
https://doi.org/10.1016/j.nanoen.2015.06.005_p2_12 | In order to quantify the percentage of Fe-antisites in the structure, we have performed Neutron Powder Diffraction (NPD) measurements. Data analysis was carried out for patterns collected on 15 min, 30 min and 5 h samples and in all cases LiFePO4 was the only phase present in the samples. Given that both EELS and XPS analyses suggest that the oxidation state for Fe is (II) for all the intermediate samples, this excludes the presence of any Fe (III) species that in turn could indicate the presence of extra Li-vacancies (see Supporting information), the Rietveld refinements were performed under the following constrain: occupancy (Li-M1)=1–2⁎occupancy(Fe-M1). In all the samples, M2 sites were fully occupied by Fe-ions [20]. Figure 5a shows the Fe-M1 occupancy as a function of the synthesis time. The Rietveld refinement (see Figure S2 and Table S3 in the Supporting information) of the 15 min sample (LiFePO4) yielded 8% of Fe occupancy at the M1 site (see Supporting information and Figure 5a) in agreement with volume change. The following Rietveld refinement for LiFePO4 sample collected after 30 min (see Figure S3 and Table S4 in Supporting information) shows that the Fe occupancy in M1 fell from 8% to 4% while for LiFePO4 after 5 h the Fe occupancy in M1 further decreased to 2% (see Figure S4 and Table S5 in Supporting information). Figure 5b shows the evolution of the unit cell volume as function of the Fe occupancy as determined from NPD. The volume of the unit cell decreased with decrease of Fe occupancy of the M1 site, as expected when substituting a heavier atom with a lighter one (Figure 5b). The refined structural parameters for all three intermediate samples (Tables S2–S4) and the Rietveld plots (Figures S2–S4) can be found in the Supporting information.
https://doi.org/10.1016/j.nanoen.2015.06.005_p2_14 | We would like to emphasize that the standard error deviations of Li and Fe occupancies as reported from the Rietveld refinements are significantly lower than the actual measurement errors intrinsic to neutron powder diffraction. By calculating the NPD patterns for various Li and Fe site occupancies, using resolution and statistics similar to those of our experimental data, we estimate the error associated with Fe occupancy to be 1.5% and that for Li occupancy around 10%. Below these values, no significant changes have been observed in the relative intensities of the calculated patterns and they are not unexpected given the scattering lengths of Fe and Li, 9.45 and −1.9 fm, respectively. Hence, 1.5% is the error considered in Figure 5a (see Supporting information). Also it is important to consider that the total decrease of the Fe-antisite defects can be lower than the decrease estimated from our NPD data: the LiFePO4 15 min intermediate has a surface area higher than the LiFePO4 sample after 5 h (7.3 m2/g at 15 min vs 5.4 m2/g at 5 h, with a decrease of 27% in surface area), meaning that 8% of Fe-occupancies in M1 are distributed in a smaller volume compared to the 2% of Fe-occupancy in M1 observed at 5 h.
https://doi.org/10.1016/j.nanoen.2015.06.005_p2_15 | We performed high angle annular dark field scanning transmission electron microscopy (HAADF-STEM) imaging [28], [35], [36] in order to directly image the Fe-antisites defects (see Figure 6) from [010] oriented crystals, in which M1 (Li) and M2 (Fe) columns can be imaged separately. Indeed, at the condition of imaging (inner cut-off angle of the detector 50 mrad) the Li columns should appear dark, while the Fe columns should appear bright (see the simulation from a defect free LFP in Figure 6c). Fe-antisites at M1 are easily spotted as unexpected bright columns. However, only a relatively large amount of Fe substitution in a single column (higher than 5%) is sufficient to give a visible variation in the contrast [37]. Figure 6a shows the experimental image of the LiFePO4 sample collected after 15 min. Bright columns at M1 sites are indeed visible almost everywhere, and they are in agreement with a simulation considering a statistical substitution of ~10% of Fe in M1 sites as measured form NPD (see the simulation in Figure 6d). On the contrary, regions with low density of antisite defects (or with no antisite defects at all) can be found on the 5 h sample (Figure 6b) further confirming the NPD results.
https://doi.org/10.1016/j.nanoen.2015.06.005_p3_3 | The antisite evolution, as determined via Neutron Powder Diffraction can be understood in connection to the EELS and XPS analysis. After 15 min, the Li/Fe ratio was close to 1 according to EELS while the same ratio was 2.3 according to XPS. Moreover, if one considers that the amorphous layer thickness is around 3.2 nm thick and the escape depth for photoelectrons in XPS is about 5 nm, it becomes evident that the amorphous layer is much richer in lithium than the core of the crystal. At 30 min, the Li/Fe ratio is close to 1.43, according to EELS, so there is an increase in lithium content at this stage. On the other hand XPS yielded a Li/Fe ratio equal to 3.1 while this time the thickness of the amorphous layer was around 1.6 nm, approximately half of that of the 15 min intermediate. After 15 min, it appeared that the lithium ions had penetrated into the crystal, while excess of lithium was still accumulated at the surface. After 5 h, the Li/Fe ratio was 1 according to EELS while the ratio had decreased at 2.3 according to XPS. Furthermore, the thickness of the amorphous layer was reduced to about 1.1 nm, meaning that lithium had entered the crystal. This is in agreement with the data observed by neutron pattern diffraction that indicated Fe-antisite defects after 5 h of the synthesis were reduced to <2%.
https://doi.org/10.1016/j.nanoen.2015.06.005_p3_4 | By summarizing all the data reported above we can conclude the following: i) we observe a gradual decrease of the external amorphous layer thickness, from 3.2 nm at 15 min to 1.1 nm at 5 h; ii) at the same time, we observe a variation of the lithium content at the amorphous layer (by XPS and EELS analysis); iii) the removal of Fe–antisite defects (by NPD analysis), as the Fe fraction dropped from 8% in the sample 15 min to 2% in the sample at 5 h. On the basis of these observations we hypothesize that the removal of the Fe-antisites occurs at the interface between pure LiFePO4 (no antisite present) and the external amorphous layer. The Fe-antisite defects are thought to occupy mainly a sub-surface zone, from which they are gradually removed by a cation-exchange reaction with the Li-ions present in excess in the amorphous layer in close contact with the crystals. A minority can be blocked toward the heart of the crystal and thus not removed by cation exchange. Figure 7 provides a graphical illustration of the proposed mechanism. Also considering the decrease in thickness of the amorphous layer, we can hypothesize that the Fe ions in M1 sites can be involved in a subsequent new recrystallization of LiFePO4 after the interfacial cation-exchange reaction. Download : Download full-size image Figure 7. Schematic representation of the elimination mechanism of antisite defects in LiFePO4. The blue spheres represent iron ions and the green spheres represent lithium ions. The antisite defects are eliminated by the cation exchange composed of the deintercalation of Fe2+ ions and the intercalation of Li+ ions. (For interpretation of the references to color in this figure legend, the reader is referred to the web version of this article.)
https://doi.org/10.1016/j.nanoen.2015.06.005_p3_6 | Our experimental observations can be further supported by theoretical calculations. Figure 8 reports the calculated energy profile of vivianite (Fe3(PO4)2 8H2O), antisite iron phosphate (Fe3(PO4)2, where all the M1 sites are occupied by Fe, named as AFP in Figure 8), and stoichiometric LiFePO4 (named as LFP in Figure 8). To calculate the energy change during the dehydration process of vivianite, we note that this process can be represented in the following expression, written in such a way so as to emphasize the total amount of atoms in each calculation (four formula units of the metal phosphates): (1) Download : Download full-size image Figure 8. The energy profile of the intermediate phases of the hydrothermal synthesis of LiFePO4. The miniature images at the bottom show the structure of each of the compounds at the respective steps. In these images, the red balls represent oxygen atoms, the pink balls represent hydrogen atoms, the green balls represent lithium ions, and the blue balls represent antisite iron ions. FeO6 octahedra and PO4 tetrahedra are marked in brown and purple, respectively. The structure marked by “AFP” represents full antisite olivine iron phosphate (100% Fe occupancy in M1 sites) and “LFP” represents stoichiometric LiFePO4. As we can see, dehydration of vivianite in the aqueous solution reduces the total energy by − 3.7 eV per four formula units while the conversion to LFP requires +0.4 eV of energy in aqueous solutions. Nevertheless, the presence of a covering amorphous structure could reduce the energy need for the latter to −4.5 eV. (For interpretation of the references to color in this figure legend, the reader is referred to the web version of this article.)
https://doi.org/10.1016/j.nanoen.2015.06.005_p3_7 | The left hand side of Eq. (1) is the crystalline vivianite and the right hand side the crystalline AFP plus the water molecule detached from the vivianite crystal. The superscripts cry and aq indicate crystalline and hydrated states respectively. The numbers quoted in the parentheses indicate the total electronic energies and, when applicable, the solvation energy. Since our experiments are conducted in aqueous solution, the water molecules are solvated and we must take into account the solvation free energy which lowers the energy of the right hand side of Eq. (1) further. The total electronic energies of all the compounds are calculated with the density functional theory (DFT) package VASP [38]. The total electronic energies for vivianite, AFP and water molecules are found to be −430.02 eV, −193.51 eV and −14.74 eV, respectively. We adopt the value for the solvation energy of water molecules, −6.31 kcal/mol, or −0.27 eV per molecule, from Minnesota Solvation Database [39]. Overall, we found that this dehydration process is energetically favorable that it causes an energy change of −3.7 eV per four formula units, as shown in Figure 8. We used exactly the same method to calculate the energy change between AFP and LFP. This process can be represented by Eq. (2): (2)
https://doi.org/10.1016/j.nanoen.2015.06.005_p3_8 | The total electronic energies for AFP, Li+, LFP and Fe2+ are found to be −193.51 eV, +3.21 eV, −196.45 eV and +17.30 eV, respectively. The adopted solvation energy [40] for Li+ is −475 kJ/mol or −4.92 eV and for Fe2+ is −1840 kJ/mol or −19.07 eV. By comparing the total electronic plus solvation energies of both sides, we see that to produce LFP in the aqueous solution by replacing those Fe ions in the M1 sites with Li ions requires an energy input of +0.4 eV as shown in Figure 8. Although the total electronic energy of LFP is lower than that of AFP, the ionic exchange in the aqueous environment reverses this trend.
https://doi.org/10.1016/j.nanoen.2015.06.005_p3_9 | Up till now, the energy profile in Figure 8 explains the formation of antisite iron phosphate (Fe3(PO4)2) as an intermediate product from vivianite, but meanwhile it leaves us with the question: why is pure LiFePO4 formed anyway? To address this question, we carried out further calculations investigating the effect of the amorphous layer. Our results revealed that it is the amorphous layer that greatly facilitated the removal of Fe-antisite defects. The amorphous layer that we adopted for the calculations is assumed to have a Li+/Fe2+ ratio of 2:1, in accordance with XPS data (see Method section and Supporting information for more details). The charge is balanced by PO43− anions. The process can now be represented by Eq. (3): (3)
https://doi.org/10.1016/j.nanoen.2015.06.005_p3_10 | Eq. (3) is almost same as Eq. (2) except that the Li+ and Fe2+ ions are now assumed to be in the amorphous structure instead of being in aqueous solution. In this way, the Li+ amor and Fe2+ amor terms now contribute by +1.6 eV and +2.4 eV, respectively (see Method section and Supporting information for more details). Therefore, taking into account all the terms of Eq. (3), the overall energy change between the left hand side and the right hand side now becomes −4.5 eV, as represented in Figure 8 by the green dashed line.
https://doi.org/10.1016/j.nanoen.2015.06.005_p3_11 | From a kinetics point of view, cation-exchange is orders of magnitude slower than simple dehydration, therefore vivianite has to transform into AFP first and a direct transformation to pure LFP cannot occur due to the much slower ion exchange processes. Cation exchange is facilitated here by the presence of a Li-rich amorphous layer covering the particles and acting as a reservoir of Li ions. But as the cation-exchange reaction goes on and the amorphous layer gets thinner and wetter, the facilitating effect of the amorphous layer gradually diminishes, or in terms of the energy profile in Figure 8, the energy of pure LFP within the amorphous layer (the bottom-right bar) gradually raises. This slows down the ion exchange, which is in accordance with our experimental observations.
https://doi.org/10.1016/j.nanoen.2015.06.005_p4_2 | We proposed a mechanism of Fe-antisite defect elimination from LiFePO4 via cation-exchange, based on experimental results from XRD, STEM, EELS, XPS and NPD, which has not been reported previously. We have demonstrated that the Fe-antisite defects are located mainly at the surface as surface defects. Our computational results demonstrate that the amorphous layer at the top of the LFP crystals helps eliminating the Fe-antisite defects. Overall, the long synthetic time requested by the hydrothermal route (5–7 h) is mainly dedicated to the elimination of the Fe-antisites via cation-exchange reaction as demonstrated by our experiments. All these studies are important in order to elaborate future fast and low cost synthesis protocols of defect free LiFePO4 cathode materials by bypassing the initial formation of vivianite that is responsible of the creation of Fe-antisite defects.
https://doi.org/10.1016/j.nanoen.2015.06.005_p5_3 | Iron sulfate heptahydrate FeSO4 7H2O (purity≥99.0%), Lithium hydroxide monohydrate LiOH H2O (purity≥98.0%), phosphoric acid H3PO4 (85% w/w in water, ≥99.9% trace metals basis), ammonium hydroxide NH4OH (solution 28.0–30.0% NH3 basis) and ascorbic acid C6H8O6 (purity≥99.0%) were purchased by Sigma Aldrich.
https://doi.org/10.1016/j.nanoen.2015.06.005_p5_5 | In 300 ml of ultrapure (18 MΩ cm−1) deionised water 33.6 gr (0.12 mol) of FeSO4 7H2O, 15.41 g (0.36 mol) of LiOH H2O, 13.83 g (0.12 mol) of H3PO4, 0.5 g of Ascorbic Acid were mixed. The final molar ratio between Li:Fe:PO4:C6H8O6 was 3:1:1:0.008. The pH was controlled at 7.8 dropping NH4OH. All syntheses were performed in a glass liner using a stirring autoclave (OM-JAPAN). In a classical synthesis, starting from room temperature the solution in the autoclave was heated to 180 °C in around 30 min and subsequently heated at 180°C for 5 h. At 180°C the gas pressure was around 1 MPa (approximately 10 atm) and the rate stirring was fixed at 800 rpm. After cooling, the final dispersion was filtered at 0.45 μm by adding fresh deionised water and ethanol to remove the residual of ascorbic acid. The filtering was followed by drying at 90 °C for 3 h under N2 atmoshpere. We collected intermediates at different times in the heating ramp: after 10 min of synthesis (the temperature had reached approximately 90 °C), after 15 min (120 °C), and after 30 min (end of the heating ramp, the temperature was 180 °C).
https://doi.org/10.1016/j.nanoen.2015.06.005_p5_7 | Powders were characterized using X-ray diffraction (XRD) analysis in the 2θ range 10–120° with scan rate of 0.025θ min−1 on a Rigaku (PW3050) diffractometer equipped with a Co anticathode (Co Kα radiation λ=0.178897 nm) at room temperature.
https://doi.org/10.1016/j.nanoen.2015.06.005_p5_10 | Brunauer–Emmett–Teller (BET) measurements Specific surface area measurements were carried out by nitrogen physisorption at 77 K in a Quantachrome equipment, model autosorb iQ. The specific surface areas were calculated using the multi-point BET (Brunauer–Emmett–Teller) model, considering 11 equally spaced points in the P/P0 range from 0.05 to 0.35. Prior to measurements, samples (50 to 200 mg in form of powder) were degassed for 1 h at 30 °C under vacuum to eliminate weakly adsorbed species.
https://doi.org/10.1016/j.nanoen.2015.06.005_p5_11 | Transmission electron microscopy (TEM) High Resolution TEM (HRTEM), electron energy loss spectroscopy (EELS), and scanning TEM (STEM) measurements were acquired with a JEOL JEM-2200FS microscope equipped with a Schottky emitter at 200 kV, a CEOS aberration corrector of the objective lens, and an in-column energy Ω-filter. For the details of EELS quantification and Fe oxidation state extraction, the reader is referred to our recent paper [6]. High angle annular dark field images (HAADF) were acquired on a FEI Titan ‘cubed’ microscope equipped with a CEOS probe corrector. The imaging conditions were: 300 kV electron beam energy and a 21 mrad convergence semi-angle, leading to 0.08 nm probe size. The acceptance semi-angle of the annular detector was set to 50–160 mrad. Simulations of the images were performed using STEM-CELL using the linear approximation [41].
https://doi.org/10.1016/j.nanoen.2015.06.005_p5_12 | X-ray Photoelectron Spectroscopy (XPS) XPS was performed on a Kratos Axis Ultra DLD spectrometer, using a monochromatic Al Kα source (15 kV, 20 mA). Wide scans were acquired at analyzer pass energy of 160 eV. High resolution narrow scans were performed at constant pass energy of 10 eV and steps of 0.1 eV. The photoelectrons were detected at a take-off angle Φ=0° with respect to the surface normal. The pressure in the analysis chamber was maintained below 7×10−9 Torr for data acquisition. The data were converted to VAMAS format and processed using Casa XPS software, version 2.3.16. The binding energy (BE) scale was internally referenced to the C 1s peak (BE for C–C=284.8 eV).
https://doi.org/10.1016/j.nanoen.2015.06.005_p5_14 | NPD patterns were collected at a C2 High Resolution Powder Diffractometer, NRU reactor, Canadian Nuclear Laboratories, at room temperature conditions, using vanadium sample cans. The instrument is equipped with an 800-wire position-sensitive detector covering a range of 80°. 1.328 Å wavelength neutrons were used to measure the data in 2θ range of 5–117°, with a step size of 0.1°. The patterns were then analyzed using FullProf Suite [42].
https://doi.org/10.1016/j.nanoen.2015.06.005_p5_15 | Theoretical calculations To support the reaction pathways suggested by experimental results we have carried out calculations investigating the energy profiles of the compounds in question. The results are composed of two parts: (i) the first principle density functional theory (DFT) [43], [44] calculations of the total electronic energies of the crystals, molecules and ions; and (ii) when applicable, the adopted experimental solvation free energies of the molecules and cations in aqueous solution that supplement the total electronic energies. The DFT calculations are performed with the VASP package [38] using the projector augmented wave scheme [45], [46]. To correctly capture the iron atom׳s d-electron features, we used Perdew–Burke–Ernzerhof functional [47] with Hubbard U correction, [48] where U=+3.7 eV for Fe2+ ions, in accordance with the suggestion by Zhou et al [49]. There are known deviations of the value of U for different crystal structures [49], but our test shows that such deviations only cause negligible changes in total energies and therefore we used U=+3.7 eV for all structures. In fact, +3.7 eV is the lower bound of the reasonable range of the choice of U, which in turn gives +0.4 eV as the lower bound of the energy needed for AFP to change into LFP in aqueous solution (see section Theoretical calculations). Hence, another choice of U will not alter our results qualitatively. A cutoff energy of 400 eV is used for the planewave basis functions. The vivianite, LFP and AFP crystals are optimized with a maximum allowed force on an atom to be 0.01 eV/Å. The energy change for the ion exchange between AFP and the amorphous layer is computed using the structure shown in Figure S6 in the Supporting information. We placed an AFP layer next to an amorphous layer in the supercell (24.6 Å×12.3 Å×10.5 Å) and the Fe2+ amor term in Eq. (3) is calculated as the difference between the total electronic energy of locating an Fe vacancy in the AFP part and the average value of the total electronic energies of locating an Fe vacancy in all possible sites in the amorphous part. The Li+ amor term is calculated in the same way.
https://doi.org/10.1016/j.nanoen.2015.06.016_p1_2 | Up to date, lithium ion batteries (LIBs) based on liquid organic electrolyte have dominated the commercial applications, but they often suffer safety issues and can not work at high temperatures due to the intrinsic instability of liquid electrolytes [1]. Making LIBs as a solid device has been attracted with much attention recently due to advantages of both high temperature stability and safety without flaming liquid and gas [2].
https://doi.org/10.1016/j.nanoen.2015.06.016_p1_3 | Compared with inorganic electrolytes, the solid polymer electrolytes (SPEs), which is a lithium salt associated with a polar polymer matrix without organic solvents can work under high temperatures and be fabricated easily (see a summary in Table S1) [3], [4], [5]. Table S2 shows a summary of the electrochemical properties of SPEs with different lithium salts, fillers, and representative solid electrolytes, among of which the poly (ethylene oxide) (PEO) is a most widely studied solid electrolyte since Wright et al. reported [6], [7], [8], [9], [10], [11], [12]. The PEO could play as an ionic conductor medium to dissolve electrolyte salt, and the improved electronic and ion conductivity of the SPEs can be obtained by mixing with inorganic fillers and processing the thermal treatment to modify the PEO dipole orientation to protect oligoether-crystallinity of PEO [13], [14]. Moreover, the PEO based SPEs are also reported to have wider electrochemical stability windows with the facile producing process for mass production of solid state batteries for commercial applications.
https://doi.org/10.1016/j.nanoen.2015.06.016_p1_4 | From Table S1, we can see that all the reported solid-state LIBs (using SPEs as solid electrolytes) based on different cathode materials (LiFePO4, LiCoO2, LiNi0.8Co0.2O2) show poor rate ability and capacity. For example, Bouchet et al. [2] reported that the batteries with single-ion BAB triblock copolymers and LiFePO4 at 2 C and 80 °C just possessed the reversible capacity of 138 mA h g−1. Li2FeSiO4 (LFS), as a new class of polyanion cathode material, has drawn more and more attentions because of its high theoretical specific capacity (332 mA h g−1 for two Li storages per molecule), low cost, and safety [15], [16], [17], [18], [19]. However, the development of LFS is plagued by its poor electronic conductivity and Li-ionic transportation ability [20]. In order to address these issues, there are numerous approaches, such as modifying the particle surface by the carbon coating to enhance electronic conductivity, downsizing the particle size to the nanoscale to shorten the Li-ionic transportation length, doping with heteroatoms (supervalent or isovalent cations) to tune band structures to improve the electronic and ionic conductivity, and so on [21], [22], [23], [24], [25].
https://doi.org/10.1016/j.nanoen.2015.06.016_p1_5 | In this work, we assembled a novel all-solid-state LIB using the nano-sized Li2FeSiO4 coated by carbon (LFS@C), LiFePO4, and LiNi0.5Co0.2Mn0.3O2 as the cathode materials, in which the PEO-based membrane doped with Al2O3 and LiTFSI (PEO-Al2O3-LiTFSI) is chosen as the solid electrolyte. Interestingly, to compare with LFS@C, LiFePO4 and LiNi0.5Co0.2Mn0.3O2 cathode materials for all-solid-state LIBs, the all-solid-state LFS@C LIBs exhibit superior electrochemical performance with the high reversible capacity of 258.2 mA h g−1 (corresponding to 1.55 Li storages) at 1 C (105.7 μA cm−2) within 1.5–4.5 V, and the fast rechargeable rate performance of 67.5 mA h g−1 at 30 C (3.17 mA cm−2) at 100 °C. Combined with experimental measurements and density functional theory (DFT) calculations, we demonstrate the high and long discharging voltage platform with large current for the all-solid-state LFS@C LIBs at the high temperature is due to the significantly enhanced Li-ion diffusion coefficient and electrical conductivity by nearly four orders of magnitude from 25 °C to 100 °C (373 K).
https://doi.org/10.1016/j.nanoen.2015.06.016_p2_3 | The chemicals herein purchased from Sinopharm Chemical Reagent Co. Ltd, which are analytical grade. The LFS@C was synthesized by sol-gel method. First of all, 0.01 mol Fe(NO3)3·9H2O was thoroughly dissolved in 30 mL deionized water and then 30 mL deionized water with 0.02 mol CH3COOLi and 30 mL ethanol with 0.01 mol tetraethyl orthosilicate (TEOS) were rapidly added. The compounds were magnetically stirred at 40 rounds min−1 for 24 h. Meanwhile 30 mL deionized water with 0.018 mol citric acid was dripping into the compounds at a slow drop acceleration (nearly one drop per minute). The brown mixture was collected and transferred into drying oven at 80 °C for 4 h. The obtained drying powder was put into zirconium dioxide jar. The wheat powder was collected via ball milling at 400 rounds min−1 for 10 h. After evaporating to dryness, the powder was pressed into pellets. The pellets were heated in a tube furnace at 650 °C for 10 h under pure argon flux to obtain the LFS@C.
https://doi.org/10.1016/j.nanoen.2015.06.016_p2_5 | The dried polyethylene oxide (PEO, Mw 4×106, 99.9%), aluminum oxide (Al2O3, 30 nm, 159.5 m2 g−1, 99%) lithium bis(trifluoro-methanesulfonyl)Imide (LiTFSI, 99.5%) were added into 10 mL acetonitrile (CH3CN, AR grade). The weight ratio of PEO, Al2O3 and LiTFSI is 75:5:20. After that, the mixture was stirred at 50 rounds min−1 for 24 h. The result was homogenized colloidal. Cast the solution onto the glass substrate and dry it into a thin film in argon-filled glove box at room temperature for 48 h, resulting in the formation of PEO–Al2O3–LiTFSI electrolyte membrane. Then this membrane is used to fabricate the all solid state LFS@C/Li batteries.
https://doi.org/10.1016/j.nanoen.2015.06.016_p2_7 | The batteries were assembled by contacting in sequence LFS@C cathode plate, the electrolyte thin film, the lithium metal anode plate. The cathode was fabricated by LFS@C, conductive additives (CB or XC-72) and PVDF in NMP. Then cast the above slurry onto aluminum foil resulting into the cathode plate. The LFS@C/electrolyte/Li was sealed in a 2032 coin cell in an argon filled glove box.
https://doi.org/10.1016/j.nanoen.2015.06.016_p3_2 | The X-ray diffraction patterns of LFS@C was collected from a Bruker D8 Advance diffractometer equipped with Cu-Kα radiation (λ=1.5418 Å) at room temperature from 10° to 80°(The step size is 1.15° min−1). The morphologies of LFS@C particles were observed by a scanning electron microscope (ZEISS Supra 55) and high-resolution transmission electron microscopy (HRTEM, JEM-100F, 200 kV). The section of LFS@C/electrolyte/Al was investigated via a scanning electron microscope. The chemical composition of section was analyzed by energy X-ray spectroscopy (EDX, Oxford X-Max 20, 20 kV). The decomposition temperature of the electrolyte membrane was studied by thermogravimetric analysis (TG) carried out on a TGA/DSC1 system. The surface morphologies of thin film were investigated by a scanning electron microscope. The decomposition voltage, ionic conductivity and Electrochemical Impedance were studied by electrochemical workstation (CHI 604E). The electrochemical characteristics of cells were performed on a Land instrument (Wuhan Land electronic Co. Ltd. China) with tests using cut-off voltages of 1.5 V (discharge) and 4.5 V (charge).
https://doi.org/10.1016/j.nanoen.2015.06.016_p3_4 | Galvanostatic intermittent titration technique (GITT) is carried out by electrochemical workstation (Maccor, MC-16). At 100 °C, the cells were charged at a current density of 3.6 μA cm−2 from 2 to 4.2 V. Then the cells were discharged at 1.0 μA cm−2 for 20 min followed by open circuit relaxation until the voltage values kept constant. The mentioned procedure was continued until the voltage of the cells reached 2 V. The DLi at voltage platform was calculated based on the following equation [26]: (1) where L is the average radius of the cathode particles, τ is the discharging time in one procedure, ΔEs is the change in the steady-state voltage due to the current pulse and ΔEτ represents the total change of voltage (eliminating the IR drop) during the passage of the constant current.
https://doi.org/10.1016/j.nanoen.2015.06.016_p3_6 | DFT calculations are performed using the plane-wave projector-augmented wave method, as implemented in the Vienna ab initio simulation package [27], [28], [29]. The Perdew–Burke–Ernzerhof (PBE) [30] form of generalized gradient approximation (GGA) is chosen as the exchange-correlation potential. Structural properties and electronic properties are calculated by the PBE+U approach [31], with a U=4 eV on Fe 3d states. To obtain reliable optimized structures, the maximum residual force is less than 0.01 eV/Å and energies are converged to within 5×10−6 eV per atom, and the k-point mesh is set to 9×9×9 (2×2×1 supercell). An energy cut-off of 400 eV was used in all cases. A climbing-image nudged elastic band (cNEB) method [32] is employed to calculate the energy barriers for all possible Li-ion transport paths for the LFS (inversed Pmn21).
https://doi.org/10.1016/j.nanoen.2015.06.016_p4_2 | Nano-sized LFS@C was synthesized by a sol–gel method, in which citric acid was used to play roles of both chelating agent and carbon source. Figure 1 shows the basic characteristics of the as-synthesized LFS@C. The XRD pattern (Figure 1a) with well-defined diffraction peaks proves the LFS@C with the monoclinic structure (S.G. P21/n, a=0.823 nm, b=0.502 nm, c=0.823 nm and β=99.2027°) of the LFS@C without any impurities like Fe3O4 and Li2SiO3 peaks [33]. The average particle sizes are approximately 25 nm measured by XRD with calculation according to the Scherrer formula. The purity of the LFS@C is further proved by FTIR, by which the two types of Si–O vibration, bending modes (894/930 cm−1) and stretching modes (527/576 cm−1) are found, whereas, the vibration of Si–O from Li2SiO3 impurity (at 780 and 110 cm−1) are not be observed (Figure 1b). The TEM (Figure 1c) and SEM images (Figure S1) show the morphologies of the as-prepared LFS, which are 0.5–1 μm secondary particles assembled with 20–30 nm prime nanoparticle generated during sol–gel synthesis. The high-resolution TEM shows that the as-prepared LFS nano-particles are coated with carbon as the electronic conductive layers, and the (110) planes of LFS (P21/n) with interlayer distances 0.427 nm is shown in Figure 1d. Therefore, the pure LFS coated by carbon obtained here possess a short path of lithium-ion migration and fast electron transfer positively for an excellent electrochemical performance in all-solid-state batteries.
https://doi.org/10.1016/j.nanoen.2015.06.016_p4_4 | The PEO-based membrane doped with Al2O3 and LiTFSI (PEO–Al2O3–LiTFSI) is chosen as the solid electrolyte (Figure 2a), due to its high thermal decomposition temperature, actual high decomposition voltage and facile producing process. However, ionic conductivity is the big barrier for its application, which is much lower than that of the commercial liquid electrolyte (~10−3 S cm−1) at 30 °C [1]. In order to improve the ionic conductivity of the PEO-based membrane to confirm the all-solid-state battery work smoothly, increasing temperature is one pivotal way [34]. At respectively high temperature, the PEO-based membrane can replace the traditional liquid electrolyte to open new application fields due to its increased ionic conductivity and high thermal stability. Electrochemical impedance spectroscopy (EIS) was performed to investigate the lithium ion kinetic properties of the prepared all-solid-state membrane (Figure S2). The lithium ionic conductivity (σ) of the electrolyte membrane is obtained by the equation [35]: (2) ⁎ where L is the thickness of the membrane, S is the area of direct contact with the stainless steel, and R is the resistances of membrane. The plot of ionic conductivity vs the temperature (T) from 25 to 130 °C shows the clear existence of two regions with different Arrhenius plots of log(σ) versus 1/T around 60 °C, which is related to the temperature of the polymer glass-phase-transformation of the typical characteristics of PEO-based electrolyte (Figure 2b). At T<60 °C, the membrane of PEO-based electrolyte contains more crystalline fraction, while at T>60 °C, this membrane becomes soften and melted with the higher viscosity and mobility. Specially, the ionic conductivity of the membrane is improved by filling Al2O3. For example, 3.89×10−4 S cm−1 for the PEO–Al2O3–LiTFSI membrane is about 1.5 times higher than 2.44×10−4 S cm−1 for PEO–LiTFSI (without Al2O3 particles) at 100 °C. TGA/DSC traces in Figure 2c show the thermal stability of membrane with and without filling Al2O3. The thermal decomposition of both membrane starts at the temperature around 373 °C, then the big degradation at 426 °C with a big weight loss mainly due to the decomposition of LiTFSI [36]. Therefore, the battery with this membrane can work securely at a relatively high temperature to 373 °C. Thus, we can investigate the performance of all-solid-state LIBs above the membranes soften temperature (higher than 60 °C) to enhance the contact between the cathode active materials and the solid electrolyte and the ionic conductivity. In addition, the linear sweep voltammograms (LSV) were carried out to show that the oxidation decomposition potentials of the PEO–Al2O3–LiTFSI are higher (5.30 V at 80 °C and 5.12 V at 100 °C) than that (4.98 V at 100 °C) of PEO–LiTFSI (Figure 2d). Therefore, the PEO–Al2O3–LiTFSI membrane can perform high electrochemical stability at 100 °C to well match with the wide electrochemical voltage of LFS, in which more than one Li-ions extract at 4.30–4.50 V [37].
https://doi.org/10.1016/j.nanoen.2015.06.016_p4_6 | All-solid-state batteries were assembled by the synthesized LFS@C, PEO–Al2O3–LiTFSI membrane and a superconductive carbon black, XC-72 as conductive additives with smaller particle-size (Figure S4) to generate conductive networks for the cathode to promote electrons transport [38]. For comparison, the traditional liquid batteries with the same nano-sized LFS@C and commercialized liquid electrolyte (main components are EC, DMC and LPF6) were assembled to test the typical charge–discharge curves as shown in Figure 3a and Figure S3. It is obvious that all-solid-state batteries show higher capacity and longer discharging and charging voltage platform at 2.80 V (corresponding to one lithium-ion storage capacity of 166 mA h g−1 attributed to Fe2+/Fe3+ oxidation reaction) than that of the liquid battery for the first time. More importantly, there is a novel voltage platform appear at about 4.50 V corresponding to more than one Li-ions extraction in all-solid-state batteries, which is absent in liquid battery. As a result, the all-solid-state LFS battery with XC-72 shows higher specific capacity of 258.2 mA h g−1 (corresponding to 1.55 Li storages) at 1 C within 1.5–4.5 V at 100 °C. The rate performances of three kinds of batteries are shown in Figure 3b and Figure S5. It can be observed that the discharge capacities of all-solid-state battery with XC-72 is 166.3, 132.6, 86.7, and 67.5 mA h g−1 at 5, 10, 20, and 30 C, respectively, (correspond to the area current density 0.525, 1.057, 2.114 and 3.17 mA cm−2, respectively) and then can be able to return to 148.8 mA h g−1 at 5 C. Figure S6 shows the cycle performance of all-solid-state batteries at high current rates. After 100 cycles, the specific discharge capacity is 141.0, 112.9, 75.1, and 43.8 mA h g−1 at 5, 10, 20, and 30 C, respectively, indicating that the all-solid-state batteries are stable to work smoothly at high current rate and high temperature while the liquid batteries at large current and high temperature of 100 °C had almost no discharge capacity due to instability of the liquid electrolyte (see Figure S7). In nonaqueous solutions, the deterioration of liquid electrolyte occurs at lower temperatures (70 °C) [39].
https://doi.org/10.1016/j.nanoen.2015.06.016_p4_8 | Furthermore, to compare with the performance of other cathode materials, we also assembled all-solid-state batteries based on LiNi0.5Co0.2Mn0.3O2 particles (secondary particles about 10–13 μm with primary particles about 200–300 nm) and LiFePO4 nanoparticles (secondary particles about 0.5–0.8 μm with primary particles about 100 nm) using the same PEO–Al2O3–LiTFSI membrane, and their performances are shown in Table 1, and , . We can see that the capacities of LiFePO4 and LiNi0.5Co0.2Mn0.3O2 all-solid-state LIBs at 1 C rate at 100 °C are 170.1 and 139.8 mA h g−1, respectively, much lower than that for LFS all-solid-state LIBs. Moreover, the rate performance for LFS all-solid-state LIBs (67.5 mA h g−1 at 30 C) is also superior to those of LiFePO4 (11.3 mA h g−1 at 20 C) and LiNi0.5Co0.2Mn0.3O2 (48.0 mA h g−1 at 5 C) all-solid-state LIBs at 100 °C. This comparison proves that LFS is a very suitable cathode material for all-solid LIBs working at high temperatures.
https://doi.org/10.1016/j.nanoen.2015.06.016_p4_10 | To clarify the mechanism behind the high performance for LFS all-solid-state LIBs, we first evaluate the contribution of the interface contacts transport kinetics, and cyclic voltammetry (CV) and alternating-current impedance (AC) of the batteries were carried out. Figure 3c and Figure S10 show the cyclic voltammetry curves of different batteries. The overpotential was evaluated from the difference between the charge peak and the discharge peak. It can be observed that the overpotential of all-solid-state battery is much smaller compared with that of the liquid battery, indicating a significant depolarization during charging/discharging. Figure 3d shows alternating-current impedance (AC) plot of different batteries, in which the AC plot of the liquid battery is composed of one semicircle and line part, and its Rct (175 Ω) is much larger than that (55 Ω) of solid-state battery, indicating the significantly lower polarization of the interfaces during charging/discharging. Therefore, we believe that the excellent capacity and rate performance of all-solid-state battery are attributed to the enhancement of electronic and lithium-ionic transport kinetics because of the peculiar working conditions at the higher temperature with depolarized cathode design.
https://doi.org/10.1016/j.nanoen.2015.06.016_p4_11 | The above analysis for the transport kinetics is further validated by our density functional theory (DFT) calculations. After the first few charge and discharge cycles, the phase change occurs from the prepared P21/n LFS to the inversed Pmn21-LFS. According to the previous work reported by Armtrong et al. [15], there are two main Li-ion diffusion paths for the cycled LFS (inversed Pmn21): as shown in Figure 4a and b, one is an overall trajectory along the b-axis direction involving corner-sharing Li1 and Li2 sites (Path 1), and the other is along the c-axis direction and involves zigzag paths between corner-sharing Li1 and Li2 sites and through intervening vacant octahedral sites that share faces with the LiO4 tetrahedral (Path 2). Here we calculated the activation barriers for these two Li-ion transport paths, and found that barriers for Path 1 and Path 2 are 1.44 eV and 0.82 eV, respectively, close to the results reported in Ref. 15 indicating that the Path 2 is the dominant pathway with a much lower barrier. Then we get the following estimate for the Li-ion diffusion coefficient (3)
https://doi.org/10.1016/j.nanoen.2015.06.016_p4_13 | where Ea is the activation energy, D0 is the diffusion constant, and Dl is the diffusion coefficient. As a result, the calculated Li-ion diffusion coefficients for LFS at room temperature (300 K) and 100 °C (373 K) are ~10−14 and ~10−10 cm2 s−1 (Figure 4c), respectively, close to the GITT experiment results in Table 1. Thus the DLi is improved by nearly four orders of magnitude at 100°C compared with that at room temperature. By contrast, the calculated activation energy for LiFePO4 and LiNi0.5Co0.2Mn0.3O2 are 0.27 eV and 0.36 eV, respectively, and the estimated Li-ion diffusion coefficients for both of them are only increased by nearly an order of magnitude from room temperature to 100 °C (Figure S11). This may be attributed to that the structure of the cycled LFS involves corner-sharing among the LiO4, FeO4, and SiO4 tetrahedrons, while the structures of LiFePO4 and LiNi0.5Co0.2Mn0.3O2 all involve edge-sharing between two adjacent LiO6 octahedrons. Thus the Li-ion transport needs to hop much longer distances and costs higher energy in the cycled LFS than that of the olive LiFePO4 and layered LiNi0.5Co0.2Mn0.3O2. At the same time, the calculated band gap for the cycled LFS is 2.13 eV (Figure 4d), according to the following relationship in intrinsic semiconductor: (4)
https://doi.org/10.1016/j.nanoen.2015.06.016_p4_14 | where Eg is the band gap for the cycled LFS, ni (pi) is the electron (hole) concentration, respectively, we can deduce that the carrier concentration for the cycled LFS is also increased by nearly four orders of magnitude at 100 °C compared with that at room temperature, indicating a significant increased electrical conductance (Figure 4c). Hence the significant improved Li-ion diffusivity and electrical conductivity at 100 °C for the cycled LFS explain why the all-solid-state batteries show much longer charge and discharge voltage platform at 2.8 V than that of the liquid batteries (Figure 3a). As a result, to achieve the high rate performance, the cathode materials should have both higher electrical conductance and Li-ion diffusion coefficients with short diffusion paths from bulk to surface. At the room temperature, both electronic conductivity and Li-ion diffusion coefficients of the Li2FeSiO4 (LFS) material are very low about ~10−14 S cm−1 [40] and ~10−14 cm2 s−1, respectively, which are much lower than those of layered LiNixMnyCozO2 (NMC) and olive LiFePO4 (LFP). The very “unusual” phenomenon of LFS is because of the sensitive temperature dependence of electrical conductance and Li-ion diffusion coefficients, which are increased by nearly four orders from 25 oC to 100 oC, while these temperature effects of NMC and LFP are only increased by nearly one order in the same temperature range. Furthermore, diffusion paths from bulk to surface can be minimized by the nano-sized LFS particles (about 40 nm). Thus, the sensitive temperature effect with nano-sized effect of LFS results in the high rate performance as the cathode materials typically around 100 oC.
https://doi.org/10.1016/j.nanoen.2015.06.016_p4_15 | In addition, mechanism of the high performance of the LFS all-solid-state batteries with both high rate and high capacity at 100 °C was further investigated and shown in Figure 5a. Before cycling, the contact between cathode and electrolyte thin film is rigid so that the electrolyte cannot permeate into bulk of the cathode electrode (As shown in Figures. 5b and S12, the element sulfur (S belongs to LiTFSI) and the silicon (Si belongs to LFS@C) were distinguished obviously), indicating that the Li-ion transmits not so easily between electrode and electrolyte. After a few of cycles at high temperature, the compatibility between cathode and thin film is promoted (Figure 5c and S13). Both element S and element Si were partly overlapped, which demonstrates that the electrolyte has permeated into bulk of the cathode to closely contact with LFS@C particles of the cathode, thus to reduce interfacial resistance and enhance the Li+ transportation in the solid state battery. After that, the Li+ transports easily with continuous hopping between sites of helix tunnels formed by PEO chains [41], and while the electron can transport through the carbon framework (Figure 5d), ensuring that the solid state batteries can charge and discharge smoothly with high capacity, large current and long cycle life performances.
https://doi.org/10.1016/j.nanoen.2015.06.016_p5_2 | We assembled all-solid-state LIBs with cathode materials (nano-sized LFS@C, LiFePO4, and LiNi0.5Co0.2Mn0.3O2), the PEO–Al2O3–LITFSI membrane, and higher conductive carbon (XC-72), in which the LFS@C LIBs displayed the fastest charging-discharging abilities with highest capacity (67.5 mA h g−1 at 30 C at 100 oC). The key features of cathode design for the solid state polymer battery to reach high rate performance include that (1) nano-scale LFS@C is chosen as cathode materials with high theoretical capacity and significant improved Li-ion diffusivity and electrical conductivity at the higher temperatures around 100 oC; (2) the high electric conductive carbon (XC-72) is used as to build electric conduct-network and also to contact closely with LFS@C for depolarization for the cathode electrode; (3) the PEO–Al2O3–LITFSI membrane solid electrolyte ensures to maintain the high ion conductivity, and the high electrochemical working temperature and voltage (around 4.5 V); (4) the cathode/electrolyte solid–solid interface is merged with the LITFSI electrolyte permeated into the bulk of the cathode to overlap with LFS@C particles and coating on the surface of LFS@C particles as shown in Figure5c and d. Hence the LFS@C is proved to be a very promising cathode material for all-solid-state LIBs working around 100 oC.
https://doi.org/10.1016/j.nanoen.2015.10.016_p1_2 | Since first reported by Goodenough in 1997 [1], LiFePO4, has been commercially used as the cathode material of Li-ion batteries (LIB) because of its high theoretical capacity with high voltage, capacity retention under long charge/discharge cycling, safety, low toxicity, and low cost. Many methods, such as metal doping [2], [3], [4], [5], carbon coating on particle surfaces [6], [7], [8], [9], [10], and particle scaling to nano-size [11], [12], [13], [14], [15], [16], [17] have been developed to improve the electrochemical properties of LiFePO4 to overcome its low electronic conductivity and low Li-ion transportability. The approach of forming nano-sized LiFePO4 particles has been intensively investigated to create shorter paths and larger implantation surface areas for fast Li-ion diffusion to enhance the charge/discharge rate for high-power density applications, such as electric vehicles [18].
https://doi.org/10.1016/j.nanoen.2015.10.016_p1_3 | Since graphene was reported by Geim and Novoselov et al. [19] in 2004, two-dimensional (2D) layered materials (sheets) that are a few layers thick, such as metal chalcogenides [20], [21], transition metal oxides [22], and other two-dimensional compounds [23], have rapidly risen to be one of the hottest topics in material science due to their attractive properties for various applications [24], [25], [26], [27]. These 2D sheets can be combined with weak interactions between adjacent layers (e.g., van der Waals interactions and hydrogen bonds) and with strong interactions (e.g., covalent bonding within a layer) [28]. These 2D sheets with one to a few atomically thin layers display interesting properties due to their strong anisotropic features with high specific surface areas and are being explored for various applications such as optoelectronics [29], catalysts [30], [31], supercapacitors [32], solar cells [33], [34], and lithium-ion batteries [35], [36], [37].
https://doi.org/10.1016/j.nanoen.2015.10.016_p2_2 | For this paper, we synthesized mono/bi-layer iron phosphate in 2D sheets with 0.74–1.52 nm thickness, and investigated the mechanism of growth of the atomically thin 2D-sheet crystals by experimental measurements and theoretical calculations. Self-nucleation of LiFePO4 nano-crystals from the oxidation amorphous 2D-sheets in the air during charge/discharge process is found with ex-situ by transmission electron microscopic (TEM) and in-situ by electrochemical impedance spectroscopy (EIS). These 2D-sheets also show high performances as cathode materials for LIBs.
https://doi.org/10.1016/j.nanoen.2015.10.016_p2_3 | These atomically thin amorphous 2D sheets are controllably prepared through a simple chemically induced precipitation method and post-processing (see Experimental section for details). The formation mechanism was determined by experimental measurements and theoretical calculations. The three main fabrication steps are represented in Figure 1 and discussed below.
https://doi.org/10.1016/j.nanoen.2015.10.016_p2_5 | In step 1, the iron phosphate precursor is formed with ethylene glycol (EG) coated around the surfaces. To begin, FeSO4·7H2O, H3PO4, and LiOH·H2O are mixed by stirring for about 6 h at room temperature, resulting in an amorphous cotton-like material (“precursor” shown in Figures 1 and S1). The X-ray diffraction (XRD) pattern shows that the precursor is amorphous and exhibits no crystalline diffraction peak (Figure 2a). Inductively coupled plasma-atomic emission spectrometry (ICP-AES) shows that the elements of the amorphous cotton-like precursor has a Li/Fe/P atomic ratio of ca. 0.2:1.4:1, while gas chromatography–mass spectrometry (GC–MS) indicates the precursor has a large amount of EG molecules. This was confirmed by fourier transform infrared (FTIR) spectra, in which the peak around 2860–2960 cm−1 is related to the C–H stretching vibration and that at 3200–3400 cm−1 is related to the O–H stretching vibration (Figure S2). Meanwhile, thermogravimetric (TG) analysis (Figure S3) shows that the total weight loss of about 34.7% takes place mainly around 30–400 °C, which can be attributed to the evaporation of EG around the surfaces of the precursor. Note that the evaporation point of EG is only about 190 °C, but the temperature of the weight loss for the EG-coated precursor occurs near 400 °C. This difference may be due to the stronger interactions at the precursor-EG interface with chemical coordination bonding occurring between OH groups of EG and Fe(II) cations of the precursor.
https://doi.org/10.1016/j.nanoen.2015.10.016_p2_7 | In Step 2, Fe3(PO4)2·8H2O nano-crystalline particles are generated when the precursor is washed with deionized water for the first time (Figures 1 and 2a and b). The XRD measurement confirms that the nano-crystal is tetragonal Fe3(PO4)2·8H2O, matched with the standard JCPDS card no. 30-0662 (space group I2/m (12), a = 10.034 Å, b=13.449 Å, c=4.707 Å). The Fe3(PO4)2·8H2O crystal has a layer structure, in which the layers of Fe3(PO4)2 are constructed by Fe–O octahedra linking to phosphate P–O tetrahedra. The interlayers of Fe3(PO4)2 are linked with hydrogen bonds through eight water molecules, which are coordinated with an iron atom through an oxygen atom as shown in Figures 1 and S4. The high-magnification transmission electron microscopy (TEM) images (Figure 2c) reveal two kinds of obvious lattices in the Fe3(PO4)2·8H2O nano-crystals. The interplanar distances of 0.67 nm and 0.50 nm fit well with the plane distance of d020 and d200, respectively. We also observed that the surfaces of the Fe3(PO4)2·8H2O nano-crystals are coated with EG molecules to form Fe3(PO4)2·8H2O@EGx (subscript x is the molar ratio of EG to Fe3(PO4)2·8H2O, equaling 2.7). That observation is confirmed by the GC–MS and FTIR spectra, as well as the TG data (Figures S5 and S6). Note that the value of x is directly proportional to the surface area of the nano-crystals.
https://doi.org/10.1016/j.nanoen.2015.10.016_p2_8 | In Step 3, atomically thin iron phosphate 2D-sheet crystals and amorphous material are formed (Figures 1 and 2a). For this step, the Fe3(PO4)2·8H2O@EGx nano-crystals are washed by deionized water to become Fe3(PO4)2·8H2O@EGy thin films (y should be less than x due to the water washing), followed by washing with ethanol to generate Fe3(PO4)2·8H2O@EtOHz thin films without agglomeration, as shown in Figure 2d (see discussion below). By measurements with an elemental analyzer, as well as TG and energy dispersive X-ray spectroscopy (EDS) mapping, the values of y and z in Fe3(PO4)2·8H2O@EGy and Fe3(PO4)2·8H2O@EtOHz were estimated to be 0.606 and 0.767, respectively (see Table S1 and Figures S7 and S8). The TEM images in Figure 2e indicate that the as-prepared thin films with ethanol washing are amorphous sub-nanometer sheets without electron diffraction spots in the selected area. High-resolution TEM images clearly illustrate no crystal lattice (Figure S9) to further prove the amorphous structure of the as-prepared thin films. The thicknesses of the thin films measured by atomic force microscopy (AFM) are ~0.74 nm and ~1.52 nm, as shown in Figures 2f and S10. These films are thus 2D sheets with mono/bi-layer thickness of the Fe3(PO4)2·8H2O along (020). To determine the 2D-sheet material composition, we employed XRD, soft X-ray absorption spectroscopy (XAS), and X-ray photoelectron spectroscopy (XPS). The XRD pattern shows no crystalline diffraction peak, indicating an amorphous material. The soft XAS shows that the 2D-sheet materials contain Fe(II) and Fe(III) peaks (Figure S11). The XPS (Figure S12) is in agreement with the soft XAS. The proposed mechanism is that the Fe(III) signal results from the oxidation of Fe(II) in Fe3(PO4)2·8H2O to produce Fe(III)3(PO4)2(OH)3, in which for the conservation of charge, Fe(III) must alter to coordinate with the OH– to replace H2O. According to the ICP-AES result of Fe/P atomic ratio of ca. 3.05:2.07, the composition of the amorphous 2D sheets is Fe(II)3(PO4)2·Fe(III)3(PO4)2(OH)3·nH2O@EtOHz. Because of the oxidation, the original crystal structure of the Fe3(PO4)2·8H2O thin films is broken up to become amorphous 2D sheets.
https://doi.org/10.1016/j.nanoen.2015.10.016_p2_9 | We now turn to the mechanism that accounts for the growth of the mono/bi-layer 2D-sheet crystal of Fe3(PO4)2·8H2O during the water washing process. Experimental results show that the EG on the 2D-sheet surfaces is stable and not washed away by water, indicating the strong interactions between EG and the 2D sheet. First-principle theoretical calculations show two possible models for one EG molecule with two H2O molecules on the crystal interface, as shown in Figure S13. For model I in Figure S13a, one hydroxy of the EG molecule in the interface region connects with two H2O molecules bonded with different Fe(II) atoms on the (020) surface of Fe3(PO4)2·8H2O crystal. This forms two kinds of H-bonds, with H-bond length dO–H 1.734 Å and 1.780 Å, respectively. For model II in Figure S13b, both hydroxyls of one EG are adsorbed to form three types of hydrogen bonds with the two H2O molecules, and the related dO–H lengths are 1.792 Å, 1.700 Å, and 1.714 Å, respectively. The binding energies of the two adsorption models are −1.13 eV and −1.20 eV, respectively. The binding energy of absorption with one H2O on the (020) surface of Fe3(PO4)2·8H2O is −0.77 eV, which is much less than that of the former two models with EG. Therefore, EG can be strongly bonded on the crystal surface to replace H2O.
https://doi.org/10.1016/j.nanoen.2015.10.016_p2_10 | As shown Figure 3, the Fe3(PO4)2·8H2O molecule at the edge of the crystal/EG interface is named “Cluster A”, while that in the solution is called “Cluster B”. One EG molecule would become the “co-center” for many H-bonds to link “Cluster A” and “Cluster B” for the thin film crystal growth along the “crystal/EG/solution interface template”. Note that the Fe3(PO4)2·8H2O molecules without EG covering the edges of the nano-crystals could be corroded during the water washing, and then diffuse nearby to the crystal/EG/solution interface to grow along the surface layer directions of the nano-crystals, generating 2D-sheet crystals as shown in Figure 3. We hypothesized that the growth of atomically thin crystals is the result of three key factors. The first concerns the Fe3(PO4)2·8H2O/EG interface with the H-bond network: the OH groups of EG molecules strongly H-bond with H2O molecules in Fe3(PO4)2·8H2O (see Figure 3a). Second, the strong H-bond network of EG and H2O in solution is also built around the crystal/EG interfaces. The third concerns the “template” for the 2D-sheet crystal growth: according to factors (1) and (2), the hydrated Fe3(PO4)2 in the solution, as a growing unit, diffuses to the “template”, while the “template” also supplies the seed surface for crystal growth continuously along the (200) and (002) direction. By theoretical calculations and experimental measurements, we determined that the crystal/EG/solution interface template controls the 2D-sheet crystal growth along the interface of the crystal and EG, in which one EG as the co-center bridges one H2O molecule from Cluster A at the crystal surface and another H2O molecule from Cluster B in solution with multiple H-bonds.
https://doi.org/10.1016/j.nanoen.2015.10.016_p2_12 | The 2D-sheet crystals are agglomerated in EG, which can be attributed to the H-bond network of EG to link the sheets. The 2D sheets can be de-agglomerated by washing with ethanol. The mechanism was investigated by expertiments and theortical calculations as below. After being washed with ethanol, these 2D sheets are coated with ethanol in a proportion of about 6.56% (Fe3(PO4)2·8H2O@EtOHz, z=0.767) of the total weight, as confirmed by the elemental analyzer and TG (Table S1 and Figure S14). Forthermore, the high-resolution C1s X-ray photoelectron spectroscopy (XPS) spectrum of the composite (Figure S15) was used to measure different chemical environments of carbon atoms, such as C–C (284.6 eV) and C–O (286.2 eV), indicating that the percentage of carbon with C–C and C–O of the 2D sheets is 47.5% and 44.4%, respectively. Thus, the surface material coated on the 2D sheets is ethanol, which can replace EG during the washing. By first principles calculation, the binding energy of the ethanol molecule on the (020) surface of Fe3(PO4)2·8H2O is strong, −1.19 eV, which is greater than −1.13 eV (model I) and close to −1.20 eV (model II) for EG molecules. Thus, ethanol can replace EG to become the coating molecules to generate the Fe3(PO4)2·8H2O@EtOHz for 2D sheets.
https://doi.org/10.1016/j.nanoen.2015.10.016_p2_13 | The surface of the nano-crystals of Fe3(PO4)2·8H2O and 2D sheets of Fe3(PO4)2·8H2O@EtOHz is oxidized in air from Fe(II) in Fe3(PO4)2·8H2O to Fe(III) in the new composition, as confirmed by the measurements of soft XAS and XPS (Figures S11 and S12), respectively. As a result, the original 2D-sheet crystals are easily changed into amorphous 2D sheets, which we used for investigation of the electrochemistry and performance of cathode materials in Li-ion coin cells.
https://doi.org/10.1016/j.nanoen.2015.10.016_p2_14 | To fully explore the electrochemical performance, we mixed the atomically thin 2D sheets with carbon black by ball milling for about 4 h with the mass ratio of 5:3. The SEM images and EDS mapping show that the 2D sheets and carbon black had been fully mixed together as Fe(II)3(PO4)2·Fe(III)3(PO4)2(OH)3·nH2O/C (“FP@C”) (Figures S16 and S17). The electrochemical performance of the FP@C composite was tested as a cathode in a coin cell, in which lithium metal was used as the counter electrode.
https://doi.org/10.1016/j.nanoen.2015.10.016_p2_15 | Figure 4a shows that the first discharge capacity was high, about 185 mAh g−1 at the 0.1 C. Note that because of the absence of lithium ion, Fe(II) in FP@C is oxidized to Fe(III) in the first charge with a capacity of about 49 mAh g−1. However, after the second charge/discharge cycle, the electrode delivers a stable reversible capacity of 184, 182, 174, 142, 127, and 109 mAh g−1 at 0.1 C, 0.5 C, 1 C, 5 C, 10 C, and 20 C, respectively. The cell also shows good cycling stability: the capacity rises to 175 mAh g−1 at 1 C after cycling from 0.1 C to 20 C (Figure 4c). The long-term cycling stability at a 10 C rate is also excellent; as shown in Figure S18, the capacity retention is about 97%, declining only slightly from 122 mAh g−1 at the 1st cycle to 118 mAh g−1 at the 400th cycle. The excellent rate capability and electrochemical reversibility can mainly be attributed to the cathode material having atomically thin 2D-sheet features, in which the blockage of Li-ion diffusion in the bulk electrode material is broken through during the fast charge/discharge. The mechanism of how and where to store Li-ions during charge/discharge cycles for atomically thin amorphous FP@C 2D-sheets is further investigated as below. The cyclic voltammogram (CV) curves show significant differences between the first and the second charge/discharge cycle (Figure 4b). The first cycle is an active process for the electrode, in which the oxidation from Fe(II) to Fe(III) occurs during the charging, and reduction from Fe(III) to Fe(II) occurs with intercalating Li ions to the 2D sheets, resulting in high polarization redox potential. After the second cycle, the CV curves are stable with a pair of current peaks positioned at 3.25 V and 2.87 V, respectively, corresponding to the redox of Fe(III)/Fe(II).
https://doi.org/10.1016/j.nanoen.2015.10.016_p2_17 | The Li-ion diffusion kinetic features were investigated by further CV testing with different scan rates from 0.1 mV s–1 to 5 mV s–1. The shapes of these CV curves (Figure 4d) are similar without distortion whatever the scan rate, meaning that the 2D sheets provide excellent rate capability. We assume that the current obeys a power-law relationship with the scan rate [38], , where a and b are adjustable values. A b value of 0.5 indicates that the current is controlled by semi-infinite linear diffusion, while a b value of 1 indicates that the current is surface controlled like capacitance. We derived a b value of 0.819–0.912 through fitting the logarithmic relationship between sweep rate and current at different voltages (Figure 4d). Therefore, the 2D sheets as the Li-ion cathode behave more like capacitance with surface-controlled current during the charge/discharge process, which can be attributed to the ultra-high interface areas and atomically thin path of the 2D sheets for Li-ion diffusion (Figure S19). Note that the reversible capacity at 0.1 C is about 185 mAh g−1 as shown in Figure 4a, which is higher than the theoretical capacity of LiFePO4 (170 mAh g−1). Actually, the reversible capacity of 2D-sheet cathodes consists of three parts: lithium storage in amorphous 2D sheets, lithium storage in LiFePO4 nano-crystals, and capacitance, so that the extra-capacity could result from the part of contribution of capacitance due to the large surfaces of the 2D sheets. Also note that the charge/discharge curve is the slope, instead of the typical plateau of the olivine phosphate, which could result from the most part of the reversible capacity contributed from “capacitance-like” contribution of the amorphous 2D sheets.
https://doi.org/10.1016/j.nanoen.2015.10.016_p2_18 | Electrochemical impedance spectroscopy (EIS) was performed after 1, 20, and 100 cycles at 1 C, as shown in Figure 5a. The visible semicircles in the high and middle frequency ranges reflect the solid-electrolyte interface (SEI) resistance (Rsei) and charge transfer resistance (Rct), respectively. The EIS plots for these 2D-sheet cathodes have two features. The first is that the second semicircle appears with charge/discharge cycles, indicating that a new “second-phase” is generated. The second is the decrease of resistance with cycling, which is different than the increase of resistance during cycling typical of crystalline materials.
https://doi.org/10.1016/j.nanoen.2015.10.016_p2_20 | To investigate the second phase generated after cycling, we dismantled the coin cell after 1000 cycles at 10 C and cleaned the electrode materials for TEM and XRD analyses. Figure 5b shows the XRD patterns of the electrode materials with strong reflection peak at 44.8°, which corresponds to the phase structure of (122) planes of crystalline LiFePO4. The electrode materials were further characterized by TEM (Figure 5c), in which many nano-crystal particles with 5–8 nm sizes are found inside of the 2D sheets. The high-magnification TEM images revealed the obvious lattice channels in the nano-particles with an interplanar distance of about 0.21 nm. This finding is consistent with the d122 value (0.21 nm) calculated from the XRD pattern of LiFePO4 crystals. Thus, both TEM and XRD results strongly support the contention that LiFePO4 nano-crystals can be self-generated as new Li-ion storage centers from atomically thin iron phosphate amorphous 2D sheets in the charge/discharge process. The LiFePO4 nano-crystals are self-nucleated only from domains with LiFePO4-like short-ordering structures in the amorphous 2D sheets. However, it is difficult to grow the nano-crystals larger due to the higher mobility resistance of the iron phosphate group in the solid amorphous region. Note that the ratio of LiFePO4 nano-crystals self-nucleated and amorphous part left without nucleation cannot be defined. Although the ratio between Fe and P in LiFePO4 is 1:1, the balance of Fe:P in the amorphous part is difficult to clarify.
https://doi.org/10.1016/j.nanoen.2015.10.016_p2_21 | Hence, in the EIS curves, both the appearance of the second semicircle and decrease of resistance during cycling can be attributed to the generation of LiFePO4 nano-crystals from the amorphous 2D sheets to make electrode materials having amorphous and crystal phases, respectively. The “transmission line model” (Figure 5d) is proposed to simulate EIS features, in which Li ions in the amorphous 2D sheets can diffuse into the amorphous phase, electrolyte, and LiFePO4 nano-crystalline particles during charge/discharge. The EIS data in Figure 5a fit well with the transmission line model, in which Li-ion diffusion inside of the amorphous phase is different from that in the LiFePO4 nanoparticles. Therefore, the second semicircle of the EIS curves occurs when LiFePO4 nano-crystals are nucleated as second phases. Furthermore, Li-ion diffusion in the new phase of LiFePO4 nanoparticles is faster than that in the amorphous region, leading to the decrease of resistance during cycling.
https://doi.org/10.1016/j.nanoen.2015.10.016_p3_2 | In summary, mono- and bi-layer Fe3(PO4)2·8H2O 2D-sheet crystals have been formed by the mechanism of growth of a “crystal/EG/solution interface template”. The Fe3(PO4)2·8H2O nano-crystals are etched while the 2D-sheet crystals grow along the crystal/EG/solution interface. The Fe3(PO4)2·8H2O 2D-sheet crystals coated with ethanol are oxidized into the amorphous iron phosphate 2D sheets in air. The thickness of the 2D sheet is about 0.74 nm and 1.52 nm with one and two atomic layers, respectively. The formation of only a monolayer or bilayer of 2D sheets can be attributed to the stronger binding energy between crystal and EG than that between crystal and water. In coin cell tests, the 2D-sheet cathodes attained a high reversible capacity of 185 mAh g−1 and 109 mAh g−1 at 0.1 C and 20 C, respectively. They also showed excellent rate capability. Interestingly, the new phases, LiFePO4 nano-crystals, are self-nucleated with about 5 nm sizes during the charge/discharge cycles, which become new Li-ion storage sites. Hence, this work indicates that the atomically thin 2D-sheets can be used as novel electrode materials with hybrid behavior of battery and supercapacitor for a super performance Li-ion battery.
https://doi.org/10.1016/j.nanoen.2015.10.016_p4_3 | All the reagents were purchased from Sinopharm Chemical Reagent Co., Ltd., and used without further purifying. Atomically thin two-dimensional nanosheet precursors of amorphous iron phosphate were prepared by a chemically induced precipitation method. Firstly, 0.85 g of LiOH·H2O and 1.10 g of H3PO4 were dissolved in 83.25 g and 16.67 g of ethylene glycol, respectively. Next, 2.09 g of FeSO4·7H2O and 0.11 g of ascorbic acid were dissolved in 66.67 g of ethylene glycol. The solution of a FeSO4·7H2O and ascorbic acid was added to a 250 ml three-necked flask under stirring and aerated in a nitrogen atmosphere for 0.5 h to remove the oxygen in the solution. Then, the H3PO4 solution was added slowly to a FeSO4·7H2O/ascorbic acid solution under vigorous stirring. After reaction for about 15 min, LiOH·H2O solution was added slowly to the prior mixed solution. After reaction for about 6 h, we obtained the precursor by precipitation with a centrifuge.
https://doi.org/10.1016/j.nanoen.2015.10.016_p4_5 | X-ray powder diffraction patterns were obtained by using a Bruker D8 Advance diffractometer with Cu Kα (λ=0.15418 nm). The diffraction data were recorded in the 2θ range of 10–80° with a step of 0.02° and a count time of 1 s. The morphologies of the materials were observed by SEM (ZEISS Supra 55) and TEM (FEI Tecnai G2 F20 S-Twin). Also, EDS maps were recorded by using an Oxford-Max20 detector attached to the SEM. Thermogravimetry analysis data were collected on a TGA/DSC1 system at a heating rate of 10 °C/min under oxygen flow. The thickness of the nanosheet was determined by AFM (Bruker MultiMode 8). Infrared spectroscopy to verify the presence of water and ethylene glycol was conducted on a SHIMADZU IR Prestige-21. The presence of ethylene glycol was verified by GC/MS, and the elemental components of the material were analyzed by ICP-AES (Horiba Jobinyvon JY2000-2). The surface area was determined by nitrogen adsorption/desorption using the Brunauer–Emmett–Teller method (BET, Micromeritics ASAP 2020 HD88).
https://doi.org/10.1016/j.nanoen.2015.10.016_p4_7 | Electrochemical characterization was carried out with 2032 coin cells. The working electrode was prepared by coating aluminum foil with a slurry of active material (50 wt%), carbon black (30 wt%), and poly(vinylidene fluoride) binder (20 wt%) dissolved in N-methylpyrrolidine. The slurry was dried in vacuum at 110 °C for 12 h. The electrolyte consisted of 1 M LiPF6 in a mixture of ethylene chloride, diethyl chloride, and dimethyl chloride with a volume ratio of 1:1:1. All the cells were assembled in a glove box with water/oxygen content lower than 1 ppm and tested at room temperature. The galvanostatic discharging–charging tests were conducted on a NEWARE battery cycler in the voltage range of 2.0–4.2 V (vs. Li+/Li) at room temperature. The CV results were recorded by a CHI 604E (ChenHua Instruments Co., China). The electrochemical impedance spectra were recorded from 104 to 0.1 Hz, and the amplitude of the used perturbation was 10 mV.
https://doi.org/10.1016/j.nanoen.2015.10.016_p4_9 | Density functional theory (DFT) calculations were performed using the projector-augmented wave methods implemented in the Vienna ab initio simulation package (VASP). The Perdew-Burke-Ernzerhof (PBE) form of the generalized gradient approximation (GGA) was selected as the exchange-correlation potential. The PBE+U approach was employed to consider the strong on-site Coulomb interaction (U) presented in the localized 3d electrons of Fe, with the U value equal to 5.3, according to the website (https://www.materialsproject.org). The plane wave energy cutoff was set to 520 eV. The maximum residual force was less than 0.02 eV/Å. A primitive cell of bulk vivianite Fe3(PO4)2·8H2O was fully relaxed with a k-point mesh of 3×3×3. For the calculation of adsorption energy, the (020) surface was modeled by a slab with a vacuum region greater than 20 Å. The k-point mesh was set to be 3×1×5. The adsorption energy is expressed by , where , and are the energy of the adsorbed system, Fe3(PO4)2·8H2O crystal, and molecule (such as water, EG, and EtOH), respectively.
https://doi.org/10.1016/j.nanoen.2016.09.002_p1_2 | Solid-state lithium batteries (SSLBs) offer higher energy density, longer cycle life, and better safety than traditional Li-ion batteries [1], [2], [3], [4]. The ideal SSLB uses metallic lithium as the anode, a highly Li-ion-conducting solid-state electrolyte (SSE) as the separator, and a composite cathode. Since there is no liquid component, the SSLB units can be densely packed thereby enhancing the volumetric energy density. Moreover, the stability of SSE (e.g. garnet-type electrolytes) allows the use of a metallic lithium anode as well as high-voltage cathode consequently increasing the gravimetric energy density.
https://doi.org/10.1016/j.nanoen.2016.09.002_p1_3 | However, the development of high-performance SSLB faces challenges and the priority is the ionic conductivity of SSE. With respect to the latter issue, much progress has been made in recent years [5], [6], [7], [8], [9]. Sulfide-based electrolytes show ionic conductivity as high as 10−1 S cm−1 [10], [11], [12] which is comparable to that of a liquid electrolyte. Oxide-based electrolytes such as perovskites, LISICONs, and garnets have ionic conductivities of ~10−2 S cm−1 [13], ~10−4 S cm−1 [14], [15], and ~10−3 S cm−1 [16] at 30 °C, respectively. Although polymer-based electrolytes such as polyethylene oxide (PEO)-based ones show relatively small conductivity of ~10−5 S cm−1 at room temperature [17], [18], the microporous complex polymer electrolytes based on polyvinylidene fluoride (PVDF)/PEO star polymer can deliver conductivity as high as ~10−3 S cm−1 [19]. In general, the SSE with ionic conductivity over 10−4 S cm−1 at room temperature is essential for the SSLB. In addition, the reliable stability and the interfacial resistance are also vital for SSLB with high performance. For instance, sulfides are too reactive in air thus complicating large-scale production [20], perovskites and LISICONs are unstable against metallic lithium consequently limiting the energy density [21], [22]. Furthermore, polymers are generally electrochemically unstable at a high potential thus hindering combination with high-voltage cathodes. In this respect, garnets are stable against metallic lithium and have a large electrochemical window. They have large resistance at grain boundaries and surface sensitivity to H2O and CO2 in air [23]. Unlike liquid electrolytes which can penetrate porous cathodes, adequate interfacial contact between the SSE and cathode is needed and there is concern about the construction of the ion-conducting network. Other issues include suppression of lithium dendrite growth and large-scale processability. The lithium dendrite growth has been shown to be serious in polymer-based electrolytes as well as in the Li/Li7La3Zr2O12 (LLZO)/Li cells with intermediate high-dense ceramic plates which are prone to short-circuit due to the inhomogeneous electric field at the Li/LLZO contact [24]. Flexible and sticky properties may also be required for SSEs when considering the expedient process to assemble SSLB.
https://doi.org/10.1016/j.nanoen.2016.09.002_p1_4 | To fulfill the aforementioned requirements, here, nano-scale LLZTO particles are dispersed in the insulating PEOs to form flexible 40 μm-thick composite membranes as the electrolytes. By taking advantage of the percolation behavior along the interface of highly Li-ion-conducting LLZTO particles/PEOs, the composite membranes provide high ionic conductivity more than 10−4 S cm−1 at 30 °C even though the PEOs are insulating. In addition, the insulating PEO allows distribution of spatial ionic current dominated by the LLZTO nanoparticles, which are beneficial to the improvement of electrochemical stability and the suppression of lithium dendrite growth. The composite membrane electrolytes are self-standing albeit with a thickness of only ~40 µm and can be easily attached to electrodes at 60 °C. With the integration of the composite membranes as the electrolytes, the SSLBs based on LiFePO4/PEO:LLZTO/Li and LiFe0.15Mn0.85PO4/PEO:LLZTO/Li exhibit good rate capability and cycle performance. Our study opens a new avenue for developing the potential Li-salt-free composite membrane electrolyte for high performance SSLB.
https://doi.org/10.1016/j.nanoen.2016.09.002_p2_3 | PEO (Mv=106 g mol−1, Aldrich) was dried at 60 °C overnight under vacuum prior to the sample preparation. LiTFSI (99.95%, Sigma-Aldrich), LiClO4 (99.99%, Sigma-Aldrich), anhydrous acetonitrile (ACN), succinonitrile (SCN), PVDF (Aladdin), super-P conductive additives (SP, Timcal), LiFePO4 (LFP) and LiFe0.15Mn0.85PO4 (LFMP) were used as received. All the procedures sensitive to moisture or oxygen were carried out in an Ar-filled glovebox (M-Braun, Germany) with H2O and O2 contents below 0.1 ppm. The sizes of LLZTO particles were controlled by the ball milling processes. For instance, the starting ~10 µm LLZTO particles were reduced to ~3 µm by planetary ball-milling. With high-energy ball-milling (0.1 mm diameter zirconia balls) with the protection of Ar atmosphere, the sizes of LLZTO particles could be further shrunk to ~400 nm, ~200 nm or ~40 nm. The corresponding size distributions and SEM images are displayed in Fig. S1. The PEO:LLZTO and PEO:LiTFSI:LLZTO membranes were prepared by mixing pre-weighed amounts of PEO, LLZTO, and LiTFSI in ACN and the typical thickness of the membrane was ~40 µm. The amount of LiTFSI in PEO:LiTFSI and PEO:LiTFSI:LLZTO was determined by the molar ratio of –CH2–CH2O- (EO)/Li+ (EO/Li+=8).
https://doi.org/10.1016/j.nanoen.2016.09.002_p2_5 | SEM (Hitachi S-3400N) equipped with an energy-dispersive X-ray spectroscopy detector (EDS) was employed to determine the microstructure as well as chemical composition of the samples. Optical microscopy (LEICA DM4000M) was performed to monitor lithium dendrite growth in the symmetric Li/SSE/Li cells. XRD was performed on the Bruker D2 Phaser with Cu Kα radiation (λ=1.5406 Å) with 2θ in range of 10°–80° and step size of 0.02° s−1 to characterize the crystalline structure of ingredients and synthesized electrolytes. The particle size distribution was determined by a Zeta Plus (Brookhaven) laser particle size analyzer.
https://doi.org/10.1016/j.nanoen.2016.09.002_p2_7 | The conductivity of the SSE was determined by the NOVOCONTROL GmbH Concept 40 dielectric broadband spectrometer fitted with a Quatro temperature control system at a frequency range between 0.01 Hz and 4×107 Hz and temperature range from 30 °C to 100 °C. The block/SSE/block cell using stainless steel (SS) electrodes was used. The electronic conductivity was determined by potentiostatic polarization using the Li/SSE/Li cell at a voltage of 5 V on a battery test station (Arbin BT-2000). The pouch cells with approximately 0.1 Ah were used to evaluate the battery performance with PEO:LLZTO in which the lithium metals in thickness of ~50 µm pressed on Cu foils were used as the anodes, LFP or LFMP with PVDF:SCN:LiClO4 binders with a weight ratio of LFP or LFMP:binder:SP=8:1:1 were coated on Al foils to form the cathodes. The image of the typical pouch cell is depicted in Fig. S2. Linear sweep voltammetry (LSV, from 2.6 V to 6.0 V with the scan rate of 10 mV s−1) and cyclic voltammetry (CV, from −0.5 V to 6.0 V with the scan rate of 10 mV s−1) were conducted on the electrochemical workstation (Autolab, AUT30FRA2 ECICHEMIE) using Li/SSE/SS 2032 type coin cells with 8 mm diameter lithium metal electrodes and 12 mm diameter SSE films. The transference number was measured and calculated by alternating-current (AC) impedance and direct-current (DC) polarization (with a DC voltage of 10 mV) using the Li/SSE/Li cell. Lithium dendrite growth was monitored by the Arbin BT-2000 using symmetric Li/SSE/Li coin cells with 8 mm diameter lithium metal and 12 mm diameter SSE film. A current density of 3.0 mA cm−2 was applied to promote lithium deposition on the cathode. All the cells were prepared in an Ar-filled M-Braun glovebox.
https://doi.org/10.1016/j.nanoen.2016.09.002_p3_3 | The cubic LLZO is one of the most promising oxides for the SSE in the SSLBs because of the highly ionic conductivity with a unity transference number, chemical and electrochemical stability, and high mechanical strength with a shear modulus of 55 GPa [25], [26]. Ta-doped LLZO (LLZTO) has been studied and it has a pure cubic garnet structure [27] as shown in Fig. S1. The ionic conductivity of LLZTO determined from a dense ceramic disk (diameter of 10 mm and thickness of 1 mm with the relative density of 99.6%) is 1.6×10−3 S cm−1 at 30 °C [28]. The pristine micro-scale LLZTO powders were ground by a dry ball mill (0.1 mm diameter zirconia balls) with protection of Ar atmosphere to produce nanoparticles of ~40 nm in size. As shown in Fig. 1a, the diameters of LLZTO particles in terms of D10, D50 and D90 are 4.5 nm, 43 nm and 106 nm, respectively, which are calculated according to the reference [29]. Scanning electron microscopy (SEM) measurement presented in Fig. 1b further demonstrates that the particle size of LLZTO concentrates at ~40 nm. These nanoparticles are then dispersed in the insulating PEOs with a molecular weight of 106 g mol−1 in the glove box to form flexible 40 μm-thick composite membranes as the electrolytes (Fig. 1c). X-ray diffraction (XRD) scans obtained from typical PEO:LLZTO membrane show that the crystallinity of LLZTO has no change after mixing with PEO (Fig. 1d). Download : Download high-res image (951KB)Download : Download full-size image Fig. 1. Characterization of PEO:LLZTO membranes. (a) Size distribution of the LLZTO nanoparticles determined by a laser particle size analyzer. D10 of 4.5 nm, D50 of 43 nm, and D90 of 106 nm are calculated according to the reference [29]. (b) SEM of LLZTO nanoparticles. (c) Plane-view and cross-sectional (inset) SEM of 40 μm-thick PEO:LLZTO membrane. (d) XRD scan of the PEO:LLZTO membrane and PEO membrane. The JCPDS of Li5La5Nb2O12 indicates that LLZTO has a similar cubic phase.
https://doi.org/10.1016/j.nanoen.2016.09.002_p3_5 | The conducting properties are investigated by AC impedance spectroscopy and the Nyquist plots are presented in Fig. 2a. According to Eq. 1, (1) ơ where t is the thickness of each membrane, R is the resistance obtained by the simulation according to the equivalent circuit shown in Fig. S3, and A is the cross-section area, the conductivity is 2.1×10−4 S cm−1 at 30 °C and 5.6×10−4 S cm−1 at 60 °C. DC polarization is performed to evaluate the electron contribution (as shown in Fig. S4) and the electron conductivity is at least three orders of magnitude smaller than the overall conductivity, indicating dominance of ionic conduction. Download : Download high-res image (732KB)Download : Download full-size image Fig. 2. Ion transport properties of the PEO:LLZTO membranes. (a) Impedance spectroscopy of the PEO:LLZTO membrane with a content of 12.7 vol% LLZTO in size of D50=43 nm at different temperatures. The inset shows Nyquist plots in the region of high-frequency. (b) Arrhenius plots of the PEO, PEO:LLZTO membrane with 12.7 vol% LLZTO in size of D50=43 nm, and LLZTO disks. (c) The conductivities of PEO:LLZTO membranes with different volume fractions of LLZTO in size of D50=43 nm at different temperatures. (d) The conductivity as a function of LLZTO volume fraction for the LLZTO particles with different sizes.
https://doi.org/10.1016/j.nanoen.2016.09.002_p3_6 | The Arrhenius plots of the pure PEO membrane, LLZTO disk, and PEO:LLZTO membrane are displayed in Fig. 2b. According to Eq. 2, (2) ơ where A is the pre-exponential factor, Ea is the activation energy, and T is the absolute temperature, the activation energy Ea of the PEO:LLZTO membrane is close to that of the LLZTO disk implying that the conduction of the composite membrane is dominated by the nanometer solid particles.
https://doi.org/10.1016/j.nanoen.2016.09.002_p3_7 | The conductivity as a function of the LLZTO (in size of D50=43 nm) volumetric percentage is depicted in Fig. 2c. In the investigated temperature range, the maximum conductivity of PEO:LLZTO membrane is achieved at the LLZTO content of 12.7 vol% and this behavior has been observed from admixtures of oxides and polymer electrolytes [30], [31], [32], [33]. It has been proposed that the dispersed oxide particles increase the carrier mobility on account of the enhanced segmental motion of the polymers as a result of the reduced degree of crystallinity [34], [35]. It has also been proposed that the concentration increase in the mobile charge carriers plays a role in the conductivity enhancement, the so-called percolation behavior arising from the adsorption effect at the second-phase interface [32], [35]. However, it was quite difficult to discern these two mechanisms previously because the polymers were frequently doped with a lithium salt [36], [37], [38], [39]. In this work, apart from the interfacial region, the PEO is insulating due to the absence of lithium salt. Therefore, the possible change of PEO crystallinity due to the dispersed oxide particles will not affect the overall conductivity, which excludes the influence of the segmental motion. In contrast, the Li+ in LLZTO can be absorbed by the polymer considering that the PEO may dilute the lithium salt by as much as 50 wt% [40]. This increases lithium vacancies which are mobile carriers on the LLZTO surface, thus increasing the overall conductivity in combination with the highly conducting LLZTO bulk. As a result, it is believed that the percolation effect plays the important role in the conductivity enhancement. This is further supported by the particle-size effect on the conductivity, as shown in Fig. 2d. For the LLZTO particles with sizes of ~10 µm and ~400 nm, the corresponding conductivity maxima (3.8×10−6 S cm−1 and 1.3×10−5 S cm−1, respectively) are obtained at the LLZTO content of 21.1 vol% and 15.1 vol%, which are larger than that of the ~40 nm particles (2.1×10−4 S cm−1 at 12.7 vol%), indicating that the percolation threshold decreases with the decreasing particle size. Moreover, the membranes with the LLZTO particles in size of ~40 nm exhibit conductivities nearly two orders of magnitude larger than those with the micrometer-sized ones. The conductivity enhancement for LLZTO particles with smaller size is attributed to the highly conductive paths along the interfaces formed between the polymer matrix and ceramic grains [41], and small particles generally have a relatively large specific surface area, leading to the increase of coherent conductivity paths [42]. These results also imply that the nano-scale particles are more effective on improvement of conductivity compared to the micro-scale ones.
https://doi.org/10.1016/j.nanoen.2016.09.002_p3_9 | In addition to the ionic conductivity, there are other important issues when constructing the electrolytes for SSLBs, for example, (i) the stability against the metal lithium anodes and electrochemical window with respect to the cathodes, (ii) Li-ion transference number, and (iii) suppression of dendrite growth. Fig. 3a and b display the LSV (from 2.6 V to 6.0 V) and CV (from −0.5 V to 6.0 V) curves of the PEO:LLZTO membrane and the corresponding LSV curve of the PEO:LiTFSI membrane is shown for comparison. With regard to the PEO:LiTFSI, the oxidation process commences at 4.25 V. While the sweep can be extended to 4.75 V without an obvious current in the case of PEO:LLZTO (Fig. S5). The enhanced electrochemical stability can be attributed to the removal of impurities such as water from the interface by the inorganic ceramic fillers [43], [44]. A similar phenomenon has been observed that the addition of LLZO to PEO increases the oxidation potential from 4.0 V to 5.0 V [45]. The transference number of Li+ (i.e. ) is calculated [40] as shown in the Supporting Information and Table S1. increases initially, approaches the maximum of 0.46 at 12.7 vol% and then decreases as the volume fraction of LLZTO further increases. This value is much greater than that of the PEO:LiTFSI (i.e. 0.22). It indicates that the LLZTO nanoparticles improve of the polymer electrolyte, and ion transport through the LLZTO nanoparticles and polymer/LLZTO boundaries are believed to account for such improvement. Download : Download high-res image (272KB)Download : Download full-size image Fig. 3. Electrochemical window and stability of the PEO:LLZTO membrane. (a) LSV scans at a scanning rate of 10 mV s−1 for the PEO:LiTFSI and PEO:LLZTO membrane with 12.7 vol% LLZTO. (b) CV scans at a scanning rate of 10 mV s−1 of the PEO:LLZTO membrane with 12.7 vol% LLZTO.
https://doi.org/10.1016/j.nanoen.2016.09.002_p3_10 | Suppression of lithium dendrite growth is crucial to lithium metal anodes. The LLZTO ceramic disks have a large density and transference number of nearly unity. Serious lithium dendrite formation and penetration across disks are observed from the Li/LLZTO/Li cells during constant current density galvanostatic cycles at a current density of 0.5 mA cm−2, which is attributed to the inhomogeneous contact between the LLZTO electrolytes and lithium anodes [46]. Here, the flexible and sticky polymers with large-surface-area LLZTO nanoparticles provide homogeneous contact between the electrolyte and the lithium anode. Fig. 4a and b show the constant current galvanostatic cycles of the Li/PEO:LLZTO/Li and the Li/PEO:LiTFSI:LLZTO/Li symmetrical cells, respectively. The applied constant current density is 3.0 mA cm−2. The Li/PEO:LiTFSI:LLZTO/Li cell can only be operated for 25 h before short circuit occurs, but the Li/PEO:LLZTO/Li cell can be continuously operated for more than 700 h without short circuit. For Li/PEO:LLZTO/Li cell, the potential value is found to decrease as the operation duration extends due to the gradual activation of the PEO:LLZTO electrolyte. The cross-sectional optical microscopy images of the two cells indicate that the lithium metal in the Li/PEO:LLZTO/Li cell is flat without discernable dendrites, but many large dendrites are observed from the Li/PEO:LiTFSI:LLZTO/Li cell (Fig. 4c, d and Fig. S6). Formation of lithium dendrites in PEO:LiTFSI:LLZTO is responsible for the short circuit after a relatively short time. For the Li/PEO:LLZTO/Li cell, since LLZTO nanoparticles are well dispersed in the polymer matrix, the local current density at the electrolyte/anode interface is significantly reduced [47], [48]. In addition, the Li-salt-free polymer does not allow the transport of Li+ carriers, therefore, the accumulation of lithium in the insulating polymer is hampered and the continuous growth of lithium dendrites is suppressed at the electrolyte/anode interfaces. Due to the suppression of lithium dendrites, the cycle time for the Li/PEO:LLZTO/Li cell can be remarkably extended. Download : Download high-res image (1MB)Download : Download full-size image Fig. 4. Dendrite growth in the Li/PEO:LLZTO/Li and Li/PEO: LiTFSI:LLZTO/Li symmetrical cells. Galvanostatic cycles with a constant current density of 3.0 mA cm−2 for (a) Li/PEO:LLZTO/Li and (b) Li/PEO:LiTFSI:LLZTO/Li at 60 °C. Optical microscopy cross-sectional images of (c) Li/PEO:LLZTO/Li after cycling over 700 h (no dendrites) and (d) Li/PEO:LiTFSI:LLZTO/Li after cycling for about 25 h (large dendrites). The LLZTO particles used here are in size of D50=43 nm.
https://doi.org/10.1016/j.nanoen.2016.09.002_p3_12 | By combining the LFP and LFMP-based cathodes [49], SSLBs using the PEO:LLZTO membrane electrolytes in pouch cells of 0.1 Ah are fabricated. The galvanostatic charge and discharge cycles are assessed at 60 °C. As shown in Fig. 5a, the typical potential plateaus of 3.37 V and 3.52 V corresponding to discharge and charge of LFP at 0.05 C, respectively, can be clearly identified. The specific discharge capacity at 0.05 C is 153.3 mA h g−1, which is 90% of the theoretical value. When the current densities are increased to 0.1 C, 0.2 C, 1.0 C, and 2.0 C, the specific discharge capacities diminish to 141.5 mA h g−1, 122.3 mA h g−1, 98.0 mA h g−1, and 77.8 mA h g−1, respectively. For the LFMP-based cells, the typical charge potentials are 3.65 V and 4.2 V and typical discharge potentials are 3.9 V and 3.5 V at 0.05 C as shown in Fig. 5b. The specific discharge capacity at 0.05 C is 132.1 mA h g−1, which is 89% of the theoretical value. And as the current density increases, the specific discharge capacities decrease to 118.2 mA h g−1, 103.5 mA h g−1, 91.1 mA h g−1, and 65.3 mA h g−1 corresponding to 0.1 C, 0.2 C, 1.0 C, and 2.0 C, respectively. The cycle performance of the cells at 60 °C is also evaluated at the current density of 0.1 C (0.162 mA cm−2 for LFP-based cells and 0.156 mA cm−2 for LFMP-based cells) and shown in Fig. 5c. Both cells can be operated for more than 200 cycles with the capacity retention of 90% (1.46 mAh cm−2 for LFP-based cells and 1.41 mAh cm−2 for LFMP-based cells). Taking into account the weight and volume of the cells in scale of 0.1 Ah, the LFP-based cells offer energy densities of 345 Wh kg−1 (662 Wh L−1, excluding the package weight or volume) and 133 Wh kg−1 (403 Wh L−1, including the package weight or volume) whereas the LFMP-based cells provide energy densities of 405 Wh kg−1 (700 Wh L−1, excluding the package weight or volume) and 159 Wh kg−1 (448 Wh L−1, including the package weight or volume). Since the PEO:LLZTO membrane electrolytes are solid and flexible, the batteries based on them can be flexible and bendable as well, as shown in Fig. 5d. Even after folding into a cylindrical shape, the membrane-electrolyte-based battery can still power light-emitting diodes (LEDs) without noticeable dimming. Download : Download high-res image (1MB)Download : Download full-size image Fig. 5. Rate capability and cycle performance of the cells with the PEO: LLZTO membrane electrolyte. Galvanostatic charge-discharge curves at 0.05 C, 0.1 C, 0.2 C, 1.0 C, and 2.0 C for (a) LFP-based and (b) LFMP-based cells at 60 °C. (c) Cycle performance at 0.1 C for the LFP and LFMP-based cells at 60 °C. (d) Schematic image of the flexible pouch cell (LFP/PEO:LLZTO/Li) and illustration of the cell for powering the LEDs with the signals of “SIMIT” and “SICCAS”.
https://doi.org/10.1016/j.nanoen.2016.09.002_p3_13 | In the battery comprising the PEO:LLZTO membrane electrolyte, the nanoparticles with high ionic conductivity provide the percolated interfaces to increase the overall conductivity. The insulating PEO not only offers a flexible support but also suppresses growth of lithium dendrites. Although the addition of LLZTO nanoparticles improves the stability of polymer like PEO:LiTFSI from 4.25 V to over 4.7 V, the inevitable decomposition of the polymer may result in degraded stability of the PEO:LLZTO membrane with time. If a polymer with improved stability is available, the SSLBs can be constructed with enlarged voltage cathodes such as LiNi0.5Mn1.5O4 to further increase the energy density.
https://doi.org/10.1016/j.nanoen.2016.09.002_p4_2 | Membrane electrolytes composed of Li-salt-free PEO and LLZTO nanoparticles in size of D50=43 nm show the ionic conductivities of 2.1×10−4 S cm−1 at 30 °C and 5.6×10−4 S cm−1 at 60 °C. The improved conductivity is attributed to the interfacial effect at the polymer/LLZTO boundaries arising from percolation. The electrochemical window of greater than 4.7 V, Li+ transference number of 0.46, and suppressed lithium dendrite growth indicate that the membranes are suitable for SSLBs. The cells consisting of the LFP as well as LFMP-based cathodes show good rate capability and cycle performance with high energy densities of 345 Wh kg−1 (662 Wh L−1) and 405 Wh kg−1 (700 Wh L−1) in pouch cells of 0.1 Ah excluding the package weight or volume, respectively. By using better polymers in conjunction with oxide electrolytes, the SSLBs have great potential to satisfy the high energy density and safety requirement for next-generation lithium batteries.
https://doi.org/10.1016/j.nanoen.2016.11.044_p1_2 | The ever-growing market of portable electronics and electric vehicles demands advanced lithium-ion batteries with high energy density, long-term stability, safety, and low cost [1], [2], [3], [4], [5]. Olivine structured lithium iron phosphate (LiFePO4) is considered as a promising candidate for cathode materials of lithium-ion batteries due to its high theoretical capacity, superior structural stability, environmental benignity, and low cost [6], [7], [8]. However, the LiFePO4 has relatively low redox potential (3.4 V vs. Li+/Li) compared with that of other commercialized cathode materials (LiCoO2 (~4.0 V) and LiMn2O4 (~4.0 V)), which results in the low energy density that limits its wider applications to the market [9], [10]. Isostructural lithium manganese phosphate, LiMnPO4, has emerged as an alternative material to LiFePO4 due to its higher redox potential (4.1 V vs. Li+/Li) [11], [12], [13]. Since the poor electronic/ionic conductivity of LiMnPO4 complicated their use as high-performance cathode materials, surface modification with electronically conductive layers and/or nanoscale morphological control for the shortened Li+-diffusion path have been attempted in the earlier studies [14], [15], [16], [17], [18], [19], [20], [21], [22].
https://doi.org/10.1016/j.nanoen.2016.11.044_p1_3 | A notable success could be achieved by the solid-solution phase of LiMn1−yMyPO4 (M=Fe, Co, Ni, etc.) via substitutional replacement of Mn by different cations [18], [19], [20], [21], [22], [23]. Among them, LiMn1−yFeyPO4 turned out to be one of the most promising solid solution phases, mitigating the shortcomings but retaining the advantages of LiMnPO4 parent counterpart [23], [24], [25], [26], [27], [28].
https://doi.org/10.1016/j.nanoen.2016.11.044_p1_4 | A thorough understanding on the electronic structure of LiMn1−yFeyPO4 can provide a guide to design high performance multi-transition-metal olivine materials, since the electronic structure governs the electrochemical potential and structural stability of cathodes during battery operation. Tremendous efforts have been made to study the detailed electronic structure of LiMn1−yFeyPO4 electrode by electron energy loss spectroscopy (EELS) [24], [25], x-ray photoelectron spectroscopy (XPS) [27], hard x-ray absorption spectroscopy (XAS) [27], [29], [30], [31], [32], [33], [34], [35], and soft x-ray absorption and emission spectroscopy [36], [37], [38]. Although transition metal (TM) K-edge XAS has been extensively employed to investigate the electronic structure (such as the Mn/Fe valence evolution), the oxidation states cannot be clearly fingerprinted because transition metal (TM)−3d states are dipole forbidden in the TM K-edge spectra, and only exhibit some weak pre-edge features through the 1s-to-3d quadrupole transitions [37], [38], [39]. In contrast, soft x-ray absorption (sXAS) across the Mn/Fe L-edges provides a direct probe of the TM-3d states through dipole-allowed 2p-to-3d transitions (L2,3-edges), which allows a quantitative determination of the redox evolution upon the electrochemical cycling [38], [39], [40], [41], [42]. However, the previous sXAS studies showed that oxidation states of Mn did not change during the (de)lithiation of LiMn1−yFeyPO4 although it is generally accepted that the (de)lithiation of LiMn1−yFeyPO4 is accompanied by the change of the oxidation states in both Mn and Fe [36], [43]. Meanwhile, Mn K-edge XAS can trace the change in the Mn local nearest-neighbor distance associated with the local structural change, since TM K-edge extended x-ray absorption fine structure (EXAFS) clearly reveals detailed structural information with short-to-medium ranges [33], [34], [37].
https://doi.org/10.1016/j.nanoen.2016.11.044_p1_5 | Herein, we synthesized carbon-coated LiMn0.8Fe0.2PO4 mesocrystal, composed of ~40-nm-sized nanocrystallites, as a model compound to study the effect of each transition metal on the changes of the electronic structure and electrochemical performance in multi-transition-metal phosphates. The morphology-controlled LiMn0.8Fe0.2PO4 mesocrystal exhibited good electrochemical properties (i.e., high specific capacity and good rate capability), which is prerequisite to investigate the evolution of Mn and Fe redox centers upon battery cycling. Our combined analysis of ex situ soft x-ray absorption spectroscopy (sXAS) and in situ hard x-ray absorption spectroscopy (XAS) provided clear experimental evidence on the reversible redox reaction of Mn and Fe in LiMn0.8Fe0.2PO4.
https://doi.org/10.1016/j.nanoen.2016.11.044_p2_3 | The micron-sized porous LiMn0.8Fe0.2PO4 (LMFP) mesocrystal was synthesized by a solvothermal method. A mixture (10 ml) of manganese acetate tetrahydrate (Mn(CH3COO)2·4H2O: 0.008 mol) and iron nitrate nonahydrate (Fe(NO3)3·9H2O: 0.002 mol) aqueous solution was injected into n,n-dimethylformamide (DMF) (C3H7NO: 140 ml) at 80 °C, and it was stirred for 1 h. Then, lithium hydroxide monohydrate (LiOH·H2O: 0.036 mol), phosphoric acid (H3PO4:0.012 mol), ascorbic acid (C6H8O6: 0.006 mol), and nitric acid (HNO3: 0.04 mol) were added with the additional stirring for 6 h at 24 °C. The mixed solution was transferred to a Teflon-lined autoclave and heated at 180 °C for 12 h. Then, the resulting solution was centrifuged, and the precipitates were thoroughly washed with a deionized water followed by drying at 60 °C overnight.
https://doi.org/10.1016/j.nanoen.2016.11.044_p2_4 | The carbon-coated LMFP mesocrystal (LMFP/C) was synthesized by impregnating the as-synthesized LMFP powders in sucrose solution (sucrose:LMFP=3:7 by weight) followed by drying and calcining them at 700 °C for 3 h under H2/Ar (4 vol% H2) atmosphere.
https://doi.org/10.1016/j.nanoen.2016.11.044_p2_6 | The crystal structure and grain size of the LMFP mesocrystal were characterized by x-ray diffraction (XRD, D8 Advance: Bruker). The morphology and crystal structure were analyzed using field-emission scanning electron microscopy (FE-SEM, Merlin Compact: Zeiss) and high-resolution transmission electron microscopy (HRTEM, JEM-3000F: JEOL, Japan). An inductively coupled plasma-atomic emission spectrometer (ICP-AES, Optima-4300 DV: Perkin-Elmer) was used to measure the ratio of Mn and Fe in the LMFP mesocrystal. Carbon concentration was measured by a CHNS analyzer (Flash EA 1112: Thermo Electron Corp.). The nitrogen adsorption and desorption isotherms were obtained at 77 K (Micromeritics ASAP 2020), and the specific surface area and the pore size distribution were calculated by the Brunauer-Emmet-Teller (BET) and the Barret-Joyner-Halenda (BJH) methods, respectively.
https://doi.org/10.1016/j.nanoen.2016.11.044_p2_7 | For the electrochemical characterization, the active materials were tested using coin-type half cells (2016 type) with a Li counter electrode. The composition of the electrode was set to be the same for all of the samples, which consisted of an active material, super P carbon black, and a polyvinylidene fluoride (PVDF) binder with a weight ratio of 7:2:1. Loading level of active materials was ~1 mg/cm2. The electrolyte contained 1 M LiPF6 in ethylene carbonate and diethyl carbonate (1/1 vol%) (Panax Etec).
https://doi.org/10.1016/j.nanoen.2016.11.044_p2_9 | The ex situ sXAS measurements were performed by carefully disassembling LixMn0.8Fe0.2PO4 cells with different states of charge/discharge in an argon-filled glovebox. The electrodes were soaked in anhydrous dimethyl carbonate for 1 h to remove Li salts and/or thick SEI layer that prohibits the detailed analysis of sXAS, and dried in a vacuum chamber inside the glovebox, as reported elsewhere [37], [38]. The samples were transferred to the ultra-high vacuum chamber at the end station for the synchrotron x-ray measurements. The Mn/Fe L-edge and O K-edge sXAS spectroscopy were performed at room temperature and at the beamline 4D of Pohang Light Source II (PLS II), Korea. We used the total electron yield (TEY) and partial electron yield (PEY) detection mode for sXAS spectra by recording the sample current normalized to a signal current, which was measured simultaneously using a gold mesh in ultrahigh vacuum (<10−9 Torr). In this case, a p-polarized (≅85%) synchrotron photon beam, with a spectral energy resolution of ∆E=150 meV, had a probing depth of several nanometers and ~1 nm, respectively, for TEY and PEY modes [38], [44]. The in situ XAS across the Mn and Fe K-edges were obtained at the 8 C nano-probe XAFS beamline (BL8C) of Pohang Light Source (PLS-II) in the 3.0 GeV storage ring, with a ring current of 300 mA. The radiation source of BL8C is tapered in-vacuum-undulator. The XAS spectra were collected in transmission mode, and processed using Demeter software. Extended x-ray absorption fine structure (EXAFS) spectra were plotted in r-space with a Fourier-transform range of 3–11 Å−1 and a k2-weight [45].
https://doi.org/10.1016/j.nanoen.2016.11.044_p3_2 | Electrochemically favorable meso/nano-structures were designed to systematically investigate the effects of Mn and Fe on the electronic structure changes of LixMn0.8Fe0.2PO4 during battery cycling. The LiMn0.8Fe0.2PO4 mesocrystal (Fig. 1(a and b) and S1) clearly exhibits porous plate-shaped morphology that consists of ~40-nm-sized nanoparticles, which enables facile transport of electrons and Li+ during battery operation. Furthermore, such mesocrystal is highly adequate to perform synchrotron-based sXAS and XAS due to their good electrochemical performance and ease of handling [46], [47]. Transmission electron microscopy (TEM) and electron diffraction from a single aggregate are presented in Fig. 1(b). The selected area electron diffraction (SAED) exhibits spot patterns, which indicate that ~40-nm-sized primary particles are highly oriented in the mesocrystal. The EDS elemental mapping for LMFP mesocrystal exhibits homogeneous distribution of Mn, Fe, P, and O elements (Fig. 1(c)). The Mn/Fe atomic ratio in the mesocrystal was confirmed to be ~4 by inductively coupled plasma-atomic emission spectroscopy (ICP-AES) analysis. X-ray diffraction of the bare LMFP mesocrystal corresponds to the orthorhombic olivine structure (Fig. 1(d)), and the complete solid solution of LiMn0.8Fe0.2PO4 is confirmed by comparing XRD pattern of LMFP with LiMnPO4 (JCPDS #97-009-7763) and LiFePO4 (JCPDS #40–1499). The scattering angle of LMFP shifts slightly to higher than that of LiMnPO4 due to smaller ionic radius of Fe2+ than Mn2+. The carbon content was measured to be ~5.2 wt% by CHNS analysis. The porous nanostructures of the bare and carbon-coated LMFP mesocrystal were also confirmed by BET and BJH of which isotherms showed a typical type-IV mesoporous structure (Fig. 1(e)) [48]. The BET surface areas of the bare and carbon-coated LMFP mesocrystal were ~28 and ~61 m2/g, respectively. The increase of BET surface area after carbon coating can be attributed to the porosity of carbon.
https://doi.org/10.1016/j.nanoen.2016.11.044_p3_4 | The electrochemical performance of the carbon-coated LMFP mesocrystal was evaluated using galvanostatic charge/discharge tests and cyclic voltammetry (CV). The carbon-coated LMFP mesocrystal was cycled at various current densities (0.1–10 C) (Fig. 2(a and b)). The curves show a pseudo-flat potential profile with two redox potentials of ~3.5 V and ~4.1 V, which result from the redox reactions of Fe2+/Fe3+ and Mn2+/Mn3+, respectively, implying that both transition metals in LiMn0.8Fe0.2PO4 participate in the electrochemical reaction with concurrent (de)intercalation of Li+. The carbon-coated LMFP mesocrystal showed a capacity of ~130 mAh/g (~75% of the theoretical capacity (=171 mAh/g)), which is comparable with the previously reported carbon-coated LiMn1−yFeyPO4 nanoparticles [19], [20], [21], [22], [23], [24], [25], [26]. The discharge capacity was ~80 mAh/g at a rate of 10 C, which is ~61% of the specific capacity at a rate of 0.05 C, indicating the high rate capability of the carbon-coated LMFP mesocrystal. Fig. 2(c) shows CV profiles for the carbon-coated LMFP mesocrystal taken at the potential scan rates of 0.01, 0.05, 0.1, 0.15, and 0.2 mV/s (2.5–4.7 V). The CV data at 0.01 mV/s clearly show two sets of anodic/cathodic current peaks at ~4.1 V and ~3.5 V, which correspond to the two plateaus observed in the voltage profile. The shape of the CV was highly reversible even when the scan rate was increased up to 0.2 mV/s, indicative of the high rate capability of the carbon-coated LMFP mesocrystal [26]. The high rate performance of the carbon-coated LMFP mesocrystal is attributed to both the porous mesocrystal structure composed of ~40-nm-sized nanocrystallites and the conformal carbon coating on the surface of individual nanoparticles [22], [49]. The cycling stability of the carbon-coated LMFP mesocrystal is shown in Fig. 2(d). The cycling test was conducted for 100 cycles at a discharge rate of 0.1 C. Good electrochemical properties enable understanding of the electronic transitions and the corresponding structural changes in the LMFP phase, which provides fundamental and essential guides to design high performance batteries.
https://doi.org/10.1016/j.nanoen.2016.11.044_p3_6 | Compared with a hard x-ray (>5 keV) technique, which is widely employed to investigate the electronic structural change in transition metals by x-ray absorption across the K-edge, sXAS has advantages on probing the key electronic states in the vicinity of the Fermi level, which are relevant to the battery performance, such as valence, spin states, and local structural changes on crystal field [37], [38], [39], [40]. Ex situ sXAS measurements of Fe and Mn L-edges, and O K-edge were performed by carefully disassembling the partially-delithiated cells at different states of charge/discharge. The voltage profile of the LiMn0.8Fe0.2PO4 cell for the ex situ sXAS was presented in Fig. 3(a), and the corresponding L-edge spectra of Fe and Mn in LixMn0.8Fe0.2PO4 during a cycle are shown in Fig. 3(b). Total electron yield (TEY) signal of the Fe and Mn L-edge, with a probe depth of several nanometers, was collected from the different (dis)charged states of LMFP mesocrystal. The Fe and Mn L-edge spectra exhibit roughly two groups of peaks at ~706 and ~720 eV, and ~639 and ~652 eV, respectively, resulting from the core hole spin-orbital-coupling split [37], [38], [39], [40]. Only L3-edge spectra were analyzed because the L2-edge in the TM spectra displays less distinct features than the L3-edge due to the shorter lifetime of the 2p1/2 core hole (higher possibility of recombination, so-called Coster-Kronig Auger decay) [50]. The absorption profile of the double-peak features in the Fe L3-region (at 706 and 708 eV) can be used to fingerprint the relative oxidation states of Fe between Fe2+ and Fe3+. The double-peak features at 639 and 641 eV (Mn L3-edge) represent the relative oxidation state of Mn between Mn2+ and Mn3+(Fig. 3(b)).
https://doi.org/10.1016/j.nanoen.2016.11.044_p3_8 | The Fe L3-edge spectra evolve with the electrochemical cycling, in which the intensity at 708 eV becomes stronger during delithiation process in the first plateau (~3.6 V) (Fig. 3(c)). The 641 eV peak increases, indicating the oxidation of Mn2+ to Mn3+ proceeded in the second plateau (~4.2 V). Those spectral evolution of the TM L3-edge during charge indicates the voltage plateaus at ~3.6 and ~4.2 V, originating from the redox reactions of Fe2+/Fe3+ and Mn2+/Mn3+ in the LMFP nanocrystallites, respectively [36], [37], [38], [39], [40], [41], [42], [51]. The increase of the small peak at ~643 eV is associated with the oxidation reaction of Mn2+ to Mn3+ due to multiplet absorption process in sXAS, which results from the localized 3d states and strong overlap of core and valence wave functions [50], [52], [53]. The TEY spectra of Fe and Mn L3-edge are reversibly recovered to the pristine state by discharge process (Fig. 3(c)). Reduction of Mn3+ to Mn2+ occurs in the plateau at ~4.1 V, followed by that of Fe3+ to Fe2+ in the plateau at ~ 3.5 V. Partial electron yield (PEY) signal of sXAS (Fig. S2), with ~1-nm probe depth, shows similar behavior with TEY. Consistency of the change in Mn and Fe redox between two different probing depths is attributed to the homogeneous reaction throughout the LMFP mesocrystal, due to the nanometric size of primary particles [54].
https://doi.org/10.1016/j.nanoen.2016.11.044_p3_9 | In order to quantitatively estimate the oxidation states of each metal at different states of charge/discharge, fitting of the experimental data using a linear combination of reference states is generally employed [38], [51]. In this work, the sXAS measurements were performed to trace the change of oxidation state of each transition metal during the battery operation. Therefore, the evolution of Fe and Mn oxidation states was estimated by fitting the experimental data using a linear combination of two reference spectra (pristine (Fepri or Mnpri) and charged (Fecha or Mncha) states) in Fig. 3(d) and S3(a and b). It should be noted that such fitting method can be considered only in limited cases, where a two-phase reaction (first-order transition) proceeds [37], [38], [39], [40], [41], [42]. The apparent fraction of Fe L3-edge (Fecha/(Fepri + Fecha)) increases during the initial stage of delithiation (i.e., charging up to ~3.6 V), indicating that Fe2+ oxidizes to Fe3+ in LixMn0.8Fe0.2PO4. Meanwhile, the apparent fraction of Mn L3-edge (Mncha/(Mnpri + Mncha)) is almost the same in this stage. The apparent fraction (Fecha/(Fepri + Fecha)) of Fe L3-edge spectra increase by delithiation of LixMn0.8Fe0.2PO4 (1≥x≥~0.7). As the lithium content x decreases below ~0.7, the apparent fraction (Mncha/(Mnpri + Mncha)) of Mn L3-edge starts to increase, which corresponds to the Mn2+ being oxidized to the Mn3+ state in LixMn0.8Fe0.2PO4 during delithiation, whereas Fe L3-edge spectra almost remain constant. This observation seems to deviate from the voltage profile which depicts that the redox reaction proceeds entirely by Fe2+/Fe3+ in the early stage of delithiation (1≥x≥~0.8), followed by the oxidation of Mn (~0.8≥x≥0) [37], [38], [42].
https://doi.org/10.1016/j.nanoen.2016.11.044_p3_10 | To clarify the origin of discrepancy between the evolution of oxidation states of Fe/Mn and the electrochemical data, the O K-edge spectra were also investigated (Fig. 4). It has been established that, in the 3d TM compounds, the relatively sharp low-energy O K-edge features, so-called “pre-edge features”, are of mainly TM-3d character, which is attributed to the O 2p-orbitals hybridized with the TM 3d-orbitals [36], [37], [55], [56]. Fig. 4 presents the XAS of the O K-edge collected on the partially-delithiated LixMn0.8Fe0.2PO4 at different states of charge. Within the composition range of 1≥x≥~0.8 in LixMn0.8Fe0.2PO4, the pre-edge intensity at ~533 eV increases, where the oxidation reaction of Fe2+ occurs. (Fig. 4(b)). Possibly, the hybridization of the Fe-3d and O-2p states causes the transition of O 1s-orbitals to Fe 3d-orbitals, and contributes to the pre-edge intensity [37], [38], [57]. As the lithium content is further reduced to ~0.7, the oxidation of Mn is accompanied with the swelling of pre-edge features and appearance of additional peaks. Although the detailed assignment of each peak is not clear yet, these additional peaks are associated with the symmetry transition of Mn systems from Oh to D4h by oxidation of Mn2+ to Mn3+, which leads to the energy splitting of Mn 3d-orbitals, followed by the Jahn-Teller distortion [36], [37], [55]. During lithiation, the pre-edge features of O K-edge spectra reversibly change, finally returning back to that of the pristine state.
https://doi.org/10.1016/j.nanoen.2016.11.044_p3_12 | After careful investigation of the Fe L3-edge, Mn L3-edge, and O K-edge evolution with the electrochemical reaction, the swelling of pre-edge features at ~533 eV of O K-edge occurs although the Mn3+ concentration does not increase in the compositional range of ~0.8≥x≥~0.7 in LixMn0.8Fe0.2PO4. Firstly, the expectation of the evolution of Fe/Mn oxidation states reveals error because the linear combination fitting using two reference spectra cannot reflect the real oxidation states, especially when the electrode materials are transformed by the solid solution reaction [39], and LiMn1−yFeyPO4 materials show a mixed type of transformation (solid solution and two phase reaction) during (dis)charge process [33]. Secondly, it can be attributed to the charge compensation at the oxygen sites in the range of 1≥x≥~0.7 even in the olivine structure [36], [43], which is similar to other cathode materials [58], [59]. It has been reported that the redox reactions during delithiation/lithiation of LixMn1−yFeyPO4 are complex, and involve repopulation of charges for all the constituent elements [36], [43]. If the oxygen participates in the charge compensation during electrochemical reaction, the redox reactions of the all components (i.e., Mn, Fe, and O) can occur at the same time, especially in the composition range of ~0.7≥x≥~0.6 in LixMn0.8Fe0.2PO4. Theoretical predictions on the evolution of the electronic structures in Mn/Fe L-edge and O K-edge during (de)lithiation will be performed by DFT calculation for the future work.
https://doi.org/10.1016/j.nanoen.2016.11.044_p3_13 | In situ Fe/Mn K-edge XAS measurements were performed to investigate the overall trend of the Mn/Fe valence evolution during delithiation (Fig. S4). According to the x-ray absorption near edge structure (XANES), the oxidation reaction proceeds entirely by Fe2+/Fe3+ in the early state of delithiation while oxidation of Mn sets in later, in good accordance with the trend shown in the sXAS results. In our XANES spectra across the Fe/Mn K-edge, there is no isosbestic point that is indicative of two-phase transformation upon delithiation [38]. These results look plausible since LiMn1−yFeyPO4 suffers the solid solution reaction followed by two phase reaction during the charge process [33].
https://doi.org/10.1016/j.nanoen.2016.11.044_p3_14 | It is noteworthy that the peak shapes of Fe L3-edge agree well with Fe2+ and Fe3+, at the fully charged and pristine (or discharged) states [38]. This indicates that Fe in the LiMn0.8Fe0.2PO4 is fully redox-active during charge/discharge. Meanwhile, the peak shapes of Mn L3-edge are consistent with Mn2+ before its oxidation (x≥~0.8 in LixMn0.8Fe0.2PO4) [37], however, XAS spectra of Mn at fully charged state revealed mixed valence states of Mn2+ and Mn3+[36], [37], [43]. Although the Mn L3-edge absorption spectra became Mn3+-rich upon the charge process, as confirmed by the increase of the peak ratio, the end of charged state did not reach the complete delithiated phase (x≅0.2 in LixMn0.8Fe0.2PO4), which indicates that oxidation of Mn2+ to Mn3+ is incomplete [34], [36]. Therefore, the incomplete oxidation of Mn2+ to Mn3+ led to the capacity less than the theoretical capacity. The incomplete oxidation of Mn2+ can be attributed to the sluggish transition to Mn3+ or antisite defects in LixMn0.8Fe0.2PO4 [26], [28], [60]. The antisite defects (TMLi) in the olivine framework block the Li+ migration channel, and severely degrades the electrochemical performance [61], [62]. The antisite defects (TMLi) induce a change in the P–O bond in the PO4 tetrahedrons, resulting in a shift in the vibration frequencies, thus the red shift of the P–O symmetric stretching peak (around) is an evidence for the reduced antisite-defect concentration [26]. According to FTIR in the as-prepared LiMn0.8Fe0.2PO4, the P–O symmetric stretching peak position shows that the concentration of antisite defects is negligible compared to the previous studies [26], therefore, the LiMn0.8Fe0.2PO4 mesocrystal is nearly antisite-defect free (Fig. S5). Considering the absence of antisite defects, the incomplete oxidation of Mn2+ is mostly originated from the sluggish transition of Mn2+/Mn3+. Such a hypothesis is quite acceptable when comparing the battery performance of LiFePO4 with that of LiMnPO4[54], [63] which confirmed that the Jahn-Teller active Mn3+ ions mainly induce its poor kinetics [28], [60], [63]. Therefore, the Jahn-Teller behavior of Mn3+ was further studied to investigate the origin of sluggish Mn2+/Mn3+ kinetics in the LMFP mesocrystal. X-ray absorption spectra across the O K-edge and Mn K-edge reveal that the neighboring oxygen and manganese core levels are influenced by the structural distortion, and thereby the origin of the sluggish transition of Mn can be understood [36], [37], [55].
https://doi.org/10.1016/j.nanoen.2016.11.044_p3_15 | In addition to the sXAS spectra across the O K-edge spectra, direct information about the Jahn-Teller distortion can be extracted by XAS across the Mn K-edge. Extended x-ray absorption fine structure (EXAFS) (~6550 eV) of post edges in Mn K-edge are derived using Athena [64] to complement the XAS of the O K-edge (Fig. 5 and S4) [37], [65]. The resultant Fourier transformed magnitude spectra in Fig. 5 are in agreement with other Mn K-edge EXAFS studies of LiMnPO4[37], which display both decrease in intensity and splitting of the first Mn–O shell into two peaks upon the oxidation of Mn2+ to Jahn-Teller active Mn3+ by delithiation. In olivine-structured LiMn0.8Fe0.2PO4, the Mn2+ ions in MnO6 are slightly shifted toward opposite side of edge-shared PO4 due to the electrostatic repulsion between Mn2+ and P5+ ions, and therefore, the preferential elongation of PO4 edge-sharing Mn–O bonds occurs rather than the typical z-axial elongation during delithiation [28], [37]. These unusual distortions cause Mn3+ to become closer to the Li-diffusion pathway, which gives rise to the increase of the activation barrier for Li migration (Fig. S6) [28]. The observation about Jahn-Teller active Mn3+ provides the origin of the poor battery performance in LixMn0.8Fe0.2PO4 as well as sluggish transition of Mn2+/Mn3+. As a result, our synchrotron-based x-ray absorption spectroscopy analyses help understand not only redox evolution of Fe and Mn in LiMn0.8Fe0.2PO4 during battery operation but also the kinetics of redox change. We believe that the tailoring Jahn-Teller distortion in lithium manganese phosphate is a key to design advanced olivine cathode materials.
https://doi.org/10.1016/j.nanoen.2016.11.044_p4_2 | In this work, we have designed the carbon-coated LiMn0.8Fe0.2PO4 mesocrystal via a solvothermal method to improve the electronic conductivity and Li-ion mobility. This electrochemically favorable nanostructure which exhibited good electrochemical rate capability was used as a model compound for synchrotron-based x-ray absorption spectroscopy analyses to elucidate the changes of Mn and Fe redox centers and their effects on the electrochemical performance of the LMFP mesocrystal. Our combined analyses of ex situ sXAS and in situ XAS provided a clear understanding on the redox evolution of Mn and Fe in LiMn0.8Fe0.2PO4 during battery operation. We believe that mitigation of concomitant Jahn-Teller behavior by Mn oxidation in LiMn0.8Fe0.2PO4 is prerequisite to achieve the superior electrochemical properties. Further detailed studies about the kinetic bottleneck of LiMn0.8Fe0.2PO4 are currently underway, including in situ x-ray diffraction, in situ electrochemical impedance spectra, as well as galvanostatic intermittent titration technique.
https://doi.org/10.1016/j.nanoen.2017.03.006_p1_2 | An increasing attention of the world has been taken to the electric vehicles (EVs), hybrid electric vehicles (HEVs) and plug-in hybrid EVs (PEVs) equipped with high-power and high-capacity Li ion batteries (LIBs) [1], [2]. As one of the most promising cathode materials for LIBs, olivine structured LiFePO4 (LFP) was first reported by Goodenough in 1997 [3], which has attracted immense interest due to its large-scale and high-rate applications [4]. It has been reported that LFP as cathode materials for LIBs possesses many significant advantages, including relative high capacity, high safety, intrinsic stability, acceptable operating voltage (3.4 V vs. Li+/Li), environmental compatibility and low cost [5], [6], [7].
https://doi.org/10.1016/j.nanoen.2017.03.006_p1_3 | However, the theoretical capacity of LFP is lower (170 mA h g−1) than that of some other common cathodes and the tap density is also low with a range of 1.1–1.3 g mL−1. Moreover, the sluggish kinetics of Li ion and electron transport is another barrier in its development [8]. Some lithium ions cannot be fully extracted from the ordered-olivine structure due to the low ionic mobility, which in turn causes some capacity loss, resulting an even lower commercial capacity of LFP (~150 mA h g−1). As a result, most applications of LFP are now only in stationary energy storage such as renewable energy and smart grids, as well as on-board energy storage such as HEVs, EVs and PEVs, instead of portable electronic devices. Enormous efforts have been made to conquer the drawback by coating the cathode with electronically conductive carbon or conductive polymers [9], [10], [11], [12], [13], doping with foreign metals [14], [15], [16], and reducing particle size [17], [18], [19]. It is noteworthy that Hu et al. [13] applied the electrochemically exfoliated few-layer graphene flakes (EG flakes) to wrap the commercially available cathode material LFP, the capacity of which is beyond the theoretical 170 mA h g−1. The extra capacity is mainly ascribed to the reversible redox reaction between the lithium ions of the electrolyte and the EG flakes.
https://doi.org/10.1016/j.nanoen.2017.03.006_p1_4 | Recently, an increasing number of biomass materials have been used to prepare cathode and anode materials for LIBs due to their environmental friendliness, abundance and sustainability [20], [21], [22]. Especially, the internal carbon source of biomass materials can usually influence their final morphologies and properties [23]. Phytic acid (PhyA, Scheme 1), with the chemical formula of C6H6(H2PO4)6 known as inositol hexakisphosphate or phytate in salt form, is the principal storage form of phosphorus [24]. It is a natural and nontoxic, organic large molecular compound which presents in most of legumes, including soy beans nuts, and corns [25], [26]. However, as an anti-nutritional factor, PhyA restricts the application of legumes to food or fodder [27]. Therefore, the exploitation and utilization of PhyA is necessary. The PhyA molecule contains six carbon atoms and six phosphate groups [28], [29]. The special structure of PhyA enables it to chelate with positively charged multivalent cations such as Fe2+, Fe3+, Ca2+, Mg2+, and Zn2+ due to its strong negative charge on the surface [30]. These complexes [31] are soluble under acidic aqueous solution but precipitate at neutral pH [32]. Herein, PhyA is utilized to synthesize LFP as peculiar phosphorus source by hydrothermal/solvothermal synthesis methods. The PhyA derived carbon sheets in LFP (defined as IC) can be used as Li+ storage sites. Moreover, its internal carbon source and symmetric structure might improve the performance and structure of LFP.
https://doi.org/10.1016/j.nanoen.2017.03.006_p1_6 | In this paper, LFP precursor with internal carbon sheets was synthesized with a facile hydrothermal method employing PhyA as a phosphorus source, antioxidant and structure-directing agent. The effect of PhyA and the change of composite structure were discussed in detail. And then, the precursor composite was coated with the glucose-derived external carbons by the following calcination. The as-obtained composite shows a special microstructure and an excellent electrochemical performance. More significantly, the composite has a higher discharge capacity than the theoretical capacity of LFP.
https://doi.org/10.1016/j.nanoen.2017.03.006_p2_3 | All chemicals were used without any further purification. PhyA (Eastern Co., Chengdu, 70%) and FeSO4·7H2O (Kermel Chemical Reagent Co., Ltd., Tianjin, 99%) were first dissolved in a solution mixture of ethylene glycol (EG) and deionized water to form a yellowish-brown transparent solution. LiOH·H2O (Kelong Chemical Reagent Factory, Chengdu, 99%) solution was added slowly to the above solution. The molar ratio of FeSO4/PhyA/LiOH was 5:1:18 in the starting solution and pH of the solution was adjusted to ~7.2. After bubbling with high-pure Ar for 0.5 h, the mixture was quickly transferred to a stainless steel autoclave with a mechanical stirrer, which was heated at 200 °C for 2 h, and then cooled to room temperature naturally.
https://doi.org/10.1016/j.nanoen.2017.03.006_p2_4 | The as-prepared precipitant was collected by centrifuging, washed with absolute alcohol for only one time, and dried at 60 °C under vacuum for 8 h. Then the composite was sintered at 750 °C for 2 h in a horizontal tube furnace under a high-purity Ar atmosphere. Finally, IC/LFP was obtained.
https://doi.org/10.1016/j.nanoen.2017.03.006_p2_6 | In order to further improve the conductivity of products, the glucose was doped into the precursors before calcination. The glucose was weighed in stoichiometric amounts and was then mixed thoroughly with the precursors. The weight ratio of glucose to precursor was 1: 9. In the same way of calcination, GC/IC/LFP was obtained.
https://doi.org/10.1016/j.nanoen.2017.03.006_p2_8 | As a reference, LFP and GC/LFP were also prepared by using phosphoric acid (PA) as phosphorus source. All of procedures and reagents are the same with the above way except the choice of phosphorus sources.
https://doi.org/10.1016/j.nanoen.2017.03.006_p2_10 | As a reference, a carbon coated LFP composite based on electrochemically cleaved graphite oxides (ECGO) was prepared, which has been reported in one of our previous work by using PA [33]. The C/LFP/ECGO electrode achieved a higher specific capacity and a better rate performance.
https://doi.org/10.1016/j.nanoen.2017.03.006_p2_12 | The obtained powders were subjected to various characterization techniques. X-ray photoelectron spectra (XPS) were acquired on a Kratos XSAM 800 spectrometer (Manchester, UK) with a MgKa X-ray (1253.6 eV) excitation source running at 15 kV, with a hemispherical electron energy analyzer and a multichannel detector. The TG-DTG analysis was performed using a SDT Q600 thermal analyzer (New Castle, USA). Raman spectra were detected on a Confocal LabRAM HR800 spectrometer, HORIBA Jobin Yvon (Paris, France) to analyze the disorder degree of porous carbon materials (ratio of D band and G band of the carbon) using 532 nm excitation laser. Field emission scanning electron microscopy (SEM) images were obtained with a Hitachi S4800 scanning electron microscope (Tokyo, Japan). Transmission electron microscopy (TEM) images were acquired on a FEI Tecnai G2 20 TEM (Hillsboro, OR, USA) operating at 200 kV. The crystal structure and phase purity of the obtained samples were analyzed using a Tongda TD-3500 X-ray powder diffractometer (Dandong, China) with CuKa radiation (λ=0.15148 nm) operating at 30.0 kV and 20.0 mA. Elemental analysis was done by using EuroEA3000 analyzer (Foggia, Italy) Analyzer. Nitrogen absorption isotherm was measured with Micrometeretics Tristar 3020 automatic analyzer (USA). Inductively coupled plasma mass spectrometry (ICP-MS) was performed using a VG PQExCell analyzer (Boston, USA).
https://doi.org/10.1016/j.nanoen.2017.03.006_p2_14 | The electrochemical behaviors of IC/LFP, GC/IC/LFP and GC/LFP cathode material were evaluated by button cell (CR2032). With N-methyl pyrrolidone (NMP) served as the solvent on an aluminum foil, the working electrode was made by pressing a mixture of 85 wt% active material and 8 wt% acetylene black, with 7 wt% polyvinylidene fluoride (PVDF) as binder. The lithium plates were used as the counter electrode. The electrolyte was prepared by dissolving 1 M LiPF6 in a mixture of dimethyl carbonate (DMC) and ethylene carbonate (EC) (1:1 in volume). A Celgard 2400 microporous film was used as a separator. The loading mass of the prepared electrodes is about 2.8 mg cm−2 and the porosity for the electrodes is about 26%. These coin-type anodes were assembled in an argon-filled Dellix LS800S glove box (Sichuan, China). The cells were galvanostatically charged and discharged between 2.2 and 4.2 V vs. Li+/Li on a Neware CT-3008W battery cycle (Guangdong, China). Electrochemical impedance spectroscopy (EIS) was carried out in the frequency range of 0.01–100 kHz at a charged stage with an applied amplitude of 5 mV. The cyclic voltammograms (CV) was obtained at a scanning rate of 0.1 mV s−1 on an Autolab PGSTAT 302 electrochemical workstation (Eco Chemie B.V., Amsterdam, and the Netherlands).
https://doi.org/10.1016/j.nanoen.2017.03.006_p3_2 | After the hydrothermal process, the dark green precursor can be obtained, which could be turned into the final dark product after calcinations. To compare the structure of precursor and final product, we tested these two materials with XPS, Raman spectra and TGA. The structure and effect of GCs have been discussed in previous reports [33]. Therefore, in these characterizations, only IC/LFP, without the addition of glucose, is tested in order to confirm the role of IC.
https://doi.org/10.1016/j.nanoen.2017.03.006_p3_3 | XPS was carried out to examine the composition and the chemical state of the atoms in the products before calcination and after calcination without the addition of glucose (IC/LFP). The XPS spectrum in Fig. 1a shows the C1s spectrum of precursor before calcining process, which possesses three main peaks that correspond to functional groups C-C, C-O and C=O, respectively [33]. The existence of C-O (Fig. 1a) indicates that the precursors are phytates and the structure of phytates is not disrupted during the hydrothermal process. However, the functional group C-O at 285.950 eV disappears after calcining at 750 °C (Fig. 1c), indicating the rupture of the chemical bond C-O in phytates, which can also be proved by the O1s spectrum. In Fig. 1b, O1s spectrum shows two main peaks, which can be ascribed to the functional groups O-C and O-P, respectively [34], [35]. The chemical bond O-C also ruptures after calcining according to the absence of O-C peak (Fig. 1d). Therefore, the phytates have eventually decomposed into phosphates. In conclusion, results from XPS show that the phytates molecule in precursors survives during the hydrothermal process but decomposes into phosphates during the calcination process. During the decomposition process, the six-member carbon ring of PhyA would be reconstructed as the internal carbon (IC) sheets.
https://doi.org/10.1016/j.nanoen.2017.03.006_p3_5 | Results above were further verified by Raman spectrum and thermogravimetric analysis (TGA). The Raman spectra of precursor and final product are collected by using an excitation laser at 532.17 nm (Fig. 2). The assignments of peaks are summarized and consistent with the literatures [36], [37], [38]. The bands at 989 and 1028 cm−1 in Fig. 2a are ascribed to the functional groups P-O-C and C-C-C [39], which indicates that the structure of phytate is stable during hydrothermal process. Nevertheless, the structure of the final product changed dramatically after calcining (Fig. 2b). The two bands at 989 and 1028 cm−1 decrease severely and the band at around 961 cm−1 emerge, indicating that the phytates have been decomposed into phosphates during the calcination process. In addition, another pair of peaks rise in Fig. 2b, corresponding to the characteristic peaks of carbon, providing a strong evidence of the presence of the PhyA-derived ICs. The strong band at 1337 cm−1, which is known as the disorder-induced phonon mode (D-band), originated from the disorder-induced features of carbon and structural defects [40]. Moreover, the band observed at 1607 cm−1, known as the graphite band (G-band), is the characteristic peak of carbon materials with a high degree of ordered structure [41], [42]. The ID/IG value (the peak intensity ratio between the 1337 and 1607 cm−1 peaks) generally provides a useful index for comparing the degree of crystallinity of various carbon materials. The large ID/IG ratio in Fig. 2b indicates a high degree of disorder due to the presence of defects on ICs induced by high content of oxygen, which will be verified by the following analysis of ICs below.
https://doi.org/10.1016/j.nanoen.2017.03.006_p3_7 | Fig. 2c and d show the TGA of the precursors of LFP (using PA as phosphorus source in the process of preparation) and IC/LFP. As seen in Fig. 2c, the weight loss that appears under 200 °C is ascribed to the loss of free water in both phosphate and phytate. After that, two obvious weight loss stages exist in the TGA curve of phosphate. From TGA curve of phytate, an unobvious weight loss stage is observed. The differential curves of two TGA profiles are derived to demonstrate their difference. In Fig. 2d, two peaks at around 300 °C and 460 °C exist in both differential curves, corresponding to the loss of unbound water and constitution water. The slight offset of two differential curves can be addressed to the difference of structures of two materials. Furthermore, the phytate curve has an additional peak at around 600 °C, which is ascribed to the oxidation of organic matter [43]. The thermogravimetric analysis indicates that the phytates could start to decompose into the internal carbons and phosphates (IC/LFP) at about 600 °C. In addition, it can also be proved that the phytate is not ruptured within 200 °C.
https://doi.org/10.1016/j.nanoen.2017.03.006_p3_8 | Based on the discussed above, the possible schematic illustration of synthesis of IC/LFP is proposed as shown in Figs. S1 and S2. The structure of phytates in precursors is stable during the hydrothermal process. After calcination, the phytates decompose into phosphates. During the decomposition process, the six-member carbon rings of PhyA are reconstructed into ICs which are highly disordered and rich in defects.
https://doi.org/10.1016/j.nanoen.2017.03.006_p3_9 | To investigate GCs and ICs individually, the LFP in GC/LFP and IC/LFP were dissolved through an acidizing process. The GC/LFP and IC/LFP powders were added separately into the hydrochloric acid solutions (3 mol L−1) under magnetic stirring. Then the solutions were heated to boiling for 5 min and were cooled to room temperature naturally. Finally, the ICs and GCs can be obtained after the solutions were centrifuged and the participants washed over 3 times. The ICs and GCs were characterized and their structures as well as properties have been compared as below.
https://doi.org/10.1016/j.nanoen.2017.03.006_p3_10 | Fig. 3a shows the X-ray diffraction (XRD) patterns of GCs and ICs. The patterns of GCs and ICs show two broad diffraction peaks around 26° and 44° that are indexed as (002) and (100) of the pseudographitic domains [44]. To understand the graphitization degrees of the materials, Dahn et al. used the empirical parameter (R), which is defined as the ratio of height of the (002) Bragg peak to the background [45]. As shown in Fig. 3a, the GCs delivers an obvious higher R value than ICs, indicating it possess a higher degree of graphitization and is expected to have a better conductivity [46]. In this work, GCs was employed to enhance the conductivity of IC/LFP.
https://doi.org/10.1016/j.nanoen.2017.03.006_p3_12 | Raman spectra are sensitive to the slight structural changes and have been widely used to characterize carbon materials. As shown in Fig. 3b, both of GCs and ICs exhibit a broad disorder-induced D-bands at about 1340 cm−1 and an in-plane vibration G-bands at about 1591 cm−1. The value of the integral intensity of the D- and G-band could be obtained by fitting the spectra and ID/IG was employed to index the degree of disorder. The ID/IG intensity of ICs is 0.96, higher than that of GCs (0.91). This represents a higher degree of disorder, more edges, and more other defects. The defects on ICs could provide some binding sites for oxygen groups, which would improve the electrochemical performance for GC/IC/LFP. Nitrogen adsorption–desorption isotherms were employed to characterize the porous structures of GCs and ICs (Fig. 3c). Both GCs and ICs deliver a type IV N2-adsorption isotherm with a H3/H4 hysteresis loop, indicating the presence of some mesopores. The Brunauer-Emmett-Teller (BET) specific surface area of ICs is 586.6 m2 g−1, close to that of GCs (596.1 m2 g−1).
https://doi.org/10.1016/j.nanoen.2017.03.006_p3_13 | The photographs of four materials, LFP, IC/LFP, GC/LFP and GC/IC/LFP, after being acidized are shown in Fig. 4. It is obvious that there is no existence of carbon in LFP (Fig. 4a), by using PA without addition of glucose. By contrast, the ICs indeed exist in IC/LFP (Fig. 4b), synthesized by PhyA without the addition of glucose. This result demonstrates that PhyA indeed can induce ICs in LFP. After doping of the glucose into LFP, the GCs can be obtained (Fig. 4c). And the result of GC/IC/LFP is also shown in Fig. 4d. In addition, the resulted precipitants were washed and separated by low-speed centrifugation. As shown in Fig. 4, ICs are suspended in the deionized water for a few seconds while GCs sink to the bottom of the centrifuge tube rapidly. Fig. 4d shows the mixture of ICs and GCs. Compared with GCs, the ICs demonstrated a better hydrophilicity, due to the abundant of oxygen groups, which is also confirmed by XPS. As shown in Fig. 3S, the peaks for XPS C1s binding at 285.78 eV (C-O), 287.642 eV (C=O) and 289.598 eV (O=C-OH) suggests the presence of densely bonded oxygen-containing functional groups. The amount of oxygen is too low to detected by XPS for GCs. For carbon materials, the introduction of surface functional groups, like oxygen, is a promising method to increase the energy density of electrodes [47].
https://doi.org/10.1016/j.nanoen.2017.03.006_p3_15 | The comparison of morphology and structure among ICs, GCs and GC/IC is shown in Fig. 5. The larger cavities in the images are due to the acidizing and removing of LFP. It is obvious that ICs (Fig. 5a and b) possesses a hierarchical three-dimension network structure, which can promote the mobility of lithium-ions. From Fig. 5b, the ICs show a thin and fine sheet or strip structure. In addition, there are many micropores came from the highly disordered aggregation of ICs (the red dotted circle in Fig. 5c), which is also beneficial to the transportation of lithium-ions. Therefore, lots of defect sites would appear on ICs, which could induce densely active sites for oxygenic groups and therefore provides the possibility of extra capacity. For comparison, the morphology and structure of GCs are shown in Fig. 5d and e. From the vacancies where the LFP are dissolved, it can be observed that the GCs coating on the surface of LFP, which can improve the conductivity of LFP. After GC/IC/LFP was acidized, the GC/IC was obtained. As shown in Fig. 5g and h, the ICs are wrapped by GCs thus can hardly be located in the SEM/TEM images. Fig. 5i shows the micropores and large cavities, proving the coexistence of GCs and ICs.
https://doi.org/10.1016/j.nanoen.2017.03.006_p3_17 | As discussed above, the porous ICs possess lots of defects and O-containing groups, which could provide extra sites for Li-ion storage as electrode materials for LIBs. The hydrophilicity of ICs is excellent, while the conductivity of them is not as good as that of GCs. Therefore, the addition of GCs is necessary to improve the conductivity of IC/LFP.
https://doi.org/10.1016/j.nanoen.2017.03.006_p3_18 | The morphology and structure of the LFP materials are characterized by SEM and TEM (Fig. 6). It is cconfirmed that the phytate is the result of secondary crystallization after hydrothermal reaction (Fig. 6a). At this moment, the crystals take on spheroidicity with diameter about 1 µm, each of which is composed of plenty of tablet-like nanocrystals with diameter around 50 nm (inset in Fig. 6a). These tiny building blocks are assembled side by side in an ordered fashion. As seen in Fig. 6b, the phytate crystals take on square and sheet-like structure. The crystals are arranged uniformly and fitly, which is in agreement with the corresponding SEM images. However, the morphology and structure of the precursor is thoroughly changed after calcining process. As seen in Fig. 6c, the structure of crystals is changed into disordered and cluttered bulk crystals. The resulted phosphates present bulk crystals with edges and corners, which is different from GC/LFP crystals (Fig. 6e) by using PA. The common LFP crystals are smooth and mellow. Fig. 6c shows that the diameter of our bulk crystals is ranged from 100 to 300 nm. The precursor crystals in previous reports [23], [33] are large and fused into the small final crystals, while the precusor crystals, in our work, are small and aggregated into large crystals during calcining process. In addition, the ICs in the IC/LFP cannot be observed through SEM (Fig. 6d). From what has been discussed above, the IC sheets are separated from the phytates. It is speculated that the ICs exist inside the LFP crystals and the GCs coat the LFP crystals outside (Fig. 6f). The high resolution TEM of GC/IC/LFP (Fig. S4) shows the IC/LFP particles are coated with the GC coating and the thickness of the GC layer is about 2.5 nm.
https://doi.org/10.1016/j.nanoen.2017.03.006_p3_20 | The comparison of crystalline nature between the GC/LFP and GC/IC/LFP is conducted by XRD as shown in Fig. 7. It is found that almost all the peaks of GC/LFP conform to those of GC/IC/LFP (Fig. 7a), indicating that the phytates are decomposed into LFP during the high temperature calcination process. However, via local amplification of the XRD patterns between 25° and 36.5° [(111), (211), (020), (301) and (311) crystal planes of LFP, Fig. 7b], it is obvious that all the peaks of GC/IC/LFP have shifted to the left about 0.25° because of the existence of ICs with the oxygenic groups. It would lead to the increase of some lattice parameters. The full width half maximum (FWHM) of the XRD peaks in Fig. 7 has also been quantified. The value of FWHM of (311) crystal plane for GC/IC/LFP is 0.240°, which is larger than that for GC/LFP (0.214°). It is further proved that GC/IC/LFP has a wider distribution of lattice constants due to the existence of the internal carbons within LFP particles. In addition, the XRD patterns for LFP, IC/LFP and GC/LFP have been collected (Fig. S5) and the Williamson-Hall analysis have been conducted to quantify the amount of strain in the composites (Fig. S6). The amount of residual strain in IC/LFP is 0.112, larger than those in GC/LFP (0.049) and LFP (0.022). The larger residual strain may be caused by some IC sheets lie out of LFP lattices. As seen in Fig. 7c and d, both of GC/IC/LFP and GC/LFP are highly ordered single crystals. However, the crystalline interplanar spacing of GC/IC/LFP is slightly larger than that of GC/LFP, which is corresponding to the result of XRD patterns. It would be beneficial to the transportation of lithium ions, which is a reason for the good performance. It is noteworthy that Wei et al. [23] doped the triphenylphosphine into GC/LFP and acquired an excellent electrochemical performance. Especially, after the triphenylphosphine was doped, the peaks of XRD pattern of composite slightly shifted to left. It is further illustrated that the carbons, derived from triphenylphosphine or phytic acid, can influence lattice parameters of LFP, which is different from the carbons derived from glucose.
https://doi.org/10.1016/j.nanoen.2017.03.006_p3_22 | In order to investigate the electrochemical performance of the electrodes, the cyclic voltammetry (CV) test is shown in Fig. 8. The CV of GC/LFP (black line) shows a pair of anodic/cathodic peaks at about 3.62 and 3.3 V, respectively, while CV of GC/IC/LFP (red line) shows two pairs of anodic/cathodic peaks. The area of CV with the secondary anodic/cathodic peaks for GC/IC/LFP is larger than that for GC/LFP, indicating that GC/IC/LFP has a higher capacity than GC/LFP. Thereinto, the main anodic/cathodic peaks are at about 3.51 and 3.33 V, which is consistent with the two-phase redox reaction of LFP. The potential separation of main anodic/cathodic peaks is 0.18 V, which is much lower than that (0.32 V) of GC/LFP. It is demonstrated that GC/IC/LFP possesses a better ionic conductivity due to the effect of ICs. What`s more, the secondary anodic/cathodic peaks are at about 3.59 and 3.24 V (red arrow), respectively. And the additional anodic/cathodic peaks are corresponded to the excess capacity, which can be confirmed by the derivative of galvanostatic charge–discharge curve below.
https://doi.org/10.1016/j.nanoen.2017.03.006_p3_24 | Compared with the C/LFP/ECGO electrode [33], as reported in one of our previous work by using PA, the GC/IC/LFP electrode displays a higher specific capacity. The galvanostatic charge–discharge curve of C/LFP/ECGO at current rate of 0.1 C is shown (the black line in Fig. 9a), which displays a high specific capacity. The corresponding differential curve shows only one pair of peaks (the black line in Fig. 9b). On the contrast, the specific capacity of GC/IC/LFP, with the optimal ratio, comes to 192 mA h g−1 at current rate of 0.1 C (the red line in Fig. 9a), which exceeds the theoretical capacity of LFP, 170 mA h g−1. The differential curve of galvanostatic charge–discharge profile is showed (the red line in Fig. 9b). It is clear that there exist two pairs of peaks in the charge–discharge curve, which illustrates that the large capacity is attributed to other sources except for the contribution of LFP. The result conforms to the corresponding cyclic voltammograms (Fig. 8).
https://doi.org/10.1016/j.nanoen.2017.03.006_p3_26 | The reason that the capacity of GC/IC/LFP exceeds the theoretical capacity of LFP can be mainly addressed to the IC sheets. As discussed above, some O-containing groups such as –C=O and –COOH exist on the IC sheets. For carbon material, the introduction of surface O-containing functional groups, is a promising method to increase the energy density of electrodes. These oxygen atoms in the carbonyl groups and various other oxygen groups usually bound to the edges of carbons [48], [49]. These surface oxygen functional groups can undergo Faradaic reactions, while the characteristic reversible Faradaic peaks locate at around 3.0 V vs. Li and 3.4 V vs. Li [47]. The redox peaks can be assigned primarily to the reaction: –C=O+Li++e− ↔ -C-OLi [50], [51]. And the position of redox peaks of oxygen groups will be varied by different content of carbon. Hye et al. [47] have fabricated a functionalized multiwalled carbon nanotube doped with graphene oxide, with this structure, its redox peaks appeared at around 2.3 and 3.1 V vs. Li. The CVs of ICs and GCs electrodes were shown as Fig. S7. The redox peaks of the oxygen groups on IC sheets were observed at ~3.3 and 3.5 V, which no obvious peaks were done for GCs with few O-containing groups. To investigate directly the lithium storage performance of ICs and GCs, the IC/SiO2 and the GC/SiO2 cathodes were prepared. The carbon content in IC/SiO2 or GC/SiO2 cathode materials is 2%, same as that in IC/LFP or GC/LFP. The cathodes were also assembled into the button cells in the same method of GC/IC/LFP. Fig. 9c shows the galvanostatic charge–discharge curves of bare SiO2, GC/SiO2 and IC/SiO2 at current rate of 0.1 C. As shown in Fig. 9c, the bare SiO2 barely provides capacity while GC/SiO2 delivers a small reversible capacity. It is proved that the GCs can improve the conductivity of material but cannot provide the extra capacity. However, the capacity of IC/SiO2 nearly reaches 35 mA h g−1, which is consistent with the excessive capacity observed in Fig. 9a. The differential curve of galvanostatic charge–discharge profile of IC/SiO2 was shown in Fig. 9d. It is found that the redox potentials lie at about 3.35 V and 3.49 V, which are consistent with the CV curve of ICs (Fig. S7) and correspond to the secondary redox peaks in Fig. 9b.
https://doi.org/10.1016/j.nanoen.2017.03.006_p3_27 | From the point of energy conservation, the extra capacity has to be related to the excess of Li+. Based on the speculation, a careful chemical analysis has been conducted for GC/LFP and GC/IC/LFP to quantify the ratio of Li to Fe to P elements. The amount of Li and Fe for GC/LFP and GC/IC/LFP were determined by the ICP-MS analysis while the amount of P was determined by the Phosphomolybdic acid precipitation method. The results are shown in Table 1, when phosphoric acid is served as the phosphorus source in the preparation step, the ratio of Li to Fe to P is approximately 1:1:1. After being charged, about 80% of lithium was transferred to the anode. And the vast majority of the transferred Li+ could return when discharging. However, as a comparison, the actual Li-doping amount is increased obviously by using phytic acid when synthesizing cathode material, which the ratio of Li to Fe to P reaches 1.35:1:1.08, indicating the excess amount of Li and P. It can be found that more Li+ can be transferred to the anode after being charged and the majority of them can return when discharged. It has been reported that the excess lithium can be involved in the reversible redox reaction. The excess Li and P could bind with the oxygenic groups or some defects on the IC sheets, while the oxygenic group bind by lithium can undergo reversible Faradaic reactions, which explains the reason for the excess capacity.
https://doi.org/10.1016/j.nanoen.2017.03.006_p3_29 | Furthermore, the ratios of reactants and the washing condition would affect the ratios of Li to Fe to P, which would affect further the final electrochemical performance of GC/IC/LFP. Therefore, the optimization for the ratio of reactants and the washing condition is necessary and has been performed (Figs. S8 and S9). In this paper, all of the materials are prepared under the optimal condition.
https://doi.org/10.1016/j.nanoen.2017.03.006_p3_30 | The specific capacities of GC/IC/LFP and C/LFP/ECGO electrodes are tested at rates of 0.1 C, 0.2 C, 0.5 C, 1 C, 2 C, 5 C, 10 C, 20 C and 50 C, which are charged and discharged for 10 cycles at each rate, and then tested at 0.1 C for another 10 cycles (Fig. 10a). It is clear that the GC/IC/LFP electrode has a better rate performance, higher capacity and better cycling stability than C/LFP/ECGO. The specific capacity can reach 140 mA h g−1 even at 10 C. Almost complete recovery of the capacity can be attained when the rate is decreased to 0.1 C for the GC/IC/LFP electrode, suggesting that the electrode, along with the formed solid electrolyte interface (SEI), is quite stable during cycling. The rate performances for GC/IC/LFP have been compared with those of the state-of-art LFP-composites reported recently [13], [33], [52], [53], [54], [55], [56], [57]. It can be found that even at the higher current rates of 20 C and 50 C, the GC/IC/LFP electrodes still deliver higher capacities, exhibiting a prominent rate capability. Except for the current densities, the loading mass of the electrode have influences on the capacities. Therefore, the effect of loading mass of the prepared electrode on the capacity needs to be discussed. As shown in Fig. S10, the capacity for GC/IC/LFP decrease slightly with the increase in the loading mass due to the increased polarization [58], [59]. In this paper, the mass loading of electrodes is about 2.8 mg cm−2. When a higher mass loading of 4.2 mg cm−2 is employed, the capacity for GC/IC/LFP can also reach to 187 mA h g−1, higher than theoretical capacity for LFP at 0.1 C. Simultaneously, the capacity for GC/IC/LFP with a relatively small mass loading (1.4 mg cm−2) can reach 200 mA h g−1 at 0.1 C. The long-term cycling performance of the GC/IC/LFP electrode at current rates of 0.1 C and 1 C is shown in Fig. 10b. It is clear that the capacity losses at different conditions are negligible at the 100th cycle.
https://doi.org/10.1016/j.nanoen.2017.03.006_p3_32 | Fig. 11a and b show the specific discharge capacity, at 0.1 C, of GC/IC/LFP and C/LFP/ECGO at various charge currents. It is found that for GC/IC/LFP, the specific discharge capacities have an insignificant decrease with the increase of charge current. The specific charge capacity can reach 150 mA h g−1 at 2 C within 30 min while the specific discharge capacity maintains at 186 mA h g−1. The performance of C/LFP/ECGO is analogous to that of GC/IC/LFP. The only difference between these two materials in performance is that the specific discharge capacity of C/LFP/ECGO decreases obviously with the increase of charge current. In particular, the specific charge capacity can reach 135 mA h g−1 at 2 C and the specific discharge capacity just remains at 154 mA h g−1 at 0.1 C.
https://doi.org/10.1016/j.nanoen.2017.03.006_p3_34 | From Fig. 11a and b, the discharge capacity of GC/IC/LFP or C/LFP/ECGO, at 0.1 C, is much larger than the charge capacity at large current. It seems that the performances of GC/IC/LFP and C/LFP/ECGO disobey the law of energy conservation, which verified below. As shown in Fig. 11c, d and e, the different color areas, surrounded by the charge or discharge curve, represents the charge and discharge energy density, respectively. The size of the areas can be calculated by means of the integral of charge (Eqs. (1), (2)) and discharge curves (Eq. (3)). The energy efficiencies of GC/IC/LFP and C/LFP/ECGO can be compared by calculating the ratio between discharge energy density and charge energy density. (1) (2) (3) Where three equations stand for the energy of constant current charge ( ), constant voltage charge ( ) and constant current discharge ( ). Besides, represents the voltage, represents the charge current, represents the discharge current and represents the charge and discharge time.
https://doi.org/10.1016/j.nanoen.2017.03.006_p3_35 | The corresponding areas were integrated according to the equations above. Based on the same mass loading, the charge and discharge energy can also be calculated. As shown in Fig. 11c, the charge energy of GC/IC/LFP at 0.1 C is 2656 mWh and the charge energy at 4.2 V is 35 mWh. The total amount of charge energy (2591 mWh) is slightly larger than the discharge energy (2477 mWh) at 0.1 C, which accords with energy conservation except a small deviation. The energy efficiency can reach 96%. As seen in Fig. 11d, the charge energy of GC/IC/LFP at 2 C is 2150 mWh while the charge energy at 4.2 V is 466 mWh, the total amount (2616 mWh) of which is also larger than the discharge energy (2354 mWh) at 0.1 C. The energy efficiency of GC/IC/LFP reaches 90%. However, for the C/LFP/ECGO, the charge energy at 2 C is 1800 mWh while the charge energy at 4.2 V is 615 mWh. And the total charge energy (2415 mWh) largely exceeds the discharge energy at 0.1 C (1956 mWh). The energy efficiency of C/LFP/ECGO is only 81%. Therefore, the energy efficiency of GC/IC/LFP is superior to that of C/LFP/ECGO. Some capacity losses like the high resistance caused electro-thermal conversion during the charging-discharging process can result in the low energy efficiency of C/LFP/ECGO. Consequently, it is speculated that the IC sheets play a key role in extracting Li ions in charging process. It is proved that the GC/IC/LFP can more fully turn the charge capacity into the discharge capacity.
https://doi.org/10.1016/j.nanoen.2017.03.006_p3_36 | Fig. 12 is an illustration of charge process for GC/IC/LFP. The red globules on ICs in Fig. 12 represent the oxygenic groups, such as carboxyl groups. The oxygenic groups can release and capture Li+ in the charge-discharge process. The excessive Li+ are stored reversibly between IC sheets or the defects and vacancies at edge sites. As discussed above, the IC sheets with phosphate groups are doped into LFP crystal, which leads to the increasing of interplanar spacing of the crystals. It is speculated that the existence of ICs can promote Li ions transportation in LFP crystals. In the charge process, a majority of lithium ions are extracted according to the normal way (the blue dotted line) while the other part of lithium ions can be extracted through the IC sheets (the yellow dotted line). As shown in Fig. 12, the lithium ions on the defects and edges of IC sheets are first extracted (the purple dotted line). The remaining oxygenic groups in IC sheets provide many binding sites for the lithium ions of LFP. Some lithium ions pass through the IC sheets. Therefore, the lithium ions can be easier to be extracted under the large current charging with the help of IC sheets. The two modes of lithium ions’ extraction are corresponding to the two oxidation peaks in the cyclic voltammetric curve for GC/IC/LFP (Fig. 8). From the result, it is also proved that the ionic conductivity of GC/IC/LFP is higher than that of the common LFP, which agrees the result of EIS (Fig. S11 in the ESI†). The lithium diffusion coefficients (D) for GC/IC/LFP and GC/LFP have been calculated and compared. The values of D are calculated from the inclined lines in the Warburg region using the following equation: (4) or where R is the gas constant, T is the absolute temperature, A is the surface area of the cathode electrode, n is the number of electrons per molecule during oxidization, F is the Faraday constant, C is the Li+ concentration, and σ is the Warburg factor associated with Z′ (Z′∝σω−1/2). The apparent Li diffusion coefficient D could be calculated from the above equation after linear fitting the relation plot between Z′ and the reciprocal square root of the angular frequency ω (Fig. S12) to estimate the Warburg factor σ. The D values for GC/LFP and GC/IC/LFP were calculated to be 1.13×10–14 cm2 s−1 and 2.47×10–13 cm2 s−1, respectively. It is clear that GC/IC/LFP has a larger D value than GC/LFP, which indicates that the existence of ICs is more favorable for promoting the Li diffusion processes. The reasons for this can be concluded as follows: (i) the IC sheets can enlarge the lattice spacing of LFP which benefits intercalation and deintercalation of Li+; (ii) the IC thin sheets themselves can be used as bridges to provide lots of pathways for Li-ion migration and electrolyte diffusion. The presence of IC sheets in LFP can reduce the potential barrier between the electrolyte and the crystals, and promote the transportation of Li+. When it is charging, Li+ will firstly get off from LiFePO4 lattices through the (010) axis, and then migrate along the IC sheets. When discharging, the reverse happens.
https://doi.org/10.1016/j.nanoen.2017.03.006_p3_38 | An additional explanation is also necessary that the glucose doping is needed when testing the performance of cathode material. The typical bulk resistivity of IC/LFP is about 2 kΩ cm measured by the four point probe tester with a measurement range from 10−4 to 105 Ω cm. As a result, the typical bulk resistivity of GC/IC/LFP is about 80 Ω cm, which is superior to that of GC/LFP, about 140 Ω cm. It is also an advantage to make GC/IC/LFP exceed the theoretical capacity. Moreover, the electronic conductivity of GC/IC/LFP is better than that of GC/LFP, which can be demonstrated by their EIS spectra (Fig. S11 in the ESI†).
https://doi.org/10.1016/j.nanoen.2017.03.006_p3_39 | Nowadays, lithium cobalt oxide (LiCoO2) is widely employed in all kinds of portable sets, such as phones, computers and cameras. The major advantage of LiCoO2 is the high volume energy density (1200 Wh L−1) due to its high tap density (2.2 g mL−1), which is almost twice as high as that of commercial LFP. However, the major disadvantage of LiCoO2 is capacity fading, which lead to the fact that the cycle number of LiCoO2 is just 500 cycles. Therefore, a big problem for commercial LiCoO2 battery is lifetime. When it comes to GC/IC/LFP, the specific capacity increases to 192 mA h g−1 at 0.1 C. In our previous work, the C/LFP/ECGO composite was prepared by an in situ solvothermal approach. The LFP can grow in-situ on the electrochemically cleaved graphite oxides combined with a cold-press calcination process. Both of the electrochemically cleaved graphite oxides and the glucose-derived carbon coating, produce an effective three-dimensional (3D) conducting network. The tap density could increase to 1.5 g mL−1 by this way. Therefore, the tap density of GC/IC/LFP is expected to increase by the method in the following work. Both of the high specific capacity and the high tap density make the volume energy density of GC/IC/LFP almost reach 1000 Wh L−1. The volume energy density of GC/IC/LFP would be increased by 67% compared with that of common commercial LFP (about 600 Wh L−1). In addition, the lifetime of commercial LFP can achieve 2000 cycles, which greatly exceeds that of LiCoO2. Therefore, it is highly possible that GC/IC/LFP would be a promising material in the application of some portable devices in consideration of the high safety, high volume energy densities and long lifetime. It is found that the specific capacity of GC/IC/LFP reaches 190 mA h g−1 at different charge rates, which exhibits the excellent capacity retentions for the GC/IC/LFP electrodes at high charge rates. Therefore, if the GC/IC/LFP is applied in the cellphones, the standby time of cellphones would be extended under the same charging current and time in that the discharge capacity is higher than that of the common LFP or LiCoO2. Consequently, the GC/IC/LFP is possible to be applied in the portable devices.
https://doi.org/10.1016/j.nanoen.2017.03.006_p4_2 | In this work, a carbon-encapsulated lithium iron phosphate with internal carbon sheets composite, GC/IC/LFP, is synthesized by employing PhyA as phosphorus source with the hydrothermal-alcohol washing-calcination procedure. The precursor is composed of phytate spheroid particles with tablet-like nanocrystals, which are self-assembled in an ordered fashion. The submicrometer-sized bulk materials are formed after calcining. It is found that a little amount of internal carbons, ICs, could increase the ionic conductivity of GC/IC/LFP. The electrochemical performances of GC/IC/LFP, such as stability and ability for capacity recovery, are better than those of common LFP prepared using PA, even though with a high content of active material in working electrodes (85%). Especially, the as-prepared GC/IC/LFP shows an ultra-high specific capacity of 192 mA h g−1 at 0.1 C, which exceeds the theoretical capacity of LFP, with a remarkable rate performance of 140 mA h g−1 at 10 C. The energy efficiency of GC/IC/LFP reaches nearly 96% at 0.1 C. It is speculated that the extra capacity is mainly ascribed to the reversible redox reaction between the lithium ions of the electrolyte and the oxygenic groups at defects in ICs. The increasement of ionic conductivity for GC/IC/LFP can be attributed to the following factors: (i) the internal carbons, separated from PhyA, improve the transportation of lithium ions, (ii) the interplanar spacing of IC/LFP bulk crystals, with edges and corners, is larger than common LFP, which would effectively facilitate lithium ions diffusion, and (iii) the stable structure acquired in our specific synthetic way. Finally, the preparation method and mechanism explanation improve the application of LFP. Furthermore, it is anticipated that the GC/IC/LFP shows the potential possibility of application in the portable sets.
https://doi.org/10.1016/j.nanoen.2017.04.046_p1_2 | Olivine-structured lithium iron phosphate (LiFePO4, LFP) is considered one of the most promising cathode materials for next-generation, large-scale Li-ion batteries (LIBs) such as those required for electric vehicles (EVs), plug-in hybrid electric vehicles (PHEVs), and energy storage systems (ESSs) [1], [2], [3], [4], [5], [6]. The two most promising approaches to improve the electrochemical performance of LFP are reducing its particle size to the nanometer scale and carbon coating its surface. Reduction in particle size can improve the diffusion of Li ions into one dimension channels in the LFP phase, and this helps improve the power density [7], [8]. However, nanometer-sized LFP exhibits very low tap densities (<1.0 g cm−3), which in turn causes low volumetric energy density. In addition, even though the high surface area of the particles—caused by reducing the particle size—provides fast Li-ion transport from the electrolyte to the electrode surface, it also leads to undesirable side reactions at the electrode-electrolyte interface (e.g., Fe2+ dissolution), which have detrimental effects on the long-term cyclability. Carbon coating the LFP surface can inhibit side reactions at the electrode-electrolyte interface and surface oxidation caused by air/water under ambient conditions. In addition, the inherently low electronic conductivity of pristine LFP can be improved by applying a carbon coating, leading to enhanced power density. However, incorporation of a large amount of carbon in thick layers decreases both the volumetric and gravimetric energy densities and hinders Li-ion diffusion into the active phase [5]. Efforts to decrease the carbon content, on the other hand, can lead to incomplete carbon coverage of the LFP surface, which lowers the power density and fails to inhibit side reactions.
https://doi.org/10.1016/j.nanoen.2017.04.046_p1_3 | Recently, hierarchically mesoporous nano/micro structures, in which nanosized primary particles are loosely aggregated by forces such as van der Waals interactions and form micron-sized porous particles, have received considerable attention because hierarchical structures exhibit the advantages of both nanosized particles (e.g., fast Li-ion diffusion and large electrode-electrolyte interfaces) and microsized particles (e.g., high volumetric energy density and easy processability for composite electrode fabrication) [9], [10], [11], [12], [13], [14]. Once the hierarchically mesoporous nano/micro structures form, however, it is extremely difficult to coat each nanosized primary particle in the hierarchical structure with a uniform and ultrathin conformal carbon layer using conventional solution-based coating techniques (e.g., by aqueous sugar solutions) [5], [6]. The main problem of using water as the coating solvent is its extremely high surface tension (σ=0.0735 J m−2 at 15 °C) and high viscosity (η=1.14×10−3 kg m−1 s−1 at 15 °C), which prevent it from penetrating into the mesopores, resulting in uncoated primary nanosized particles located inside the micron-sized secondary particles.
https://doi.org/10.1016/j.nanoen.2017.04.046_p1_4 | Herein, we have developed a simple, scalable, and effective carbon-coating method for producing LFP with high energy density, high power density, long-term cyclability, and high cell stability. Liquid carbon dioxide (l-CO2) was used as a free-meniscus coating solvent to provide a uniform, conformal, and ultrathin carbon layer coating of each nanosized primary LFP particle in its hierarchically mesoporous structure. l-CO2 has 10–40-times lower viscosity (η=7.44×10−5 kg m−1 s−1 at 15 °C) and lower surface tension (σ=0.00195 J m−2 at 15 °C) than those of water or other typical organic solvents. Because of these characteristics, l-CO2 exhibits good wettability and ability to penetrate into mesopores, which results in uniform carbon distribution throughout the mesoporous micron-sized particles. In addition, the low viscosity of l-CO2 provides an ultrathin coating layer because the film thickness t is proportional to the solution viscosity in a free-meniscus coating material raised to the two-thirds power (t∝η2/3) [15]. Previously, it has been demonstrated that l-CO2 high-pressure free-meniscus coating (hFMC) can produce ultrathin and uniform coatings of small organic molecules (e.g., sucrose octaacetate) [16] and fluoropolymers [17], [18], [19] on planar substrates (e.g., silicon wafers). In addition, uniform coating of quantum dots on mesoporous TiO2 films [20], [21] and antifouling films on a porous poly(vinylidene fluoride) (PVDF) membranes [22] have been accomplished using the l-CO2 hFMC process.
https://doi.org/10.1016/j.nanoen.2017.04.046_p1_5 | In this work, we report that high-energy-density and high-power LFP cathodes with excellent cycling stability and cell stability can be prepared by forming an ultrathin, uniform, and conformal carbon layer coating on hierarchically mesoporous nano/micro LFP precursor particles using l-CO2 as the coating solvent (Scheme 1). The rationales behind designing such a composite are that (1) the uniform and conformal carbon coating on the nano-sized primary particles and close contact between the primary particles ensure a good electronically conductive network throughout the microspheres; (2) an ultrathin carbon layer does not hinder Li-ion transport from the electrolyte to the LFP phase; (3) complete encapsulation of the primary particles with a carbon layer reduces surface aging between the electrolyte and electrode (e.g., Fe dissolution [23]) and thus results in long-term cycling stability and excellent high-temperature cycling performance; (4) Li-ion diffusion length into the nano-sized primary particles is shortened; (5) Li-ion transport from the electrolyte to the primary LFP particles is enhanced by increasing the electrolyte-electrode contact area; and (6) minimization of carbon content and the hierarchical structure ensures high volumetric and gravimetric energy density.
https://doi.org/10.1016/j.nanoen.2017.04.046_p1_7 | In this study, electrochemical tests indicated that, through a simple combination of (1) to (6), the C-LFP prepared in this study exhibits high gravimetric energy and power densities (109 Wh kg−1 and 3.3 kW kg−1 at a 30 C rate, respectively) and excellent long-term cycling stability (116 mAh g−1, 84% cycle retention at 10 C after 1000 cycles), with values rarely achieved by previously reported C-LFP materials. In addition, the complete coverage of the nanosized primary particles with an ultrathin carbon layer inhibited surface oxidation and Fe dissolution, resulting in excellent battery stability. The temperature and pressure of the l-CO2 coating process developed in this study (5.2 MPa and 15 °C, respectively) are much lower than those of commercial-scale supercritical CO2-based extraction techniques (e.g., extraction of caffeine, spices, and sesame oil at 20–35 MPa and 40–80 °C using vessel sizes of 300–500 L) [24], implying that the l-CO2 coating method presented here for producing uniform and ultrathin carbon layers is a scalable technique.
https://doi.org/10.1016/j.nanoen.2017.04.046_p2_3 | Sucrose octaacetate (SOA, C28H38O19, ≥97%) and poly(ethylene glycol) diacrylate (PEG250, Mn=250 g mol−1, ≥92%) were purchased from Sigma-Aldrich (USA). High-purity CO2 (99.99%) and 5% H2/Ar were purchased from JC Gas (Republic of Korea). Polyvinylidene fluoride (PVDF, Kureha Chemical Industry Co., Japan), acetylene black (DENKA Co. Ltd., Japan) and n-methyl-2-pyrrolidone (NMP, ≥98%, Alfa Aesar, USA) were used as received. The hierarchically mesoporous nano/micro LFP precursor as synthesized from Fe2O3, ammonium dihydrogen phosphate, LiOH, sucrose, and PEG400 using a co-precipitation method was supplied by CM Partner (Republic of Korea).
https://doi.org/10.1016/j.nanoen.2017.04.046_p2_5 | hFMC with l-CO2 as the coating solvent and subsequent calcination was used to achieve ultrathin, uniform, and conformal carbon coating of the surface of the hierarchically mesoporous nano/micro LFP precursor. Details of the hFMC apparatus and the coating procedure are described in our previous papers [20], [21], so only a brief description will be given here. A schematic of the hFMC apparatus is given in Fig. S1. The coating apparatus consisted of a coating vessel (CV), solution vessel (SV), high-pressure metering pump, gas communication line (G), and liquid communication line (L). The whole apparatus was placed in a temperature-controlled insulation unit. The temperature during the coating experiment was maintained at 15±0.1 °C using a circulator and a heat exchanger installed inside the insulation unit. In a typical coating experiment, a known amount of SOA or PEG was charged into the solution vessel and then the solution vessel was filled with l-CO2 to 5.2 MPa. A homogeneous coating solution was prepared by mixing with a magnetic stirrer installed at the bottom of the solution vessel. The LFP precursor was placed in a 75 µm-mesh sample container, and the container was placed in the coating vessel. The coating vessel and the gas communication line were then pressurized with gaseous CO2 to 5.2 MPa. After the gas communication line was opened, the coating solution in the solution vessel was transferred to the coating vessel using the high-pressure pump. The LFP precursor was immersed in the coating solution for 1 h to ensure adsorption equilibrium of the coating precursor onto the LFP precursor particles. The liquid communication line was then opened and the coating solution was drained at 1.1 cm s−1 back to the solution vessel. After draining, the gaseous CO2 in the coating vessel was vented slowly through a micro metering valve (SS 22RF2, Whitey Co., USA) in order to maintain uniform film entrainment. The SOA- or PEG-coated LFP precursor was then heat-treated at 750 °C for 10 h under a 5% H2/Ar stream with a flow rate of 100 mL min−1 to prepare carbon-coated LFP (C-LFP). The C-LFP samples prepared using SOA and PEG were designated as C-LFP-S and C-LFP-E, respectively. For comparison purposes, the LFP precursor without the carbon coating was calcined under the same conditions to prepare heat-treated LFP (H-LFP).
https://doi.org/10.1016/j.nanoen.2017.04.046_p2_7 | The phase structure was analyzed using an X-ray diffractometer (D8 ADVANCE, Bruker Corporation, USA) with Cu Kα radiation in a 2θ range of 3–90° at 40 kV and 100 mA. The carbon structure was characterized using a LabRAM HR800 confocal Raman microscope (HORIBA Jobin Yvon Inc., USA). The morphology of the samples was examined using a field emission-scanning electron microscope (FE-SEM, JSM7401F, JEOL, Japan) and a Tecnai-G2 high-resolution transmission electron microscope (HR-TEM, FEI Co. Ltd., USA). Bright field (BF) images, high-angle annular dark field (HAADF) images, and energy dispersive X-ray spectroscopy (EDX) mapping images were acquired with a Talos TEM (Talos F200X, FEI, USA) microscope equipped with an X-FEG and super-X EDX system with four silicon drift detectors (Bruker, USA) at an accelerating voltage of 200 kV. TEM samples were prepared by removing targeted particles utilizing a focused ion beam (FIB) (Nova 600 Nano-Lab, FEI, USA). Sputter coating with conducting gold was carried out at 3 mA with the pressure below 0.1 Torr prior to FIB milling. The deposition of platinum was performed at 30 kV and 50 pA to protect the sample from being sputtered by the Ga+ ion beam. Initial annular milling was conducted at 30 kV and final milling was performed using a 5 kV Ga+ ion beam after platinum deposition. The thermal properties of the samples were examined using a TGA Q50 thermogravimetric analyzer (TGA, TA Instruments, USA) over a temperature range of 30–800 °C at a heating rate of 10 °C min−1 and an air flow rate of 60 mL min−1. The Brunauer–Emmett–Teller (BET) surface area and pore characteristics of the samples were determined using a Belsorp-mini II apparatus (BEL Inc., Osaka, Japan). The elemental analysis (EA) was conducted using a Vario EL cube elemental analyzer equipped with a thermal conductivity detector (Elementar Analysensysteme GmbH, Germany). The Fe dissolved was measured via inductively coupled plasma mass spectrometry (ICP-MS) (Varian Inc, USA).
https://doi.org/10.1016/j.nanoen.2017.04.046_p2_9 | The electrochemical properties of the samples were measured using CR-2032 coin-type half cells. Metallic lithium foil was used as the counter electrode. The active material (70 wt%), acetylene black as a conducting material (10 wt%), and PVDF as a binder (20 wt%) in NMP were mixed using a mini ball miller. In order to check the feasibility of increasing the energy density by reducing the amount of conducting material, a mixture containing active material (95 wt%) and PDVF (5 wt%) was also tested. The slurry was coated onto a Cu foil and dried at 80 °C for 24 h. Electrode disks with a diameter of 14 mm were punched and weighed. The loading of C-LFP on the electrode disks was adjusted between 0.8–2.5 mg cm−2. The electrolyte consisted of 1 M LiPF6 dissolved in an ethylene carbonate (EC)/dimethyl carbonate (DMC)/ethylmethyl carbonate (EMC) mixture as solvent (EC/DMC/EMC volume ratio=1:1:1). A microporous polypropylene membrane (Celgard 2500, Celgard, USA) was used as separator. The cell assembly was conducted in a glove box filled with ultrahigh-purity argon gas. Cyclic voltammetry (CV) tests of the cells were performed using a model ZIVE MP1 potentiostatic analyzer (WonATech Corp., Korea) at room temperature. The CV tests were performed at a scanning rate of 0.1–2.0 mV s−1 between 2.5 and 4.3 V for the initial 10 charge-discharge cycles. The cells were galvanostatically charged and discharged in a voltage range of 2.5–4.3 V using a model WBCS 2000 battery test system (WonATech Corp.) at room temperature. Long-term cyclability at 10 C (corresponding to 1700 mA g−1) was examined over 1000 cycles. The charge-discharge rate was varied from 0.1 C to 100 C to examine the high-rate performance of the composite electrodes. Electrochemical impedance spectroscopy (EIS) tests were performed using a ZIVE MP1 impedance analyzer over the frequency range 100 kHz–0.01 Hz.
https://doi.org/10.1016/j.nanoen.2017.04.046_p2_10 | In situ time-resolved XRD experiments were performed at the 6D-UNIST beamline of the Pohang Accelerator Laboratory, Republic of Korea. The wavelength and two-dimensional position of the incident beam and the sample-to-detector distance were calibrated using a LaB6 standard. The wavelength (λ) used was 0.6036 Å. A modified 2032-type coin cell with a 3 mm diameter hole at its center containing a Kapton window served as the X-ray beam path. While the cell was being charged by applying a constant voltage of 4.3 V, the XRD patterns were continuously recorded every 10 s with a 2D charge-coupled device detector (Rayonix MX225-HS) in transmission mode. The 2θ angles of all the XRD patterns have been converted to those of a conventional X-ray tube with λ=1.5406 Å (Cu Kα radiation) for easy comparison.
https://doi.org/10.1016/j.nanoen.2017.04.046_p3_2 | The LFP precursor particles synthesized using the co-precipitation method were spheres exhibiting a broad size distribution with diameters of 2.2–12.3 µm (Fig. S2a). The small hole located at the center of each particle was caused by degassing during the drying step. The nitrogen adsorption-desorption isotherm of the LFP precursor indicates a wide pore-size distribution in the range 10–120 nm, and its specific surface area was 19.9 m2 g−1 (Fig. S2b), suggesting the presence of mesopores between the nanosized primary particles (which were not observed in the SEM images). The XRD pattern indicates the amorphous nature of the LFP precursor (Fig. S2c).
https://doi.org/10.1016/j.nanoen.2017.04.046_p3_3 | The l-CO2 hFMC coating process for the uniform, ultrathin, and conformal carbon coating of the LFP nano/mesospheres is schematically presented in Scheme 1. During contacting the LFP precursor with the SOA dissolved in l-CO2, the extremely low viscosity and low surface tension of l-CO2 helps SOA molecules to penetrate the pores of the LFP precursor, resulting in uniform adsorption of the coating precursor. When the l-CO2 solution was drained, the liquid solution was entrained on the surfaces of the primary particles of the LFP precursor by forming a meniscus at the liquid-vapor interface. The SOA-coated LFP precursor was then calcined under 5% H2/Ar to obtain a highly-crystalline LFP phase, and simultaneously forming a carbon layer on the surface of the primary LFP particles. It was noted that any organic molecules that are soluble in l-CO2 can potentially be used as a carbon precursor. This will be discussed in more detail later.
https://doi.org/10.1016/j.nanoen.2017.04.046_p3_4 | Under the calcination conditions examined in this study, the LFP precursor was successfully transformed into olivine-structured LFP, as shown in Fig. 1. All the peaks of H-LFP and C-LFP-S can be indexed to the orthorhombic Pnma space group (JCPDS no. 81–1173). The strong and sharp Bragg patterns indicate the formation of highly crystalline LFP. The small impurity peak at around 40.3° may be caused by the formation of iron phosphide (Fe2P) under the carbothermal reduction conditions (above 600 °C) over an extended time (Fe2O3+PO43−+7C→Fe2P+7CO) [25], [26], [27]. Qualitative analysis indicates that the Fe2P contents in the samples were 3.7% (C-LFP-S) and 5% (H-LFP). Rietveld refinement results indicate that the calculated and measured XRD patterns agree well. The structural analysis values and lattice parameter data calculated by the Rietveld refinement are listed in Table S1. The crystallite sizes of H-LFP and C-LFP-S, estimated using Scherrer equation from the (200) peak in the XRD pattern, were 54.1 and 46.7 nm, respectively. The uniform carbon layer coating on each of the primary particles may inhibit the crystallite growth to some extent.
https://doi.org/10.1016/j.nanoen.2017.04.046_p3_6 | The existence of the carbon layer on the LFP samples was verified using Raman spectroscopy, as shown in Fig. 1c and d. The Raman spectra of H-LFP and C-LFP-S can each be deconvoluted into four peaks [28], [29], [30]; the use of four Gaussian bands results in satisfactory Raman spectra fitting with minimum fitting errors. The G band at 1590 cm−1 originates from the in-plane C-C bond stretching vibration of sp2 hybridized graphitic carbon atoms with E2g symmetry, while the D1 band at 1340 cm−1 originates from the vibration of disordered carbon atoms at the edges of graphite sheets or defective graphitic structures with A1g symmetry. Short-range sp3 carbon vibrations of amorphous carbon and disordered graphitic lattices may be responsible for the D3 (1503 cm−1) and D4 (1203 cm−1) bands, respectively [30]. The intensity ratio of the D3 band to the G band (ID3/IG) serves as an indicator of the degree of disorder in the carbon layers [30], [31], [32]. The presence of carbon in the H-LFP sample is due to the residual sucrose and PEG400 that were used for the synthesis of the LFP precursor. The presence of organic moieties in the LFP precursor was confirmed by FT-IR (Fig. S3). The ID3/IG ratio for C-LFP-S was higher (2.58) than that for H-LFP (2.27), which suggests that the low carbonization temperature (750 °C) contributes to an increase in the amorphous carbon content. The carbon contents of C-LFP-S and H-LFP, measured using EA, were 4.4 and 2.1 wt%, respectively (Table 1).
https://doi.org/10.1016/j.nanoen.2017.04.046_p3_8 | The formation of the carbon layer during calcination has a significant effect on the morphology and microstructure of the LFP samples, as shown in Fig. 2. Overall, the spherical shape of the particles was maintained during calcination at 750 °C for 10 h. The surface of the H-LFP sample became very rough compared to that of the LFP precursor. In addition, large well-faceted particles were observed on the surface of H-LFP (Fig. 2a). This indicates that particle aggregation and the growth of LFP crystals occur during calcination in the absence of l-CO2-coated SOA. The high-magnification images of H-LFP reveal that primary particles with sizes of 50–150 nm were loosely aggregated and formed secondary micron-sized particles with diameters of 2–10 µm. At least two different carbon layers were observed; corrugated amorphous carbon sheets at the surface of the secondary particles, and ultrathin carbon layers with thickness of 0.6–1.5 nm on the surfaces of the primary particles. In sharp contrast to H-LFP, the surfaces of the micron-sized, secondary C-LFP-S particles were very smooth, and well-faceted particles were not observed (Fig. 2b). This clearly indicates that the formation of carbon layers on the surfaces of the primary particles during calcination effectively inhibits interparticle aggregation. The TEM image of the micron-sized C-LFP-S sample shows that the particles consisted of many nanosized primary particles with tortuous pores between the primary particles. The high-magnification image reveals the presence of uniform and ultrathin carbon layers on the surface of the primary particles with an average thickness of 1.9 nm, forming a “core-shell” structure. The formation of the carbon shell effectively alleviates agglomeration between primary LFP particles, while the crystallinity of the primary particles increases during calcination. In addition, the close contact between the carbon-shelled primary particles enables the formation of a continuous conductive network, providing an efficient electronic pathway throughout the secondary particles.
https://doi.org/10.1016/j.nanoen.2017.04.046_p3_10 | The textural properties of C-LFP-S and H-LFP were characterized using N2 adsorption-desorption isotherms. C-LFP-S produced a type IV isotherm with a clear hysteresis at P/Po=0.5–1 indicating the presence of mesopores, while H-LFP showed a less distinct hysteresis. The BET surface area of C-LFP-S was larger (41.6 m2 g−1) than that of H-LFP (35.4 m2 g−1), owing to the contribution of the carbon layer to the specific surface area and the absence of well-faceted, aggregated particles. The pore-size distributions, estimated using the Barratte-Joynere-Halenda (BJH) method, indicate that C-LFP-S and H-LFP had pores with a wide size distribution of 2–200 nm.
https://doi.org/10.1016/j.nanoen.2017.04.046_p3_11 | To further confirm the effective inhibition of particle growth by the uniform, ultrathin, and conformal carbon layer coating of the primary particles located inside the secondary microsphere, a cross-section of the secondary particles was observed using a FIB cut, as shown in Fig. 3. The HAADF-STEM images of H-LFP reveal severe interparticle agglomeration, resulting in the formation of large particles with diameters of 100–700 nm and very large pores inside the microspheres. The carbon mapping result obtained using the cross-sectional image indicates the presence of carbon layers on the surfaces of the agglomerated particles. In contrast, inside the C-LFP-S sample, much smaller particles in the range of 20–140 nm were loosely contacted with each other. In addition, the open mesopore networks between the nanosized LFP particles were evenly distributed throughout the particles, and the pores extended to the exterior surface, resulting in open channels from the surface to the center of the particles. This unique porous morphology is beneficial for facile electrolyte penetration into the pores, resulting in an increased electrode-electrolyte contact area. The elemental mapping results indicate uniform distribution of Fe, P, and O elements in the LFP samples. In particular, the carbon mapping of the C-LFP-S clearly indicates the excellent uniformity and conformality of the carbon layers on the surface of each nanosized, primary particle. In addition, the depth profiling results obtained from EDX mapping reveal a uniform carbon layer distribution from the surface to the center of the microspheres. This clearly indicates that the low surface tension and the low viscosity of l-CO2 facilitate the penetration of SOA in the pores of the LFP precursor. The SOA in the pores of the LFP precursor was then uniformly entrained on the primary particles during the gravitational drainage, resulting in a uniform carbon coating after calcination. The incorporation of the small amount of carbon, uniform distribution of the carbon throughout the particles, conformal coating of the ultrathin carbon layer, and the unique hierarchical nano/micron morphology of C-LFP-S lead to a high tap density of 1.4 g cm−3, a value that is much higher than that of H-LFP (1.2 g cm−3, see Fig. S4). The formation of well-faceted particles and the rough surface during calcination could lead to the lower tap density because less efficient packing of the particles can occur when the well-faceted particles and the spherical shape particles are mixed together. A high tap density is a critical factor for the practical application of active materials because it is closely correlated with volumetric energy density. This will be discussed in more detail in a later section.
https://doi.org/10.1016/j.nanoen.2017.04.046_p3_13 | To demonstrate the excellent electrochemical performance of the carbon-coated LFP, the electrochemical properties of C-LFP-S were compared with those of H-LFP. Fig. 4a shows typical charge-discharge voltage profiles in the voltage window of 2.5–4.3 V at 0.1 C (which corresponds to a current density of 17 mA g−1) and 1 C (170 mA g−1). The extremely flat voltage profiles at approximately 3.5 V for the C-LFP-S electrode during the charge-discharge process indicate the biphasic reduction reaction of Fe(III)PO4 to LiFe(II)PO4. The discharge capacity of C-LFP-S at the end of the 3.4 V plateau region was 155 mAh g−1, which corresponds to the insertion of approximately 0.9 Li atoms per LFP formula unit. Including the sloping voltage region (which generally originates from interfacial ion storage) [33], [34], the C-LFP-S electrode delivered a discharge capacity of 168 mAh g−1 at 0.1 C based on the total mass of the LFP particles and the carbon layer, which is very close to the theoretical capacity of LFP (170 mAh g−1). In addition, at an increased C-rate of 1 C, the discharge capacity of C-LFP-S was as high as 160 mAh g−1. Furthermore, the narrow gap between the charge and discharge flat voltage profiles of 52 mV (at 0.1 C) and 70 mV (at 1 C) further suggests that the electrode exhibits extremely low polarization and high energy efficiency during the charge-discharge process. The reversible capacity of C-LFP-S at 0.1 C maintained its value of 168 mAh g−1 at the end of 140 cycles with virtually no capacity loss and with almost 100% Coulombic efficiency, indicating outstanding capacity retention. In contrast, the H-LFP electrode exhibited much lower discharge capacities of 125 mAh g−1 at 0.1 C and 98 mAh g−1 at 1 C, much larger polarizations of 67 mV at 0.1 C and 203 mV at 1 C, and lower ability to retain its capacity at the end of 140 cycles (83% retention).
https://doi.org/10.1016/j.nanoen.2017.04.046_p3_15 | As shown in Figs. 4c and d, the rate-performance tests clearly demonstrate the excellent rate capability of the carbon-coated LFP prepared using l-CO2; C-LFP-S presented high discharge capacities of 149, 124, and 108 mAh g−1 at 5, 20, and 30 C, respectively, while H-LFP only delivered 75, 43, and 31 mAh g−1 at the corresponding C rates. Furthermore, as shown in Fig. 4c and S5, the C-LFP-S electrode delivered much larger capacities at the flat voltage plateau region and much lower polarization under each C rate compared to those of H-LFP. This indicates that both high energy density (energy=capacity×voltage) and high power density (power=voltage×current) can be expected for the C-LFP-S sample. To further examine the high-rate performance of C-LFP-S, the electrode was constantly charged at 0.1 C and discharged at different C rates in the range of 0.1–100 C, as shown in Fig. S6. Under the ultrafast discharge rates of 50 C (which corresponds to 72 s for the discharge process) and 100 C (36 s), the discharge capacities were 105 and 66 mAh g−1, respectively. The high-rate performance of C-LFP-S is substantially higher than that of recently published carbon-coated LFP [35], [36], [37], carbon nanotube-incorporated LFP [38], [39], and graphene-incorporated LFP [40], [41], [42], as shown in Fig. S7.
https://doi.org/10.1016/j.nanoen.2017.04.046_p3_16 | The C-LFP-S electrode exhibits excellent long-term cycling stability, as shown in Fig. 4e. After 5 cycles of activation at 0.1 C, the reversible capacity of C-LFP-S after 1000 cycles at 10 C remained at 116 mAh g−1 with a capacity retention of 84% (which corresponds to an extremely low capacity decay of 0.02 mAh g−1 per cycle) and with almost 100% Coulombic efficiency. This cycling stability of C-LFP-S was much better than that of H-LFP (48 mAh g−1 at 10 C after 1000 cycles with 63% capacity retention under identical testing conditions). The high capacity and stable cycling performance under the fast charge/discharge conditions suggest that the carbon layer provides not only an effective electronic conductive network, but also a mechanical buffer for accommodating the strain of Li-ion insertion/extraction.
https://doi.org/10.1016/j.nanoen.2017.04.046_p3_17 | In applications such as EVs and PHEVs, the time required for charging is one of the most important factors. The fast charging performance of C-LFP-S was examined by charging the cell at 100 C and discharging at 1 C (Fig. S8). Approximately 82% of the theoretical capacity (139 mAh g−1) can be achieved by constant current charging at 100 C, and 92% of the theoretical capacity (157 mAh g−1) can be achieved within 2 min by subsequent constant voltage charging. After constant voltage charging for 30 min, 95% of the theoretical capacity (161 mAh g−1) can be achieved. All the charged Li ions can be discharged at 1 C, as shown in Fig. S8b. This result indicates the excellent fast-charge characteristics of C-LFP-S that are due to its short Li-ion diffusion length and uniform carbon layer.
https://doi.org/10.1016/j.nanoen.2017.04.046_p3_18 | In order to investigate the phase transition kinetics of C-LFP-S, in situ time-resolved XRD using synchrotron X-rays was employed under constant potential charging at 4.2 V. Fig. 5a shows the contour plots for the selected diffraction peaks of (200) and (311) that were collected every 10 s during constant voltage charging. Full in situ XRD patterns are shown in Fig. S9. During charging, the diffraction peaks corresponding to the delithiated FePO4 phase (which exhibits the same crystal structure as LiFePO4) rapidly grew at the expense of the peaks associated with the LFP phase, indicating the two-phase reaction of LiFePO4. This phase transition was complete within 2 min, revealing the very fast kinetics and high-rate capability of C-LFP-S. The phase transition kinetics of LiFePO4 to FePO4 can be analyzed using the Johnson-Mehl-Avrami-Kolmogorov (JMAK) equation [43], [44]; (1) where V is the fraction of FePO4, k is the rate constant, t is the time and n is the Avrami exponent, which depends on the phase growth geometry. Eq. (1) can be rearranged to give the following equation; (2)
https://doi.org/10.1016/j.nanoen.2017.04.046_p3_20 | By plotting ln[ln 1/(1−V)] versus (i.e., the Avrami plot), the Avrami exponent n and the rate constant k can be determined. To obtain the phase fraction (V) of the FePO4 phase with time, the intensity of the (020) diffraction peak for the FePO4 phase was integrated using curve fitting analysis with a Gaussian function (Fig. S9b). The volume fraction was normalized using the peak area of fully charged FePO4. Fig. 5b shows the Avrami plot for C-LFP-S using the phase fraction obtained from the in situ time-resolved XRD results. The estimated Avrami exponent n is 0.91, which is very close to a value of 1, indicating that the phase transition of the C-LFP-S is a one-dimensional phase-boundary movement [45], [46], [47], [48].
https://doi.org/10.1016/j.nanoen.2017.04.046_p3_21 | To investigate the phase transformation and Li-ion diffusion in C-LFP-S and H-LFP, CV profiles were collected at a scanning rate of 0.1–2.0 mV s−1 over a voltage range of 2.5–4.3 V, as shown in Fig. 6a and S10. The CV profile of C-LFP-S presents more symmetric and sharper redox-pair peaks than H-LFP. In addition, C-LFP-S exhibits a much lower overpotential (290 mV) for cathodic and anodic peaks than that of H-LFP (520 mV), which agrees well with the galvanostatic charge-discharge voltage results. This suggests that C-LFP-S exhibits significantly enhanced redox kinetics owing to the improvement of ionic conductivity by the carbon coating and the reduced diffusion length into the nanosized primary particles. Diffusion coefficients for C-LFP-S and H-LFP were estimated using CV profiles obtained at different scan rates of 0.1–2.0 mV s−1 (Fig. S10) and the Randles-Sevcik equation (Eq. 3) [49], [50], [51]. (3) where Ip is the peak current obtained from CV, n is the number of electrons transferred per molecule during the charge-discharge process (for LiFePO4, LiFePO4→FePO4+Li++ e-, n=1), A is the active surface area of the electrode, D is the apparent Li-ion diffusion coefficient, C is the molar concentration of Li ions in LiFePO4, and v is the potential scan rate used in CV. The peak current was linearly proportional to the square root of the scan rate ( ). Under the assumptions of infinite diffusion and negligible kinetic limitation associated with electrode resistances, the diffusion coefficient of C-LFP-S was estimated to be 1.13×10–13 cm s−1 and 6.15×10–14 cm s−1 during the cathodic and anodic scans, respectively, which are much higher than those of H-LFP (4.10×10–14 cm s−1 and 1.99×10–14 cm s−1 during the cathodic and anodic scans, respectively).
https://doi.org/10.1016/j.nanoen.2017.04.046_p3_23 | To further investigate the effect of the ultrathin, uniform, and conformal carbon coating on the Li-ion transport kinetics, EIS analysis of C-LFP-S and H-LFP was performed over the frequency range of 100 kHz–0.01 Hz at 2.5 V after the first charge-discharge process. Fig. 6b shows that the Nyquist plots are composed of three parts, i.e., two partially overlapped semicircles in the high-to-middle frequency region that are related to solid-electrolyte interphase (SEI) formation on the electrode surface in the high-frequency region and charge transfer at the electrode-electrolyte interface in the middle frequency region, and a straight sloping line in the low-frequency region that reflects the ion diffusion within the electrode. The data were fitted using an equivalent circuit model with electrolyte resistance (Re), SEI resistance (Rf), charge transfer resistance (Rct), and Li-ion diffusion into the LiFePO4 phase (Zw) as parameters, and the results are shown in Table 2. The Rf value of C-LFP-S (18.4 Ω) is much smaller than that of H-LFP (53.7 Ω), and the Rct value of C-LFP-S (3.4 Ω) is an order of magnitude smaller than that of H-LFP (35.3 Ω). This clearly demonstrates that the ultrathin and uniform carbon layer and the close contact between the primary particles not only form a highly efficient electron conduction network, but also effectively reduce SEI layer formation.
https://doi.org/10.1016/j.nanoen.2017.04.046_p3_25 | According to the charge-discharge profiles, in situ time-resolved XRD, CV, and EIS results discussed thus far, the ultrathin, uniform, and conformal carbon layer coating of the nanosized primary particles, the close contact between neighboring primary particles, and the unique open-pore networks in the micron-sized secondary particles ensure facile Li-ion diffusion at both the electrolyte-electrode interface and the LFP phase, and improved electron transport from the current collector to the primary particles, which result in high rate capacity and good cyclability.
https://doi.org/10.1016/j.nanoen.2017.04.046_p3_26 | In this section, to assess whether the l-CO2-based carbon coating of LFP can assure high electrochemical performance at various operating temperatures, which is one of the key challenges for the wide application of a cathode material in EVs, HEVs, and ESSs [52], [53], [54], the C-LFP-S electrode was galvanostatically charged and discharged at −20 °C and 60 °C, and the results are shown in Fig. S11. At −20 °C, the C-LFP-S electrode delivers high capacities at different C rates from 0.1 to 2 C with good cycling retention and cell integrity. For example, at 0.2 and 1 C, the discharge capacities were 124 and 93 mAh g−1, respectively, and after ultrafast charge-discharge at 20–30 C for 20 cycles, the initial capacity of 147 mAh g−1 at 0.1 C can be recovered. The discharge capacities at 0.1 and 1 C at −20 °C were approximately 87% and 58%, respectively, of those obtained at 25 °C. It was noted that the low-temperature performance of C-LFP-S is greater when compared to previously reported values [55], [56], [57], [58]. In addition to the high discharge capacity, the middle discharge voltage of C-LFP-S was as high as 3.1 V at −20 °C (Fig. S11d), suggesting that the C-LFP-S electrode can deliver high energy density at low temperature. The initial increase in capacity at 0.1 C may be because of the cell activation process at the low test temperature. At high operating temperature (60 °C), the C-LFP-S electrode delivers a discharge capacity of 163 mAh g−1 at 1 C with an excellent cycling retention of 99% over 270 cycles. This implies that the carbon coating effectively protects the primary particles, and thus minimizes the Fe-ion dissolution and enhances cycling stability. To further examine the effect of the carbon coating on Fe-ion dissolution and surface oxidation, a 0.1 g C-LFP-S sample was charged into 15 mL of the liquid electrolyte, and the suspension was aged in a convection oven at 60 °C for two weeks. As shown in Fig. S12, the charge-discharge characteristics and the cycling retention of the aged C-LFP-S w/o H2O electrode is very similar to those of non-aged C-LFP-S electrode only with approximately 7% capacity loss. In contrast, the aged H-LFP electrode exhibits over 20% capacity loss when compared to that of the non-aged H-LFP electrode. This indicates that the carbon coating effectively minimizes Fe-ion dissolution and surface oxidation, even at 60 °C. In fact, the amount of Fe dissolved in the electrolyte after two weeks at 60 °C, examined using ICP-MS, was only 7.9 ppm. However, in the presence of contaminant moisture, Fe dissolution was accelerated, promoting surface aging [23]. When 500 ppm water was added to a 1 M LiPF6 electrolyte, the amount of Fe dissolved in the electrolyte measured using ICP-MS was 102.3 ppm. The C-LFP-S sample was soaked in an electrolyte containing 500 ppm H2O for 24 h at 60 °C and its electrochemical performance was measured, as shown in Fig. S12. At the low charge-discharge rates (≤2 C), the aged electrode in the presence of water (C-LFP-S (w H2O)) and in the absence of water (C-LFP-S (w/o H2O) delivers very similar discharge capacities, while at the high charge-discharge rates (≥5 C), the C-LFP-S (w H2O) electrode exhibits lower reversible capacities and higher polarization as compared to the C-LFP-S (w/o H2O) electrode. To examine effect of surface oxidation on the electrochemical performance, the C-LFP-S sample was treated in a convection oven at 80 °C under ambient air condition for two weeks. As shown in Fig. S13, when compared to fresh C-LFP-S, a slight decrease in capacities and an increase in polarization were observed in the oxidized C-LFP-S (oxi-C-LFP-S), which can be caused by the partial degradation of carbon layer. However, the oxi-C-LFP-S electrode exhibits excellent cycling retention at 10 C for 1000 cycles with good Coulombic efficiency. Therefore, the uniform and conformal carbon coating can suppress the Fe dissolution and surface oxidation.
https://doi.org/10.1016/j.nanoen.2017.04.046_p3_27 | As discussed previously and shown in Fig. S4, one of the important features of C-LFP-S is its high tapped density of 1.4 g cm−3, a value that is higher than that of most nanosized LFPs, which are typically less than 1.0 g cm−3 [59]. This can be attributed to the ultrathin carbon layer coating, which minimizes detrimental effects on the tapped density [60], and the unique hierarchical morphology in which nanosized LFP particles loosely aggregate and form spherical micron-sized particles [59], [61]. The lower tapped density of H-LFP (1.2 g cm−3) may be because of particle agglomeration during calcination and the formation of irregular-shaped particles with vacant spaces between them (Fig. 2a). A high tap density, which reflects a high volumetric density, is critical for practical battery applications. As shown in Fig. 7a, based on the tap density and charge-discharge capacities at different C rates, the volumetric energy densities of C-LFP-S, which were estimated based on the volume of the cathode material in the Li/C-LFP-S cell, were 748, 624, and 533 Wh L−1 at 1, 10, and 20 C, respectively, which are significantly higher than those of H- LFP (390, 221, and 154 Wh L−1 at 1, 10, and 20 C, respectively). At the high C rate of 30 C, the volumetric energy density of C-LFP-S (458 Wh L−1) is more than four-times higher than that of H-LFP (107 Wh L−1). To further investigate the potential use of C-LFP-S in large-scale LIB applications, its power and energy densities were evaluated with a Ragone plot, based on the weight of the positive electrode (33 wt%), capacities at various C rates, and working voltages [41]. As shown in Fig. 7b, at a low power density of <1 kW kg−1, the C-LFP-S electrode exhibits gravimetric energy densities of 160–190 Wh kg−1, indicating high-energy-density storage capability. When the power density was increased to 1–4 kW kg−1, the gravimetric energy densities were still as high as 110–150 Wh kg−1. Under the ultra-high-power density of 7 kW kg−1, which corresponds to a charge-discharge time of 36 s, the discharge energy density was still 70 Wh kg−1. As shown in the Fig. 7b, the performance of the C-LFP-S cell could provide much higher energy densities than those available from current supercapacitors (1–20 Wh kg−1), and much higher power densities than those of current nickel metal hybrid batteries (0.1–1 kW kg−1) and LIBs (0.8–2 kW kg−1) [62]. The high-gravimetric-energy and power densities of C-LFP-S, along with the high volumetric energy densities, make it a very promising candidate for use in next-generation EVs and HEVs. Most previously reported carbon-coated LFPs exhibited a substantial drop of energy density at high current rates [34], [63], [64], as shown in Fig. 7b.
https://doi.org/10.1016/j.nanoen.2017.04.046_p3_29 | Another important factor for practical application is the mass loading of the active material in the composite electrode. The electrochemical performance of the C-LFP-S electrode was examined at different mass loadings from 0.8 to 2.5 mg cm−2, as shown in Figs. 7c and d. At the high loading of 2.5 mg cm−2, the capacities at 0.1 C were slightly lower than those at 0.8 mg cm−2, but stable cyclability was observed. As shown in Fig. S14a, the gap between the charge and discharge flat voltage profiles of the C-LFP-S with a 2.5 mg cm−2 loading are slightly larger than those with 0.8 mg cm−2. To explore the feasibility of maximizing the mass loading and energy density, a C-LFP-S electrode prepared without the addition of carbon black was tested, as shown in Fig. S15. The reversible capacities after 100 cycles were still high (151 mAh g−1 at 0.1 C, 128 mAh g−1 at 1 C) with excellent cycling retention. In addition, even in the absence of conducting material, the polarization of the C-LFP-S electrode at 1 C was lower (187 mV) than that of the H-LFP electrode (203 mV) with 10 wt% carbon black loading. The low polarization and good capacity retention of C-LFP-S with a high mass loading and without conducting material clearly indicate that the continuous carbon network inside the micron-sized hierarchical mesospheres effectively facilitate electron and Li-ion transport.
https://doi.org/10.1016/j.nanoen.2017.04.046_p3_30 | To investigate the effect of carbon content on the electrochemical performance of the C-LFP-S electrodes, the carbon content was increased from 4.4 to 6.7 wt% by increasing the SOA concentration in the l-CO2 from 25 to 30 wt%. As shown in Fig. S16, the increase in carbon content significantly deteriorates the discharge capacities at different C rates from 0.1 to 30 C. This indicates that once the uniform and ultrathin carbon layer has provided a sufficient electronic network in the hierarchical porous LFP microspheres, further addition of carbon, which is not able to uptake Li-ions, not only hinders Li diffusion into the LFP phase, but sacrifices the specific capacity of the carbon-coated LFP.
https://doi.org/10.1016/j.nanoen.2017.04.046_p3_31 | To explore the feasibility of using different carbon precursors, PEG250 was coated onto the LFP precursor followed by carbonization to synthesis C-LFP-E. As shown in Fig. S17, the electrochemical performance of C-LFP-E with a carbon content of 4.8 wt% was comparable to that of C-LFP-S with a carbon content of 4.4 wt%. This implies that different types of carbon precursor with different molecular weights can be used. As in the case of C-LFP-S, the increase in carbon content from 4.8 to 5.3 wt% in the C-LFP-E samples (by increasing the PEG250 concentration from 20 to 25 wt%) resulted in a decrease in electrochemical performance, as shown in Fig. S17d.
https://doi.org/10.1016/j.nanoen.2017.04.046_p3_32 | Finally, the physicochemical and electrochemical properties of C-LFP-S was compared with carbon-coated LFP using water as a coating solvent and sucrose as a carbon precursor under normal dip-coating condition, and the results are shown in Figs. S18-19. The carbon-coated LFP using water (H2O-LFP) contained much higher carbon content (11.5 wt%) than that of C-LFP-S (4.4 wt%) because of the thick liquid film entrainment caused by the high surface tension and the high viscosity of water. In addition, the surface of H2O-LFP was very rough and significant interparticle aggregation occurred during the calcination (Fig. S18a). This indicates that non-uniform and thick carbon layer was coated on LFP when water was used as the coating solvent. In addition, N2 adsorption-desorption isotherm (Fig. 18b) indicates that the pore volumes of H2O-LFP was much smaller (0.15 cm3 g−1) than that of C-LFP-S (0.19 cm3 g−1), which could be because of pore-blocking caused by the thick carbon layer coating. As shown in Fig. S19, the H2O-LFP electrode exhibited much lower initial discharge capacity (149 mAh g−1 at 0.1 C), higher polarization during charge and discharge process (101 mV at 1 C), lower rate performance (80 mAh g−1 at 30 C) and faster capacity decay during the long-term cycling (0.03 mAh g−1 per cycle) as compared to the C-LFP-S electrode (168 mAh g−1 at 0.1 C; 70 mV at 1 C; 108 mAh g−1 at 30 C; 0.02 mAh g−1 per cycle).
https://doi.org/10.1016/j.nanoen.2017.04.046_p3_33 | The above results clearly demonstrate that ultrathin, uniform, and conformal carbon coating on hierarchically mesoporous LFP nano/microspheres using the l-CO2-based coating method is a very promising technique for producing C-LFP, which has potential as a cathode material for large-scale LIB applications. The excellent electrochemical performance of C-LFP can be attributed to the following factors: (1) The core-shell structure of the nanosized and carbon-coated LFP primary particles and their close contact provides an extensive electronically conductive network within the secondary particles and between the current collector and the active material, which effectively enhances electronic conductivity; (2) the mesopore network between the carbon-coated primary particles provides a sufficient electrolyte-electrode contact area, which facilitates Li-ion transport from the electrolyte to the nanosized active material phase; (3) the formation of ultrathin carbon layers on the LFP particles does not significantly hinder Li-ion transport to the active material phase; (4) the retardation of interparticle agglomeration by the formation of carbon shells results in nanosized, highly crystalline LFP cores, in which the solid-state diffusion of Li-ions is facilitated; (5) complete encapsulation of the LFP particles with carbon layers reduces surface aging, which leads to long-term cycling stability and excellent high-temperature cycling performance; (6) the robust secondary microstructures that consist of closely contacted nanosized primary particles reduce the possibility of local destruction caused by the large amount of Li-ion flux under high charge-discharge conditions [65]; and (7) minimization of carbon content and the hierarchical porous nano/mesosphere structure ensures high volumetric and gravimetric energy densities, which are critical factors for practical applications.
https://doi.org/10.1016/j.nanoen.2017.04.046_p4_2 | In summary, we have demonstrated a simple, scalable, and effective free-meniscus carbon-coating method using l-CO2 as the coating solvent for preparing carbon-coated LFP. Ultrathin, uniform, and conformal carbon layers can be coated onto the hierarchically mesoporous LFP nano/microspheres owing to the low viscosity and surface tension of l-CO2. Each of the nanosized primary LFP particles is completely covered with a carbon layer with a thickness of 1.9 nm, resulting in a core-shell structure. The core (LFP)-shell (carbon) nanoparticles loosely aggregate and form micron-sized, secondary mesoporous particles. The close contact between the primary C-LFP particles and the mesopores provides a continuous carbon network and large contact area between the electrolyte and electrode, which facilitates Li-ion diffusion and electron transport. The complete coverage with an ultrathin carbon layer not only provides high volumetric and gravimetric energy densities, but also excellent long-term cyclability by inhibiting the aging of the electrode material. The C-LFP prepared with a carbon content of 4.4 wt% exhibits a high reversible capacity of 168 mAh g−1 at 0.1 C with an excellent capacity retention of 116 mAh g−1 at 10 C over 1000 cycles. In addition, based on the weight of positive electrode (33 wt%), the C-LPF-S electrode exhibits high gravimetric (109 Wh kg−1) and power densities (3.3 kW kg−1) under ultrafast charge-discharge condition of 30 C. Furthermore, the Li/C-LFP cell exhibits a high volumetric (458 Wh L−1 at a 30 C) density because of the high tap density of C-LFP-S (1.4 g cm−3). Along with the high energy density, the excellent low-temperature performance (93 mAh g−1 at 1 C and −20 °C) and marginal capacity loss at 60 °C during cycling suggest that C-LFP prepared using l-CO2 as the coating solvent is a very promising candidate for advanced EVs and PHEVs. The carbon layer coating approach developed in this study is simple, scalable, and environmentally benign, making it very promising for practical-scale production of C-LFP materials.
https://doi.org/10.1016/j.nanoen.2017.07.001_p1_2 | Lithium ion batteries (LIBs), as one promising energy storage technology, have been widely deployed in many applications including electric vehicles (EV) [1], [2] and large-scale energy backup systems [3], [4], [5], however, currently it takes hours to fully charge or discharge the LIBs. The performance of an LIB is limited largely by its electrode materials, in which olivine LiFePO4 is superior as a common cathode material in terms of stability, natural abundance, cost, and environmental friendness [1], [6], [7], [8]. Unfortunately, the slow diffusion of Li+ ions and the poor electric conductivity of LiFePO4 are inhibiting the raise of charging/discharging rates in LiFePO4-based LIBs [1], [2], [7], [8], [9]. Reducing particle size, in conjunction with surface carbon coatings to form a LiFePO4/C nanocomposite is acknowledged as the technology of choice to address this issue effectively [9], [10], [11], [12]. However, it seems to be inherently challenging to simultaneously achieve a high degree of crystallization, nanometer-sized particles, and a full surface coverage with highly-conductive carbon in LiFePO4/C composite materials. Most previous studies [10], [13] have focused upon only one or two structural preferences, rather than considering them all together. Moreover, once the particles size of LiFePO4/C is down to the nanoscale, significant interfacial resistance originating from more soft contacts [14], [15], reduced tap density, as well as poor processability often turns into new issues, which might be ameliorated by the secondary granulation technology [10].
https://doi.org/10.1016/j.nanoen.2017.07.001_p1_3 | In recent years, various wet-chemistry technologies including hydrothermal/solvothermal, sol-gel, co-precipitation methods have been successfully developed to synthesize LiFePO4/C nanocomposite materials [9], [10], [11], [12], [13], in which in situ polymerization restriction methods based upon Fe3+-based FePO4·xH2O precipitation system were well established and widely perceived as a technology of choice to produce LiFePO4/C nanocomposite materials with multiple structure advantages that are highly desired for fast lithium storage [10], [16], [17], [18]. For instance, Zhou`s group [16] creatively explored a method of such kind via a FePO4·xH2O/polyaniline system to prepare LiFePO4/C nanomaterial with core-shell structure, formed from a highly crystalline LiFePO4 “core” with grain sizes of 20–40 nm and a thin semi-graphitic carbon “shell” (thickness of 1–2 nm), using which as active electrode the power rate can reach up to 60 C with a high reversible capacity of 80 mAh g−1. However, most previous attempts [16], [17], [18] to design such route relied on high temperature solid-state reaction for lithiation that entails tedious grinding or alternatively ball milling followed by long-term calcination cycles. Besides, additional organics, such as starch, sucrose, glucose, citric acid, and resin [10], [16], [17], [18], need to be added during the procedure to ensure adequate carbon coatings. Thus exploiting an optimized preparative method that is simpler and more controllable to acquire superior LiFePO4/C nanocomposite materials for fast lithium storage would be of great significance.
https://doi.org/10.1016/j.nanoen.2017.07.001_p1_4 | In this work, we propose a unique and controllable method for synthesizing LiFePO4/C nanocomposite materials with appealing structural features to achieve ultrafast Li-storage capabilities. The synthesis can be divided into three easy steps, namely i) self-regulated in situ polymerization restriction, ii) H+/Li+ ion exchange, and iii) calcination, which does not include a tedious mixing step. The final LiFePO4/C obtained is composed of single-particle LiFePO4/C containing 20–50 nm highly crystalline LiFePO4 “cores” which are free from any anti-site disorders (e.g. Fe·Li) and fully coated by highly conductive thin carbon “shells” with typical thickness of 1.6–2.0 nm. These single LiFePO4/C nanoparticles aggregated and tightly held together by the surface carbon to form porous secondary particles with a size up to several micrometers to tens of micrometers. Importantly, the LiFePO4/C material was capable of reducing the polarization effect of electrode substantially and enabling a super-high charging/discharging rate of up to 150 C with a reversible capacity of 95.4 mAh g−1. As a result, the material can afford a super-high power density of 64.5 kW kg−1 which is comparable to those in aqueous-based supercapacitors, yet with an energy density (261.3 Wh kg−1) almost one order of magnitude higher.
https://doi.org/10.1016/j.nanoen.2017.07.001_p2_3 | 2.1.1. Self-regulated in situ polymerization restriction As illustrated schematically in Fig. 1, the synthesis designed starts with a one-step process of spontaneous precipitation and in situ polymerization reactions that proceed at a low temperature of 90 °C (Fig. 1, Step I). The process involves the dropwise addition of Fe3+ ions and furfuryl alcohol (FA) monomers to a solution containing H2PO4- ions, and the reactions can be summarized as follows: (1) (2) Download : Download high-res image (542KB)Download : Download full-size image Fig. 1. Schematic illustration for the synthetic process of LiFePO4/C nanocomposite material with ultrafast lithium-storage ability by using an amorphous FePO4·xH2O/PFA nanocomposite prepared by a self-regulated in situ polymerization restriction method (Step I), in conjunction with a rapid H+/Li+ ion exchange reaction (Step II), followed by direct calcination (Step III). Here, the precipitation reaction between Fe3+ and H2PO4- releases H+ ions which act as an acid-catalyst for the polycondensation of furfuryl alcohol [19], [20]. Detailed acid-catalyzed polycondensation mechanism can be described below Fig. S1. The precipitation reaction expressed in Eq. (1) occurs slightly prior to the polycondensation of furfuryl alcohol (i.e. Eq. (2)) due to a higher pH level of the initial solution. Visually, just a single white precipitate associated with FePO4·xH2O inorganics appears at the onset of dropping. As more FePO4·xH2O precipitates form, the pH value of the solution gradually decreases (Fig. S1), which in turn initiates the polycondensation of FA monomers into poly(furfuryl alcohol) (PFA) halfway through the dropping, resulting in a bluish-green and then yellowish-brown suspension. Given that the produced H+ ions appear initially at the surface of the FePO4·xH2O precipitates, the primordial oligomer units of PFA polymer should form preferentially near the outer surface of these precipitates, and the newly-formed PFA polymers can easily anchor onto them through an electrostatic interaction and/or host-guest binding behavior. As thus, contact-induced growth of the existing FePO4·xH2O nanoparticles is regulated by the surface PFA coverage during dropping and aging. In a departure from the principle for Fe3+-catalyzed polymerization of aniline [16], this acid-catalyzed polycondensation process can continue even when the outer surface of FePO4·xH2O precipitates has already been fully covered by a layer of PFA. This will ensure a sufficient loading of organics on the FePO4·xH2O host. To sum up, the PFA polymer in situ polymerizated and particle-grown plays key roles in confining the FePO4·xH2O nanoparticles, separating them to each other to avoid particles growth, and also linking them together via the polymer network to form an assembled secondary particle.
https://doi.org/10.1016/j.nanoen.2017.07.001_p2_4 | 2.1.2. Rapid wet-chemistry lithiation (H+/Li+ ion exchange) The next step (Fig. 1, Step II) is to convert the FePO4/PFA nanocomposite precursor into Li-FePO4/PFA by using a rapid wet-chemistry lithiation method (i.e. H+/Li+ exchange reaction) that proceeds in a lithium acetate ethanol solution (60 °C) exposed to air [21]. Briefly speaking, the protons belonging to the –OH and/or –OH2 groups of amorphous FePO4·xH2O compound, under the specified non-aqueous condition, favor the exchange of Li+ ions. The process was proved by the comparisons of Gas chromatography/mass spectrometer (GC-MS) data between the liquid supernatant separated from the final lithiation product, and the initial lithium acetate ethanol solution, as shown in Fig. S2. It was found that detectable acetic acid emerges in the solution after the lithiation reaction, and the pH value is decreased with it from 8.3 to 6.0 (1 mL of the solution to be tested was diluted with 5 mL distilled water for pH detection), which indicates the H+ ions are released to solution from the FePO4/PFA precursor by a H+/Li+ ions exchange process to form Li-FePO4/PFA. More proof for the reaction mechanism will be given in the following section.
https://doi.org/10.1016/j.nanoen.2017.07.001_p2_5 | 2.1.3. Post-calcination treatment in an inert atmosphere The final step (Fig. 1, Step III) is to convert the Li-FePO4/PFA nanocomposite intermediate into LiFePO4/C by direct calcination in an Ar atmosphere. During the calcination process, the isolated nanoparticles of inorganic Li-FePO4 can crystallize into LiFePO4 single nanocrystals, and meanwhile the surface PFA is pyrolyzed gradually into a highly conductive carbon shells network that in situ restricts the crystal growth of LiFePO4 nanoparticles and assembles them together to form secondary composite particles at a micrometer scale.
https://doi.org/10.1016/j.nanoen.2017.07.001_p2_7 | Fig. S3 shows the X-ray diffraction (XRD) patterns of FePO4/PFA and Li-FePO4/PFA, according to which we can determine that the two materials are completely amorphous. Based upon thermogravimetric analysis/differential scanning calorimetry (TG-DSC) data (Fig. S4), the chemical formula of the hydrated FePO4 in FePO4/PFA nanocomposite can be roughly estimated to be FePO4·2.7H2O. The successful loading of PFA polymer onto FePO4·xH2O precipitates was verified by Fourier transform infrared spectroscopy (FTIR) as illustrated in Fig. 2A. Typically, the IR peak located at 793 cm−1 corresponds to the C-H out-of-plane bending of 2, 5-disubstituted furan rings, and the peaks attributed to carbonyl group (C˭O) (typical characteristics for the acid-catalyzed ring opening of furan rings) are observed at 1713 and 1768 cm−1 [22]. By contrasting the two FTIR spectra carefully, one can notice that the cation exchange process has subjected initial FePO4/PFA precursor to partial curve changes, as labeled by the black dotted lines. According to our earlier study [21], the marked changes including the weakening of O-H characteristic peak around 3205 cm−1 and the appearance of a new band at 495 cm−1 should be ascribed to the formation of Li-O units by partial substitution of framework protons with Li+ ions. The conclusion can be further supported by the X-ray photoelectron spectroscope (XPS) analysis of the two samples (Fig. S5). Calcination in an inert atmosphere can lead to the direct conversion of Li-FePO4/PFA into LiFePO4/C nanocomposite (named as PrepLFP). Fig. 2B shows the in situ XRD data showing the evolution of Li-FePO4/PFA to LiFePO4/C during temperature ramping. As it can be seen, just a single crystalline phase associated with orthorhombic LiFePO4 emerges initially at ~400 °C without undergoing any transient crystalline phases, and the degree of crystallization increases as the temperature increases, which matches well with that of quasi in situ FTIR test, as shown in Fig. S6. Download : Download high-res image (850KB)Download : Download full-size image Fig. 2. (A) Typical FTIR spectra of a) FePO4/PFA and b) Li-FePO4/PFA. (B) In situ high temperature XRD analysis of Li-FePO4/PFA intermediate under an inert atmosphere at controlled temperatures (25–700 °C, heating rate of 5 °C min−1) with 15 min for each collection. TEM images of (C) FePO4/PFA and (D) Li-FePO4/PFA. Bright-field scanning TEM images of (E) FePO4/PFA and (F) Li-FePO4/PFA. Insets in Fig. 2(C) and (D) show the corresponding SAED patterns.
https://doi.org/10.1016/j.nanoen.2017.07.001_p2_8 | Morphological details of FePO4/PFA and Li-FePO4/PFA precursors were first visualized by scanning electron microscopy (SEM) (Fig. S7), from which we can clearly observe that both of the nanocomposites present a porous agglomerate structure assembled by a large number of nanoparticles. No significant difference in the morphology can be identified. Further studies by transmission electron microscopy (TEM) and selected area electron diffraction (SAED) (Fig. 2(C) and (D)) reveal that these nanoparticles are completely amorphous, in good agreement with the XRD analysis, and take on a spherical appearance with tens of nanometers in dimension, which are solidly connected together by the surface PFA polymer forming a porous architecture. Bright-field scanning TEM (STEM) technique is a general tool for the characterization of nanostructures with complex compositions [23]. The outer “shells” with brighter contrast observable in the STEM images of both FePO4/PFA and Li-FePO4/PFA composites (Fig. 2(E) and (F)) can be assigned to PFA polymer, whereas the darker “cores” inside should belong to the inorganic components chiefly made up of heavier elements (e.g. Fe, P in FePO4 and Li-FePO4 compounds). Moreover, STEM-energy dispersive spectroscopy (STEM-EDS) mapping images show clearly that both the composites contain Fe, P, O, and C distributing evenly over the particle aggregates (Fig. S8). STEM images, in conjunction with STEM-EDS mapping images can be indicative of a continuous and integrated surface loadings of PFA polymer on the FePO4·xH2O particles, which remains barely changed over the H+/Li+ ion exchange process. Further evidence for the structural similarity is provided by N2 adsorption-desorption data (Fig. S9), which show almost identical porosity parameters in terms of BET surface area (57.2 vs.59.1 m2 g−1) and pore size distribution (inset in Fig. S9).
https://doi.org/10.1016/j.nanoen.2017.07.001_p2_10 | XPS spectra (Fig. S10) of as-prepared LiFePO4/C nanocomposite material (PrepLFP) clearly evidences the iron species in PrepLFP are all at Fe (II) oxidation state [24], [25]. The phase structure of PrepLFP is characterized by XRD analysis, as shown in Fig. 3A. All of the Bragg reflections can be well indexed to the standard orthorhombic structure of LiFePO4 (JCPDS No. 81–1173) with no other discernible impurities. According to Reitveld refinement based on the structural model provided by Yakubovich et al. [26], the lattice constants of the material can be determined to be a = 10.32499(4) Å, b = 6.007608 Å, c = 4.694038 Å, V = 291.1642 Å3, similar to the single crystal values reported previously (a = 10.332(4) Å, b = 6.010(5) Å, c = 4.692(2) Å, V = 291.4(3) Å3) [26], [27]. Fe·Li anti-site defect, namely Fe2+ ions on the Li+ sites, is a type of lattice defect commonly observable in LiFePO4 crystals, and it is proven undesirable due to the blocking of the Li+ ions diffusion pathway [25], [28], [29]. The level of Fe·Li disorder in LiFePO4 can be easily identified from FTIR spectroscopy [30]. In theory, infrared absorption peak concerning to the P-O symmetric stretching vibration of PO4 tetrahedron in Fe·Li defect-free LiFePO4 should emerge at 957 cm−1, which is to shift towards a higher wavenumber region with raising amount of Fe·Li anti-site defects. For PrepLFP, the characteristic peak is found to appear at 958 cm−1 (shown in Fig. 3B), that is, almost identical to the theoretical value of Fe·Li defect-free LiFePO4, illustrating extremely few Fe·Li defects in PrepLFP. The conclusion can be further evidenced by the crystallology data acquired from Rietveld refinement of the XRD pattern. As illustrated in Table S1, PrepLFP can be precisely refined to the ideal atomic distributions of orthorhombic LiFePO4 under the space group Pnma free from any atomic disorder, similar to the values reported [26], [27]. By using Scherrer`s formula (d = 0.89λ/βcosθ), the average particle sizes of LiFePO4 nanocrystals can be calculated to be 43 nm. From SEM and TEM images (shown in Fig. 3(D) and (E)), we can clearly visualize that the primary particles of PrepLFP are quite uniform in size, typically in a narrow range of 20–50 nm, which are connected together by the surface carbon forming bulky porous secondary particles with sizes up to several micrometers to tens of micrometers (Fig. S11). Such kind of porous particles assembly is capable of establishing a continuous 3D electronic transfer network from active iron redox sites of LiFePO4 to the conductive additives and/or the current collector and reducing the concentration polarization effectively to enhance the charging/discharging rate performance (i.e. depolarization effect) [12], [14], [15], and also bringing potential benefits for the volumetric energy density and processability of the electrodes [10], [13], [16], [21]. STEM-EDS mapping images (see Fig. 3G) further confirm that PrepLFP contains elements of Fe, P, O, and C, all of which are well-distributed over the entire scanning region. High resolution TEM (HRTEM) image, shown in Fig. 3F, reveals that the visible lattice fringes correspond to a spacing of ~0.42 nm, which matches well with the expected d spacing for (011) plane of olivine LiFePO4. One can also find that the LiFePO4 nanocrystal is fully wrapped by a non-crystalline carbon layer with a thickness of 1.6–2.0 nm. It is believed that the kinetic barrier for Li+ ions to diffuse through such a thin carbon layer can be negligible when compared with other diffusion limitations upon (de)lithiation [10], [31]. The surface residual carbon was quantified by TGA, as illustrated in Fig. S12. By taking the theoretical weight gain (5.07 wt%) of pure LiFePO4 during TGA into account [32], the content of carbon in PrepLFP was calculated to be ~9.96 wt%. Detailed structure information on the surface residual carbon was further provided by Raman spectrum (Fig. 3C) [2], [21], [32], which shows two conjoint peaks for PrepLFP over a range of 500–2000 cm−1. Using a Gaussian-Lorentzian mixing model, the spectrum can be divided into four peaks, in which the peaks at 1354 and 1586 cm−1 are ascribed to the D band (disordered carbon, sp3) and G band (graphite, sp2) of Raman vibration modes for amorphous carbon, respectively [21]. According to the fitting result, the peak intensity ratio (IG/ID) of PrepLFP can be estimated to be 0.95 for peak area ratio (1.4 for peak height ratio), which is found higher than those of most LiFePO4/C hybrid materials reported [10], [32], implying that the residual carbon pyrolyzed in situ from a mixture of PFA polymer and Li-FePO4 inorganics is more graphitized and capable of providing a better electronic conductive network. The high degree of graphitization can be interpreted largely from two contributing factors. For one, the calcination temperature (700 °C) is adequate when using PFA polymer as a carbon precursor [33], [34]. For the other, the ferric oxides in Li-FePO4/PFA precursor can catalyze the graphitization process of the surface carbon upon calcination [33]. Earlier study revealed that the electric conductivity of pyrolytic carbon produced by thermally carbonizing PFA polymer under 700 °C in the presence of ferrocene can reach up to metallic type (~1.9 S cm−1), which turns out to be two orders of magnitude higher than that of the pyrolyzed carbon (~2.2×10−2 S cm−1) produced from single PFA polymer under otherwise identical conditions [33]. In addition, a total lack of LiFePO4 Raman response in the range of 600–1100 cm−1 illustrates that the surface carbon coatings on LiFePO4 particles is fairly complete [21], [32], well consistent with the HRTEM observations. Download : Download high-res image (1MB)Download : Download full-size image Fig. 3. (A) XRD powder pattern (black points) and Rietveld fit (red lines) of PrepLFP. Blue curve shows the difference between them. R factors are Rwp = 3.08%, Rp = 2.30%, Rexp = 2.00%, and GoF = Rwp/Rexp = 1.54, respectively. (B) FTIR spectrum of PrepLFP recorded in the wavenumber region of 400–1200 cm−1. (C) Raman spectrum of PrepLFP fitted by a Gaussian-Lorentzian mixing model. IG/ID values are estimated to be 0.95 for peak area ratio and 1.4 for peak height ratio. Typical (D) SEM image, (E) low-resolution TEM image, and (F) high-resolution TEM image of PrepLFP. (G) Scanning TEM (STEM) image of PrepLFP and the corresponding EDS mapping images of Fe, P, O, and C elements, respectively.
https://doi.org/10.1016/j.nanoen.2017.07.001_p2_12 | As a proof of concept, coin cells with a metallic Li anode were assembled to evaluate the performance of PrepLFP in LIBs. Charge and discharge characteristics were evaluated by a galvanostatic testing model, and 1 C rate equals to a current density of 170 mA g−1. As displayed in Fig. 4A, the material can discharge to an initial specific capacity of 156.2 mAh g−1 at 0.5 C rate, which slightly exceeds the theoretical value of 153.1 mAh g−1, estimated by considering a mixture of LiFePO4 and 9.96 wt% carbon. This phenomenon is very common in hybrid electrodes with nanometric and hierarchical architectures [28], [35], [36], and the capacities exceeded can be attributed to the surface and/or interface lithium storage (e.g. pseudocapacitive effects). The material also delivers a discharge capacity of 145.7 mAh g−1 at a higher rate of 10 C, and the capacities keep as high as 134.9 and 123.0 mAh g−1 when cycled at 30 C and 60 C rates. More excitingly, even when the rates are up to 100 C (32.4 s to full discharge) and 150 C (21.6 s to full discharge), the capacities can still remain at 109.6 and 95.4 mAh g−1, respectively. The result is significantly better than that of commercial LiFePO4/C (CommLFP), and superior to the LiFePO4/C nanomaterial (PrevLFP) prepared by our group previously via partially in situ carbon coatings [21], as is also the case for most core-shell LiFePO4/C nanocomposite materials available in previous literatures [16], [37], [38], [39], [40], as illustrated in Fig. S13 and Table S2. After a series of creep test at varying rates, the reversible capacities almost return to the initial values of 123.5, 145.6 and 156.4 mAh g−1 as the discharging rate changes back to 60 C, 10 C and 0.5 C successively (see Fig. 4B). It thus follows that our PrepLFP has the ability to sustain a high capacity at a super-high charge/discharge rate of up to 150 C, or a current density of 25.5 A g−1. The discernible capacity decay at higher rates can be attributed to the electrode polarization related to the diffusion-limited transfer of Li+ ions near the two-phase interface. The fact that the primary particles of PrepLFP are nanometer-sized and fully covered with a thin conductive carbon definitely contributes to the super-high power rates, but the performance is substantially better than those of reported LiFePO4/C materials with particles of similar size [16], suggesting that some unique features of our PrepLFP might be critical. From a topological point of view, the outstanding battery properties of PrepLFP can be derived from the unique inorganic-organic hybrid structure of the Li-FePO4/PFA intermediate, which is formed from fully sealed PFA polymer “shells” with a 3D-connected network and amorphous inorganic framework “cores” wherein ideal constituent elements involving Li, Fe, P, and O are evenly distributed almost at the atomic level, thus capable of minimizing the inclusions of unwanted impurities and lattice defects (e.g. Fe·Li disorder) for LiFePO4 finally formed due to the absence of complex crystallographic phase transition and solid-solid mass transfer upon crystallization at elevated temperatures (as confirmed by Fig. 2B and Fig. S6) [41], and also in favor of establishing, in the true sense, an integrated and high-quality 3D electronic transfer network from active iron redox sites of LiFePO4 to the conductive additives and/or the current collectors (i.e. depolarization effect) after calcination while remaining an open Li+ ions transport pathway [14], [15]. Download : Download high-res image (743KB)Download : Download full-size image Fig. 4. (A) Typical charge/discharge curves of PrepLFP measured by a galvanostatic testing model with rates from 0.5 C up to 150 C. 1 C rate equals to 170 mA g−1. (B) Rate-varying cycle stability of PrepLFP evaluated by raising the rate continuously from 0.5 C up to 150 C, and then back to 0.5 C with ten cycles for each rate. (C) Ragone plots of power density (P) as a function of energy density (E) for PrepLFP, PrevLFP, CommLFP, and several electrode materials used for aqueous-based supercapacitors [42], [43], [44], [45]. (D) Long-term cycling stability of PrepLFP evaluated by repeatedly charging and discharging the cell at a constant rate of 10 C for 1000 cycles. Inset shows the corresponding Coulombic efficiency.
https://doi.org/10.1016/j.nanoen.2017.07.001_p2_13 | Energy density (E) and power density (P) are two key factors for evaluating the high power applications of an electrical storage device. Fig. 4C shows the Ragone plots of PrepLFP with power density as a function of energy density, which are estimated from the discharging profiles by area integration. Typically, the material can deliver a super-high power density of up to ~64.5 kW kg−1 with an energy density of ~261.3 Wh kg−1 in a lithium half-cell, exceeding those of CommLFP and PrevLFP. Excitingly, the power density is similar to or even higher than those of aqueous supercapacitors [42], [43], [44], [45], yet with an energy density almost one order of magnitude higher. For instance, the electrodes used for aqueous supercapacitors in previous literatures, such as Ni(OH)2 thin film [42], MnO2/CNT sponge [43], graphene/CNTs hybrid [44], and 3D V2O5 nanosheets [45] can just achieve the energy densities of 6.5, 31, 21.74, and 43.2 Wh kg−1 at the highest given power densities of 44, 63, 78.29, and 39.9 kW kg−1, respectively. Inspired by these comparisons, we conjecture that the Li-ions batteries using PrepLFP or the materials of such kind as electrodes may have the potential to replace supercapacitors such as those planned for hybrid or all-electric vehicles.
https://doi.org/10.1016/j.nanoen.2017.07.001_p2_14 | We also evaluated the long-term cycling stability of PrepLFP by repeated cycles at a fixed rate of 10 C. As can be seen from Fig. 4D, despite the ultra-small primary particles (20–50 nm), PrepLFP exhibits an extremely good cyclibility with less than 2% of capacity loss over 1000 cycles. Upon cycling, the Coulombic efficiency calculated from the ratio of discharging to charging capacity stays consistently at nearly 100% (inset in Fig. 4D). According to the XRD (Fig. S14) and XPS (Fig. S15) analysis, the bulk structure and near-surface region of active LiFePO4 remained well after long-term cycles, confirming a high electrochemical stability of the material. In addition to the contributions from the stable LiFePO4 nanocrystals and full surface carbon coatings, the elastic 3D carbon shell network formed in situ on the surface of LiFePO4 nanocrystals is also supposed to play a positive role in the appealing cycling reversibility by relaxing the strain energy of entire electrode effectively upon (de)intercalation.
https://doi.org/10.1016/j.nanoen.2017.07.001_p3_2 | In summary, the principal merit of the research work is to establish a general and controllable method to synthesize LiFePO4/C nanocomposite materials for ultrafast lithium storage by using polymer-rich amorphous FePO4·xH2O, typically rationally designed FePO4·xH2O/PFA nanocomposites achieved by a self-regulated in situ polymerization restriction method, in conjunction with a rapid H+/Li+ ion exchange process, followed by direct calcinations. The final LiFePO4/C obtained is structurally composed of uniform (20–50 nm in size) and highly crystalline LiFePO4 single “cores” which are free from any anti-site disorder (e.g. Fe·Li) and are fully coated by highly conductive thin carbon “shells” (thickness of 1.6–2.0 nm). These LiFePO4/C nanoparticles are tightly held together by the surface carbon to form bulky porous architectures with secondary particles size up to several micrometers to tens of micrometers, thus in favor of effective depolarization at high power rates. The ideal structural features of LiFePO4/C can be attributed to the unique inorganic-organic hybrid structure of the Li-FePO4/PFA intermediate, formed from fully sealed PFA polymer “shells” with a 3D-connected network and amorphous inorganic “cores” wherein Li, Fe, P, and O are evenly distributed almost at the atomic level. In lithium half-cells, the LiFePO4/C material can achieve a super-high power rate of up to 150 C with a reversible capacity of 95.4 mAh g−1, which is equivalent to a high power density (64.5 kW kg−1) comparable to those of aqueous-based supercapacitors yet with an energy density (261.3 Wh kg−1) almost one order of magnitude higher. In view of the superiorities in other respects such as processibility, cost, safety, etc., the method developed here may provide us an opportunity to realize scale-up synthesis of LiFePO4/C nanocomposite materials with ideal structures for use in ultrafast energy storage. We also hope the synthesis mentality established could inspire new ideas and concepts for rational design of all sorts of Li-contained electrodes, including but not limited to LiFePO4/C nanomaterials, for high power battery applications or other else.
https://doi.org/10.1016/j.nanoen.2017.07.001_p4_3 | FePO4/poly(furfuryl alcohol) (FePO4/PFA) was synthesized through a novel self-regulated in situ polymerization restriction method. Typically, 50 mL of 0.2 M FeCl3·6H2O aqueous solution containing 0.8 mL furfuryl alcohol was added dropwise, with stirring, to 100 mL of 0.1 M NH4H2PO4 aqueous solution that had been pre-heated for several minutes at 90 °C. After stirring the mixture for another 6 h (90 °C), a yellowish-brown suspension was formed. The solid precipitate was collected by filtration and then washed several times with distilled water before being dried off. Li-FePO4/poly(furfuryl alcohol) (Li-FePO4/PFA) was prepared with the aid of a facile chemical lithiation reaction (H+/Li+ ion exchange) that proceeded in a nonaqueous medium exposed to air [21]. In a typical run, 0.3 g of as-obtained FePO4/PFA powder was suspended in 10 mL of 0.6 M lithium acetate alcohol solution. The temperature was then raised to 60 °C and kept for 1.5 h under stirring. After cooling down naturally, the precipitate was filtered, washed with alcohol and dried under 60 °C. LiFePO4/C nanocomposite material (PrepLFP) was prepared by directly calcining the Li-FePO4/PFA powder at 700 °C for 6 h under a flowing Ar atmosphere.
https://doi.org/10.1016/j.nanoen.2017.07.001_p4_5 | X-ray diffraction (XRD) patterns were recorded on a Rigaku D/MAX-2550 diffractometer with Cu Ka radiation (λ = 1.5418 Å) at 50 kV and 200 mA. Fourier transform infrared spectrometer (FTIR) spectra were collected by a Bruker IFS-66V/S spectrometer. X-ray photoelectron spectroscope (XPS) analyses were performed on an ESCA LAB MARKII spectrometer. N2 adsorption-desorption analyses were carried out on a Micromeritics ASAP 2020 M instrument. Specific surface areas were calculated on the basis of Brunauer-Emmett-Teller (BET) equation, and the pore size distributions were determined by the Barrett-Joyner-Halenda (BJH) model. Morphological details were examined by using JEOL JSM-6700F scanning electron microscope (SEM) and JEOL JSM-3010 transmission electron microscopy (TEM). Raman spectrum was collected with a Renishaw inVia Raman microscope and fitted by a Gaussian-Lorentzian mixing model. Thermogravimetric analysis (TGA) was conducted by a Perkin-Elmer TGA 7 TG analyzer under flowing air from ambient temperature up to 800 °C at a heating rate of 5 °C min−1.
https://doi.org/10.1016/j.nanoen.2017.07.001_p4_7 | For electrochemical tests, LiFePO4/C active material (80 wt%) was firstly mixed with 12 wt% of acetylene black (AB) and 8 wt% of polyvinylidene fluoride (PVDF) in N-methyl-2-pyrrolidinone (NMP). The mixture was then cast on an Al foil current collector and vacuum dried for >10 h at 110 °C. The electrode sheet was tailored into disks of 10 mm, thus forming the cathodes. Generally, a mass loading of 1.5–2.0 mg of the active material was used for each electrode (geometric area of 0.785 cm2). CR2032 coin cells consisting of the cathode, metallic lithium anode, Celgard 2400 separator, and organic electrolyte were assembled in a glovebox filled with high-purity argon. The electrolyte used was a 1:1:1 (v/v) solvent mixture of ethylene carbonate (EC), ethylmethyl carbonate (EMC), and dimethyl carbonate (DMC) containing 1.0 M LiPF6. The fresh cells were all aged for 6 h before electrochemical tests. Galvanostatic charge/discharge tests were performed by using Land battery test systems (CT2001A) over a potential range of 2.0–4.3 V (vs. Li/Li+). All the battery tests were operated at ambient temperature (~25 °C).
https://doi.org/10.1016/j.nanoen.2017.07.016_p1_2 | Concerns over the safety issue are the main cause hindering the utilization of maximum capacity available from commercial layered cathode materials [1], [2], [3], [4], [5]. Since the pioneering work by Padhi et al., olivine structured lithium iron phosphate (LiFePO4) has been studied intensively as a promising candidate for cathode materials of lithium-ion batteries due to its high theoretical capacity, good safety characteristic, high thermal and chemical stability, environmental benignity, and low cost [6], [7], [8], [9]. However, the LiFePO4 has relatively low redox potential (~ 3.4 V vs. Li+/Li) compared with that of other commercialized cathode materials (LiCoO2 (~ 4.0 V) and LiMn2O4 (~ 4.0 V)), which results in the low energy density that limits its wider applications in the market [10], [11], [12].
https://doi.org/10.1016/j.nanoen.2017.07.016_p1_3 | Among the members of olivine compounds, LiMnPO4 is very attractive due to its high potential of ~ 4.1 V compared to ~ 3.4 V of LiFePO4 [12], [13]. However, the sluggish kinetics of LiMnPO4 complicates its use as high-performance cathode materials [12], [13], [14], [15]. Several issues related to the reaction kinetics such as the intrinsically poor ionic/electronic conductivity, the phase boundary mobility affected by the anisotropically large lattice mismatch between the delithiated and lithiated phases, small polaronic conductivity of Jahn-Teller active Mn3+, etc. are known as the possible origins of the sluggish kinetics [13], [14], [15], [16]. Therefore, surface modification with electronically conductive layers and/or morphological control in the nanoscale regime for shortening the Li+-diffusion paths have been attempted in earlier studies [13], [14], [15], [16], [17], [18], [19], [20], [21]. In addition, another effective strategy is the use of solid solution phase of the olivine structure, such as the case of LiMn1-yFeyPO4 solid solution by several research groups [22], [23], [24], [25], [26]. Recently, there have been reports that Fe substitution can increase the solubility limit of LixMn1-yFeyPO4, narrowing the miscibility gap between the charged and discharged phases [26], [27], [28], [29]. Since the delithiation/lithiation reactions in the first-order transition region are known to have the sluggish kinetics due to the nucleation and growth of a new phase, followed by the movement of the phase boundary (when compared with those in the solid-solution reaction region), the narrower miscibility gap leads to the improved electrochemical properties [26], [29]. Recently, Kim et al. reported that a small amount doping of other transition metals in LiMnPO4 matrix can significantly improve the battery performance, in which the dopant can act as a nucleation enhancer during both the delithiation and lithiation processes [30], [31].
https://doi.org/10.1016/j.nanoen.2017.07.016_p1_4 | In our previous work, the redox evolution of Mn and Fe in LixMn0.8Fe0.2PO4 during the battery operation was investigated by combined analyses of ex situ soft x-ray absorption spectroscopy (sXAS) and in situ hard x-ray absorption spectroscopy (XAS) [32]. We suggested Jahn-Teller active Mn3+ led to the poor battery performance in LixMn0.8Fe0.2PO4 as well as the sluggish transition of Mn2+/Mn3+ [32]. However, a clear understanding about the origin of the sluggish kinetics in LixMn0.8Fe0.2PO4 has not been understood yet. In this work, we systematically investigate the delithiation/lithiation reactions of LixMn0.8Fe0.2PO4 by operando x-ray diffraction and in situ electrochemical impedance spectroscopy with galvanostatic intermittent titration technique (GITT), to understand the charge/discharge mechanisms and the origin of the sluggish kinetics of Mn-based olivine cathode materials. The study of mixed-composition olivine phosphates can provide better understanding of the electrochemical behavior of transition metal couples within the olivine structure, which shall be beneficial for efforts to further improvement of the Mn-based olivine cathode materials.
https://doi.org/10.1016/j.nanoen.2017.07.016_p2_3 | The micron-sized porous LiMn0.8Fe0.2PO4 (LMFP) mesocrystals were synthesized by a solvothermal method, as reported in our previous study [32]. A mixture (10 ml) of manganese acetate tetrahydrate (Mn(CH3COO)2·4H2O: 0.008 mol) and iron nitrate nonahydrate (Fe(NO3)3·9H2O: 0.002 mol) aqueous solution was injected into n,n-dimethylformamide (DMF) (C3H7NO: 140 ml) at 80 °C, and the mixture was stirred for 1 h. Then, lithium hydroxide monohydrate (LiOH·H2O: 0.036 mol), phosphoric acid (H3PO4: 0.012 mol), ascorbic acid (C6H8O6: 0.006 mol), and nitric acid (HNO3: 0.04 mol) were added under the magnetic stirring at RT for 6 h. The mixed solution was transferred to a Teflon-lined autoclave and heated at 180 °C for 12 h. Then, the resulting solution was centrifuged, and the precipitates were thoroughly washed with a deionized water followed by drying at 60 °C overnight. Finally, the carbon-coated LMFP mesocrystals were synthesized by impregnating the as-synthesized LMFP powders with sucrose solution (sucrose: LMFP = 3:7 by weight) followed by drying and calcining at 700 °C for 3 h under H2/Ar (4 vol% H2) atmosphere.
https://doi.org/10.1016/j.nanoen.2017.07.016_p2_5 | The crystal structure and grain size of the LMFP mesocrystals were characterized by x-ray diffraction (XRD, D8 Advance: Bruker). The morphology of the mesocrystals was analyzed using field-emission scanning electron microscopy (FE-SEM, Merlin Compact: Zeiss) and high-resolution transmission electron microscopy (HRTEM, JEM-3000F: JEOL, Japan) equipped with the energy dispersive x-ray spectroscopy (EDS). An inductively coupled plasma-atomic emission spectrometer (ICP-AES, Optima-4300 DV: Perkin-Elmer) was used to identify the ratio of Mn and Fe in the LMFP mesocrystals. Carbon concentration was measured by a CHNS analyzer (Flash EA 1112: Thermo Electron Corp.). Operando XRD experiments (Smartlab: Rigaku Corp.) were performed with a specially designed in situ cell that enables the transmitted XRD acquisition through the polymer film window on the 2032 type coin cell (Fig. S1). The successive XRD data from 11° to 45° were acquired at 0.6°/min at C/20 rate (1 C = 171 mA/g).
https://doi.org/10.1016/j.nanoen.2017.07.016_p2_7 | For the electrochemical characterization, the active materials were tested using coin-type half cells (2032 type) with a Li counter electrode. The composition of the electrode was set to be the same for all of the samples, which consisted of an active material (the carbon-coated LMFP mesocrystals), super P carbon black, and a polyvinylidene fluoride (PVDF) binder with a weight ratio of 7:2:1. Loading level of the active materials was ~ 1 mg/cm2. The electrolyte contained 1 M LiPF6 in ethylene carbonate and diethyl carbonate (1/1 vol%) (Panax Etec). Galvanostatic intermittent titration technique (GITT) measurement was performed by using a constant current of C/100. The electrochemical cells were charged and discharged for 30 min at C/100 rate with 30-min rest time in the galvanostatic mode. In situ electrochemical impedance spectra (EIS) were measured from 10 mHz to 100 kHz with an AC amplitude of 5 mV at the end of each relaxation step of the GITT charge/discharge.
https://doi.org/10.1016/j.nanoen.2017.07.016_p3_2 | The carbon-coated LiMn0.8Fe0.2PO4 (LMFP) mesocrystals were synthesized based on our previous reports as a model compound that can reveal superior electrochemical properties [22], [32]. The LMFP mesocrystals clearly exhibit a porous plate-shaped morphology that consists of ~ 40-nm-sized nanoparticles, which enables facile transport of both electrons and Li+ during the electrochemical reaction (Fig. 1(a)). With the ~ 40-nm-sized primary particles, as shown by TEM (highly oriented mesocrystals in Ref [32].), the EDS elemental mapping confirms that the synthesized mesocrystals are featured by homogeneous distribution of constituent elements (Mn, Fe, P, and O) (Fig. 1(b) and (c)), and the Mn/Fe atomic ratio is measured to be ~ 4 by ICP-AES. The crystal structure of the carbon-coated LMFP matches the orthorhombic olivine structure as a complete solid-solution phase of LiMnPO4 (JCPDS #97-009-7763) and LiFePO4 (JCPDS #40-1499) (Fig. 1(d)) [20], [30], [31], and the CHNS analysis shows ~ 5.2-wt-%. carbon content.
https://doi.org/10.1016/j.nanoen.2017.07.016_p3_4 | In the CV profiles of the carbon-coated LMFP mesocrystals, two anodic (delithiation) peaks at ~ 3.59 and ~ 4.15 V can be observed at 0.01 mV/s rate, with two cathodic (lithiation) peaks at ~ 3.99 and ~ 3.55 V at the same sweep rate (Fig. 1(e)). The peaks at lower and higher voltage region result from the redox reactions of Fe2+/Fe3+ and Mn2+/Mn3+, respectively, indicating that both Fe and Mn participate in the electrochemical reaction during the (de)intercalation of Li+. The shape of the CV was reversible even when the scan rate was increased up to 0.2 mV/s, indicative of the high rate capability of the carbon-coated LMFP mesocrystals. Here we note that the current response from the Mn redox reaction shows asymmetry in their peak current density, higher for the reduction peak (the cathodic segment of CV). Such asymmetry has been reported in several studies, which reflects an innately sluggish kinetics of charging process than that of discharging [33], [34], [35], [36], [37]. Literatures providing different trend in CV are also available [38], [39], however, suggesting further investigation is needed to confirm the exact origin of such phenomena. The carbon-coated LMFP mesocrystals were cycled at various current densities (0.05–10 C) as shown in Fig. 1(f) and (g). The capacity of ~ 133 mA h/g was achieved at 0.05 C (~ 78% of the theoretical capacity (= 171 mA h/g)), which is comparable with the previously reported carbon-coated LiMnyFe1-yPO4 nanoparticles with chemistry similar with ours [40], [41]. The discharge capacity was ~ 70 mA h/g at a rate of 10 C (~ 53% vs. that at 0.05 C), indicating the high rate capability of the carbon-coated LMFP mesocrystals.
https://doi.org/10.1016/j.nanoen.2017.07.016_p3_5 | The high rate performance of the carbon-coated LMFP mesocrystals is attributed to both the porous mesocrystal structures composed of ~ 40-nm-sized nanocrystallites and the conformal carbon coating on the surface of individual nanoparticles. Despite the superior rate capability, only ~ 78% of the theoretical capacity could be obtained from the LMFP mesocrystals. Although Jahn-Teller active Mn3+ and sluggish transition of Mn2+/Mn3+ were reported to lead to the poor battery performance of LMFP [28], there remain unveiled factors that affect the kinetics of electrochemical reactions in LixMn0.8Fe0.2PO4, such as slow polaronic conduction, slow Li+ diffusion, or low mobility of phase boundary [30], [31], [32], [42], [43]. A deeper understanding of the delithiation/lithiation mechanisms of LixMn0.8Fe0.2PO4 would render the LiMn0.8Fe0.2PO4 more electrochemically efficient.
https://doi.org/10.1016/j.nanoen.2017.07.016_p3_6 | First of all, the phase transformation mechanisms of LixMn0.8Fe0.2PO4 during delithiation/lithiation were investigated for the deeper understanding on the origin of the sluggish kinetics. The charge/discharge curves (Fig. 1(g)) exhibit a pseudo-flat potential profile in the Mn2+/Mn3+ region (~ 4.1 V), which means that a typical two-phase reaction occurs during the redox reaction of Mn. The relatively inclined region can be observed in the Fe2+/Fe3+ reaction region (~ 3.5 V) as a solid solution reaction proceeds. This result is consistent with earlier studies for LixMn0.8Fe0.2PO4 [27], [44]. Direct information on the phase transformations of LixMn0.8Fe0.2PO4 mesocrystals during (de)lithiation can be identified by the operando XRD measurements. With the corresponding voltage profile, the operando diffraction patterns are presented in Fig. 2(a), (b) and S2. Starting from the LiMn0.8Fe0.2PO4 (β phase), continuous peak shift of the delithiated LixMn0.8Fe0.2PO4 (1 ≥ x ≥ ~ 0.8) is observed which is a clear indication of the solid solution behavior within the Fe2+/Fe3+ redox region.
https://doi.org/10.1016/j.nanoen.2017.07.016_p3_8 | The extraction of Li+ induces continuous shrinkage of the a and b axes and elongation of the c axis during the oxidation reaction of Fe2+ in LixMn0.8Fe0.2PO4 (1 ≥ x ≥ ~ 0.8) (Fig. 2(c)). New peaks of Mn0.8Fe0.2PO4 (α phase) appeared in the XRD patterns by further delithiation of LixMn0.8Fe0.2PO4 (~ 0.8 ≥ x ≥ ~ 0.2), which indicates that the two-phase reaction (first-order transition) occurs by the oxidation of Mn2+. Apparently, a solid solution phase transformation proceeds in the Fe2+/Fe3+ reaction region (~ 3.5 V), followed by a typical two-phase reaction in the Mn2+/Mn3+ reaction region (~ 4.1 V). The operando XRD patterns of subsequent discharge (lithiation) exhibit a reversible structural evolution from the α to the β phase. However, it should be noted that a small amount of α phase remains at the fully discharged state, which indicates that reduction of Mn3+ to Mn2+ is incomplete. This means the kinetics or the reaction paths of Li+ insertion could be different with those of Li+ extraction reaction in LixMn0.8Fe0.2PO4, especially within the two phase reaction region (Mn2+/Mn3+ reaction region of ~ 0.8 ≥ x ≥ ~ 0.2).
https://doi.org/10.1016/j.nanoen.2017.07.016_p3_9 | Although our operando XRD results and other previous studies in LixMnyFe1-yPO4 showed the apparent behavior, in which solid-solution phase transformations proceed in the Fe2+/Fe3+ reaction region (1 ≥ x ≥ ~ y), followed by a typical two-phase reaction in the Mn2+/Mn3+ reaction region (~ y ≥ x ≥ 0), the actual phase transformation mechanisms appear to be more complicated [45], [46]. It has been reported that an intermediate phase (LiyMnyFe1-yPO4) between the β phase (LiMnyFe1-yPO4) and α phase (MnyFe1-yPO4) (Fig. S3) exists, since the solid solution phase is stabilized at low temperature by substituting Mn on the Fe sublattice, and the phase diagram consists of two miscibility gaps at low temperature: the first between LiMnyFe1-yPO4 (denoted β in Fig. S3) and LiyMnyFe1-yPO4 (denoted β’ in Fig. S3), and the second between LiyMnyFe1-yPO4 (β’) and MnyFe1-yPO4 (denoted α in Fig. S3) [28], [47], [48]. However, as the lattice constants of this intermediate phase are quite close to those of pristine LMFP when the Mn content is as high as the case we examined, our analysis on operando XRD patterns yields the results where the lattice parameters and unit cell volume show nearly continuous transition from β phase to β′ phase as shown in Fig. 2(c) [29]. Furthermore, it is also possible that the angular resolution of our operando XRD setup prevented successfully decoupling the lattice parameters of two phases. Therefore, to more clearly show the two-phase reaction between β and β′, we examined the dQ/dV vs. V plot, and observed the peaks at ~ 3.55 V. This feature can be attributed to the first-order phase transition, further confirming the existence of β’ phase distinguished from β (Fig. S4). The peaks observed at ~ 4.11 V can be assigned to the coexistence of the LiyMnyFe1-yPO4 and MnyFe1-yPO4 phases (β′ and α).
https://doi.org/10.1016/j.nanoen.2017.07.016_p3_10 | The in situ electrochemical impedance spectroscopy (EIS) with galvanostatic intermittent titration technique (GITT) was conducted to obtain the insights of the electrochemical kinetics in LixMn0.8Fe0.2PO4 (Fig. S5). With GITT, the overall trends of overpotential, ohmic polarization, and apparent Li+ diffusivity were evaluated at various states of charge/discharge [49], [50], [51], [52], [53]. The overpotential is the difference between the cutoff voltage and the open-circuit voltage after relaxation, i.e. the polarization of the electrode due to the slower Li-ion diffusivity than the electronic conductivity. Ohmic polarization is the voltage jump at the beginning of galvanostatic titration step, i.e. the iR drop in the electrochemical circuit. The apparent chemical diffusivity of Li+ (DGITT) was calculated by Eq. (1), as derived by Weppner and Huggins [49]: (1) where V is the molar volume of the compound (cm3/mol), τ is the duration of the current pulse (s), and M and m are the molecular weight (g/mol) and the mass (g) of LiMn0.8Fe0.2PO4, respectively. S is the total surface area of the active materials estimated from BET specific surface area (cm2), and L is the diffusion length (cm). ∆Eτ and ∆Es are the transient voltage-change during the single titration current flux (after subtracting the iR drop), and the steady voltage change after the relaxation period, respectively, as depicted in Fig. S5. Here we note that we chose relatively short rest time of 30 min for our GITT measurement, to probe our samples in the fine interval of Li content and mitigate any problems possibly involved, particularly with the stability of the in situ cell. The possible complications arising from this short relaxation time are elaborated in the supporting information (Fig. S5). The GITT curves, overpotential, ohmic polarization, and apparent Li+ diffusivity of the carbon-coated LMFP mesocrystals during delithiation/lithiation are shown in Fig. 3.
https://doi.org/10.1016/j.nanoen.2017.07.016_p3_12 | Because the ohmic polarization is negligible compared to the overpotential, the overall trend of overpotential is highly dependent on the charge transfer and/or Li+ diffusion processes. The overpotential increases at both the beginning and end of the (dis)charge processes, and also in the middle of the solid solution reaction regime of β’. The existence of local maximum in the overpotential is consistent with the previous results that were observed in LiFe1/4Mn1/4Co1/4Ni1/4PO4, as reported by Wang et al. [53]. Although the origin of this phenomenon is not fully understood yet [49], [50], [51], it can be attributed to the change of Li+ diffusivity [39], [52], [53], [54]. In the solid solution reaction of β’, Li+ diffusivity that is affected by vacancy concentration, enthalpy of formation and migration, jump frequency, etc. can exhibit local minimum, similarly to the layered oxides with solid solution reaction [55], [56]. Afterward, the overpotential keeps increasing as the two-phase (β′ and α) reaction proceeds, which results from the increase in the portion of Mn3+-rich phase that induces Jahn-Teller distortion [42], [43]. The distortion of Mn-O shell causes Mn3+ to become closer to the Li+-diffusion pathway, increasing the activation barrier for Li+ migration [32], [42], [43]. The Jahn-Teller distortion in LixMn0.8Fe0.2PO4 by delithiation was confirmed by in situ extended x-ray absorption fine structure (EXAFS) analysis in the previous study, and therefore, the sluggish transition of Mn2+/Mn3+ by Jahn-Teller active Mn3+ could be the origin of the low specific capacity in LixMn0.8Fe0.2PO4 [32].
https://doi.org/10.1016/j.nanoen.2017.07.016_p3_13 | The trend of overpotential is different during the delithiation and lithiation processes. Of particular interest is that the evolution of overpotential is different at the two-phase (β′ ↔ α) reaction region between charge and discharge processes, which indicates that different reaction pathways exist between them. While the overpotential keeps increasing by the formation of α phase during the charge process, the overpotential remains almost constant by the formation of β′ phase upon the discharge process. Such asymmetry is originated from the different reaction pathways between the delithiation and lithiation processes, which will be further discussed later.
https://doi.org/10.1016/j.nanoen.2017.07.016_p3_14 | Li+ diffusivities during the electrochemical cycles are estimated by Eq. (1). While the overall trend of Li+ diffusivity is approximately opposite to that of the overpotential, the apparent Li+ diffusivities in the first-order phase transition regime are 1–2 orders of magnitude lower than those in the second-order phase transition regime [57], [58]. During delithiation, the apparent diffusivity decreases during the two phase reaction, between β phase and β’ phase (x ≈ 0.9 in LixMn0.8Fe0.2PO4), and then between β’ phase and α phase (x ≥ ~ 0.7), followed by the gradual increase at the end of charged state. The gradual increase of Li+ diffusivity results from the solid solution reaction at the end of charge (x ≈ 0.1) [26], [29]. It should be noted that the electroanalytical methods for measuring the Li+ transport, such as CV, EIS, GITT, and potentiostatic intermittent titration technique (PITT), rely on the Fick`s law of diffusion without considering the effect of interphase boundary movement on the ion transport [57], [58], causing the accurate estimation of Li+ diffusivity quite difficult. However, it is noteworthy that the apparent value of the Li+ diffusivity at the fully charged state is approximately one order of magnitude lower than that of the apparent Li+ diffusivity at the pristine state, which leads to the increase in the overpotential, and this is associated with the evolution of Jahn-Teller active Mn3+ by delithiation. Although the overall trend of the apparent Li+ diffusivities during lithiation is similar, there is a little difference between the delithiation and lithiation. However, precise comparison is difficult due to the consideration of the complex effect of interphase (solid-solid and LixMn0.8Fe0.2PO4-electrolyte) boundaries on the ion transport [57], [58].
https://doi.org/10.1016/j.nanoen.2017.07.016_p3_15 | In situ EIS of LixMn0.8Fe0.2PO4 during delithiation and lithiation were further analyzed to clarify the origin of the sluggish redox reaction of Mn2+/Mn3+. While GITT is the DC perturbation technique to determine the Li+ diffusivity, EIS is an AC perturbation technique, in which impedance (the ratio of the perturbed voltage to current) is recorded as a function of frequency. Thereby, a series resistance (Rs), double layer capacitance (Cdl), a pure charge-transfer resistance (Rct), and Warburg impedance (Zw) can be estimated, according to the equivalent circuit used to interpret the given impedance spectra [8], [58], [59].
https://doi.org/10.1016/j.nanoen.2017.07.016_p3_16 | Fig. 4 shows the Nyquist plots for LixMn0.8Fe0.2PO4 during the charge and discharge processes, in which a high-frequency semicircle and low-frequency tails are observed [58], [59]. The high-frequency semicircle is ascribed to Rct in the electrode/electrolyte interface, and Zw can be derived from the low-frequency tail, so called Warburg region, which accounts for the resistance to mass transfer (Fig. S6) [59], [60], [61], [62], [63], [64], [65]. By fitting traces of the spectra, the charge-transfer resistance and apparent Li+ diffusivity were derived, and plotted in Fig. 5 and S7, respectively. As shown in Fig. 5, the overall tendency of Rct shows apparently constant value during delithiation and lithiation processes, which means that the influence of charge (especially electron) transfer on the sluggish kinetics of the carbon-coated LixMn0.8Fe0.2PO4 is negligible due to the well-percolated conductive carbon coating layer [8], [66]. Instead, unexpectedly, the overall trend of the apparent Li+ diffusivity exactly follows that of the overpotential (Fig. S7). While the origin of the same behavior of overpotential and DEIS is not clear yet, it has been reported that the pure Li+ diffusivity in LixMn0.8Fe0.2PO4 is difficult to be measured by EIS analysis, especially in the first-order phase transition region, because the diffusion length from the EIS analysis is negligible compared to the particle size [63], [64]. Herein, the apparent diffusion length can be estimated as L = (DGITT/f)1/2 ≈ 1 nm, where f ≈ 10 mHz and DGITT ≈ 10–16 cm2/s (taken from the initial stage of the delithiation process shown in Fig. 3). Therefore, the EIS results exhibit the mass transfer information only at the interface between the surface of the LixMn0.8Fe0.2PO4 particle and electrolyte.
https://doi.org/10.1016/j.nanoen.2017.07.016_p3_19 | For further information about the mass transport from the in situ EIS analysis, the tilt angle in the linear Warburg region (Fig. 5 and S6) was analyzed to get an insight on the reaction pathway in the first-order phase transition regime of the LiyMnyFe1-yPO4 and MnyFe1-yPO4 phases (β′ and α). Understanding the reaction pathways during phase transformation in LiMn0.8Fe0.2PO4 is important, because the reaction pathway and its electrochemical kinetics directly comprise the electrode properties (i.e., specific capacity and rate capability). Although many research groups tried to model the reaction pathway during the two-phase mechanisms in the olivine cathode materials, the specific model still remains controversial, including the shrinking core-shell, domino cascade, mosaic model, etc., because strong entanglement of the chemical composition, particle size, and morphology of the studied olivine materials hinders good understanding of the (de)lithiation kinetics and reaction model [67], [68], [69], [70]. Li et al. tried to confirm the two-phase reaction mechanisms of LiFePO4 and Li4Ti5O12 by measuring the tilt angle in the linear Warburg region [63], [64], [65], since it is well known that the linear Warburg region is generally tilted with an angle of ~ 45° which originates from Li+ diffusion. However, the tilt angle deviates from ~ 45° when Li+ diffuses in the two-phase boundaries [63], [64], [65].
https://doi.org/10.1016/j.nanoen.2017.07.016_p3_20 | Although it might be difficult to confirm the reaction pathway during the two-phase reaction in LixMn0.8Fe0.2PO4 solely from the analysis of tilt angle in the linear Warburg region, it is noteworthy that the trend of tilt angle in the first-order phase transition regime of the LiyMnyFe1-yPO4 and MnyFe1-yPO4 phases (β′ and α) during delithiation is quite different with that during lithiation, which means that the reaction pathways of the two-phase reaction during delithiation could be different with that during lithiation. For the delithiation process, the tilt angle is gradually changed as the oxidation of Mn2+ to Mn3+ occurs, which might suggest that the surface of β′ (LiyMn0.8Fe0.2PO4) changes continuously by the formation of α (Mn0.8Fe0.2PO4) phase in the vicinity of the surface, which can be explained by the domino cascade or mosaic model (Fig. 5 and S8). For the lithiation process, on the contrary, the tilt angle exhibits constant value after abrupt decrease during the reduction region of Mn3+ (α → β′), which means that the α - β′ interface remains smooth during the two-phase reaction after the initial stage of lithiation. Such a behavior suggests that the lithiation might proceed by the formation of lithiated-phase shell at the initial stage and thickening of it thereafter, approximately leading to a core-shell morphology. Here we note that although we proposed the phase propagation mechanisms in Fig. S8 as if it occurs in every single primary particle comprising our mesocrystals, the contact between each primary particles should be accounted. Therefore, the mechanisms would be more complicated in reality. Further investigation about the phase transformation mechanisms during delithiation/lithiation of LiMn0.8Fe0.2PO4 are currently underway via soft x-ray Fourier ptychographic microscopy combined with synchrotron x-ray absorption spectroscopy and electron microscopy.
https://doi.org/10.1016/j.nanoen.2017.07.016_p3_21 | The difference of the two-phase reaction mechanisms (β′and α) between the delithiation and lithiation processes could be explained by the role of a nucleation enhancer. It is known that electrochemical properties of LiMnPO4 can be significantly improved by codoping of Fe and Co, because a small amount of Fe in LiMnPO4 matrix will accelerate the delithiation kinetics due to both the lower nucleation barrier and more nucleation sites during delithiation, and similarly, the high-potential redox element, Co, in the LiMnPO4 matrix can act as a nucleation enhancer during lithiation, as reported by Kim et al. [30], [31]. In the case of LiMn0.8Fe0.2PO4 mesocrystals, the oxidation reaction of Fe2+ can enhance the oxidation reaction kinetics of Mn2+ during delithiation. However, there exists no nucleation enhancer such as Co for the facile reduction reaction of Mn3+ during lithiation. Therefore, it seems to be reasonable that the reaction kinetics of LixMn0.8Fe0.2PO4 during delithiation is different with those during lithiation, and the delithiation process is more electrochemically efficient than lithiation in the first-order phase transition regime of the LiyMnyFe1-yPO4 and MnyFe1-yPO4 phases (β’ and α), as can be seen in the difference of overpotential (Fig. 3).
https://doi.org/10.1016/j.nanoen.2017.07.016_p3_22 | As a result, our systematic studies for the kinetics in the LixMn0.8Fe0.2PO4 electrode not only help understand the origin of the sluggish kinetics during battery operation but also provide the guide to achieve further improvement of the electrochemical properties in the Mn-based olivine cathode materials. We believe that the carbon-coated ternary olivine mesocrystals containing Mn, Fe, and Co compounds can be a key for the advanced Mn-based olivine cathode, and further systematic studies on the ternary olivine mesocrystals by soft x-ray absorption coupled with ptychography are currently underway to clarify the effects of nucleation enhancer such as Fe or Co on the kinetics for the Mn-based olivine materials [70], [71].
https://doi.org/10.1016/j.nanoen.2017.07.016_p4_2 | In this work, we systematically investigated the reaction kinetics of LixMn0.8Fe0.2PO4 (LMFP) mesocrystals during battery operation through operando x-ray diffraction and in situ electrochemical impedance spectroscopy (EIS) combined with galvanostatic intermittent titration technique (GITT), by which insights on the phase propagation and sluggish kinetics of the LMFP mesocrystals are elaborated. In situ analyses on the carbon-coated LMFP mesocrystals revealed that the reaction pathways of LMFP are different during the delithiation and lithiation processes, and the sluggish kinetics and thereby the resultant limitations of obtainable discharge capacity are attributed to the decrease of apparent Li+ diffusivity triggered by the Mn redox reaction. Considering the in-depth study on the reaction kinetics of LMFP mesocrystals by the combination of various in situ techniques, our work provides straightforward tools as well as fundamental understandings to design high-performance Mn-based olivine cathodes.
https://doi.org/10.1016/j.nanoen.2017.07.051_p1_2 | The ever-increasing demands of electric vehicles require further improvement of current battery technology in terms of cost, cycle life, safety and energy density. The developments of advanced Li-ion batteries (LIBs) not only depend on the advancement of the electrode chemistries but also rely on the improvement of the functional electrolyte system (salt, solvent, and additive) for high ionic conductivity and controlled solid electrolyte interphase (SEI) formation [1], [2], [3], [4], [5], [6], [7], [8], [9], [10], [11]. To increase the energy density of LIBs, high voltage cathode materials (> 4.5 V vs. Li/Li+) such as the Li-rich compounds [12], [13], [14], olivine-type LiNiPO4 [15], [16], and LiCoPO4 [17], [18], as well as spinel-type LiCoMnO4 [19], [20], and LiNi0.5Mn1.5O4 (LNMO) [21], [22], [23] have been intensively investigated. One common feature of these cathode materials is that they promote extensive oxidation of the electrolyte because of their high operation voltage, resulting in thickening of the passivation layer and huge irreversible capacity loss [24]. To mitigate the undesired side reactions at the anode and cathode surfaces, various electrolyte additives have been developed [25], [26], [27], [28]. The advantage of this approach is that small amount of additives have little influence on the viscosity and ionic conductivity of the state-of-art electrolytes, but can significantly improve the properties of the SEI and passivation layers at the anode and cathode electrode, respectively, and therefore improving long cycling stability of the batteries [29]. Moreover, the use of additive is relatively low risk and economically feasible.
https://doi.org/10.1016/j.nanoen.2017.07.051_p1_3 | LNMO has attracted more attention among various high voltage cathode materials because of its fast lithium conduction through the three-dimensional channels and its low cost and environmentally benign. To mitigate severe electrolyte oxidation and improve long cycling performance of the LNMO based batteries, different additives have been evaluated. For example, organic molecules such as 1-propylphosphonic acid cyclic anhydride [18], triethyl(2-methoxyethyl)phosphonium bis(trifluoroethanesulfonyl)imide [30], thiophene derivatives [31], [32], tris(trimethylsilyl)borate [33], [34], tris(pentafluorophenyl) phosphine [35], tris(trimethylsilyl) phosphate [34], [36], phosphite derivatives [34], [37], [38], [39] have been routinely used as additives in the LNMO based batteries and showed better cycling performance. Besides organic molecules, lithium salts such as lithium aryl trimethyl borates [40], lithium bis(oxalato)borate (LiBOB) [29], [41], [42], [43], [44], and lithium difluoro(oxalato)-borate (LiDFOB) [45], [46], [47], [48], [49] have also been evaluated and showed improved long cycling stability. Among various additives, lithium salts are more attractive, as they will not consume additional lithium sources in the full cells during the SEI formation process. Even though LiBOB and LiDFOB have been extensively studied as additives, the resulting SEI layer and passivation layer generally suffer from high resistance. In an effort to reduce the resistance of the SEI layers by increasing the flexibility and yet at the same time enhance the electron delocalization of the anions, we have synthesized a series of fluorinated lithium bis(malonato) borate (LiBMB) salts (Scheme 1) [50], [51], [52], [53], the close analog of LiBOB [54]. Besides structurally more flexible, the two hydrogens on the C-2 position of the BMB anion can be substituted by different functional groups, and the electrochemical properties of the salts and the SEI chemistry can be tuned and optimized. Indeed, improvement has been observed by replacing the acidic hydrogen in lithium bis(2-fluoromalonatoborate) (LiBFMB) with a methyl group in lithium bis(2-methyl-2-fluoromalonato) borate (LiBMFMB) (Scheme 1) [50], [55]. Although LiBFMB is less stable than LiBMFMB in terms of oxidation, the BFMB based ionic liquids as additives allowed graphite electrode (NG) operation in pure propylene carbonate (PC) based electrolyte without causing exfoliation [52]. Unfortunately, the ionic conductivities of both LiBFMB and LiBMFMB based electrolytes are lower than that of LiPF6. To improve the ionic conductivity of these malonatoborate salts, we have further synthesized lithium difluoro-2-alkyl-2-fluoromalonatoborate salts (LiDFMFMB, LiDFEFMB, and LiDFPFMB where alkyl group is methyl, ethyl and propyl, respectively) whose ionic conductivities are close to that of LiPF6 in a carbonate mixture of EC-ethylene carbonate (EMC) (1–2, by wt.) [53]. Electrochemical floating test showed that these half salts were less stable than LiPF6 at potential above 4.9 V vs Li/Li+ [53], which inspired us to use them as additives in the LNMO based batteries. Indeed, these additives improved coulombic efficiency and cycling stability of the LNMO¦¦NG full cells, providing a cost-effective way to improve the performance of LNMO based batteries. In addition, these salt additives exhibited better passivation of the aluminum current collector.
https://doi.org/10.1016/j.nanoen.2017.07.051_p2_2 | The detailed synthesis and drying of the three lithium malonatoborate salts (structural formula shown in Scheme 1), lithium difluoro-2-methyl-2-fluoromalonatoborate (LiDFMFMB), lithium difluoro-2-ethyl-2-fluoromalonatoborate (LiDFEFMB), and lithium difluoro-2-propyl-2-fluoromalonatoborate (LiDFPFMB) was described in previous publication [53]. LiNi0.5Mn1.5O4 (LNMO) (NEI SP-10) was coated onto an Al foil with a composition of 84 wt% active material, 8 wt% C45 and 8 wt% PVDF at the U.S. Department of Energy`s (DOE) CAMP (Cell Analysis, Modeling and Prototyping) Facility at Argonne National Laboratory. The average loading of the active material in each electrode is about 14.7 mg cm−2. Graphite was coated on a Cu foil with a composition of 92 wt% of synthetic graphite powder (Alfa Aesar) and 8 wt% PVDF. The average graphite loading is around 5.2 mg cm−2. Half cells (parts from Pred Materials) with LNMO (or graphite) as the cathode, Li metal as the anode, and Celgard 2320 as separator were assembled in the electrolytes with and without additives. For the full cells, the capacity ratio of NG ¦¦ LNMO was maintained at 1/1.2. Battery grade anhydrous ethylene carbonate (EC), diethyl carbonate (DEC), dimethyl carbonate (DMC) and lithium hexafluorophosphate (LiPF6) were obtained from BASF and were used directly. The baseline electrolyte is 1.0 M LiPF6 in EC: DEC: DMC (1:1:1 by vol.). LiDFMFMB, LiDFEFMB and LiDFPFMB (0.05 M) were separately added as additives to 0.95 M LiPF6 / EC: DEC: DMC to evaluate their effects on cell performances. The half-cells were galvanostatically cycled between 3.5 and 4.9 V on a Biologic VSP instrument at a rate of C/10 for the first 2 cycles, followed by cycling at a rate of C/2. Cyclic voltammetry was also carried out on Biologic VSP instrument at a scan rate of 0.05 mV s−1 in the voltage range of 3.0–5.0 V.
https://doi.org/10.1016/j.nanoen.2017.07.051_p2_3 | The electrochemical floating test was performed using Li ¦¦ LNMO half-cell configuration. The cell was first charged to 4.9 V under a low current rate of C/15, followed by maintaining at 4.9, 5.0, 5.1, and 5.2 V for 10 h, respectively with current being monitored [53], [56]. Samples for XPS analysis were disassembled in an argon filled glove box and washed with three aliquots of DMC (~ 3 mL/aliquot) and dried under vacuum for 15 min. The samples were transferred to the SEM and XPS chamber using a vacuum tight transfer box to prevent exposure to air. X-ray photoelectron spectroscopy data were collected using an Al x-ray anode source operated at 15 kV and an applied power of 350 W. High resolution spectroscopy data were collected using a 23.5 eV pass energy; lower resolution survey scans were collected at a pass energy of 93.5 eV. No charge correction was implemented in the data analysis due to the heterogeneity of the SEI layer which may cause incommensurate shifting of the different species. Fits were constrained to limit the FWHM for the refined peaks to 1.6–2.4 eV. A Zeiss Merlin VP scanning electron microscope operated at 1 kV was used to characterize the surface morphologies of the cycled electrode surface. The Al current collector surface was surveyed by a Hitachi S4700 SEM operated at 1.5 kV.
https://doi.org/10.1016/j.nanoen.2017.07.051_p3_3 | Fig. 1 shows cyclic voltammograms (CVs) of the Li¦¦LNMO half cells without and with salt additives at a scan rate of 0.05 mV s−1. There is one minor oxidation peak at 4.05 V and one major oxidation doublet at 4.74 V and 4.81 V, corresponding to the oxidation of Mn3+ to Mn4+, Ni2+ to Ni3+, and Ni3+ to Ni4+, respectively. The cathodic peaks at 4.63 V and 3.97 V result from the reduction of Ni4+ and Mn4+, respectively. During the initial anodic scan, there is an apparent difference of the doublets associated with the oxidation of Ni3+ to Ni4+. For example, it broadens and shifts from 4.8 to 4.82 V without additive while it remains unchanged with additives. This could be caused by extensive electrolyte oxidation, which is also consistent with the observed electrochemical impedance spectroscopy (EIS) in Fig. S1. The total cell impedance increases from 14 Ω before cycling to 35.8 Ω after the first cycle for the cell without additive, while it increases from 15.7, 24.6, and 24.2 Ω before cycling to 34.7, 31.1, and 28.8 Ω after the first cycle for the cells with LiDFMFMB, LiDFEFMB, and LiDFPFMB, respectively. It is also noticed that the total cell impedance decreases with CV cycles, and it is only 10.5, 12.0, 13.0, and 13.4 Ω after three cycles for the cells without additive and with LiDFMFMB, LiDFEFMB, and LiDFPFMB, respectively. The decrease of the total cell impedance with cycling is mainly caused by the significant decrease of the impedance at the lithium anode, due to the huge increase of the surface area from the formation of dead lithium [50], [57]. Although the same trend was observed before, it is worthy of mentioning that for the same cell without additive its total cell impedance with scratched lithium metal is much lower (14 Ω before cycling) than that with unscratched lithium metal (60 Ω) [5]. Above all, both CVs and EIS clearly demonstrate the effective passivation of the cathode by the salt additives, which prevents extensive electrolyte oxidation at high voltage. This is also further supported by the cycling data shown later. Download : Download high-res image (604KB)Download : Download full-size image Fig. 1. Cyclic voltammograms (CVs) of Li ¦¦ LNMO half cells in the electrolyte of 1 M LiPF6/EC-DEC-DMC (1:1:1 by vol.) without additive (a), and with 0.05 M LiDFMFMB (b), 0.05 M LiDFEFMB (c), 0.05 M LiDFPFMB (d).
https://doi.org/10.1016/j.nanoen.2017.07.051_p3_4 | We have further evaluated the electrolyte oxidation stability using an electrochemical floating test method, that is, all the cells were charged to 4.9 V under a low current rate of C/15, followed by holding at 4.9, 5.0, 5.1, and 5.2 V for 10 h, respectively with current being monitored [53]. As shown in Fig. 2a, all the electrolyte systems present similar leaking current profiles. However, the baseline electrolyte exhibits the highest leakage current among all the electrolyte systems, indicating that the additives could passivate the LNMO electrode surfaces and reduce the oxidation of the electrolyte. This result is consistent with earlier observation that the pure lithium salts based electrolytes are less stable than LiPF6, thus can be first oxidized to passivate the LNMO electrode and avoid extensive electrolyte oxidation [53]. It is worth mentioning that at 5.2 V, the leakage current of the baseline electrolyte is twice that of the cells with LiDFMFMB and LiDFEFMB (0.0327 mA cm−2 for baseline vs 0.0161 mA cm−2 for LiDFMFMB and LiDFEFMB). In addition, at 5.2 V the leak current of the baseline cell tends to increase with time while those with additives decrease with time. This is also consistent with earlier observation [53], [58], suggesting that additional side reactions such as current collector corrosion might be triggered in the baseline electrolyte whereas additives provide good passivation to avoid such side reactions. Download : Download high-res image (657KB)Download : Download full-size image Fig. 2. (a) Electrochemical floating test, and (b) charge-discharge capacities and coulombic efficiencies of Li ¦¦ LNMO half cells in electrolytes without and with different additives.
https://doi.org/10.1016/j.nanoen.2017.07.051_p3_5 | A typical cycling performance of the Li ¦¦ LNMO half cells is shown in Fig. 2b, whereas the averaged data over three repetitive tests is presented in Fig. S2. It is worthy of emphasizing that the cathode electrodes used in the current study have active material loading above 15 mg per tested electrode, which is several times of most reported in the literature. All the cells were cycled at C/10 for the first two cycles and then at C/2 for 100 cycles. Fig. S3 shows the initial charge/discharge profiles of the half-cells with and without additives. The charge/discharge capacities of the cells without additive and with LiDFMFMB, LiDFEFMB and LiDFPFMB are 157.3/124.7 mA h g−1, 139.6/128.0 mA h g−1, 136.2/129.3 mA h g−1, and 142.6/124.8 mA h g−1, resulting in columbic efficiencies of 79.3%, 91.7%, 94.9% and 87.5%, respectively. There are significant improvements in the first cycle coulombic efficiencies with additives. When the current was increased to C/2 after two cycles, the coulombic efficiencies of the cells without and with LiDFMFMB, LiDFEFMB and LiDFPFMB increase to 98.3%, 98.3%, 98.6%, 97.6%, respectively. After 100 cycles, they maintain over 99.5% for the cells with LiDFMFMB and LiDFEFMB while they are only 98.0% for the cells without additive and 98.9% with LiDFPFMB. The discharge capacity of the cell without additive is 75.4 mA h g−1 after 100 cycles, corresponding to 36.3% capacity loss for C/2 rate. Meanwhile, the discharge capacities for the cells with LiDFMFMB, LiDFEFMB and LiDFPFMB are 117.0, 118.3 and 114.4 mA h g−1 after 100 cycles, corresponding to the capacity loss of 2.4%, 1.6% and 3.5%, respectively, when comparing with the initial reversible capacities at C/2. It should be emphasized, however, that the difference observed in the half cell performance in Fig. 2b reflect not only the difference on the passivation at the LNMO cathode but also the difference on the lithium electrode, since lithium deposition/stripping plays a key role for long cycling stability [59], [60], To fully evaluate the effect of the salt additives at both cathode and anode, we have further assembled and evaluated the NG ¦¦ LNMO full cells.
https://doi.org/10.1016/j.nanoen.2017.07.051_p3_6 | Fig. 3 shows CVs of the Li ¦¦ NG half cells with and without additives under a scan rate of 0.05 mV s−1. As shown in Fig. 3a, there is a significant reduction peak occurring from about 0.7–0.25 V, which could be attributed to the reduction of the solvents (mainly EC) that are co-intercalated with lithium ions into the graphene layers [61], [62], [63], [64]. Such a peak is almost invisible with additives. However, the enlarged insets of the CVs with additives clearly show that they are being reduced at potentials above 1.0 V, which is consistent with those observed for the pure salt based electrolytes [53]. Due to the sacrificial reduction of the salt additives above 1.0 V, effective SEIs are formed on the surface of graphite electrode to prevent solvent co-intercalation. In addition, the three lithium intercalation stages are clearly seen with additives while the two stages at lower potentials are merged as one broad peak without additive. Furthermore, the current densities with additives are almost 50% higher than that without additive, suggesting SEI layers are much thinner with additives because of less electrolyte reduction. Download : Download high-res image (859KB)Download : Download full-size image Fig. 3. Cyclic voltammograms (CVs) of Li ¦¦ NG half cells in the electrolyte of 1 M LiPF6/EC-DEC-DMC (1:1:1 by vol.) without additive (a), and with 0.05 M LiDFMFMB (b), 0.05 M LiDFEFMB (c), 0.05 M LiDFPFMB (d).
https://doi.org/10.1016/j.nanoen.2017.07.051_p3_8 | Fig. 4 shows the charge-discharge voltage profiles of the first two cycles of the NG ¦¦ LNMO full cells with and without additives at a current rate of C/5. The initial charge and discharge capacities are 141.3 and 89.2 mA h g−1, 134.8 and 115.2 mA h g−1, 133.8 and 114.0 mA h g−1, and 133.1 and 108.7 mA h g−1 for the cells without additive and with LiDFMFMB, LiDFEFMB, and LiDFPFMB, respectively, resulting in coulombic efficiencies of 63.2%, 85.5%, 85.2% and 81.7%. The large difference in the initial coulombic efficiency between the electrolyte without and with additives confirms the effectiveness of the additives on the SEI formation and passivation on the NG and LNMO electrode surfaces, respectively. Although the coulombic efficiencies all increase above 95% in the second cycle, the minor Mn3+/Mn4+ redox peak around 4.0 V are not observed in the charge/discharge process (compared to the LNMO half-cell profile in Fig. S3). This is related to the fact that the LNMO/NG capacity ratio is being controlled at 1.2/1. After the limited lithium from the LNMO cathode is consumed in the initial SEI formation process at the NG anode, there is not enough lithium to fully lithiate the LNMO cathode during the discharge process as well as the following cycles. It is further noticed that the two stages at high potential is well distinguished during the charge and discharge processes with additives while it is not apparent without additive, particularly in the discharge process. These results are consistent with the CV results in Fig. 1, confirming less electrolyte oxidation, thinner passivation layer, and better lithium diffusion kinetics with additives. Download : Download high-res image (597KB)Download : Download full-size image Fig. 4. The first two charge-discharge profiles of the NG ¦¦ LNMO full cells in the electrolyte of 1 M LiPF6/EC-DEC-DMC (1:1:1 by vol.) without additive (a), and with 0.05 M LiDFMFMB (b), 0.05 M LiDFEFMB (c), 0.05 M LiDFPFMB (d).
https://doi.org/10.1016/j.nanoen.2017.07.051_p3_9 | Fig. 5a shows the plots of dQ/dE vs voltage during the initial charge process for the full cells without and with additives. Delp et al. showed in a three-electrode cell configuration that the peaks below 3.5 V were not due to the electrolyte oxidation but rather electrolyte reduction, reflecting the SEI formation process on the graphite electrode [65]. As seen in Fig. 5a, the peaks below 3.1 V with additives are due to the reduction of the additives, which match well with the reduction peaks above 1.0 V in Fig. 2 insets [65]. The more reduction of the additives before 3.1 V directly contributes to less co-intercalation of the carbonate (mainly EC) into the graphene layers and the reduction at 3.35 V (corresponding to the peaks at about 0.7 V in Fig. 2b-d). As a comparison, the less reduction without additive before 3.0 V results in extensive electrolyte co-intercalation and reduction at 3.35 V and 3.6 V (corresponding to the peaks at 0.6 and 0.36 V in Fig. 2a). Download : Download high-res image (680KB)Download : Download full-size image Fig. 5. (a) dQ/dE vs. E plot during the initial charge process; (b) Charge-discharge capacities and coulombic efficiencies of the NG ¦¦ LNMO full cells without and with additives.
https://doi.org/10.1016/j.nanoen.2017.07.051_p3_10 | After two cycles at a current rate of C/5, all the full cells were cycled at C/3 for the rest cycles, as shown in Fig. 5b (averaged data over three repetitive tests are presented in Fig. S4). As mentioned earlier, the capacity of the cell without additive decreases significantly after the first cycle due to its low initial coulombic efficiency that consumed more limited lithium from the LNMO cathode. The reversible capacities under C/3 decrease from 81.2, 111.7, 109.6, and 106.3 mA h g−1 to 64.5, 96.9, 87.6, and 82.1 mA h g−1 after 100 cycles for the cells without additive and with LiDFMFMB, LiDFEFMB and LiDFPFMB, respectively, resulting in capacity drops of 20.7%, 13.2%, 20.1%, and 22.8%, respectively. On the one hand, this data demonstrates that the cells with additives exhibit not only higher capacities but also better cycling stability than the cell without additive. On the other hand, this data also suggests that the alkyl chain length at the C-2 position of the malonatoborate anion affects the cycling stability of the full cells. This is reflected by the coulombic efficiencies of the full cells. For example, the cell without additive takes more than 33 cycles to achieve a coulombic efficiency of 99.9% while those with LiDFMFMB and LiDFEFMB take only 3 and 16 cycles to achieve the same coulombic efficiency. As a comparison, the cell with LiDFPFMB takes 5 cycles to achieve a low coulombic efficiency of 98.5% and maintains it thereafter. Taking fewer cycles to achieve high coulombic efficiency with additives suggest that the additives actively participate in the SEI and passivation formation at the NG anode and LNMO cathode, respectively. The lower coulombic efficiency and less stable cycling of the cell with LiDFPFMB than those with LiDFMFMB and LiDFEFMB confirm that the shorter alkyl chain at the C-2 position of the salt anion tends to provide better surface passivation layer, possibly due to more compact and effective films are formed.
https://doi.org/10.1016/j.nanoen.2017.07.051_p3_12 | To further elucidate the additive effect on the electrode surface, the cycled NG and LNMO electrodes were surveyed by SEM and XPS. As shown in Fig. 6a–d, the surfaces of the cycled anodes exhibit different morphologies. The graphite electrode cycled without additive shows a SEI layer with many cracks while those with additives exhibit much dense and smooth SEI films. This is consistent with previous CV and cycling data, that is, the additives could prevent extensive electrolyte reduction and improve the first cycle coulombic efficiency as well as long cycling stability. Same as that observed on the anode surface, the cycled cathodes also exhibit different morphology. As shown in Fig. 6e and f, the passivation layers formed with additives are much thinner than that without additive, as the crystal facets can be seen clearly in the former while it is less clear in the latter. This is also confirmed by the XPS survey of the cycled LNMO electrodes. As shown in Table S1, the surface concentration of Mn is higher on the cathodes with additives than that without additive (0.4 and 0.3 at% vs 0.1 at%), confirming that the passivation layers in the former are indeed thinner than that in the latter. Such difference could be attributed to severe electrolyte oxidation in the electrolyte without additive at high voltage and consequent continual growth of the passivation layer while the electrolytes with additives could better passivate the cathode surfaces and prevent the continual growth of the passivation layers. Download : Download high-res image (999KB)Download : Download full-size image Fig. 6. Scanning electron microscopy (SEM) images of cycled graphite anode (a-d) and LNMO (e-h) cathode electrode in the electrolytes 1 M LiPF6/EC-DEC-DMC (1:1:1 by vol.) without additive (a, e), and with 0.05 M LiDFMFMB (b, f), 0.05 M LiDFEFMB (c, g), 0.05 M LiDFPFMB (d, h).
https://doi.org/10.1016/j.nanoen.2017.07.051_p3_13 | XPS data were collected for the cycled NG anodes and LNMO cathodes. Fits to the C1s, O1s and F1s data are presented in Fig. 7a–c, while the refined XPS binding energies and concentrations are summarized in Table S1 & S2. Fig. S5 shows the XPS data collected for the P2p spectra. Generally, all the spectra contain the same basic chemical species such as C1s: C–C/C–H (~285 eV), C–O (~286 eV), C=O (~287.3 eV), O-C=O (~289 eV), -CO3/C–F (~291 eV); O1s: C=O (~531 eV), C=O (533 eV), O–C–O (~534.6 eV); F1s: LiF (~686 eV), C–F (~688.4 eV) and P2p: P-O (~134.4 eV), P–O–F (~136 eV) from the decomposition of the salt additives, carbonate solvents, as well as carbons and binders in the electrodes. This is not surprising given the same basic electrolyte (1.0 M LiPF6 EC/DEC/DMC) with a small concentration of the salt additives. The presence of passivation layer on the cycled LNMO electrodes is evident by comparison of Fig. 7a–c with Fig. S6 of the pristine LNMO electrode. A notable difference is that much higher concentrations of C–C (285 eV) and C–F (291 eV) from the conductive carbon additive and the carbon binder can be observed in the pristine LNMO electrode, while they are significantly lower in the cycled electrodes due to the presence of the passivation layer. In addition, the O1s peak at 530.2 eV attributed to the transition metal oxygen bond is dominant in the pristine LNMO electrode, whereas it becomes the minor peak in the cycled electrodes due to the passivation layer. However, the evidence of weak Mn2p signal in the cycled LNMO electrodes (Fig. S7), as compared to the well-defined peak in the pristine LNMO electrode (Fig. S6), indicates that the passivation layer on the cycled LNMO electrodes is thinner than 5 nm. Download : Download high-res image (2MB)Download : Download full-size image Fig. 7. Comparison of (a) C1s, (b) O1s and (c) F1s X-ray photoelectron spectra for the cycled LNMO cathode and graphite anode without and with different additives.
https://doi.org/10.1016/j.nanoen.2017.07.051_p3_14 | The differences between the cycled graphite and LNMO electrodes originate from the concentration of a few species. The first major difference is clear in the F1s data. The concentration of LiF is much higher on the anodes than that on the cathodes, 46 – 85.4% vs 4 − 20.7%. In addition, the F1s data on the cathode is dominated by the higher binding energy C–F species originating from the binder (80–96% of the F1s species). This data demonstrates that the reduction of the Li salt at the anode forms part of the SEI layer whereas little salt decomposition on the cathode forms the passivation layer. This indicates the passivation layer on the cathode comprised of primarily organic type moieties evident in the C1s and O1s data. The anode SEI on the other hand has a mixture of LiF and organic moieties. The second significant difference between the cathodes and the anodes is evident in the O–C–O groups with the O1s data (~534.6 eV). There is a much higher concentration of these species on the cathode passivation layer (26–34 at% vs 16–20 at%) than on the anode SEI layer. This is further evidence for polymerization of the solvent components to form a more polymeric type layer on the cathode. Beyond these differences all the other SEI components appear mostly consistent across the samples.
https://doi.org/10.1016/j.nanoen.2017.07.051_p3_15 | The analysis of the relative concentrations of the C-O-F species provides insights into the role of the salt additives to the SEI and passivation chemistry on the graphite anode and LNMO cathode, respectively. The C-O-F ratios of the anodes with the salt additives are significantly different from that without the additive: ~51 - ~22 - ~16 at% vs 67–17–6 at% respectively. These data indicate that the salt additives are preferentially being reduced on the anode surface to form a higher concentration of an inorganic LiF layer (consistent with the F1s data and the CV data). This higher LiF content may enable the stabilization of the graphite SEI. This may be important as there is clearly evidence for deposited Mn in the anode SEI originating from the cathode. In contrast, the C-O-F chemistry of the cathodes is not dramatically different, varying from 63.2 to 13.7–15.2 at% for the cathode without additive to 66.6-20.7-12.1 at%, 62.2–17.0–14.1 at%, and 65.3–17.4–15.4 at% for the ones with LiDFMFMB, LiDFEFMB, and LiDFPFMB, respectively. These data indicate that the salt additives do not change the cathode passivation composition as significantly as they do on the graphite SEI composition.
https://doi.org/10.1016/j.nanoen.2017.07.051_p3_17 | One issue of lithium ion batteries operating at higher potentials is corrosion of the aluminum current collector as reported in the literature [66], [67], [68]. Our earlier electrochemical floating test also indicates that the salt additives may passivate the aluminum current collector to prevent continuous corrosion reactions and therefore improve the long cycling stability. To confirm this hypothesis, we have assembled coin cells using the unscratched aluminum current collector (on which LNMO was coated) as the cathode and Li as the anode and CVs were carried out at a scan rate of 5 mV s−1 between 3 and 6 V for three cycles, which is shown in Fig. 8. As expected, when the cell voltage is scanned up to 6 V, all the electrolytes undergo severe oxidation and the current densities increase significantly after 4.5 V, which decrease with cycling due to the passivation of the electrode surfaces. However, if observed carefully, one can see a clear difference on the pitching and passivation peak of Al at ~4.3 V [68]. This oxidation peak occurs only in the first cycle with additives whereas it occurs in the first two cycles without additive, indicating that the additives help the passivation of the current collector. After CV cycling, the cells were disassembled and the Al electrodes were washed and characterized with SEM, as shown in Fig. 9. Compared to the bare Al current collector (Fig. 9a), Al corrosion is much severe in the electrolyte without additive, as evidenced by the deep dark spots in Fig. 9b. As a comparison, Al corrosion is less with additives, as there are no deep dark spots observed in Fig. 9c–e. The above CV and SEM data clearly show that the additional benefit of the salt additives is to passivate the current collector and prevents severe corrosion during cycling. Download : Download high-res image (632KB)Download : Download full-size image Fig. 8. Cyclic voltammograms (CVs) of aluminum current collector disc vs. lithium metal in the electrolyte of 1 M LiPF6/EC-DEC-DMC (1:1:1 by vol.) without additive (a), and with 0.05 M LiDFMFMB (b), 0.05 M LiDFEFMB (c), 0.05 M LiDFPFMB (d) (Scan rate: 5 mV s−1). Download : Download high-res image (1MB)Download : Download full-size image Fig. 9. SEM images of fresh aluminum current collector surface (a), and surface after three cycles CV scans in the electrolyte of 1 M LiPF6/EC-DEC-DMC (1:1:1 by vol.) without additive (b), and with 0.05 M LiDFMFMB (c), 0.05 M LiDFEFMB (d), 0.05 M LiDFPFMB (e).
https://doi.org/10.1016/j.nanoen.2017.07.051_p4_2 | In summary, we have demonstrated the impact of the three newly developed lithium malonatoborate salts, LiDFMFMB, LiDFEFMB, and LiDFPFMB as additives on improving the cycling performance of the high voltage LNMO electrode in conventional carbonate electrolytes. The small quantity of the additives can sacrificially decompose and form effective passivation layers on the surfaces of the graphite and LNMO electrodes to prevent extensive parasitic side reactions of the electrolytes and therefore improve coulombic efficiencies and long cycle stability. The protection mechanism of the malonatoborate salts on the high voltage cathode should be same as that proposed by Abraham et al. for LiDFOB, mainly involving in deactivation of the highly energized transition metal oxygen bond center [46], [69]. Among the three salt additives, LiDFMFMB with the shortest alkyl chain at the C-2 position of the salt anion shows the highest coulombic efficiency and capacity retention improvement. The detailed mechanism will be studied in the future using different spectroscopy technique [69]. Overall, this study provides a new series of promising additives that could be used to enhance the cycling performance of lithium ion batteries based on high voltage cathode materials.
https://doi.org/10.1016/j.nanoen.2017.11.040_p1_2 | Lithium ion batteries (LIBs) and supercapacitors represent two important families of energy storage systems [1], [2]. LIBs provide high energy density by storing charge and Li ions in the bulk of electrodes through relatively slow faradaic reactions, while supercapacitors offer high power density at some cost to energy density, corresponding to their fast surface or near-surface storage mechanisms [3], [4]. For satisfying the ever-increasing demand from both industry and society, such as automative and stationary energy storage applications, advancing energy storage systems with both higher energy and power densities as well as better cycling stability, is very urgent and important [5]. One of the key factors to achieve the above purpose is developing ideal electrode materials with desired electrochemical performance [6].
https://doi.org/10.1016/j.nanoen.2017.11.040_p1_3 | Olivine structured LiFePO4 (LFP) features low cost, environmental compatibility, superior thermal stability, and high safety, making it one of the most promising cathode materials for LIBs [7]. Yet, LFP still suffers from intrinsically poor electronic conductivity and low Li+ diffusivity, thus limiting its high-rate (> 50 C) application, which is extremely important for powering electric vehicles (EVs) [8], [9]. Based on these considerations, various nanostructured designs for LFP and further encapsulation by a second conductive phase (e.g., carbon) have been widely reported [10], [11], [12]. Despite the extensive concerned material nanostructuring and surface engineering strategies, which have been demonstrated could improve the electrochemical properties of LFP cathodes with different levels of success [10], [11], [12], relatively little attention has been focused on regulating the Li storage behavior of LFP nanocomposites so as to fundamentally resolve the abovementioned crucial challenges [13], [14].
https://doi.org/10.1016/j.nanoen.2017.11.040_p1_4 | Structurally, from the particle-size perspective, both theoretical and experimental studies have confirmed that downsizing of the characteristic dimensions of an electrochemically active material would effectively shorten the transport pathways for Li+ and electrons, and thus be beneficial for the electrochemical reactions [1]. Recently, LFP based nanorods with width of 20–30 nm were grown on graphene by a two-step solution-phase method, and they exhibited excellent rate capability and cycling stability, even without additional surface coating or encapsulation [15]. Furthermore, LFP nano-islands with particle size ~ 10 nm were anchored on a graphene framework via a co-precipitation process and displayed particularly promising Li storage properties [16]. In addition, X. Zhang et al. fabricated high energy quantum dots (HEQDs), which were embedded in a mesoporous biocarbon coated ultrathin LiFePO4 nanosheet, through a biotemplate and carbon thermal reduction method [17]. Such a synthesized composite exhibited high discharge capacity of 197 mAh g−1 at 0.1 C and ultrahigh coulombic efficiency close to 100%. Nevertheless, unlike the ultrafine dimensions (~3 nm) achieved for unary (e.g., Si) and binary (e.g., TiO2) electrode materials [18], [19], research into downsizing quaternary LFP with relatively more complicated chemical constitution has appeared to be stopping at the 10 nm milestone [15], [16]. Therefore, it is still an open challenge to clarify the role of intrinsic properties in approaching the downsize-limit of LFP in terms of Li storage [8], [9].
https://doi.org/10.1016/j.nanoen.2017.11.040_p1_5 | Herein, we have controllably synthesized ultrafine (~6.5 nm) LFP quantum dots (LFP-QDs) through a unique and effective microreactor strategy and investigated their Li storage properties as cathode materials for LIBs. Interestingly, such ultrasmall LFP-QDs uniformly confined in a dual-carbon (amorphous carbon and graphitized conductive graphene) framework exhibit ultrafast, surface-reaction-controlled Li storage behavior, mimicking the pseudocapacitive mechanisms for supercapacitor materials, rather than the relatively slow, semi-infinite diffusion controlled faradaic reaction mechanisms for most of battery materials [20]. Such a revolutionary Li storage kinetic characteristic endows the designed composite with excellent Li storage properties, including remarkable rate capability (78 mAh g−1 at 200 C) as well as outstanding cycling stability (99% capacity retention over 1000 cycles at 20 C). On the other side, due to the quasi-2D structure of the synthesized LFP-QDs composite, which can be used as the basic unit to further fabricate free-standing film, aerogel and fiber electrode without the addition of binder and conductive agent for different practical applications. Moreover, to deeper understand its electrochemical behavior, a combined experimental and density functional theoretical (DFT) calculation study is also introduced. The present work for the first time reports the controllable synthesis of a such small LFP nanocomposite, therefore, revealing the inherent potential to achieve performance enhancement by realizing the downsize-limit of LFP-based materials with revolutionary Li storage behavior, and more importantly, would open new design principles for electrode materials and research directions for next-generation energy storage devices with both high energy and power densities.
https://doi.org/10.1016/j.nanoen.2017.11.040_p2_2 | Scheme 1 illustrates the preparation procedure and the resultant architecture of the composite developed in this work. Briefly, Fe3O4 quantum dots (Fe3O4-QDs) were first decorated on graphene oxide (GO) nanosheets via a hydrolysis process (Fig. S1) [15], during which, graphene oxide was reduced to graphene as well (Fig. S2) [21]. The graphene-supported Fe3O4-QDs (G/Fe3O4-QDs) were then coated with an amorphous carbon layer through a hydrothermal method followed by a calcination treatment, thus forming carbon-coated G/Fe3O4-QDs composite (namely, G/Fe3O4-QDs@C, Fig. S3) [22]. Subsequently, the Fe3O4-QDs cores were reacted solvothermally with Li+ and PO43- through the defects and cracks in the amorphous carbon layer, using the ethylene glycol sovent as the reductant [12], [23], [24]. As this synthesis reaction occurred within microreactors co-constructed by the amorphous carbon and graphene, undesirable crystal growth was furthest suppressed, resulting in ultrafine nanocrystalline LFP-QDs with a complete and uniform carbon shell [23]. After that, the precursor was thermally annealed to further perfect the crystal structure of the LFP-QDs, and the final G/LFP-QDs@C product was obtained (see below in Fig. 1) [25]. The details of sample preparation can be found in the experimental section in the Supporting information.
https://doi.org/10.1016/j.nanoen.2017.11.040_p2_5 | The morphology and microstructure characterizations of G/LFP-QDs@C are provided in Fig. 1. As shown in Fig. 1a and Fig. S4, the scanning transmission electron microscopy (STEM), elemental mapping and atomic force microscopy (AFM) images discose that the synthesized G/LFP-QDs@C retains the morphology of G/Fe3O4-QDs@C with uniform ultrathin LFP-QDs (Fig. S5) densely decorated on the two-dimensional (2D) corrugated graphene sheet. The TEM and high-resolution TEM (HRTEM) images, as shown in Fig. 1b, c, confirm the crystalline structure and well-distributed nature of the anchored LFP-QDs (~6.5 nm in size), suggested the structural preservation of Fe3O4-QDs after experiencing the solvothermal process and high-temperature calcination in the confined amorphous carbon and graphene co-constructed microreactors. From the selected area electron diffraction (SAED) analysis, as shown in Fig. 1d, two series of well-defined diffraction patterns can be seen, which correspond with the characteristic reflections of LFP nanocrystals (JCPDS Card No. 81–1173) and the (002) reflections of (multi-layered) graphene, respectively [18]. In addition, outside the LFP-QDs, an amorphous carbon layer about 0.5−1 nm in thickness can also be observed, as shown in the HRTEM images (Fig. 1e, f), demonstrating the quasi shell-core structure of the LFP-QDs@C. By statistical analysis the size distribution of LFP-QDs in G/LFP-QDs@C (Fig. 1g), it is found that the size distribution is quite concentrated (from 4.5−8.5 nm), with an average size of 6.5 nm, which is the smallest particle size reported for LFP so far [10], [16], [26], [27], [28], resulting in a large Brunauer–Emmett–Teller (BET) specific surface area of 215.61 m2 g−1 (Fig. S6). Both the homogeneous size-distribution and high uniformity of LFP-QDs are important for the subsequent research on the electrochemical behavior. Based on the elemental analysis (Vario EL Cube, Elementar, Germany), the carbon content in G/LFP-QDs@C is estimated to be 16.8 wt%, according well with the Thermal gravimetric analysis (TGA) result (Fig. S7, 16.23 wt%). Considering that the introduced graphene component in G/LFP-QDs@C is not single-layer, as reflected by the SAED pattern and HRTEM image (Fig. S1d), this value can be expected to be further decreased upon optimizing both the raw materials and the synthesis procedures [18]. Through the above charaterization, it is not hard to conclude that the successful preparation of LFP-QDs in the designed double carbon matrix, indicative of the effectiveness of our designed microreactor protocol for controllably synthesizing the G/LFP-QDs@C. For comparison purposes, the morphology of a control G/LFP@C sample was also prepared and characterized (obtained by synthesized G/LFP first and then coated it with an amorphous carbon layer), as shown in Fig. S8, which demonstrates that without the confinement of the amorphous carbon layer, the particle size of LFP will increase up to several tens of nanometers [15], [25], [28].
https://doi.org/10.1016/j.nanoen.2017.11.040_p2_6 | Fig. 1h shows the X-ray diffraction (XRD) pattern of G/LFP-QDs@C. The diffraction peaks of the composite are well indexed to olivine structured LFP with space group Pnma (JCPDS 81–1173). All the diffraction peaks are distinct, indicating the high crystallinity of the LFP-QDs. A hump appearing in the range of 22–24° is attributed to the carbon components [14]. Interestingly, the calculated crystal lattice parameters of G/LFP-QDs@C (a = 5.986 Å, b = 10.329 Å, c = 4.682 Å) are smaller than those of control-synthesized G/LFP@C sample (a = 6.015 Å, b = 10.327 Å, c = 4.702 Å) due to the more effective confinement of the dual-carbonaceous microreactor, which is indicative of a more stable crystal structure [29].
https://doi.org/10.1016/j.nanoen.2017.11.040_p2_7 | Further structural information of G/LFP-QDs@C was obtained from the Raman characterization (green line in Fig. 1i). The peaks appeared at 1313 and 1594 cm−1 are corresponded to the characteristic D and G bands of the carbon materials (amorphous C and graphene) [28], which attributed to the defects in graphitized structure and the graphitized carbon, respectively [30], [31]. It should be noted that, even for the graphene component in G/LFP-QDs@C, the presence of some defects (Stone-Wales defects, point defects, line defects, etc.) is also inevitable [32], [33]. The bands ranged from 200 to 1150 cm−1 are resulted from the Raman vibrations of LFP crystalline structure, thereinto, the bands below 400 cm−1 were caused by lattice vibrations (219 cm−1 vs. A1g vibration and 286 cm−1 vs. Eg vibration), the bands between 400 and 550 cm−1 and 550–720 cm−1 were assigned to the combined antisymmetric stretching modes of PO43-, and the bands between 950 and 1150 cm−1 were attributed to intermolecular stretching motions and antisymmetric stretching modes of PO43- [14], [34]. For Li+ diffusing in LFP lattice, the diffusion length and Fe•Li antisite defects (which will block the Li+ diffusion channels) are two key influential factors (inset of Fig. 1h) [25]. In accordance with the small particle size of LFP-QDs in G/LFP-QDs@C, the diffusion length is demonstrated to be very short (Fig. 1a-f). The Fe•Li antisite defect as the other influential factor was further studied by Fourier transform infrared spectroscopy (FTIR). As shown in Fig. 1i (blue line), it can be seen that the infrared absorption peak arised from the symmetric stretching vibration of P-O is at 949 cm−1, very close to that of defect-free LFP, suggested a relatively low Fe•Li antisite defect concentration in the LFP-QDs [35], [36], [37], [38]. Moreover, ther other main characteristic peaks between 400 and 800 cm−1 also agree well with the previous reported LFP crystalline structure, among them: the bonds at 467 and 503 cm−1 were due to the bending harmonics of O-P-O and O˭P-O groups, and the bond between 550 and 650 cm−1 were due to the stretching vibrations of P-O-P group with different bond lengths [39], [40].
https://doi.org/10.1016/j.nanoen.2017.11.040_p2_8 | The electrochemical properties of G/LFP-QDs@C as well as the contrastive G/LFP@C sample (with a similar carbon content of 15.3 wt%) were investigated by assembly of 2025-type coin cells with Li metal as the counter/reference electrode. At first, cyclic voltammetry (CV) technique was introduced to characterize their Li storage behavior at various sweep rates. For the CV curves of the G/LFP@C control electrode, one pair of sharp anodic and cathodic peaks is observed at all of the sweep rates (Fig. S9), which correspond to the lithiation and delithiation of LFP crystals, respectively [26]. As exhibited in Fig. 2a, the CV curves of G/LFP-QDs@C show similar but more broadened current peaks on the corresponding anodic and cathodic branches. It should be noted, the profiles of these curves are also distinct from that of the pure graphene electrode, where no distinguishable redox peaks can be observed (Fig. S10), which is attributed to the absence of LFP-QDs active material in graphene electrode. In general, for the electrochemical active material, there is a power law relationship between the voltammetric response currents (i) and the sweep rates (v), which can be summarized according to i = avb, where a and b are two adjustable parameters [4], [38]. As has been well established in previous reports that if b is close to 0.5, it features semi-infinite diffusion controlled electrochemical kinetic behavior (typically, battery materials), and if b is close to 1, it reflects surface-controlled energy storage processes (typically, capacitor materials) [18], [19], [20]. For sweep rates ranging from 0.1 to 5 mV s−1, the b value for cathodic and anodic peak currents of G/LFP@C is ca. 0.58 and 0.55, respectively (Fig. S9b). Both values are very close to 0.5, which reveals that the energy storage behavior is controlled by semi-infinite diffusion step. In stark contrast with that, as shown in Fig. 2b, the relationships between i and v of G/LFP-QDs@C are approximately linear (b = 0.89 and 0.85 for the cathodic and anodic peak, respectively, close to 1), suggesting that the kinetics are surface-reaction controlled, similar to the case of graphene electrode (Fig. S10b) [18], [23]. Moreover, by picking another two stochastic positions, 3.2 V on the cathodic branch and 4.0 V on the anodic branch for analysis (Fig. S11), it is clear that there is analogous surface-reaction controlled electrochemical-kinetics behavior in G/LFP-QDs@C. Based on the quantitative analysis, as shown in Fig. S12, the proportions of surface-reaction controlled capacity increase from 53.7% to 84.9% with the sweep rates increased from 0.1 to 5 mV s−1, further demonstrated the surface-reaction controlled electrochemical-kinetics behavior of G/LFP-QDs@C [18], [20].
https://doi.org/10.1016/j.nanoen.2017.11.040_p2_10 | Furthermore, by comparing the Nyquist plots of both G/LFP-QDs@C and G/LFP@C (Fig. 2c, at full discharge state after cycling of several times for a stable electrochemical behavior), it can be clearly seen that the typical linear profile in the low-frequency region of G/LFP-QDs@C is much more steep than G/LFP@C, with the slope approaching 90°. After fitting the Nyquist plot using the simplified equivalent circuit given in the inset of Fig. 2c, the n value for the constant phase element Q0 corresponding to the low-frequency region is calculated to be 0.90 (Table S1), close to 1, indicative of surface-reaction-controlled electrochemical behavior [41], [42]. Actually, when the n value is close to 0.5, the Q represents a Warburg resistance with semi-infinite diffusion controlled electrochemical behavior, and, when the n value is close to 1, the Q represents a capacitor with surface-reaction-controlled electrochemical behavior (Fig. S13) [43], [44], [45]. The above-discussed unique phenomenon observed in the CV curve and the Nyquist plot of G/LFP-QDs@C suggests that, although Li intercalation and deintercalation occur in the crystals of LFP-QDs, its storage behavior has changed to surface-reaction-controlled, similar to the pseudocapacitive mechanisms for the supercapacitor materials. Thereby, it is anticipated that G/LFP-QDs@C composite could exhibit ultrafast energy storage behavior and improved rate performance, as will be discussed later. On the other hand, the electronic conductivity and total resistance of G/LFP-QDs@C were fitted to be 0.50 S cm−2 and 62.3 Ω cm−2, superior to 0.26 S cm−2 and 101.5 Ω cm−2 for G/LFP@C [46], respectively, suggesting that the smaller particle size of LFP connected to each other in a parallel mode could reduce the inner electrode resistance, as proposed by H. K. Noh et al., (Fig. 2d and Fig. S14) [47], which also be beneficial for achieving excellent rate performance. Therefore, from the above-discussed CV and electrochemical impedance spectroscopy (EIS) tests, it can be concluded that, due to the extreme confinement, the ultrasmall particle size of LFP could change the Li storage behavior from semi-infinite diffusion controlled to surface-reaction-controlled. This is well coincided with the perspective that the Li+ diffusion length (L) is drastically shortened in such ultrasmall LFP-QDs, ensured a very quick process for Li+ migrating throughout the crystals of LFP-QDs based on the diffusion equation: t = L2/D, in wihch t is the characteristic time constant and D is the Li+ diffusion coefficient [2]. In addition, it should be mentioned that the calculated D value for G/LFP-QDs@C (6.72 × 10–13 cm2 s−1) is also larger than that of G/LFP@C (3.59 × 10–13 cm2 s−1), suggesting more favorable Li+ diffusion kinetic processes in the G/LFP-QDs@C composite (Table S1 and Fig. S15) [37], [46].
https://doi.org/10.1016/j.nanoen.2017.11.040_p2_11 | The galvanostatic charge-discharge voltage profiles of the G/LFP-QDs@C and G/LFP@C control electrodes at a current rate of 0.3 C in the potential window of 2.5–4.2 V (vs. Li+/Li) are displayed in Fig. S16. The reversible capacities of both the samples at this rate are comparable with each other (~151 mAh g−1). When compared with the voltage plateaus at the beginning and end of the process, however, a typical capacitive charge-discharge profile could be clearly observed for G/LFP-QDs@C, which is in good agreement with the broad peaks appearing in both the anodic and cathodic branches in the above CV results. This charge/discharge profile characteristic in the G/LFP-QDs@C is also similar to what has been observed in other reported samples that feature small particles with a surface-reaction-controlled Li storage mechanism [18], [20], [26], [48].
https://doi.org/10.1016/j.nanoen.2017.11.040_p2_12 | The unique surface-reaction-controlled Li storage mechanism of G/LFP-QDs@C has further been demonstrated for affording superior electrochemical performances as LIB cathode material. Fig. 2e, f display the rate properties of G/LFP-QDs@C and G/LFP@C electrodes, confirming the ultra-high-rate capability of G/LFP-QDs@C, which is among the best rate performances found in LFP cathodes so far (Fig. S17) [12], [14], [26], [28], [37], [46]. Specifically, at current rates of 20, 100, and 200 C, the specific capacities for G/LFP-QDs@C reach 135, 112, and 78 mAh g−1, respectively, which are 89%, 74%, and 52% of the capacity at 0.3 C. Besides, the specific capacity of G/LFP-QDs@C is still highly recoverable even after charge/discharge test at an ultra-high-rate (200 C), as validated by the recovered performance at 0.3 C. In comparison, the G/LFP@C control electrode with similar carbon content and comparable material mass loading condition, is unable to match such high capacity retention at a relatively higher current rate (> 50 C), which only exhibits specific capacity of 107 and 29 mAh g−1 at 20 and 100 C with the corresponding capacity retention of approximately 71% and 19%, respectively, and affords negligible capacity at current rate as high as 200 C. In addition, the G/LFP-QDs@C electrode also presents excellent cycling stability, as shown in Fig. 2g. After 1000 cycles at the high rate of 20 C, the charge capacity retention of G/LFP-QDs@C is nearly 99%, with good preservation of its original morphology (Fig. S18). The average coulombic efficiency for G/LFP-QDs@C is as high as 99.9%, indicating the high reversibility of the electrode reaction. For comparison, G/LFP@C displays relatively faster capacity fade, retaining only 85% of its initial discharge capacity after 1000 cycles, which may be caused by the different extent of volume change and stress, depending on the different particle size distributions [18].
https://doi.org/10.1016/j.nanoen.2017.11.040_p2_13 | To more deeply understand the impressive electrochemical properties of the graphene-modified LFP-QDs based composite (G/LFP-QDs@C), the compound interfacial properties of LFP crystal and graphene were further studied by density functional theory (DFT) calculations. The (010) termination facet of LFP crystal was chosen to contact with graphene. According to the previous reported works, the (010) termination facet of LFP has been confirmed to be the dominant facet based on the Wulff constructions (Fig. S19) [49], [50]. As to graphene, for simplicity, the single-layered graphene was constructed as a reasonable model to combine with the LFP crystal [49], [51]. It should be noted that defects (Stone-Wales defects, point defects, line defects, etc.) inevitably exist in the structure of graphene created by the present synthesis method (Fig. 1i) [20], [32], [33], which has a significant impact on the final compound mode between LFP-QDs and graphene. Considering the complexity of defect configurations and the computational limits, however, in the present calculations, only the ubiquitous carbon point defects were taken into account qualitatively (Fig. S20). Actually, for ideal graphene, it is hard to compound with LFP through effective chemical bonding (Fig. S21 and Table S2), and thus, it makes no contribution to the interface electrochemical behavior [50]. Fig. 3a, b display the theoretical models for the G/LFP compound interface after structure relaxation (with point defect concentration in the graphene structure of 6.25 at%). Due to the interactions between the dangling bonds near the carbon defect and the surface of the LFP crystal, valid Fe-C and P-C chemical bonds will be formed between them [37], [50], resulting in a relatively large adsorption energy of −0.558 J m−2, as summarized in Table S2. To further confirm the origin of the interfacial interaction, the density of states for pure LFP and G/LFP were calculated and are compared in Fig. 3c. When LFP is compounded with defect-rich graphene, many electronic states originating from both graphene and LFP appear near the Fermi level, which are strongly and effectively hybridized, suggesting the formation of valid covalent bonds and the appearance of metallic characteristics in the G/LFP interface region. This result can be further supported by the partial charge distribution for G/LFP (Fig. 4d), in which the delocalized states are found to be mainly distributed at the compound interface region, leading to a rather strong charge transfer between these two components (2.774 e, Table S2). Such a phenomenon would enhance the probability for electrons arising in the interfacial area and improve the electron-donating capability of the compound interface for electrochemical reactions through the thus-formed Fe-C and P-C chemical bonds as the fast electron transport pathways [37]. Therefore, the strong interfacial interaction and special electronic structure around the Fermi level guarantee that the G/LFP compound interface exhibits high electronic conductivity, good electrochemical activity, and stable cycling property. For more information about the DFT calculations, please refer to Fig. S19-S21 and Table S2.
https://doi.org/10.1016/j.nanoen.2017.11.040_p2_16 | As discussed above, in comparison with the performance of G/LFP@C, containing LFP nanoparticles ~35 nm in size and comparable carbon content, the impressive electrochemical performance of G/LFP-QDs@C could mainly attributed to its revolutionary surface-reaction-controlled Li+ storage mechanism, which ensures not only the full utilization of LFP component at high current rates, but also circumvention of the volume-change-induced instability caused by Li+ intercalation and deintercalation, responsible for the high rate capability and long-term cycling stability, respectively. From the material-structure perspective, there are three major factors responsible for the ultra-fast Li+ storage behavior of G/LFP-QDs@C. Firstly, approaching the downsize-limit of LFP-QDs (so far) through the designed “microreactor” method. Thereby, it can be reasonably assumed that most of the LFP unit cells exist on or near the “surface” (Fig. S22 in the Supporting information), and the electrochemical reactions could be envisioned to mostly occurred in the “surface” region, which similar to the pseudocapacitive mechanisms for supercapacitor materials with electrochemical energy storage via surface or near-surface faradic reactions. Secondly, choosing graphene as the 2D scaffold with large surface area, which separates individual LFP-QDs from each other spatially and binds all of them together electronically, beneficial for both the infiltration of electrolyte and electronic conductivity of the whole electrode, and thus, resulting in surface-reaction-controlled Li+ storage on the macroscale of the G/LFP-QDs@C electrode. Moreover, the G/LFP-QDs compound interface has an effective hybridized electronic structure around the Fermi level with optimal partial charge distribution, which enhances the active sites in this area and further improved their electrochemical activity [39]. Thirdly, the amorphous carbon layer not only enhances the electronic conductivity of the whole composite, but also protects the LFP-QDs from direct contact with the electrolyte, thereby further improving the rate capability and cycling stability of the designed G/LFP-QDs@C. On the other side, from the energy-storage perspective, the graphene component in the G/LFP-QDs@C composite could store charge through the electric double layer mechanism with a small time constant and fast capacity response (Fig. S23), as well demonstrated by the previous works, which will buffers the impact on the LFP-QDs component under high current rate cycling, and thus, would also be beneficial for the improvement of rate performance and cycling stability with the final obtained surface-reaction-controlled Li+ storage behavior [14], [42], [52].
https://doi.org/10.1016/j.nanoen.2017.11.040_p2_17 | Considering the volumetric energy density is also an important factor for practical application, we further compared the volumetric energy density of G/LFP-QDs@C and a commercial LFP/C product (Likai Co. Ltd., Taiwan, tap density ~1.32 m2 g−1), based on the tap density, working voltages, and the capacities at various rates, as shown in Fig. S24 [14]. With a tap density of 1.02 g cm−3, G/LFP-QDs@C electrode exhibited volumetric energy densities of 502, 482 and 457 Wh L−1 at 1, 5 and 10 C, respectively. On contrast, with a tap density of 1.32 g cm−3, commercial LFP/C displayed volumetric energy densities of 540, 360 and 264 Wh L−1 at 1, 5 and 10 C with similar mass loading, respectively. It is clear that at current rates higher than 5 C (fully charged/discharged in 12 min), the G/LFP-QDs@C electrode started to show superiority over the commercial LFP/C electrode, and such an advantage was more and more obvious with the increase of current rate. It should be mentioned that although the tap density of an active material is not the only factor determining the volumetric energy density, the relatively low tap density as well as poor processing performance of G/LFP-QDs@C are still the critical issues needed to be addressed in future for commercial use [39].
https://doi.org/10.1016/j.nanoen.2017.11.040_p2_18 | Furthermore, due to the quasi-2D structure of the synthesized G/LFP-QDs@C composite, which can be used as the basic unit to fabricate free-standing film, aerogel and fiber electrode without the addition of any binder and conductive agent for different practical applications (Fig. S25). Here, we take the free-standing G/LFP-QDs@C film electrode for example for detailed research, which can be easily obtained from a facile filtration and separation process (Fig. 4a). The photo images (Fig. 4b) show that the prepared G/LFP-QDs@C film electrode (~30 µm thickness) is quite flexible. By tuning the thickness of the film, the loading mass of the electrode can be easily controlled. Corresponding to the thickness of 10, 20 and 30 µm, as shown in Fig. 4c, the loading mass of the electrode is about 2, 4 and 6 mg cm−2, respectively. The EDS mapping images confirms the uniform distribution of the LFP-QDs component in the carbon film substrate. From the electrochemical data (Fig. 4d,e), it can be seen all the three electrode exhibite good electrochemical performance, althrough the electrochemical performance is slightly decline with the increase of the loading mass, because of the increased electrochemical polarization during charge and discharge [39]. For instance, the free-standing G/LFP-QDs@C film electrode with relatively high loading mass of 6 mg cm−2 can deliver specific capacities of 149, 131, 112 and 81 mAh g−1 at current rates of 0.3, 5, 20 and 100 C, respectively. Even with the current rate raised to 200 C, the specific capacity can still be maintained at 47 mAh g−1. After cycling at 20 C for 1000 cycles, all the capacity retention rates for the three film electrodes are higher than 90%, suggested a good cycling stability of the fabricated flexible free-standing G/LFP-QDs@C film electrodes.
https://doi.org/10.1016/j.nanoen.2017.11.040_p2_19 | Inspired by the successful synthesize of G/LFP-QDs@C composite, we further expanded the designed microreactor method to other electrode materials to demonstrate its universality. Fig. 5a-c show the (HR)TEM images and XRD pattern of the prepared G/LiFe0.75Mn0.25PO4 quantum dots@C composite (G/LFMP-QDs@C) using the similar microreactor strategy with the weak-oxydized GO and double metal salts (Fe(NO3)3 and Mn(Ac)2) as the raw materials [15], it can be seen that LFMP-QDs@C (with size of 5–10 nm) uniformly distributed on the surface of G with carbon layer of ~1.0 nm thickness. Compared with the distribution density of LFP-QDs in the above-mentioned G/LFP-QDs@C, the density of LFMP-QDs is relatively low. Such a phenomenon may caused by the different quantity of O-contained functional groups in the GO raw materials, which plays the role to anchor the active materials. For G/LFMP-QDs@C, as reported by H. Wang et. al.[15], the C:O ratio of the introduced weak-oxydized GO is only about 1/4 of that of the GO used to prepare G/LFP-QDs@C. Fig. 5d-f display the (HR)TEM images and XRD pattern of the designed sandwich-like structured G/LiCoO2-sheets@C composite by synthesizing sandwich-like G/Co(OH)2-sheets precursor at frist [53], and then use the explored microreactor method to prepare the final product. It can be seen that the nano-sheet morphology LiCoO2@C is well adhered to the surface of G with a carbon layer of 1–2 nm thickness, which suggests such a microreactor method is independent of the morphology and the synthesis process of the precursor, and therefore, compatible with many other Li-contained energy-storage materials. Besides, after acid-etching of the QDs [54], a novel nano-porous carbon structure was obtained with carbon nano-cages anchored on the surface of G, as shown in Fig. 5g, which is also believed it will be beneficial for storage of S or P to improve their cycling stability.
https://doi.org/10.1016/j.nanoen.2017.11.040_p3_2 | In conclusion, graphene and amorphous carbon co-modified ultrafine (~ 6.5 nm) LFP-QDs have been controllably synthesized by a unique and effective microreactor strategy. Electrochemical investigations demonstrate that the designed G/LFP-QDs@C nanocomposite exhibit ultrafast, surface-reaction-controlled Li storage behavior, mimicking the pseudocapacitive mechanisms for supercapacitor materials, rather than the relatively slow, semi-infinite diffusion controlled faradaic reaction mechanisms for most of battery materials; and consequently, excellent electrochemical properties, including ultra-high-rate capability (78 mAh g−1 at 200 C) as well as outstanding cycling stability (capacity retention of 99% over 1000 cycles at 20 C) are achieved. The revolutionary Li storage kinetic characteristic and impressive electrochemical energy storage performance are mainly resulting from the intrinsic role of approaching the downsize-limit of LFP, as well as constructing fast electron transfer bridges at the G/LFP active interface via valid Fe-C and P-C chemical bonds. On the other side, due to the quasi-2D structure of the synthesized LFP-QDs composite, which can be used as the basic unit to further fabricate free-standing film, aerogel and fiber electrode without the addition of binder and conductive agent for different practical applications. This work reveals the inherent potential to achieve performance enhancement by realizing the downsize-limit of LFP-based materials with revolutionary Li storage behavior, and open new design principles for electrode materials and research directions for next-generation energy storage devices with both high energy and power densities.
https://doi.org/10.1016/j.nanoen.2017.12.035_p1_2 | Carbon surface coating has been widely applied to lithium iron phosphate (LFP) for lithium ion batteries in order to improve electronic conductivity as well as provide favourable surface chemistry [1]. LFP, possessing an intrinsically lower electronic conductivity of 10−9 S cm−1, has been effectively improved by carbon coating [2], [3]. Since pioneering work conducted by Ravet et al. demonstrates excellent electrochemical performance after carbon coating on the LFP, [4], [5] research in this field has attracted great attentions. Most reports are focused on the understanding the influence of carbon coating on bulk LFP rather than surface effects [5], [6], [7], [8]. However, changes to stoichiometry and/or the formation of secondary phases on the surface/interface of LFP have been unclear due to the complex nature of the carbon coating procedure [9], [10], [11], [12]. This process comprises of several reactions occurring simultaneously and is reliant on many factors such as volatility of lithium, [13], [14] deposition/diffusion of carbon, [15], [16] and redox of iron and/or phosphors [17]. Given the electrochemical importance of secondary phases, researchers have attempted to synthesize the LFP with alternative phase composition. Further, the influences of secondary phase on the electrochemical performance have been reported by many groups [16], [17]. Previously, a Fe2P2O7 secondary phase was detected on the surface of hydrothermal synthesized LFP. The origin of such impurity phase formation was that more FeLi anitisite was formed at lower temperature than high temperature solid state reactions [18], [19], [20]. However, there is a lack of in-depth understanding on the complex relationship between phase distribution and particle size [12], [15], [21]. Furthermore, the precise control over the formation of secondary/impurity phases still remains elusive and difficult. As a result, a holistic understanding of surface phase homogeneity on LFP will greatly improve product uniformity for mass-production [22], [23]
https://doi.org/10.1016/j.nanoen.2017.12.035_p1_3 | Recently, our work demonstrated the formation of a secondary surface impurity phase of Fe2P2O7 when carbon coating on LFP. This process was hypothesized to occur due to loss of lithium oxide at high temperature [24]. With advanced in-depth characterization techniques, surface chemistry change was clearly visualized and recorded on the flat surface of ingot samples. The phase distribution on the surface of LFP was found to become inhomogeneous following the coating process as a result of C/LFP interface reactions. This Fe2P2O7 phase is expected to be electrochemically inert, with no contribution to the capacity of LFP. The emerging question of importance that arises out of this study is what surface properties allow for the facile formation of secondary phases and how can this formation be reduced or eliminated during LFP manufacturing. In an effort to address these questions, we systematically investigate the formation and stability of Fe2P2O7 phase on commercial powder samples by developing a procedure that includes a wide range of reaction conditions aimed at controlling or eliminating Fe2P2O7 phase by tuning carbon coating parameters. In addition, LFP ingot sample prepared by melt casting method, with a large flat surface, is also used to obtain detailed surface chemistry changes that occur during the carbon coating process, thus providing crucial information toward important parameters that lead to changes at the surface/interface [25], [26], [27], [28]
https://doi.org/10.1016/j.nanoen.2017.12.035_p1_4 | With fine tuning of carbon coating condition, a full diagram of Fe2P2O7 phase existing region is outlined with respect to different coating parameters. Highly pure LFP particles with different size could be achieved by controlling the carbon coating process. From a thermodynamic point of view, we give a single unified mechanism that could be used to describe the formation of Fe2P2O7 phase under different circumstance. Furthermore, we use LFP ingot sample to demonstrate the direct visualization of phase changes during the carbon coating process. The methodology utilized in this work on multi-element phase equilibrium systems under reducing atmosphere and/or high temperature can be useful for material systems that require control over phase purity and stability during carbon coating.
https://doi.org/10.1016/j.nanoen.2017.12.035_p2_2 | Detailed physical investigation of the Fe2P2O7 phase change in different size LiFePO4 (LFP) is presented in Fig. 1. LFP particles with different size were achieved by ball milling LFP ingot sample, with a range from micron (19 µm) to nano (60 nm) (Size distribution in Fig. S1). The relationship between particle size and Fe2P2O7 formation were investigated by XRD, patterns of carbon-coated LFP powders were collected in Fig. 1a. Small peaks in the XRD within the range of 28–33° (grey area) increase in intensity with increasing LFP particle size. This range of peaks can be assigned to Fe2P2O7 (JCPDS no 76-1762), suggesting that increased LFP size results in high amount of Fe2P2O7. As LFP particle sizes decrease, Fe2P2O7 peaks diminish and are virtually non-existent at sizes below 150 nm (See the circle inset in Fig. 1a). To obtain further evidence for the size-dependent relationship on the formation of Fe2P2O7 phase, three samples of size 560 nm, 150 nm, and 60 nm were characterized using high resolution transmission electron microscope (HRTEM, Fig. 1b). For 560 nm LFP, two sets of diffraction patterns are observed. One can be assigned to bulk phase LiFePO4 while the other is attributed to Fe2P2O7 impurity phase (inset of 560 nm LFP in Fig. 1b), indicating the co-existence of these two phases. Interestingly, HRTEM reveals the presence of a thin carbon layer approximately ~2 nm in thickness. This layer is closely followed by a thin strip of Fe2P2O7. In contrast, the smaller particles (60 nm) or the critical size (150 nm) particles show no evidence of Fe2P2O7 impurity (150 nm LFP and 60 nm LFP in Fig. 1b), remaining as pure LiFePO4 phase. The carbon layer covered on the two different LFP particles is ~ 5 nm (150 nm LFP) and ~ 8 nm (60 nm LFP), respectively, suggesting thicker carbon layer for a smaller LFP. It is evident that the impurity phase Fe2P2O7 formation during carbon coating process is size dependent and the critical size is 150 nm. With such a value in mind, we can instruct the manufacturer to produce the right size for impurity free LFP with suitable tap density.
https://doi.org/10.1016/j.nanoen.2017.12.035_p2_4 | Fe2P2O7 is an electrochemically inert phase and therefore influences electron and lithium transportation, leading to decreased capacity and cycling stability. To investigate this effect, electrochemical performance of LFP particles with different sizes were evaluated at a current density of 0.1 C (1 C = 170 mA g−1), as shown in Fig. 1c. Clearly, smaller particle sizes deliver increased capacity compared to their larger-sized counter parts. For example, 19 µm LFP particles only deliver a discharge capacity of 100 mAh g−1 in the first cycle with capacity fading to 61 mAh g−1 after 100 cycles (capacity retention of 61%). On the contrary, the 60 nm LFP sample exhibits a very stable discharge capacity of 160 mAh g−1, with 100% capacity retention after 100 cycles. The other different-sized LFP (from 150 nm to 560 nm) follow the same trend in between the 19 μm-size and 60 nm LFP. However, the performance here includes the influence of impurity phase and particle size. In the next section, we will exclude the influence of particle size, as the smaller size LFP is impurity free while the bigger size LFP has different level of impurity, which makes the evaluation of impurity phase difficult.
https://doi.org/10.1016/j.nanoen.2017.12.035_p2_5 | Additionally, temperature plays an important role in the formation of Fe2P2O7 impurity phase during the carbon coating process. The 19 µm LFP particles were initially studied to determine the influence of temperature on the formation of Fe2P2O7, Fig. 2a illustrated the phase change of LFP during carbon coating. XRD patterns are taken within a temperature range of 400–850 °C with a 50 °C interval. From the peaks shape between 28° and 33° in Fig. 2a, it can be clearly seen that the Fe2P2O7 impurity phase changes with temperature. Diffraction peaks for Fe2P2O7 impurities begin to appear at 450 °C and their intensities become stronger as annealing temperatures reach 750 °C. Interestingly, the diffraction peaks for Fe2P2O7 impurity disappears at temperatures above 800 °C (inset in Fig. 2a in the range of 28–33°). Sensitivity of detecting Fe2P2O7 impurity as a function of temperatures provides important insight on surface chemistry of LFP during the carbon coating process, therefore, we further investigate the phase evolutions as a function of temperature using an in-situ XRD heating stage (Fig. S2). From these experiments we observe the same phase change trend as ex-situ XRD samples, suggesting instability of Fe2P2O7 phase at high temperature. Furthermore, we also extended the same experiment to smaller LFP particles. The similar trend of appearance and disappearance of Fe2P2O7 impurity with temperatures is observed in LFP particles with smaller size (560 nm and 50 nm LFP) at 400–800 °C. The difference among these three size LFP samples is that the critical temperature for disappearance of Fe2P2O7 impurity decreases with smaller LFP particle sizes. (See Fig. S3a and b).
https://doi.org/10.1016/j.nanoen.2017.12.035_p2_7 | To obtain further evidence of surface changes, sub-micron particles (560 nm LFP) were chosen as a suitable model for morphology and crystal structure investigation. From SEM images of 560 nm LFP (Fig. S3c), no obvious surface chemistry changes were observed for two different temperature (700 °C and 800 °C) coated LFP samples. Slight particle growth for samples annealed at 800 °C is observed by estimating the size-distribution, it is a phenomenon commonly found for nano LFP. Therefore, detailed structural information through HRTEM and SAED characterizations were performed to verify surface chemistry changes. A clear difference in both the SAED patterns and HRTEM images of two coated samples can be seen in Fig. 2b. Compared with 700 °C LFP samples, the SAED pattern for 800 °C LFP samples shows only one set of diffraction peaks, which can be identified and indexed as LFP. Furthermore, HRTEM images reveal LFP pure surface with no trace of Fe2P2O7, covered with a thick ~ 6.6 nm carbon layer, which is consistent with XRD analysis in Fig. 2a.
https://doi.org/10.1016/j.nanoen.2017.12.035_p2_8 | As demonstrated earlier, LFP performance is influenced by the amount of Fe2P2O7 impurity as well as LFP particle size. To exclude the influence of particle size, we examined the electrochemical performance of 19 µm LFP treated under different temperatures (Fig. 2c). It seems that electrochemical performance can be correlated to amount of Fe2P2O7 impurity phase. Our results demonstrate that an increased amount of impurity leads to quick capacity decay and loss of reversible capacity. Furthermore, rate performance testing on the 700 °C, 800 °C samples and 750 °C sample with more Fe2P2O7 indicates that a diminished performance is observed for 750 °C sample with the increase of impurity content, especially at higher rate. This phenomenon may be ascribed to the inert nature of Fe2P2O7. During electrochemical cycling, Fe2P2O7 impurity phase impedes lithium-ion mobility and inhibits its ability to access active LFP. As lithiation and delithiation continues, lithium ions accumulate at the interface between the impurity layer and the active layer leading to rapid loss of capacity. However, we cannot completely rule out that the difference in electrochemical performance treated at different temperature is caused by different carbon coating quality. One possible reason for good performance for carbon coated LFP sample annealed at 800 °C is the high conductivity of the carbon layer, which can benefit for the rate capability. Further investigation is needed to confirm the blocking effect of Fe2P2O7 phase.
https://doi.org/10.1016/j.nanoen.2017.12.035_p2_9 | Apart from effect of temperature, annealing atmosphere plays an important role in LFP carbon coating process. In an effort to reduce the amount of Fe2P2O7 impurity phase at elevated temperature, we introduced reductive gas (H2 and NH3 gas) to amplify the reducing atmosphere effect on LFP. Fig. 3 illuminates the atmospheric dependent nature of Fe2P2O7 impurity phase in LFP particles during the carbon coating process. Carbon coating were performed for 19 µm LFP in the temperature range of 400–700 °C for Ar/H2 (95:5) and 300–600 °C for Ar/NH3 (95:5). XRD patterns of 19 µm LFP taken after using a Ar/H2 reducing atmosphere (Fig. 3a) demonstrates that the critical temperature for removal of Fe2P2O7 phase decrease from 800 °C in pure Ar to 700 °C, indicating a narrower phase stable region. For an Ar/NH3 annealing atmosphere (Fig. 3b), critical temperature of 600 °C is observed for the removal of Fe2P2O7 phase in 19 µm LFP. Compared to pure Ar, the appearance of Fe2P2O7 temperature region for 19 µm LFP also decreases from a range of 500–700 °C to 400–500 °C in Ar/NH3. For 560 nm LFP, Fe2P2O7 impurity phase`s region narrows down in Ar/H2 and then totally diminishes in Ar/NH3. (See Fig. S4, S5). More interestingly, with the reducing atmosphere of H2 and NH3, 60 nm LFP is completely free of Fe2P2O7 impurity phase in the temperature range of 400–700 °C (See Fig. S4, S5).
https://doi.org/10.1016/j.nanoen.2017.12.035_p2_11 | Detailed morphology and crystal structure information of samples annealed at different atmosphere were investigated, using 560 nm-size LFP as an example. From the SEM images in Fig. S4c, no obvious surface changes and particle size changes could be observed for neither Ar nor Ar/H2 atmosphere annealed 560 nm LFP samples. However, structural information from HRTEM and SAED characterizations confirm surface chemistry change following different annealing atmosphere. From SAED patterns in Fig. 3c, two sets of diffraction patterns of Fe2P2O7 and LFP are presented in 560 nm LFP sample coated in Ar atmosphere whilst there is only one sets of diffraction pattern of LFP in 560 nm LFP sample coated in Ar/H2 atmosphere. Furthermore, 560 nm LFP treated in an Ar atmosphere display characteristics lattice of Fe2P2O7 impurity in the HRTEM of Fig. 3c, while clean surface is presented for 560 nm LFP coated in Ar/H2 atmosphere.
https://doi.org/10.1016/j.nanoen.2017.12.035_p2_12 | An outline demonstrating the influence of size, temperature and atmosphere on formation of Fe2P2O7 impurity phase during LFP carbon coating is presented in Fig. S6. From XRD patterns obtained herein, we demonstrate the ability to control the formation of Fe2P2O7 phase and provide an avenue toward obtaining pure LFP through fine tuning important synthesis parameters. This map will instruct manufacturers as well as researchers a method toward producing impurity-free LFP.
https://doi.org/10.1016/j.nanoen.2017.12.035_p3_2 | Fig. 4 displays the phase transition diagram for Fe2P2O7 phase with respect to LFP particle size, annealing temperature, and annealing atmosphere. Formation temperature for Fe2P2O7 phase, in an Ar atmosphere, remains constant from 320 nm to 19 µm until LFP particles size increases into the millimeter range. On the other hand, there is an obvious difference in the temperature necessary for the removal of Fe2P2O7 phase in smaller LFP particles. Specifically, for 150 nm and 60 nm LFP particles, the temperature necessary for removal of Fe2P2O7 phase is suppressed down to 700 °C. More importantly, we find that the stability region of Fe2P2O7 is further reduced with the addition of a reducing atmosphere (H2 and NH3). Highly pure LFP particles are easily obtained as the Fe2P2O7 stable region in the phase diagram becomes smaller. Such a unique phase transition phenomenon should be related to interface reactions between carbon and the underlying LFP.
https://doi.org/10.1016/j.nanoen.2017.12.035_p3_4 | In our previous work, we hypothesized that smaller particles underwent a high rate of carbon deposition, resulting in rapid formation of carbon layer on the surface of LFP. This process then in-turn limited lithium depletion at surface, thereby preventing the surface change from LFP to Fe2P2O7. On the contrary, bigger particles underwent a slow carbon deposition rate, resulting in fast lithium depletion at the surface as well as lithium evaporation during the carbon coating [24]. In light of the evidence presented herein, we offer an alternative thermodynamic interpretation for the underlying mechanism on the formation of Fe2P2O7 phase during carbon coating (Fig. 5).
https://doi.org/10.1016/j.nanoen.2017.12.035_p3_6 | Carbon coating inherently invokes a reducing environment due to the high temperature and reducing agents involved. At relatively lower temperatures (< 300 °C), the formation of Fe2P2O7 is unfavorable because a limited amount of hydrocarbon decomposition occurs, resulting in a small amount of reducing gas being produced. As temperature increases, the amount of reducing gas produced also increases, and formation of Fe2P2O7 occurs more readily. More intriguing phenomenon is the stability region of Fe2P2O7 phase under reducing environment. First principle calculation conducted by Ceder et al. [11], revealed that Fe2P2O7 phase appears when the oxygen chemical potential reaches µ = − 12.38 eV, and disappears at − 16.08 eV(see Supplementary information about oxygen chemical potential). Thus, Fe2P2O7 phase has a thermodynamic stability region between oxygen chemical potential µ of − 12.38 to − 16.08. µ is determined by temperature and partial pressure of oxygen, simultaneously. With higher temperatures, lower oxygen partial pressures and/or the presence of reducing agent, lower value µ is deemed. Herein, we find that the formation of Fe2P2O7 phase during carbon coating is dependent not only on the oxygen chemical potential, but also on the particle size of LFP samples.
https://doi.org/10.1016/j.nanoen.2017.12.035_p3_7 | In a typical carbon coating process under Ar gas, a high value of oxygen chemical potential µ at low coating temperature, which is unfavorable for formation of the Fe2P2O7 phase. When µ approaches − 12.38 eV at 450 °C in micro-size LFP (19 µm), the formation of Fe2P2O7 phase begins. Therefore, the formation of Fe2P2O7 phase becomes thermodynamically favourable as temperature increases, resulting in more crystalline Fe2P2O7 phase in LFP. Further increasing the coating temperature (above 800 °C), Fe2P2O7 becomes thermodynamically unstable as µ decreases below − 16.08 eV. This explains the temperature-dependent phenomenon of Fe2P2O7 phase formation during LFP carbon coating process. On the other side, µ is also determined by oxygen partial pressure, which could be influenced by the presence of reducing gas. For smaller sized LFP particles (560 nm and 60 nm), more reducing gas (H2) is formed due to rapid decomposition of the supplied carbon, originating from high catalytic of surface Fe atoms. [24] This phenomenon is supported by the observation of a relatively thick carbon layers deposited on the surface of smaller LFP particles (HRTEM images in Fig. 1b). The Brunauer–Emmett–Teller (BET) surface area of LFP particle was measured through N2 adsorption/desorption isotherms tests (Fig. S7 and Table S1). The results suggested that Fe2P2O7 formation was closely related to the surface area of LFP particles.
https://doi.org/10.1016/j.nanoen.2017.12.035_p3_8 | Thus, lower µ value will be obtained for small-LFP particles at the same temperature of big LFP particles because presence of more reducing agent leads to lower oxygen partial pressure . Therefore, the amount of Fe2P2O7 formed on LFP surface decreases with particle size decreasing. Especially, 60 nm and 150 nm LFP particles are free of Fe2P2O7 phase because they have reached the critical µ value at 700 °C. When a reducing gas (H2) is intentionally introduced during the LFP carbon coating process, oxygen partial pressure inherently decreases and the critical temperature for removal of Fe2P2O7 for 19 µm LFP in Ar/H2 declines below 700 °C. This is a result of decreasing oxygen chemical potential, which has been shown to influence the presence of Fe2P2O7. Furthermore, Fe2P2O7 phase is removed at even lower temperatures for smaller LFP particles (560 nm and 60 nm LFP) because in-situ production of more reducing H2 via decomposition of the carbon source alters the oxygen partial pressure. When the reducing gas employed is ammonia (NH3), both the formation and removal temperatures of Fe2P2O7 phase are greatly reduced for all LFP particles due to a large decrease in , resulting in decreased µ , regardless of temperature. Therefore, atmospheric conditions during the carbon coating process is important in the formation of Fe2P2O7 phase. Based on Cedar paper, such a Fe2P2O7 phase change phenomenon was easily observed in Li-deficient LFP [11]. Our inductively coupled plasma atomic emission spectroscopy (ICP-AES) testing (Table S2) on LFP particles also confirms that lithium is deficient in large-sized LFP samples. Moreover, the Fe2P2O7 phase formation is independent of carbon precursor choice as Fe2P2O7 phase formation occurs in 19 µm -LFP with gas carbon (C2H4) as precursor (Fig. S8).
https://doi.org/10.1016/j.nanoen.2017.12.035_p3_9 | To provide further evidence for our thermodynamic mechanism, we employed LFP ingot as a model sample to study the Fe2P2O7 phase change under different carbon coating conditions. The morphologies of LFP ingot under different carbon coating temperature are shown in Fig. S9, ranging from 600 °C to 900 °C. SEM images of samples treated at 600 °C reveal a relatively flat surface with only thin layer of carbon while samples treated at a higher temperature (700 °C) appear to have island-shaped phases distributed on the surface. The island shape phase is associated with lattice mismatch stress between surface and bulk phases. [24] Increasing the temperature to 800 °C results in the growth of these island phases. However, further increasing the temperature beyond 800 °C leads to the disappearance of island shaped phases. A detailed study on with narrower temperature step shows that the surface phase formation region begins as low as 650 °C, and end at 875 °C (Fig. S11, S12). The XRD patterns of the ingot sample also confirm phase changes occurring following the carbon coating at different temperature (Fig. S9e), where the peaks of Fe2P2O7 phase changes in accordance with the island-phase formed on the surface of LFP ingot. In addition, Raman characterization was performed on LFP ingot after carbon coating to determine specifics information about LFP crystal structure. Raman spectra, presented in Fig. S10, reveals the presence of two different crystal structures for LFP coated at 800 °C. One is attributed to Fe2P2O7 phase while the other is crystalline LFP. Furthermore, using Raman mapping, phase distribution of LFP and Fe2P2O7 can be determined. The change of surface phase was also confirmed by Fe-K edge X-ray Absorption Near Edge Structure (XANES) spectra shown in Fig. S9f. The Fe2P2O7 phase evolution process on the top of LFP ingot is illustrated in Fig. S9g. When the LFP ingot is coated at a low temperature ( µ value bigger than − 12.38 eV), the formation of Fe2P2O7 phase is thermodynamically unfavorable. Once the temperature increase and lower µ value less than − 12.38 eV is obtained, the Fe2P2O7 phase formation begins and becomes more obvious with the decrease of µ value. But, if the µ value is lower than − 16.08 eV, the Fe2P2O7 phase is thermodynamic unstable. Therefore, no Fe2P2O7 phase could be observed at even higher temperature. If we extend the experimental in a reducing environment with the presence of H2, as expected by the thermodynamic discussion above, the Fe2P2O7 phase stable region is shifted to lower temperature (see Fig. S13).
https://doi.org/10.1016/j.nanoen.2017.12.035_p3_10 | In conclusion, we have shown that the formation of an impurity phase on the surface of LFP is dependent on particle size, temperature and atmosphere during the carbon coating process and is governed on the basis of thermodynamic principles. In a mild reducing atmosphere of argon gas, Fe2P2O7 phase is formed at low temperatures and becomes unstable and disappears as temperature increases, regardless of particle size. In a more reducing atmosphere, Fe2P2O7 is stable within a narrow temperature range for micro-size LFP particles and is easily limited for smaller-sized LFP particles. Our detailed investigation demonstrates that the phase purity of LFP can be controlled through either changing particle size, annealing temperature and/or reaction atmosphere. This investigation provides a path toward producing high-quality LFP for practical manufacturing purposes. Furthermore, such a size, temperature and atmospheric dependent surface phase change behavior may be extended to other olivine phosphate or insulated electrodes that also undergo carbon-coating.
https://doi.org/10.1016/j.nanoen.2017.12.035_p4_4 | LFP ingot was used as a base material that was cut into smaller sizes. Ingot samples were used for two reasons: the first is its commercial availability, and the second is that an ingot offers a flat, smooth and polished surface that is ideal for observing and investigating surface phase changes following carbon coating. Experimental details regarding the melt-casting process employed for obtaining LFP ingot can be found in previous work [27], [28]. In order to obtain a flat surface, ingot samples were polished using coarse (Grit 120) to fine grade (Grit 1500) sandpaper (London, 3M Canada). The polished samples were then cleaned in an ultra-sonicator using an ethanol solution.
https://doi.org/10.1016/j.nanoen.2017.12.035_p4_5 | LFP ingots were then ball-milled in isopropyl alcohol for various times using ZrO2 balls to obtain LFP powder with different sizes. Following ball-milling, the obtained samples were dried in a vacuum oven prior to carbon coating.
https://doi.org/10.1016/j.nanoen.2017.12.035_p4_6 | Carbon-coating of ingot samples was performed using a spray-pyrolysis system, which was previously developed for the synthesis of various nanomaterials. Alcohol was used as a carbon precursor with Ar as a carrier gas. Briefly, ingot samples were placed in an Al2O3 crucible and loaded into a quartz tube. The ends of the tube were capped using vacuums gear and Ar (with H2, NH3) was introduced for 20 min to eliminate the air. Next, the furnace was heated at a heating rate of 5 °C/min, and the carbon-coating process was performed at temperatures ranging from 300 °C to 900 °C for 20 min. After the carbon coating process, the coated samples were cooled to room temperature in the same Ar atmosphere and then removed from the quartz tube.
https://doi.org/10.1016/j.nanoen.2017.12.035_p4_7 | Carbon coating of LFP powders was performed in a similar manner to ingot samples but lactose was employed as a carbon source rather than alcohol. LFP powders were homogenously mixed with lactose using water or isopropyl alcohol. The suspension was then mixed ultrasonically, and was then allowed to evaporate to dryness. The samples were annealed in Ar (with H2, NH3) atmosphere at a ramp rate of 5 °C/min at 300 °C to 900 °C for 1 h.
https://doi.org/10.1016/j.nanoen.2017.12.035_p4_9 | Crystal structure and phase composition of carbon coated LFP were collected using X-ray diffraction (D8 Advance, Bruker) in the range of 10–90° with a step of 0.01° per seconds. Slow scans in the range of 28–33° were also performed to provide detail on the formation of impurity phases. The carbon coated LFP powders were also investigated using Hitachi 4800 SEM equipped with an energy dispersive spectroscopy (EDS) detector. The working voltage employed for EDS mapping was 20 kV. Raman spectra was obtained using a HORIBA Scientific LabRAM equipped with a 532.3 nm laser excitation source. Raman spectroscopy maps were collected in autofocus mode with a spatial resolution of ca. 2 µm. The detailed structure of carbon coated LFP particles were investigated using HRTEM (JEOL 2010 FEG) operating at an accelerating voltage of 20 kV while diffraction patterns were recorded using SAED mode. The X-ray absorption spectroscopy (XAS) measurements were carried out at the Canadian Light Source (CLS) using the Soft X-ray Microcharacterization Beamline (SXRMB) at the University of Saskatoon, Saskatoon, Canada. Measurements were carried out under vacuum conditions (10−7 Torr) in either total fluorescence yield (FLY, bulk sensitive) mode and total electron yield (TEY, surface sensitive – 5 nm) mode. N2 adsorption/desorption isotherms of LFP particles were performed using a Folio Micromeritics TriStar II Surface Area and Pore Size Analyzer.
https://doi.org/10.1016/j.nanoen.2017.12.035_p4_11 | The electrochemical performance of carbon coated LFP were tested in 2032 coin cells, using a Li metal foil as a counter electrode. The electrode is composed of 80 wt% carbon coated LFP as active material, 10 wt% PvDF as binder, and 10 wt% carbon black as conductive agent, with an active material loading of 1.5–2 mg cm−2. 1 M LiPF6 in EC, DEC, and EMC with a volume ratio of 1:1:1 was employed as an electrolyte along with Celgard 2400 as a separator. Cells were assembled in an Ar-filled glove box with oxygen and water levels below 1 ppm. Charge-discharge cycling using a constant current mode was performed on an Arbin BT-2000 Battery Test System. All the electrochemical measurements were carried out in a voltage range of 2.2–4.2 V at RT.
https://doi.org/10.1016/j.nanoen.2018.01.028_p1_2 | The ever-increasing energy crisis and environment pollution demands the development of clean and efficient energy storage devices. Among various energy storage devices, Li-ion batteries are the most popular type because of their high volume and gravimetric energy densities [1], [2], [3]. However, the present energy densities of Li-ion batteries based on intercalation materials cannot meet the requirement of long-distance transport (i.e., >300 km). Moreover, the use of flammable liquid electrolytes in Li-ion batteries raises potential safety concerns, especially for large batteries in electric vehicles (EVs) and grid applications. Therefore, solid-state lithium batteries (SSLBs) with solid state electrolytes are highly desired due to several advantages, including higher energy density, longer cycle life, and better safety, and so on, compared with the traditional Li-ion batteries [4], [5], [6], [7]. For the solid electrolytes, lithium-stuffed garnet-type oxide with the formula of Li7La3Zr2O12 (LLZO) has been widely studied because of its high conductivity above 10−4 S cm−1 at room temperature, excellent thermal performance, and stability against Li metal anode [8], [9], [10], [11]. However, the electrochemical performances of solid-state batteries are poor because of the high interfacial resistance between solid electrolytes and solid electrodes [12], [13]. Moreover, the ceramic materials are too hard and brittle for flexible battery applications [14].
https://doi.org/10.1016/j.nanoen.2018.01.028_p1_3 | As one of the most favorable solid state electrolytes, solid polymer electrolytes (SPE) have caused the extensive concern because of their flexibility, a wide range of operation temperature, and excellent cycle life. Meanwhile, the SPE can effectively suppress the growth of Li dendrites and thus avoid short-circuit of batteries [15], [16], [17]. Although various polymers have been widely studied as solid state electrolytes, including poly(ethylene oxide) (PEO) [18], [19], poly(vinylidene fluoride)(PVDF) [20], [21], poly(vinylidene fluoride-hexafluoropropylene) (PVDF-HFP) [22], [23], polyacrylonitrile (PAN) [24], poly(methyl methacrylate) (PMMA) [25], there still are many intrinsic challenges for SPEs. For example, PEO-based solid polymer electrolytes have good mechanical properties like high flexibility and lightweight, but they tend to exhibit low ionic conductivity (<10−5 S cm−1 at room temperature) with a low cation transference number (t = 0.2–0.4) and poor oxidation resistance [26]. Therefore, it is very urgent to develop an electrolyte simultaneously with high ionic conductivity, good interfacial and mechanical properties, fine thermal and electrochemical stabilities, as well as safety. As a possible candidate, PVDF-HFP is widely used as a host for SPEs because of its high dielectric constant and high ionic conductivity at room temperature arising from low crystalline and some functional groups with strong electron withdrawing effect [27], [28]. However, the mechanical strength and the ionic conductivity of pure SPE membranes are not satisfactory. To solve this problem, some ceramic particles such as passive materials TiO2 [29], SiO2 [30], ZrO2 [31], or active materials Li1.5Al0.5Ti1.5(PO4)3 (LATP) [32], Li6.75La3Zr1.75Ta0.25O12 (LLZTO) [33] were dispersed or embedded into the polymer matrix to reinforce the mechanical stability. Moreover, the interaction of inorganic particles with polymer electrolyte not only can increase the mechanical strength, but also can decrease the crystallization of the polymer and as a result enhance the ion migration [33], [34]. Because addition of the ceramic fillers are favorable for the formation of low-crystalline composite hybrid solid electrolyte (HSE) [35].
https://doi.org/10.1016/j.nanoen.2018.01.028_p1_4 | Herein, we report a garnet-based hybrid solid electrolyte (HSE) designed for a high safety solid-state lithium battery for the first time. The composite HSE design has several advantages, including high ionic conductivity, a wide electrochemical window, low solid/solid interface resistance and high thermal stability. The solid-state lithium battery with this HSE, a Li metal anode and a LiFePO4 cathode exhibits an initial discharge capacity of 120 mA h g−1 at a charge and discharge current density of 0.5 C at room temperature. It is also used to store the electrical energy harvested by TENG.
https://doi.org/10.1016/j.nanoen.2018.01.028_p2_3 | LLZO was prepared via a facile sol-gel method. In a typical process, firstly, 0.0248 mol C6H8O7·H2O, 0.01224 mol C10H16N2O8, 0.007 mol LiNO3, 0.003 mol La(NO3)3·6H2O, 0.00175 mol ZrO (NO3)2·xH2O, 0.00024 mol Al(NO3)3·9H2O and 0.00025 mol C2NbO4 were dissolved in 40 ml deionized water under stirring. Then a certain amount of concentrated nitric acid and NH3·H2O was added to the above solution until the pH≈8. Finally, a homogeneous solution was obtained and it was heated at 80 °C to vaporize solvent under magnetic stirring. The obtained sol was dried at 250 °C for 3 h and then eventually became gel. The obtained product was grounded and calcined at 850 °C in air atmosphere for 2 h in a muffle furnace.
https://doi.org/10.1016/j.nanoen.2018.01.028_p2_5 | First, 1.5 g PVDF-HFP (Aldrich reagent Mw = 400000) was dissolved in 9 ml of mixed solvent of N, N-dimethylacetamide (DMAc) and acetone by a volume ration of 1:2. Then, 1.5 g LLZO powders were dispersed in the above PVDF-HFP solution, and the mixed LLZO and PVDF-HFP suspension was magnetically stirred with 2000 rpm to obtain homogeneous solution. Then, the resultant viscous homogeneous solution was spread on a clean Teflon plate by a doctor blade apparatus with a gap of 120 µm and the solvent was slowly evaporated to get the membrane. The collected solid membrane was oven dried at 60 °C for 5 h and then vacuum dried for 12 h. The uniform membrane was punched into circles with diameters of 16 mm and 14 mm respectively and then pressed at 8 MPa for further measurements.
https://doi.org/10.1016/j.nanoen.2018.01.028_p2_7 | The morphologies of LLZO particles and hybrid electrolyte membranes were analyzed by a field emission scanning electron microscope (Hatchi SU8020). The crystal structure of LLZO particles and hybrid electrolyte membrane were examined by X-ray diffraction (XRD) measurements (Panalytical instrument X′Pert 3 Powder) with Cu Kα radiation in the range of 10–80°. The thermal stability of the pure PVDF-HFP electrolyte and PVDF-HFP¦LLZO hybrid solid electrolyte were measured with a Seiko 6300 thermo-gravimetric (TG) analyzer under 200 ml min−1 air flow with a heating rate of 10 °C min−1. Tensile strength was conducted by using a universal mechanical tester (Instron4465，Instron Corp., USA) at room temperature. Six dumbbell shape specimens of dimension of 75 × 4 × 1 mm3 were tested at 100 mm min−1.
https://doi.org/10.1016/j.nanoen.2018.01.028_p2_9 | The stainless steel (SS)/hybrid electrolyte membrane/SS cells were assembled to determine ionic conductivities. The electrochemical impedance spectroscopy (EIS) were measured in the temperature range from 25 °C to 100 °C using a ZENNIUME electrochemical workstation (Zahner, Germany) in the frequency range from 106 Hz to −10−2 Hz with a perturbation of 10 mV. The electrolyte membrane was sandwiched between a pair of stainless steel blocking electrodes with a diameter of 16 mm. And the ionic conductivity (σ) was calculated from the Eq. (1), where R is the resistance value of the bulk electrolyte measured by EIS with AC amplitude of 10 mV from 106 Hz to 10−2 Hz, and L is the thickness of electrolyte membrane, and S is the area of electrode. (1)
https://doi.org/10.1016/j.nanoen.2018.01.028_p2_10 | The electrochemical stability window of the membranes were determined by linear sweep voltammograms (LSV) of the Li∣HSE∣SS cell with a working electrode of stainless steel and a counter electrode of lithium metal performed on CHI604E at a scan rate of 1 mV s−1 over the potential range of 2–6 V at 25 °C.
https://doi.org/10.1016/j.nanoen.2018.01.028_p2_11 | Lithium ion transference number (tLi+) of the HSE was measured by a combination measurement of AC impedance and DC polarization using a symmetrical cell of Li/SPE/Li and was calculated using Eq. (2) as proposed by Vincent and co-workers [36]. The Li/SPE/Li cell was polarized by a DC voltage of 10 mV, and initial (I0) and steady (Iss) current flowing through the cell were measured. R0 and RSS, representing the resistance values before and after the perturbation of the system respectively, were obtained by impedance spectra of the cell in the frequency range from 1 MHz to 0.01 Hz with an oscillation voltage of 10 mV. (2)
https://doi.org/10.1016/j.nanoen.2018.01.028_p2_12 | The electrochemical properties of the solid-state batteries were tested with a standard coin cell (CR2032) assembled in an argon-filled glove box. The lithium foil was used as anode in the cells and the HSE membrane was used as both electrolyte and separator. The cathode electrode slurry was mixed by LFP/carbon black/LLZO-PEO-LiClO4 with a weight ratio of 7:1:2. In detail, the PEO (Mw = 106) = 0.13 g, LiClO4 = 0.04 g, LLZO = 0.03 g, the prepared composite cathode has higher ionic conductivity. Then, the mixture of the components with acetonitrile was stirred for 24 h and cast onto aluminum current collectors. After vacuum drying at 60 °C for 5 h, the composite cathode electrode was obtained. The mass loading for LFP in the cathode pellets is in the range from 2.1mg to 2.3 mg. For improving the interface contact of the HSE and metallic lithium foil, 20μl liquid electrolyte of 1 M LiTFSI in TEGDME was introduced on the surface of the HSE membrane.
https://doi.org/10.1016/j.nanoen.2018.01.028_p3_3 | Cubic LLZO is one of the most promising solid state electrolytes for solid-state batteries because of its high ionic conductivity with a high cation transference number, chemical and electrochemical stability, as well as high mechanical strength. However, the cubic LLZO is usually prepared by a high temperature solid-state reaction. In this work, we synthesized the LLZO powder by a low temperature sol-gel method.
https://doi.org/10.1016/j.nanoen.2018.01.028_p3_4 | The Li ion conducting HSE, prepared via a simple tape casting method, is composed of LLZO powder, a poly(vinylidene fluoride–hexafluoropropylene) (PVDF–HFP) polymer matrix, and 1 M LiTFSI in TEGDME. In detail, we add 20 μL liquid electrolyte to the interface of HSE/electrode to reduce the interface resistance. The diameter of the HSE membrane is 14 mm and the thickness is 100 µm. The PVDF–HFP polymer matrix improves the flexibility of the HSE membrane while a little amount of liquid electrolyte significantly decreases the solid/solid interfacial resistance, and at the same time, with the incorporation of LiTFSI to activate the HSE, thus improves the ionic conductivity. Fig. 1a shows that the as-prepared product is a cubic phase similar to that of Li5La5Nb2O12 (JCPDS file No. 80-0457) with a space group Ia3̅d. In Fig. 1b, it appears that the size of LLZO powders is several μm. The XRD pattern of PVDF-HFP: LLZO hybrid membrane shows that the crystallinity of LLZO has no change after mixing with PVDF-HFP. Fig. 1c shows SEM images of the hybrid solid electrolyte membrane, indicating that LLZO powders are homogeneously dispersed in the polymer matrix. The uniform distribution of the LLZO particles is benefit to the ionic transport and the enhancement of the mechanical strength. Fig. S1a (Supporting Information) shows photograph of the HSE membrane in a bent state, indicating its flexibility nature. Fig. S1b shows performance of the pouch cell with the HSE at different states, which indicates that the cell shows stable performances during bending and twisting. Fig. S1c demonstrates a LED screen showing the letters of BINN, the abbreviation of Beijing Institute of Nanoenergy and Nanosystems, powered by this flexible pouch cell. Fig. 1d illustrates the possible mechanism of enhanced ionic conductivity and lithium ion transference number (tLi+) by incorporating inorganic Li-conducting particles. On one hand, there is a synergistic effect between LLZO fillers and the PVDF-HFP polymer matrix; on the other hand, the high loading of inorganic Li-conducting LLZO particles improves the t Li+ through ion hopping between the ceramic particles along the cross sectional direction due to the LLZO particles have a high t Li+ ( t ≈ 1). Moreover, PVDF-HFP is a binary copolymer of the partial fluorine ethylene (PVDF) and hexafluoropropylene (HFP). The HFP group includes F atom with strong electronegativity in the amorphous region, which can attract the Li ions to migrate within the disorder part. Therefore, the ion conductivity can be largely improved. Fig. S2 shows a typical stress-strain curve of the HSE membrane. Tensile strength, strain at break and Young`s modulus of the polymer electrolyte are 6.9 MPa, 86.6% and 12.5 MPa, respectively. These results indicate that the present HSE electrolyte membrane shows exceptional mechanical stability, which enables it to direct use in solid-state lithium batteries. Download : Download high-res image (703KB)Download : Download full-size image Fig. 1. (a) XRD patterns of the as-prepared LLZO powders and PVDF-HFP: LLZO membrane. It shows a similar cubic phase to that of Li5La5Nb2O12 (JCPDS file No. 80-0457). (b) SEM image of the LLZO powders. (c) SEM images of the hybrid solid electrolyte membrane. (d) Schematic image illustrating the Li-ion conducting paths in the HSE membrane.
https://doi.org/10.1016/j.nanoen.2018.01.028_p3_5 | The ionic conductivity of the PVDF-HFP¦LLZO electrolyte membrane is determined by electrochemical impedance spectroscopy (EIS). Fig. S3 shows the Nyquist plot of the HSE membrane containing 50 wt% LLZO particles free of and infiltrated with 20 μL liquid electrolyte respectively measured at room temperature. We can see that the addition of a little amount of liquid electrolyte greatly improves the ionic conductivity. It may be ascribed to the effect of LiTFSI salt on activating the HSE. Fig. 2a shows the corresponding temperature dependence of the Li+ ion conductivity of the HSE membranes free of and infiltrated with 20 μL liquid electrolyte, respectively. The ionic conductivity of the HSE membranes infiltrated with 20 μL liquid electrolyte reaches 1.1 × 10−4 S cm−1 at 25 °C while the ionic conductivity of the HSE membranes free of liquid electrolyte is only 1.23 × 10−6 S cm−1 at 25 °C. The ionic conductivity of the HSE increases monotonically with increasing temperature over the entire tested temperature range. For the HSE membrane infiltrated with 20 μL liquid electrolyte, the ionic conductivity reaches up to 7.63 × 10−4 S cm−1 at 100 °C. It is believed that LLZO particles not only form lithium ion transfer pathways in the vicinity of particles due to their good dispersion in the PVDF-HFP matrix, but also they decrease the degree of crystallinity, and then resulting in improved ion conductivity of the HSE membranes. Download : Download high-res image (477KB)Download : Download full-size image Fig. 2. (a) Temperature dependence of the Li+ ion conductivity of the HSE membranes free of and infiltrated with 20 μL liquid electrolyte, respectively. (b) Comparison of liner sweep voltammograms of pure PVDF-HFP electrolyte and the HSE. (c) Current-time profile of a symmetrical Li¦HSE¦Li cell after applying a DC voltage of 10 mV on the cell, used for determining Li+ transfer number. The inset shows the Nyquist impedance spectra of the cell before and after polarization. (d) TGA results of the PVDF-HFP¦LLZO HSE and the pure PVDF-HFP electrolyte.
https://doi.org/10.1016/j.nanoen.2018.01.028_p3_6 | Generally, the electrochemical stability of the HSE membrane is an important parameter for achieving its good performance in lithium batteries. To evaluate the electrochemical stability of the pure PVDF-HFP electrolyte and HSE, Fig. 2b shows the comparison of liner sweep voltammograms (LSV) curves of the pure PVDF-HFP electrolyte and the HSE membrane at 1 mV s−1 sweep rate. The pure PVDF-HFP membrane begins to decompose at ~ 4.5 V (vs. Li+/Li) while the HSE membrane decomposes at ~ 5.3 V (vs. Li+/Li) due to a high loading of the LLZO particles. A high lithium ion transference number (tLi+) is necessary for HSE, since the moving of anions has a great effect on the polarization of the cell during the charging/discharging processes. The lithium-ion transference number (tLi+) of the HSE membrane was determined by the Bruce–Vincent equation with a symmetric Li¦HSE¦Li cell. As shown in Fig. 2c, the interfacial resistance increases from 185 to 195 Ω through polarization. The variation of current with time in the polarization process shows that the current reaches a steady value of 3.37 × 10−2 mA from the initial state of 4.03 × 10−2 mA before polarization. Therefore, the calculated tLi+ for the HSE value is 0.61, while the value for the liquid electrolyte is only 0.35 [37]. The remarkable improvement of tLi+ for the HSE membrane can be attributed to the addition of LLZO particles. It has been reported that the mobility of Li ions and tLi+ can be enhanced with the addition of inorganic fillers, since the local chains of polymer can be relaxed and the segment motion is promoted under the interaction of inorganic fillers and polymer chains. As a result, the practical ionic conductivity of the HSE is considerably larger than that of the liquid electrolyte when the same amount of liquid electrolyte is used. This may be due to contributions of the Li-ion conducting LLZO and anion trapping, which promote the movement of free Li ions. The high lithium-ion transference number of HSE makes it attractive as an electrolyte for solid-state batteries.
https://doi.org/10.1016/j.nanoen.2018.01.028_p3_7 | Compared with the traditional liquid lithium-ion battery, the solid-state battery has better safety property such as excellent thermal stability and enough strength to suppress the dendrites of Li metal. Fig. S4a and S4b show comparison tests on shrinkage of the HSE membrane and a commercial Celgard membrane. The hybrid solid electrolyte membrane shows no obvious shrinkage at 150 °C for 0.5 h, whereas the commercial Celgard membrane experiences large shrinkage. Fig. S4c and S4d show comparison of fire resistance properties of the HSE and the commercial Celgard membranes. It can be concluded that the HSE membrane has good fire resistance. These results indicate that the cell with a HSE membrane may have excellent safety property in term of thermal stability and fire resistance.
https://doi.org/10.1016/j.nanoen.2018.01.028_p3_8 | To further investigate the thermal stability of the HSE electrolyte, thermogravimetric analysis (TGA) was conducted. As shown in Fig. 2d, the initial decomposition of the PVDF–HFP occurs at 350 °C and is completed at 500 °C with a total weight loss of ~100 wt%. The HSE membrane with 50 wt% LLZO particles only shows about 50 wt% losses before 500 °C and then maintains stable until 800 °C. It is consistent with the result shown in Fig. S4b.
https://doi.org/10.1016/j.nanoen.2018.01.028_p3_9 | Inorganic solid electrolytes such as Li7La3Zr2O12 (LLZO) have several potential advantages, including a wide electrochemical window, high thermal stability, no leakage or pollution, high ionic conductivity (>10−4 S cm−1) with a high cation transference number (t ≈ 1), high resistance to shocks and vibrations, and the potential for easy miniaturization. However, the electrochemical performances of the cell with a solid electrolyte are poor because of high interfacial resistance between solid electrolytes and solid electrodes. Moreover, the ceramic materials are too hard and brittle for flexible battery applications. The HSE membrane exhibits good mechanical properties, and can be bent, twisted, and even rolled up without cracking. It is apparent that the HSE is potential for applications in flexible solid-state lithium batteries.
https://doi.org/10.1016/j.nanoen.2018.01.028_p3_10 | Electrochemical performance testing of the HSE is carried out on a coin cell with LiFePO4 as a cathode and Li metal as an anode. Fig. 3a shows the initial charge/discharge profiles of the Li∣HSE∣LiFePO4 cell at different rates. As shown in Fig. 3a, typical discharge and charge plateaus of LFP can be clearly identified. The specific discharge capacity of the cell is 140 mA h g−1 at 0.1 C, which is 82.3% of the theoretical value of LFP. When the current densities are increased to 0.5 C and 1.0 C, the specific discharge capacities of the cell decrease to 113 mA h g−1 and 103 mA h g−1, respectively. Fig. 3b shows the rate performance of the Li∣HSE∣LiFePO4 cell. The capacities decrease with an increase of the current density, indicating that the capacity loss is restricted by Li ion diffusion. The cell delivers reversible discharge capacities of 113 mA h g−1 at 0.5 C and 100 mA h g−1 at 1 C. Even at 2 C, the capacity of the cell still reaches about 80 mA h g−1. The cycle performance of the cells at room temperature is also evaluated at a current density of 0.2 mA cm−2 (~0.5 C), as shown in Fig. 3c. The Coulombic efficiency of the cell is almost 100% after 180 cycles. It also exhibits a good capacity retention of 92.5%. Fig. S5 shows the charge and discharge curves of the solid-state cell with the HSE membrane for different cycles. SEM images of the HSE membrane before and after cycling were compared, as shown in Fig. S6. After long-term cycling, the surface of the HSE membrane becomes relatively rough compared with the initial state. It may be attributed to the side reactions between metallic Li anode and the C-F group in PVDF-HFP of the HSE polymer matrix, which will be studied in future. Download : Download high-res image (769KB)Download : Download full-size image Fig. 3. (a) Initial charge and discharge curves of the solid-state battery at various current densities, (b) Rate performance of the solid-state battery in a potential range of 3.0–3.8 V versus Li+/Li tested at 25 °C, (c) Long-term cycling performance at 0.5 C rate: the capacity and Coulombic efficiency versus cycle number, (d) Voltage profile of the lithium plating/stripping cycling in the symmetrical Li¦HSE¦Li cell with different current densities of 0.05, 0.1 and 0.2 mA cm−2, respectively.
https://doi.org/10.1016/j.nanoen.2018.01.028_p3_11 | In solid state batteries, suppression of lithium dendrite growth is crucial to the Li metal solid-state batteries. The flexible and sticky polymers with LLZO particles provide homogeneous contact between the electrolyte and the lithium anode. The mechanical stability of the HSE membrane against lithium dendrites was further measured in a symmetric Li¦HSE¦Li cell, as shown in Fig. 3d. This cell can be continuously operated for more than 400 h without short circuit. It demonstrates that the HSE membrane can effectively suppress lithium dendrite, which may be attributed to the following factors. First, the PVDF-HFP polymer has excellent mechanical strength, thus it is capable of preventing the Li dendrite growth. Second, the addition of the LLZO fillers not only increases the ion conductivity, but also enhances the strength of the HSE membrane.
https://doi.org/10.1016/j.nanoen.2018.01.028_p3_12 | Triboelectric nanogenerators (TENGs) with a working coupling mechanism between the triboelectric effect and electrostatic induction have emerged as a powerful technology for harvesting mechanical energy from environment, with merits of high output power, high efficiency, low fabrication cost, and no pollution [37], [38], [39], [40], [41], [42], [43]. Rotary freestanding TENGs (RF-TENGs) with a micro-sized grating disk-structure and radial-arrayed complementary electrodes have been demonstrated experimentally to possess unprecedentedly high performance [44], [45], [46], [47]. However, the energy harvested by TENGs cannot be directly used to provide stable power output subsequently due to the pulsed alternating current (AC) output [48]. Therefore, efficient and durable energy storage devices are highly desired to store the electrical energy harvested and converted from mechanical energy by TENGs. Therefore, the feasibility of storing pulsed electrical energy harvested by a radial-arrayed rotary TENG was examined by this solid-state lithium battery. Fig. 4a shows schematic illustration of combination of the TENG, power management circuit, and a solid-state lithium battery. In order to protect the battery, we incorporated a Zener diode in the circuit. We studied the effect of different charging frequencies of the pulsed output of the TENG on the performance of the batteries. The output currents of the TENG at different rotation rates are shown in Fig. 4b. Fig. 4c shows the charge and discharge profiles of the solid-state lithium battery charged by the TENG at different rotation rates with a fixed time of 20 min. It can be seen that the current of the TENG is increased and accordingly the recharging current is also enhanced with increasing the rotating speed [43]. To further gain insights into the effect of pulsed charging on the cell, electrochemical impedance spectroscopy is used to evaluate the stability of cells. The EIS spectra of Li∣HSE∣LFP cell before cycles and after 30 cycles at different charging rates are shown in Fig. 4d, and the inset is the equivalent circuit for fitting the EIS data. Rb, Rf, and Rct represent the bulk resistance of electrolyte, the interfacial resistance, and the charge transfer resistance, respectively. It is clearly seen that the Rf and Rct of the Li∣HSE∣LFP cell increase a little bit during the galvonostatic charging/discharging from 0 to 30 cycles, whereas the Rf and Rct of the same cell charged by TENG shows drastic increase. In comparison with charging by a constant current mode, the pulsed current may destroy the stable electrolyte/electrode interface. These results demonstrate that the Li∣HSE∣LFP cell can efficiently store the pulsed energy harvested by TENG. Moreover, with increasing frequency of pulsed output of the TENG, the charge plateaus of the battery become more stable during charging. Download : Download high-res image (559KB)Download : Download full-size image Fig. 4. (a) Schematic image of storing pulse energy generated by the TENG in an all-solid-state lithium-ion battery. (b) Output currents of the TENG at different rotation rates. (c) The charge and discharge profiles of the Li∣HSE∣LFP cell charged by a TENG at different rotation rates with a fixed time of 20 min and discharged at a current density of 40 μA. (d) Electrochemical impedance spectra of the Li∣HSE∣LFP cell before cycles and after 30 cycles at different rates and after charged by TENG.
https://doi.org/10.1016/j.nanoen.2018.01.028_p4_2 | In summary, we prepared a solid-state lithium battery with hybrid Li ion-conducting solid electrolyte (HSE). The HSE membrane is prepared by a tape casting process and exhibits homogeneous distributions of inorganic Li7La3Zr2O12 particles and PVDF-HFP polymer. The composite design of the HSE membrane shows enhanced properties, which can satisfy the multiple requirements of flexible solid-state lithium batteries, such as high ionic conductivity, a wide electrochemical window, and high thermal stability. The solid-state lithium batteries consisting of this HSE, a Li metal anode and a LiFePO4 cathode can still deliver a capacity of 110 mA h g−1 after 180 cycles at 0.5 C rate. This Li ion-conducting HSE is potential for making flexible batteries. Moreover, this durable solid-state battery can be used to store the energy harvested by TENGs. Pulsed output with higher frequencies is beneficial for charging the solid-state battery. The integration of TENGs with a safe and durable all-solid-state lithium-ion battery is promising for providing more stable power output sustainably.
https://doi.org/10.1016/j.nanoen.2018.07.009_p1_2 | The rapid boom on smart wearable and integrated electronics, largely driven by Moore`s Law, has urgently stimulated the never-ceasing demand of advanced intelligent energy storage systems with high performance, miniaturization, mechanical flexibility, light weight and high-temperature performance stability [1], [2], [3], [4], [5], [6], [7], [8]. Lithium ion batteries (LIBs) are the primary popular batteries [9], [10], [11], [12], but appear to have critical shortcomings of fixed shapes, large size, bulk volume, heavy weight, originating from the stacked device geometry [13], [14], [15], [16]. Furthermore, such stacked LIBs also suffer from several inherent limitations of liquid electrolyte leakage, flammability and volatility of electrolyte, unsatisfactory safety and flexibility, lacking versatility and integration in form factors for multi-functional on-chip power source-utilized electronics [17], [18], [19], [20], [21], [22].
https://doi.org/10.1016/j.nanoen.2018.07.009_p1_3 | To overcome these obstacles, great efforts have been devoted to developing planar microscale energy storage systems, e.g., micro-batteries (MBs) [23], [24], [25] and micro-supercapacitors [26], [27], [28], as a promising class of the distributive power sources. Typically, they integrate all the device components, such as two opposite electrodes, electrolyte, and current collectors, on a single planar substrate, which show substantial superiority over the stacked geometry, and fully enable robustness in terms of flexibility, miniaturization and integration of electronics. So far, enormous attentions have been focused on the rational fabrication of ion-electron conductive and compact electrodes, manufacture of high-resolution electrode micro-patterns, utilization of metal or metal-free current collectors [29], [30], aiming to enhance energy density of different-type planar MBs, including lithium ion micro-batteries (LIMBs) [29], [31], [32], Zn//MnO2 MBs [33], [34], Zn//Ag2O batteries [35], Zn//LiMn2O4 (LMO) [36] and Zn//LiFePO4 (LFP) batteries [36]. Among them, planar LIMBs are currently regarded as a highly competitive candidate for on-chip energy storage due to large voltage window, lightweight and high energy density. For instance, LIMBs based on Li4Ti5O12 (LTO)//LMO or LTO//LiCoO2 displayed excellent rate capability and robust integration, however the photolithography technique employed is complex and consists of multiple steps [32], [37], [38]. 3D planar LIMBs with three-dimensional NiSn and lithiated MnO2 could exhibit high power density, but represented inferior cycling stability [29], [30]. Further, 3D printed LTO//LFP-LIMBs could present highly enhanced areal capacity, but suffer from limited rate capability due to low electrical conductivity of 3D electrodes [31], [39]. Despite some significant advances in this field, developing planar integrated LIMBs with satisfied flexibility, high-temperature performance and modularization has not yet been achieved.
https://doi.org/10.1016/j.nanoen.2018.07.009_p1_4 | Here, we for the first time demonstrate the on-chip construction of all-solid-state planar integrated LIMBs (denoted as LTO//LFP-LIMBs), with extraordinary energy density, robust flexibility, high-temperature performance, and outstanding integration, based on the mask-assisted interdigital patterns of lithium titanate (LTO) nanospheres anode and lithium iron phosphate (LFP) microspheres cathode, in which high-quality electrochemically exfoliated graphene (EG) nanosheets were chosen as metal-free current collectors and conducting additives for establishing well-developed electrical conductive microelectrodes. The resulting LTO//LFP-LIMBs, using ionogel electrolyte, presented ultrahigh volumetric energy density of 125–146 mWh cm−3 due to the merits of multi-directional Li+ transport. Moreover, our all-solid-state LTO//LFP-LIMBs free of separator exhibited stable electrochemical performance without apparent capacity degradation after long-term 3300 cycles at room temperature, and exceptionally stable flexibility under various bending shapes, and remarkable modular integration of bipolar cells for boosting output voltage and capacity without requirement of metal interconnection. Notably, our LIMBs could be stably operated at high temperature of 100 °C with greatly improved performance and long-term cyclability due to the use of high-stable ionogel electrolyte.
https://doi.org/10.1016/j.nanoen.2018.07.009_p2_3 | LTO nanospheres were prepared from the TiN precursor via hydrothermal treatment [40]. Briefly, TiN (0.25 g) nanopowders, hydrogen peroxides (16 mL, 30 wt%) and ammonia solution (6 mL, 25–28 wt%) were added into 28 mL deionized water and continuously stirred for 30 min. Subsequently, deionized water (50 mL) and ethanol (100 mL) were mixed with the above dispersion for further hydrolysis of peroxo-titanium complex from the oxidation of TiN. Then, LiOH·H2O (0.14 g) and polyvinyl pyrrolidone (100 mg) were added into the resulting dispersion under the constant stirring until white amorphous TiO2/Li+ nanospheres were obtained. After the white powder was annealed at 750 °C for 7 h in Ar gas, the product of LTO coated with carbon layers was achieved. LFP microspheres, purchased from Dong Guan General Exploring Battery Technology Co., Ltd, were further treated at the ethanol dispersion through ultrasonication for 1 h. Then, the resultant dispersion was kept undisturbed for 10 min, and the small LFP microspheres dispersed at the top were collected through filtration for further usage. EG was prepared by electrochemical exfoliation of graphite at aqueous KOH solution, as reported previously [41].
https://doi.org/10.1016/j.nanoen.2018.07.009_p2_5 | Ionogel electrolyte was prepared according to our reported work [42]. First, bis(trifluoro-methanesulfonyl)imide lithium salt (LiTFSI) was added into 1-butyl-1-methyl- pyrrolidinium bis(trifluoromethyl-sulfonyl)imide (P14TFSI) under stirring to form 1 M LiTFSI-P14TFSI and 0.2 g poly(vinylidene difluoride-co-hexafluoropropylene) (PVDF-HFP) was mixed with acetone (~ 2 mL) under continuous stirring to form uniform transparent solution. Afterward, 2.5 g LiTFSI-P14TFSI was dropwise added into PVDF-HFP solution, and then the ionogel electrolyte of LiTFSI-P14TFSI-PVDF-HFP was obtained.
https://doi.org/10.1016/j.nanoen.2018.07.009_p2_7 | First, 3 mL EG ethanol dispersion (0.1 mg mL−1) was filtrated through the interdigital home-made mask with eight fingers (length of 14 mm, width of 1 mm, interspace of 0.5 mm) to form the high electrical conductive EG layer on a nylon membrane (0.22 µm, Agela Technologies). Second, 1 mL LTO/EG dispersion (0.5 mg mL−1, 10 wt% EG) and 1 mL LFP/EG dispersion (0.5 mg mL−1, 10 wt% EG) were followed from each side (four fingers) of the mask under constant filtration to establish anode and cathode, respectively. After removing the mask, LTO//LFP-LIMBs were achieved. For comparison, LTO//LFP-LIMBs with EG cover (denoted as LTO//LFP-LIMBs-C) was also constructed through the additional filtration of the top EG layer (3 mL, 0.02 mg mL−1) on LTO and LFP microelectrodes, and other steps were kept the same as LTO//LFP-LIMBs. Subsequently, ionogel electrolyte dispersion was carefully drop-costed on the surface of electrode films and solidified at 80 °C for 12 h in a vacuum condition. Finally, the conductive Cu adhesive tapes (SPI SUPPLIES) were used to connect microelectrode fingers to external circuit for electrochemical measurements.
https://doi.org/10.1016/j.nanoen.2018.07.009_p2_9 | The morphology and structure of LTO nanospheres, LFP microparticles, EG, and the microelectrodes of LTO and LFP were carried out using scanning electron microscopy (SEM, JSM-7800F), high-resolution transmission electron microscopy (HRTEM, JEM-2100), X-ray diffraction (XRD, X`pert Pro), and four-point probe equipment (RTS-9). Thermogravimetric analysis (TGA, STA 449 F3) was applied to evaluate the thermal stability of ionogel electrolyte. The ionic conductivity (σ) of ionogel electrolyte as a function of temperature was tested by electrochemical impedance spectroscopy (EIS) at the frequency from 100 kHz to 0.1 Hz with an AC amplitude of 5 mV, based on a cell of stainless steel/ionogel electrolyte/stainless steel. The value of σ was calculated by the equation: σ = L/(R*S), where L is the length of ionogel electrolyte film, R is equivalent series resistance (ESR) from EIS, S is the geometric area of ionogel electrolyte film.
https://doi.org/10.1016/j.nanoen.2018.07.009_p2_11 | Galvanostatic charge and discharge (GCD) profiles were performed by LAND CT2001A battery tester with the voltage between 1.0 and 2.4 V at current densities from 0.2 to 60 C. Cyclic voltammetry (CV) curves at 0.1 or 0.2 mV s−1 and EIS spectra from 100 kHz to 0.01 Hz with an AC amplitude of 5 mV were measured on electrochemical workstation (CHI760E). The electrochemical performance of LIMBs at 100 °C was kept at the tested temperature in a thermostat box with constant temperature mode for 1 h until equilibration. For the half cell, the working electrode, composed of active material (LTO or LFP), carbon black and polyvinylidene fluoride with the weight ratio of 80:10:10, was tested in 1 M LiTFSI-P14TFSI using lithium plate as reference and counter electrode.
https://doi.org/10.1016/j.nanoen.2018.07.009_p3_2 | The fabrication and modular integration of all-solid-state LTO//LFP-LIMBs based on interdigital LTO anode and LFP cathode was schematically illustrated in Fig. 1, in which high-conductive EG nanosheets (~ 1000 S cm−1, Figs. S1 and S2) were used as current collectors, 2D conducting additives and flexible elastic support. First, the ultrathin bottom layer of EG interdigital patterns (8 fingers) was directly deposited by mask-assisted filtration of EG ink (Fig. 1). Second, the asymmetric interdigital LTO and LFP layers were built by controlled deposition of anodic LTO/EG and cathodic LFP/EG on the four fingers at each side of the mask, respectively, on a nylon membrane with a uniform smooth surface (Fig. S3). High-crystalline LTO nanospheres, wrapped by ultrathin carbon layers with carbon content of ~ 2.3 wt% (Fig. S4a), were synthesized by hydrothermal treatment of TiN [40], displaying an average diameter of ~ 120 nm (Fig. 2i-k and Fig. S5). It is worth noting that the existence of thin carbon layer would significantly endow high electrical conductivity, and intimate compatibility together with EG nanosheets to establish a continuous electrical conductive network. Accordingly, the LFP microspheres (size of ≤ 5 µm) consisting of nanoparticles (Fig. 2m-o and Fig. S6) were also encapsulated by 2–5 thin carbon layers with a low carbon content of ~ 1.0 wt% (Fig. S4b), helpful for improved electron transport. As a consequence, both LTO and LFP electrode films, with a thickness of ~ 5 and ~ 7 µm (Fig. 2l,p), provided high electrical conductivity of ~ 180 and ~ 150 S cm−1 (Fig. S7), respectively. Notably, the as-fabricated LTO//LFP-LIMBs (Fig. 2a) displayed exceptional flexibility, without structural degradation and delamination between microelectrodes and substrate under serious deformation (Fig. S8), such as bending (Fig. 2b), twisting (Fig. 2c) and circling (Fig. 2d) states. It is visualized that no any structure damage of LTO//LFP-LIMBs was taken placed when they were repeatedly bent to a little circle (Supporting Video S1). Moreover, our developed technique is highly flexible for the simplified construction of integrated LTO//LFP-LIMBs (Fig. 2e-h) through repeated elaborated engineering of individual cell one by one on a single substrate. It is emphasized that such integrated LIMBs connected in series and in parallel were not required of conventional metal current collector and interconnectors. Finally, all-solid-state LTO//LFP-LIMBs were obtained after cast-coating and solidification of ionogel electrolyte, composed of LiTFSI, P14TFSI and PVDF-HFP, onto the projected area of interdigital fingers.
https://doi.org/10.1016/j.nanoen.2018.07.009_p3_5 | The following is the Supplementary material related to this article Supporting Video S1. Play Restart Rewind Forward Volume Slower Faster Preferences Enter full screen 0:00 / 0:19 Speed: 1x Stopped Download : Download video (18MB) Supporting Video S1. Flexibility of one LTO//LFP-LIMB microdevice repeatedly bent to a small circle.
https://doi.org/10.1016/j.nanoen.2018.07.009_p3_6 | To assemble highly stable all-solid-state LTO//LFP-LIMBs, we first examined the electrochemical performance of individual LTO and LFP electrodes, respectively, in half cells with lithium plate as reference/counter electrodes in ionic liquid-based electrolyte of 1 M LiTFSI-P14TFSI. From CV curves (Fig. 3a), both LTO and LFP represented a pronounced pair of cathodic/anodic peaks at about 1.31/1.97 V and 3.21/3.66 V at 0.1 mV s−1, respectively, corresponding to their lithiation/delithiation process. These results were also confirmed by GCD profiles of LTO and LFP (Fig. 3b), presenting stable plateaus at around 1.45/1.79 V and 3.36/3.49 V, respectively. Correspondingly, the reversible capacities of 151 mAh g−1 for LTO and 134 mAh g−1 for LFP at 0.2 C (1 C = 170 mA g−1) were obtained.
https://doi.org/10.1016/j.nanoen.2018.07.009_p3_8 | Based on the above results, we further constructed all-solid-state LTO//LFP-LIMBs in ionogel electrolyte of LiTFSI-P14TFSI-PVDF-HFP. To demonstrate the multi-directional Li+ ion diffusion mechanism, we also fabricated the LTO//LFP-LIMBs (denoted as LTO//LFP-LIMBs-C) through extra deposition of a top-layer of EG covering on the well-established patterns of LTO and LFP microelectrodes, using the same approach, while other steps remained unchanged. Note that the choices of LTO and LFP with low volume change ratios (LTO: 0%, LFP: 3.7%) as planar electrodes could endow intimate contact with high-conductive EG during charge and discharge. Remarkably, the CV curve of LTO//LFP-LIMBs, tested at room temperature (or LTO//LFP-LIMBs-25), disclosed impressively stable anodic peak appearing at 2.05 V and cathodic peak at 1.67 V at 0.2 mV s−1 (Fig. 3c), indicative of successful fabrication of LTO//LFP-LIMBs. Moreover, GCD profiles of LTO//LFP-LIMBs exhibited flat plateaus at around 1.85 V from 0.2 to 2 C (Fig. 3d). And a higher volumetric discharged capacity of 67.7 mAh cm−3 was attained for LTO//LFP-LIMBs at 0.2 C, in comparison with LTO//LFP-LIMBs-C (66.5 mAh cm−3, Fig. S9), measured at room temperature (or LTO//LFP-LIMBs-C-25). Notably, LTO//LFP-LIMBs free of the top EG layer showed better rate capability than that of LTO//LFP-LIMBs-C (Fig. 3d,e and Fig. S9). For instance, LTO//LFP-LIMBs offered a higher capacity of 47.7 mAh cm−3 while LTO//LFP-LIMBs-C only remained 27.5 mAh cm−3 at 2 C. This disparity is mainly attributed to the multi-directional Li-ion diffusion mechanism in LTO//LFP-LIMBs with the exposed pores at the upper surface (Fig. 3g and Fig. S10), in which Li+ can rapidly diffuse into or from the upper direction and two lateral edges of microelectrode fingers, thus resulting in the significant improvement of Li+ transfer and rate capability (Fig. 3g,i). In a sharp contrast, the existence of the top EG layer in LTO//LFP-LIMBs-C could partly prevent Li+ mobility through the upper surface especially at high rates (Fig. 3h,j). This negative effect was further verified by Nyquist plots (Fig. 3f), in which LTO//LFP-LIMBs (191 Ω) displayed a much lower charge transfer resistance than LTO//LFP-LIMBs-C (336 Ω) at high frequency. Importantly, our all-solid-state LTO//LFP-LIMBs possessed outstanding cyclability at low (Fig. 3k) and high (Fig. 3l) rates. For instance, LTO//LFP-LIMBs underscored high coulombic efficiency of 100% and no apparent degradation of initial capacity after 3300 cycles at a high rate of 5 C, demonstrative of wide applicability of our microdevices.
https://doi.org/10.1016/j.nanoen.2018.07.009_p3_9 | To meet the urgent demand of flexible electronics, we examined the electrochemical performance of all-solid-state LTO//LFP-LIMBs under varying bending angles from 0° to 180° and serious bending state of a circle shape (> 180°, Fig. 4a). Notably, all the GCD profiles, tested at 2 C, are well overlapped, suggestive of robust flexibility of our LTO//LFP-LIMBs, accompanied with the very stable capacity output (50 mAh cm−3) and superior coulombic efficiency of > 99.3% from the original flat state to 180° (Fig. 4b). Moreover, when the microdevices were continuously subjected to repeated bending for 10000 times, LTO//LFP-LIMBs showed only slight capacity fluctuation (Fig. 4c), without any structural degradation or interfacial delamination between microelectrodes and substrate. To the best of our knowledge, this is the first demonstration of all-solid-state planar LIMBs with such notable flexibility and electrochemical stability reported up to date.
https://doi.org/10.1016/j.nanoen.2018.07.009_p3_11 | To satisfy the requirement of integrated circuits, high-voltage and high-capacity integrated LTO//LFP-LIMBs, without metal-based interconnects, were fabricated via multiple connection of LTO//LFP-LIMBs arrays in series (Fig. 4d) and in parallel (Fig. 4e). It should be pointed out that the interconnects of two adjacent bipolar cells were manufactured by simplified engineering of overlapping the opposite polar LTO/EG and LFP/EG films (Fig. 4d). Remarkably, it is revealed that, from the GCD profiles, the serially-connected integrated microdevices exhibited similar electrochemical behaviors, and accordingly the working plateau voltage displayed a stepwise linear increase from 1.8 V for single cell to 3.6 V for two cells and 5.4 V for three cells (Fig. 4f). The boosted voltage hysteresis of serially-connected LTO//LFP-LIMBs can be well illustrated by the linear increase of ESR with increasing the number of in-series cells (Figs. S11a and S12a,b), suggestive of exceptional performance uniformity. Furthermore, in a parallel fashion, the volumetric capacity of integrated LTO//LFP-LIMBs monotonically increased from 1 to 3 cells (Fig. 4g), and the voltage hysteresis proportionally decreased caused by the reduced ESR, while the output voltage was kept invariable (Figs. S11b and S12c,d).
https://doi.org/10.1016/j.nanoen.2018.07.009_p3_12 | Remarkably, our tandem integrated LTO//LFP-LIMBs from three cells can readily light up the letters of “DICP”, composed of 42 light-emitting diodes (LEDs) simultaneously (Fig. 4h and Supporting video S2), and power a display screen of “DICP” logo (Fig. 4i and Supporting video S3) for several hours even when the power source pack was under repeated bending and twisting states, suggestive of great potential of our integrated LTO//LFP-LIMBs. Very significantly, three serially integrated LTO//LFP-LIMBs can also serve as a flexible microscale power source-utilized watchband to power an electronic watch (Fig. 4j), demonstrative of enormous opportunities for wearable electronics. It should be highlighted that such integrated LIMBs, with adjustable voltage and capacity, free of metal interconnectors and current collectors, have not yet been reported.
https://doi.org/10.1016/j.nanoen.2018.07.009_p3_13 | The following is the Supplementary material related to this article Supporting Video S2, Supporting Video S3. Play Restart Rewind Forward Volume Slower Faster Preferences Enter full screen 0:00 / 0:18 Speed: 1x Stopped Download : Download video (21MB) Supporting Video S2. Tandem integrated LTO//LFP-LIMBs lighting up the letters of “DICP” composed of 42 LEDs. Play Restart Rewind Forward Volume Slower Faster Preferences Enter full screen 0:00 / 0:29 Speed: 1x Stopped Download : Download video (48MB) Supporting Video S3. Tandem integrated LTO//LFP-LIMBs powering a display screen of “DICP” logo.
https://doi.org/10.1016/j.nanoen.2018.07.009_p3_14 | Recently, flexible energy storage devices capable of stable operation, specifically designed for high-temperature environment (> 60 °C), e.g., hot desert, battleground, have received ever-increasing attentions [43], [44]. However, conventional batteries appeared the safety issues over 60 °C due to the flammability of organic electrolyte and softening of polymeric separator [45], [46], [47]. To address this issue, developing separator-free ionogel-based planar LIMCs becomes a very reliable approach considering the superiority of planar geometry and exceptional thermal stability of ionogel electrolyte (150–350 °C) [43], [48], [49], [50]. As expected, our ionogel electrolyte of LiTFSI-P14TFSI-PVDF-HFP can be stable up to 350 °C (Fig. S13), and the resulting ionogel-based LTO//LFP-LIMBs can be stably operated at high temperature of 100 °C (donated as LTO//LFP-LIMBs-100, Fig. 5). Significantly, it is evident that, from CV curve of LTO//LFP-LIMBs-100 (Fig. 5a), only a pair of sharp anodic and cathodic peaks were observed with a smaller overpotential of 0.1 V, less than that of LTO//LFP-LIMBs-25 (0.4 V), resulting from improved ionic conductivity of ionogel electrolyte at high temperature [51]. And a higher volumetric capacity of ~ 80 mAh cm−3 for LTO//LFP-LIMBs-100 was attained at 1 C, much higher than those of LTO//LFP-LIMBs-25 (~ 59 mAh cm−3) and LTO//LFP-LIMBs-C tested at 100 °C (donated as LTO//LFP-LIMBs-C-100, ~ 70 mAh cm−3, Fig. S14a). Remarkably, our LTO//LFP-LIMBs-100 showed impressively enhanced rate capability, with distinct charge and discharge plateaus even at ultrahigh rate of 60 C (Fig. 5b,c), in comparison with LTO//LFP-LIMBs-25 (10 C, Fig. 3e). For instance, LTO//LFP-LIMBs-100 offered a volumetric capacity of 62 mAh cm−3 at 10 C, five times higher than that of LTO//LFP-LIMBs-25 (13 mAh cm−3) at such rate. Furthermore, LTO//LFP-LIMBs-100 at 20 C still delivered a significant discharge capacity of 47 mAh cm−3, about 60% of initial capacity at 1 C, and as high as 18 mAh cm−3 within extremely short discharge of 1 min, while in this case LTO//LFP-LIMBs-25 can’t definitely achieve. The superior performance is substantially originating from the improvement of Li+ diffusion kinetics and robust interfacial compatibility of ionogel electrolyte with anode and cathode at 100 °C [50], [52]. As demonstrated, ESR value dramatically decreased from 306 Ω for LTO//LFP-LIMBs-25 to 59.7 Ω for LTO//LFP-LIMBs-100 (Fig. 3f and Fig. S15), and ionic conductivity of ionogel electrolyte enhanced from 0.8 S cm−1 at 25 °C to 3.2 S cm−1 at 100 °C (Fig. S16). Also, LTO//LFP-LIMBs-100 offered a lower charge transfer resistance of 10.5 Ω (Fig. S15), in comparison with LTO//LFP-LIMBs-25 (197 Ω). Furthermore, LTO//LFP-LIMBs-100 showed greatly enhanced rate capability in comparison with LTO//LFP-LIMBs-C-100 (Fig. 5c and Figs. S14b and S15), further confirming the advantage of multi-directional Li+ diffusion mechanism in LTO//LFP-LIMBs. In addition, LTO//LFP-LIMBs-100 exhibited exceptional long-term cyclability of 1000 times at a high rate of 50 C, and slight capacity loss of only 0.0069 mAh cm−3 per cycle (Fig. 5d), suggestive of high-temperature availability due to the less side reactions between ionogel electrolyte and LTO//LFP electrodes [43], [50]. Note that such long-term cyclability at the high temperature of 100 °C has never been achieved before.
https://doi.org/10.1016/j.nanoen.2018.07.009_p3_16 | Ragone plot compared the volumetric energy density and power density of LTO//LFP-LIMBs-25, LTO//LFP-LIMBs-C-25, LTO//LFP-LIMBs-100, LTO//LFP- LIMBs-C-100 and other commercially available energy storage devices, as shown in Fig. 5e. Remarkably, LTO//LFP-LIMBs-100 presented ultrahigh volumetric energy density of 146.3 mWh cm−3 (107 mWh g−1 in two electrodes), much higher than those of LTO//LFP-LIMBs-25 (125.5 mWh cm−3), LTO//LFP-LIMBs-C-25 (120.6 mWh cm−3) and LTO//LFP-LIMBs-C-100 (130.9 mWh cm−3), one order of magnitude higher than lithium thin-film battery (~ 10 mWh cm−3), two orders of magnitude higher than commercial supercapacitors (~ 1 mWh cm−3) [53]. Furthermore, LTO//LFP-LIMBs-100 presented large power density of 8.8 W cm−3, which is two orders of magnitude higher than lithium thin-film battery (~ 0.08 W cm−3), almost one order of magnitude higher than commercial supercapacitors (~ 1 W cm−3), well comparable to Al electrolytic capacitors (1–100 W cm−3). Therefore, our planar LTO//LFP-LIMBs hold tremendous potential for wearable and integrated electronics.
https://doi.org/10.1016/j.nanoen.2018.07.009_p3_17 | The extraordinary performance of LTO//LFP-LIMBs was mainly attributed to the full consideration of different device components, involving (i) advanced microelectrode architecture of separator-free interdigital planar geometry on a single flexible substrate, possessing a unique multi-directional Li-ion diffusion pertaining to abundant top surface and two lateral edges to significantly enlarge the fast ion accessibility; (ii) highly conductive and flexible EG nanosheets serving as both metal-free current collector and conducting additive of microelectrodes, endowing excellent flexibility and performance durability of LIMBs; (iii) utilization of highly active ultrathin-carbon-encapsulated LTO and LFP with negligible volume change during charge and discharge process; and (iv) elaborated screening of high-voltage and remarkably safe ionogel electrolyte, contributing to exceptional high-temperature stability and high energy density.
https://doi.org/10.1016/j.nanoen.2018.07.009_p4_2 | In summary, we demonstrated the prototype of all-solid-state integrated LTO//LFP-LIMBs with high energy density, robust flexibility, extraordinary high-temperature performance, and outstanding modularization of bipolar cells. Our technique of manufacturing separator-free microelectrodes is simple, reliable, and can be scaled up to pattern hundreds to thousands of planar LIMBs and integrated energy storage pack, without metal-based current collector, on one flexible substrate in a relatively short period of time. Through the full consideration of different device components, e.g., electrode, current collector, electrolyte, and planar geometry, the LIMBs showed remarkable energy density up to ~ 146 mWh cm−3, high-temperature stability at 100 °C, extraordinary flexibility without structural damage under bending. Significantly, we revealed that LTO//LFP-LIMBs with exposed top surface and edges possess the unique mechanism of multi-directional Li+ diffusion. Moreover, our integrated LTO//LFP-LIMBs displayed advanced modularization for enlarging cell voltage and capacity, which can directly serve as a standalone flexible mciroscale power source for electronics. Therefore, we believe that, through further exploitation of novel and high-resolution planar geometry, high-capacity electrode materials, high-conductive metal-free current collector, high-voltage and stable electrolyte, as well as advanced microelectrode manufacturing techniques, such planar integrated LIMBs will open numerous intriguing opportunities in various applications of intelligent and miniaturized electronics.
https://doi.org/10.1016/j.nanoen.2018.07.013_p1_2 | The future of energy sustainability is inextricably linked to the development of efficient energy storage facilities [1]. For an increasingly diverse range of application, spanning from automotive to portable high-end electronics, lithium-ion battery technology plays a pivotal role today, and will continue to do so over the next few years [2], [3]. There is an increasing demand for rechargeable battery technology that fulfils extremely stringent requirements in terms of anode [4], [5] and cathode process sustainability, in-depth life-cycle assessment [6], [7] and demanding performances in extreme operation conditions [8]. Concerning cathodes, olivine LiFePO4 (LFP)-based lithium-ion chemistry is, by far, the most environmentally-sustainable architecture since it does not involve the use of toxic elements, such as Co and Ni [9]. Olivine LiFePO4 has key features to be exploited in lithium-ion battery (LIB) technology such as chemical stability, precursor abundancy and flat charge/discharge potential plateau [10]. Nevertheless, one of the practical limitations of olivine cathodes, which have the general formula LixMPO4, resides in their electronic conductivity, ~10-9 S cm-1 measured at 30 °C [11], [12], which is intrinsically lower than that of Mg and Ni-doped olivines [12] and layered cathode materials such as LiCoO2 [13]. Despite the fact that they have a relatively high lithium ionic conductivity (5 ×10-5 S cm-1) compared to other LIB cathodes [12], [14], this low electronic conductivity limits the implementation of LiFePO4 in high-powered battery assemblies. Valuable synthesis approaches to overcome this problem include nano-structuring LixMPO4 in order to reduce the electrons path length with respect to micro-metric sized particles [15]. Among these approaches, carbothermal reduction has been proposed and experimentally implemented for LIB anodes [16] with systematic in-situ temperature-dependent structural analysis and Li diffusion studies [17]. Other methods, such as molten salt [18] and solid state reduction reaction [19], although they require high temperatures, i.e., between 250 and 950 °C, have also emerged as valuables approaches to produce nanostructured material for battery applications. Other strategies to improve the electronic conductivity span from particle carbon coating [20] to the formation of hybrid structures with highly electronically-conductive substrates such as carbon-based aerogels [21] and carbon nanotubes [22], [23]. The former strategy has been recently implemented through a solvothermal approach followed by a carbonising step, achieved by a chelating source, which has led to the preparation of electrochemically-active LFP nanoplatelets [24]. Worth noting is the ball-milling approach proposed for the synthesis of a carbon-coated aliovalent metal cations-substituted LiFePO4 [25]. Hybrid structures, exploiting conductive substrates, have also been designed by using a large variety of synthesis approaches including water-based syntheses [26], microwave-assisted polyol processes [27], and electrophoretic depositions of LiFePO4 nanoparticles [28], [29] on carbonaceous matrices. Stringent requirements demand such carbon-based materials to have: i) intrinsically high electronic conductivity, ii) prominent activity, due to morphological characteristics, for the formation of a continuous conductive network and iii) most importantly, chemical inertness to the formation of electrochemically inactive crystalline phases at the carbon-LiFePO4 interface [30]. Reduced Graphene Oxide (RGO)[31] has recently emerged as a promising additive that meets these requirements for LIB cathodes. Its precursor, graphene oxide (GO), is commonly prepared using the Hummer`s method [32], [33], [34], [35] by resource-consuming the chemical exfoliation of graphite by means of strong oxidizing conditions. Graphene oxide hydrogel has been exploited as a nucleation and growing substrate for LFP nanoparticles [21]. The highly homogeneous LFP particles’ dispersion over multiple layers of GO flakes exhibited a capacity retention of 72.7% (corresponding to 120 mAh g-1) at 10 C [21]. Graphene oxide is preferred over other carbon substrates since, as demonstrated in [34], [35], the oxidised functionalities (C‒OH, C˭O and epoxide groups) that decorate the GO flakes provide grafting and seeding points for the nucleation of LFP particles [36], [37], [38]. The driving force governing LFP in-situ synthesis on negatively charged GO sheets is merely electrostatic and leads to modest yields of reaction [34]. However, the electrically insulating properties of the GO is a major drawback [39]. To overcome this limitation, a reduction strategy [33] of the final GO-based hybrid is required to restore the charge carriers mobility. The GO reduction process significantly complicates the preparation route and results in GO not being easily available for large-scale commercial implementation. Efforts have been dedicated towards the preparation of LFP-hybrids that involve electrochemically exfoliated few-layer graphene (FLG) [40], and multi-layer graphene (MLG) flakes obtained via the thermal exfoliation of graphite oxide [41]. However, these materials are also not suitable for scalable productions. In this regard, liquid phase exfoliation (LPE) of pristine graphite flakes [42], [43] is one of the most reliable preparation approaches to obtain graphene flakes [44] on a large scale [45], [46], [47]. Such LPE graphene flakes, whose dimensions can be tuned on-demand by means of ultracentrifugation processes [48], have already been exploited as a stand-alone LIB anode material [49], [50], [51] and as an additive component in silicon-based anodes [52]. For a cathode hybrid preparation, instead, the effective electronic contact of the LPE graphene flakes with LFP becomes challenging owing to the lack of functionalization of the graphene flakes, which promotes the LFP particles adhesion.
https://doi.org/10.1016/j.nanoen.2018.07.013_p1_3 | Here, we investigate the outcome of LiFePO4 nanoparticle colloidal syntheses in the presence of FLG and MLG prepared by LPE. This strategy offers three main advantages compared to other recently proposed approaches [22], [40], [53], [54]. First, it is compatible with the nano-structuring of the LFP platelets obtained from colloidal syntheses [55], [56], [57]. Reducing the platelets’ dimensionality along specific crystalline directions ensures short ionic diffusion paths and favours the adhesion (wrapping) to the FLG flakes, driven by the van der Waals force. This surpasses the intrinsic limitation of a graphene-based substrate deprived from C‒OH and C˭O LFP seeding functionalities. Second, the LPE flakes, which are produced with a high yield and with high quality, are then introduced to the hybrid preparation route during LFP colloidal synthesis. This one-pot hybrid preparation approach significantly simplifies the procedure compared to recently investigated multi-step processes, involving high-pressure hydrothermal steps [34], [35], [53], thus achieving highly homogeneous dispersions of LFP particles on graphene. Finally, FLG flakes can participate in a different way to the LFP nucleation and growth as a result of their morphological characteristics. To this end, we have operated the selection of LPE flake samples according to their lateral size and number of graphene layers using a sedimentation-based separation (SBS) method [58]. We were able to thoroughly asses the contribution of such characteristics to the final nanohybrid, which has a high LFP graphene connectivity. In particular, we highlight, for the first time, that unfunctionalized [28], [53], [59] FLG and MLG flakes offer an alternative path that leads to LFP-graphene contact, involving the direct nucleation of LFP nanocrystals on the basal plane of small graphene flakes. Furthermore, we demonstrate that the FLG flakes, which have an average lateral size of ~300 nm and a thickness between 2 and 3 nm, allow LFP-graphene interactions to be maximized by simultaneously exploiting the LFP platelets’ wrapping [60] and the LFP nanocrystals’ seeding. This is elucidated here for the first time on pristine FLG and MLG flakes. The latter mechanism provides the lowest charge transfer resistance (5.04 Ω) among all the LFP-graphene nanohybrids that were investigated in this work and prepared on a few-gram scale per synthesis batch. Such optimized graphene nanohybrids have a better electrochemical performance compared to carbon-coated LFP particles, which were synthesized as a reference sample, both in terms of high-power capability and electrochemical stability upon cycling. In the best case, capacity retention of 88.1% was achieved at a rate of 20 C. Specific capacity of 110 mAh g-1 was retained upon a 20 C charge/discharge process without any deterioration of the electrode performance. The electrochemical stability of the final hybrid electrode was also remarkable, with capacity retention of 88.8% being achieved after 700 cycles at 2 C. A columbic efficiency of 91.3% was obtained during the impulsive charge test of the electrode, suggesting that the LFP-graphene hybrid is suitable for use in demanding applications such as in automotive.
https://doi.org/10.1016/j.nanoen.2018.07.013_p2_3 | We used the LPE of pristine graphite since it is a high throughput technique for the production of crystalline FLG and MLG sub-micrometric flakes which are suitable for commercial applications [43], [45], [61], [62]. To this end, the choice of the solvent for graphite exfoliation plays a crucial role [61]. In particular, organic solvents with a surface tension, γ, of ~40 mJ m-2 are the best candidates since they minimize the interfacial tension between the graphene flakes and the solvent [43]. Solvents such as N-methyl-2-pyrrolidone (NMP), N,N-dimethylformamide, ortho-dichlorobenzene and perfluorinated analogues of aromatic molecules, i.e. hexafluorobenzene, octafluorotoluene and hexafluoropyridine [63], effectively stabilize graphene dispersions. In the present work, the LPE of pristine graphite and the subsequent SBS via ultracentrifugation was carried out in NMP to produce graphene flakes with different morphologies. In Fig. 1, the sonication procedure of graphite and the SBS process, which leads to the selection of the four samples that are used in the subsequent procedures, is sketched. Download : Download high-res image (278KB)Download : Download full-size image Fig. 1. Schematic representation of the size-selection (via SBS) operated on liquid phase exfoliated graphite (termed as sonicated graphite in the picture). Equation refers to forces balances driving the sedimentation process of graphene flakes according to: mass of the single graphene flake (mp), centrifuge rotor angular velocity (ω), the distance from the rotational axes (r), mass of the displaced solvent (ms), the friction coefficient (f) and the sedimentation velocity (σν).
https://doi.org/10.1016/j.nanoen.2018.07.013_p2_4 | Sedimentation-based separation using ultracentrifugation (see Method) allows the graphene flakes to be progressively sorted according to their lateral size and thickness (i.e., according to the number of layers). During the SBS procedure, the centrifugal force operates a size selection of graphene flakes according to their physical properties, namely their mass and shape [43], [47], [64]. The net sedimentation velocity of the graphene flakes in the dispersion depends on the resulting force Ftot, sum of three components as indicated in Fig. 1. These are the centrifugal force (Fc), which is proportional to the flakes’ mass; the buoyant force (Fb), which is proportional to the mass of the displaced solvent; and the frictional force (Ff), namely the force that acts on the flakes while moving with a sedimentation velocity (σν) in a fluid. Ff is proportional to the friction coefficient (f) between the flakes and the solvent molecules [65], [66]. The sedimentation coefficient (S) can be introduced as a quantitative parameter that expresses the ratio between the sedimentation velocity (σν) and the centrifugal acceleration (ω2r) [58]: (1) in which ρs and ρp are the density of solvent and graphene flakes, respectively. S increases according to the mass of the flake, while it decreases with its physical dimensions. Therefore, the sedimentation of thick and large flakes occurs faster, and at lower relative centrifugal forces (equivalent to lower centrifugal acceleration ω2r), than that of small and thin flakes, due to the larger sedimentation coefficients of the former. Thus, in each step of the SBS process, by applying different angular velocities (ω), graphene flakes with four sets of lateral sizes and thicknesses were retained in the supernatant of the centrifuge tube. The morphological characterization of the four samples started with the lateral size distribution evaluation using transmission electron microscopy (TEM) (Fig. 2a–d). Transmission electron microscopy images reveal how a progressive reduction in the flakes’ lateral size is achieved as the relative centrifugal force (RCF) is increased from 2,700 (Fig. 2a) to 10,900 (Fig. 2b), 43,700 (Fig. 2c) and 173,900 RCF (Fig. 2d). In the following discussion, the four aforementioned samples will be referred to as 4 k, 8 k, 16 k and 32 k, as is also indicated in Fig. 1, which represent the corresponding centrifuge rotor velocity (in RPM). Download : Download high-res image (516KB)Download : Download full-size image Fig. 2. (a–d) TEM images of the size-selected graphene samples (4 k, 8k, 16k and 32k from a) to d)). (e) Lateral size distributions of the graphene flakes for the four different samples. Solid lines refer to Gaussian fitting of the lateral size distribution.
https://doi.org/10.1016/j.nanoen.2018.07.013_p2_5 | Statistical analysis, performed on a considerable number of TEM images and summarized in Fig. 2e, revealed how the flakes’ average lateral size decreases as the centrifugal force is progressively increased. This decreasing trend in lateral size follows an exponential law, as is depicted in the average lateral size vs. centrifugal force plot in the Supporting Information (Fig. S1). At the maximum centrifugal force, a sharp distribution of small graphene flakes, with an average lateral size of 200 nm, is obtained (32 k sample). Values of the lateral size of 300, 510 and 1440 nm are found for the 16 k, 8 k and 4 k samples, respectively.
https://doi.org/10.1016/j.nanoen.2018.07.013_p2_6 | Having clarified the different morphologies of the graphene samples using TEM, we then elucidated their structural quality by Raman analysis. Raman spectroscopy is a fast and non-destructive technique for checking doping, defects and strains in graphene [67], [68], [69], [70], [71]. Fig. 3a reports the Raman spectra of the four pristine graphene samples that were prepared for this work. The Raman spectra show the following features: i) the D peak at ~1350 cm-1 (due to the breathing modes of the sp2 hybridized carbon rings); ii) the G peak at ~1580 cm-1 (the E2g phonon at the Brillouin zone center); iii) the D′ peak at ~1620 cm-1 (double resonance in an intra-valley process, i.e. connecting two points belonging to the same cone around K or K’); iv) 2D peak at ~ 2700 cm-1 (second order resonance of the D band); v) and a combination mode (D + D′) around 2950 cm-1 (i.e., the combination of D and D′ band) [72], [73]. All the spectra are normalized to the G peak intensity and are vertically shifted. The sample edges act as defect points [68]. At the center of the pristine graphene flakes, the D mode is Raman inactive due to the absence of structural defects, therefore the I(D)/I(G) ratio is zero [68]. Fig. 3b shows the statistical analysis of the I(D)/I(G) intensity ratio. In the case of the LPE graphene, we observe an increase in the I(D)/I(G) values as we increase the centrifugal force from 4 k to 32 k. Defect concentrations manifested in the intensity of the defect-related peaks (D, D′, and D+D′), which seem strongly depend on the centripetal force that is used during the size selection procedure. This is in agreement with previous studies [72]. Fig. 3c shows that there is no correlation between I(D)/I(G) and FWHM(G) in the four samples. This result suggests that reducing the flakes’ sizes during the sonication process does not induce any in-plane defects. The increase in the defect concentration (i.e., high I(D)/I(G) ratio) is due to the graphene flake edges rather than to the basal-plane defects. In agreement with this interpretation, the position of the G band and its full width at half maximum (FWHM), for samples 4 k and 32 k, are not significantly affected by the centrifugal speed, and the values range from 1582 to 1586 cm-1 and from 16 to 22 cm-1, respectively. Download : Download high-res image (558KB)Download : Download full-size image Fig. 3. (a) Raman spectra of 4k, 8k, 16k and 32k samples, respectively. (b) The statistical analyses of I(D)/I(G) for the processed samples. The solid lines represent the result of the best fitting procedure with Gaussian curves. (c) I(D)/I(G) vs. FWHM (G) and their linear correlation (solid line). (d) The normalized integral intensities of the peaks 2D1 and 2D2 showing the distribution of few layers graphene and graphite. The solid line denotes the condition where the intensities of 2D1 and 2D2 are the same.
https://doi.org/10.1016/j.nanoen.2018.07.013_p2_7 | We recall that the 2D Raman peak of FLG and MLG is quite different from that of SLG [73]. In the case of SLG, the 2D peak has an intensity which is approximately four times higher the one of the G peak. For graphene flakes obtained by the LPE method, such large intensities for the 2D band is uncommon even for SLG [42], [43], [74]. In the case of graphite, the 2D peak is a superposition of two main peaks, namely 2D1 and 2D2, and the intensity of the 2D2 band is twice that of the 2D1 band [75]. For FLG and MLG, the 2D peak is a superposition of multiple components, the main ones of which are the 2D1 and 2D2 components [73]. The normalized intensity ratios I(2D1)/I(G) vs I(2D2)/I(G) for the 4k, 8k, 16k and 32k samples in Fig. 3b give an understanding of the flakes’ thicknesses. The solid line in Fig. 3d represents the multilayered condition (~5 layers) [76]. The points below the line, for which (I(2D1)/I(G) < I(2D2)/I(G)), are considered graphitic flakes, while the ones above the line, for which (I(2D1)/I(G) > I(2D2)/I(G)) are FLG flakes. Systematic studies on flakes’ thicknesses by means of AFM analysis support the conclusion of the Raman analysis. These AFM data (see Fig. S2) confirm the multimodal thickness distribution of the 4k sample, appearing as MLG/unexfoliated graphite. The 8k 16k and 32k samples have comparable thicknesses, set around 2–3 nm, and differ only in the FWHM of their thickness distributions.
https://doi.org/10.1016/j.nanoen.2018.07.013_p2_9 | As described in the Methods section, LiFePO4 precursors were solubilized in an Oleylamine 1-Octadecene 1:1 mixture. The solvent mixture acted both as a reaction solvent and as a capping agent source, which is necessary in order to control the LFP particles’ growth. In order to have exfoliated and energetically stabilized graphene flakes available in the reaction environment, a solvent exchange is necessary. 1-octadecene was chosen as the carrying agent of graphene flakes into the Oleylamine/1-Octadecene reaction mixture. Half of the volume of the 1-octadecene used in a typical synthesis batch was replaced with a 1-octadecene graphene dispersion (0.5 g L-1). Details of the solvent exchange procedure are described in the Methods Section 1-octadecene graphene dispersions were stable over a time scale of few days, due to the 1-octadecene surface tension value of 27 mJ m-2 (e.g., the one of NMP is 41.2 mJ m-2). For each graphene sample described in the previous section, a corresponding LFP-graphene nanohybrid was obtained. A total amount of four specimens (i.e., graphene-containing nanohybrids) will be referred to according to the graphene samples that were used for their preparation: namely 4k_LFP, 8k_LFP, 16k_LFP and 32k_LFP. Together with the four graphene-containing samples, a reference sample labelled C@LFP, obtained from pristine LFP without the addition of graphene (see Methods for description of reference preparation) was also produced. The control LiFePO4 sample was provided only with a carbon coating of LFP particles in order to replicate the standard materials that are presented in literature [20], [77]. After being recovered from the de-capping step, subsequent to colloidal synthesis, each sample was subjected to TEM morphological analysis, and corresponding TEM micrographs of LFP and LFP-graphene nanohybrids are reported in the left column of Fig. 4a. Pristine LFP shows platelet morphology with Feret`s diameter ranging from 50 to 100 nm, with an average thickness of ∼6 nm. Platelets manifest an indented contour, which has already been observed in previous studies [56], [78], [79]. In samples 4k_LFP and 8k_LFP, the LFP platelets` morphology is preserved, and they have a slightly elongated structure (rectangular shape). Graphene flakes clearly appear in TEM micrographs and the reduction in their lateral size can be easily tracked from the 4k_LFP to 32k_LFP sample. A superposition and folding of the graphene flakes is often observed after the colloidal synthesis, as is highlighted by the dotted red line in the TEM image of the 4k_LFP sample. In sample 16k_LFP, LiFePO4 platelets still appear to be in contact with the graphene flakes, but smaller isolated LFP crystallites, circled in blue in the TEM image for 16k_LFP, are also present after colloidal synthesis. Finally, sample 32k_LFP manifests almost exclusively graphene flakes which are decorated, most probably, with small LFP crystallites. LFP platelets, instead, often appear completely detached from the graphene flakes in sample 32k_LFP, forming agglomerates and clusters, as exemplified by Fig. S3 in the Supporting Information. From this preliminary analysis, it can be concluded that larger graphene flakes (with an average lateral size exceeding ~500 nm) more effectively establish an interaction with the LFP platelets that are formed inside the reaction environment, while a nucleation of LFP crystallites is favoured on flakes with an average lateral size lower than ~300 nm (See Fig. S4 for further TEM pictures confirming this effect). Download : Download high-res image (2MB)Download : Download full-size image Fig. 4. (a) TEM images referring to LFP-graphene hybrids before (left column) and after heat treatment at 650 °C in Ar atmosphere (right column). LPE graphene flakes samples used in the colloidal synthesis are recalled on the left side of the TEM images. On the top row of TEM images composition, the reference LFP sample, prepared without using graphene, is also reported. (b) Bright field TEM image of 16k_LFP sample in which the carbon coating is highlighted. Red square sets the sample area where HRTEM, right side of the panel, was performed. (c). PXRD diffractograms of LFP-graphene hybrid (G16k_LFP) immediately after the colloidal synthesis (black curve) and after the heat treatment at 650 °C (red curve). ICSD diffraction data are reported in the lower section of the panel (LiFePO4 thriphlyte phase ICSD: 98-026-0572). Orange shaded area highlights FWHM discrepancies of (020) diffraction peaks between pre-annealed and post-annealed samples (d) HAADF-STEM images of 16k graphene flakes decorated with LFP particles (after thermal annealing), and corresponding STEM-EDS maps elucidating the distribution of C, O, Fe and P over the area within the frame.
https://doi.org/10.1016/j.nanoen.2018.07.013_p2_10 | The right column of panel a) in Fig. 4 refers to the reference sample C@LFP and the four nanohybrids after thermal treatment (thermal annealing), carried out at 650 °C under Ar flux. The aim of the thermal annealing is to create a carbon coating of LFP particles [10], [20], [80] in order to achieve an efficient conductive interconnection between LFP and graphene. Composites carbon content was carefully assessed by considering the 1-octadecene graphene dispersion concentration used in the synthesis together with the carbon matrix assembled during glucose coating step. The last one, in particular, was quantified by thermal analysis, and the corresponding thermal gravimetric curves are reported in Fig. S5 in the Supporting Information. The carbon content deriving from carbon coating step is 6.95% by weight. Total carbon contents of the investigated composites, including graphene, are 14.05%, 14.55%, 13.51% and 15.15% for 4k_LFP, 8k_LFP, 16k_LFP and 32k_LFP, respectively. A progressive reduction in the LFP particles dimension, from the 4k_LFP sample to the 32k_LFP one, can be observed in annealed LFP nanohybrids. A more detailed size analysis can be found in Fig. S6 of the Supporting Information. LFP particles, after thermal annealing, present a 3 nm amorphous carbon coating (Fig. 4b). We stress that the LFP nanohybrids show complete crystallization of LiFePO4 already immediately after colloidal synthesis, in the orthorhombic (Pnma, ICSD card 98-026-0572) thriphlyte pure phase (Fig. 4c) with lattice parameters a = 10.324, b= 6.004, and c = 4.695 Å. The limited thickness of LFP platelets (10 nm) is confirmed by high Full Width at Half Maximum of (020) diffraction peak, and well agrees with literature [35], [78]. The growth along [010] zone axis stops at 10 nm, being attributed to the chelating effect of oleylamine surfactants selectively chelating Fe2+ of low energy (010) facets [35], [60]. Crystalline phase purity is maintained after the thermal treatment, with only a slight increase in the thickness of LFP platelets, as indicated by the reduction in the FWHM of the (020) peak for annealed nanohybrids (yellow-shaded area in Fig. 4c). Noteworthy, the mismatch between (020) and (301) diffraction peaks intensity, increases after thermal annealing. This effect is correlated to a preferential orientation of LFP crystals inside the nanohybrid compound [35], [79]. Change in LFP particles thickness after thermal annealing has been confirmed by TEM images (see Fig. S7). LFP platelets thickness increases from 10 nm to 15 nm. The overall limited thickness along the [010] crystalline direction reduces the Li ion diffusion path length. As can be further noticed from TEM images, the LFP platelets are mainly in contact with graphene flakes through the largest crystalline facet family, namely {010}. Since Li mobility inside the LiFePO4 lattice is mostly one-dimensional along [010] crystalline direction open channels [81], [82], the achieved nanohybrid configuration seems to fit fast Li shuttling through anisotropic platelets. We remark that the LFP platelets configuration is here achieved without the nucleation driven by graphene oxide functionalities, as recently reported elsewhere [35]. Finally, Fig. 4d presents the scanning TEM (STEM) energy-dispersive X-ray spectroscopy (EDS) elemental mapping of LFP nanohybrid. This analysis elucidates the selective O, Fe and P segregation within the particles that decorate the graphene flakes, which are visible in the high-angle annular dark field-STEM (HAADF-STEM) image. Since oxygen is only localized near LFP particles, it can be concluded that no oxidation of the graphene flakes occurs. In order to facilitate a comparison of the graphene flakes and LFP nanoparticles, their morphological characteristics have been summarized in Table 1. Quantitative information about LFP particle dimensions, before and after the annealing treatment, have been derived from both TEM and HRTEM (Fig. S8) analyses. Table 1. Summary of the morphological characteristics of graphene flakes and LFP particles as they appear in the nanohybrids. LFP shape and dimensions are reported before and after the thermal annealing. Sample Graphene flakes morphology LFP platelets shape and dimensions Average lateral size (nm) Average Thickness (nm) Before-annealing After annealing C@LFP – – Square (50 nm), Square, ~ 12–15 nm-thick ~ 10 nm-thick 4k_LFP ~1440 25.7 ± 19.4 Rectangular Round (>70 nm), ~15 nm-thick (50–100 nm), ~10 nm-thick 8k_LFP ~510 3.7 ± 2.2 Rectangular, Round (between 30 and 100 nm), ~15 nm-thick (50–100 nm), ~10 nm-thick 16k_LFP ~300 3.4 ± 1.9 Rectangular (50–100 nm) and Round (between 30 and 100 nm), ~15 nm-thick 5–10 nm nanocrystals 32k_LFP ~200 2.6 ± 0.5 Rectangular (50–100 nm)and 5–10 nm nanocrystals Round (between 20 and 100 nm), ~15 nm-thick
https://doi.org/10.1016/j.nanoen.2018.07.013_p2_12 | In this section, we present the electrochemical characterization of LiFePO4-graphene cathode nanohybrids. First, we focus on the high-capacity retention at increasingly higher charge/discharge currents (rate test), then we turn our attention to the energy efficiencies achieved by the nanohybrids, which are higher than those of the graphene-free sample. The results of the rate test are reported in Fig. 5a. All prepared samples, including C@LFP, show stable capacities between current rates of 0.1 C and 20 C (in which 1 C = 170 mA g-1). Specific capacity values, extracted at 0.1 C, 1 C and 20 C, are demonstrated in Table 2. The 16k_LFP, in particular, retains 128.4 mAh g-1 at 1 C after a high rate sequence, and an initial capacity of 146.5 mAh g-1 at 0.1 C, which is comparable to the latest results in literature [20], [21], [83]. The reference sample C@LFP has lower electrochemical performances than 16k_LFP, with 122.4 mAh g-1 being retained. Samples 8k_LFP, 32k_LFP and 4k_LFP, instead, have lower capacity values: 109.9, 98.0 and 91.5 mAh g-1 at 1 C, respectively. At progressively increasing currents (from 0.2 C to 20 C), however, the retained specific capacities of our nanohybrids never drop below 70% of the capacity value obtained at the starting current of 0.1 C (17 mA g-1). At 20 C (3.4 A g-1), for instance, a capacity retention of 77.7%, corresponding to a capacity value of 113.7 mAh g-1, can still be achieved. This is a much higher value than those obtained previously by decorating a graphene-based aerogel with LiFePO4 nanoparticles [21]. Additionally, despite its lower overall starting specific capacity of 125.4 mAh g-1 with respect to 16k_LFP, the sample 8k_LFP shows a capacity retention of 88.1% at 20 C with respect to the capacity extracted at 0.1 C. This value exceeds the ones obtained by exploiting carbon coated nano-particles [20]. Finally, the 4k_LFP and 32k_LFP show considerably lower reversible specific capacities (97 and 106 mAh g-1 at 0.1 C, respectively), compared to the other two samples, but they can retain 84.2% and 77% of the initial capacity at 20 C, respectively. The limited capacity of 4k_LFP and 32k_LFP can be linked with the morphological properties of the sample, i.e., thick flakes in the 4k_LFP, and to LFP particle agglomeration, i.e., in sample 32k_LFP. Both these two aspects contribute to insulating LFP from the graphene conductive network. Apart from discrepancies relating to the achieved specific capacity, all four hybrids manifest higher stabilities than that of C@LFP, which manifests severe limitations on recovering initial specific capacities after cycling at 20 C. In particular, reverting to 0.1 C, after being cycled at 20 C, all samples dispense capacity retentions ranging from 97.6% (16k_LFP) to 99.9% (8k_LFP) of the one of the initial cycles, while C@LFP sets on 94%, as depicted in Fig. 5b. Download : Download high-res image (1MB)Download : Download full-size image Fig. 5. (a) Rate capabilities of LFP-graphene hybrids and reference C@LFP sample. (b) Capacity retention as compared to reversible capacity extracted at 0.1 C. (c) Charge/discharge profiles of graphene-containing 16k_LFP sample (solid lines) and carbon-coated C@LFP (dashed lines). (d) Charge/discharge hysteresis evaluated from charge/discharge potential profiles. Table 2. Specific capacity values extracted at specific current rates for LFP-graphene nanohybrids and C@LFP reference sample. Last column refers to capacity extracted at 1 C after prolonged cycling following the rate test. Capacity (mAh g-1) 0.1 C 1 C 10 C 20 C 1 C (after rate tests) C@LFP 139.1 123.5 106.5 88.2 122.4 4k_LFP 98.1 93.3 83.8 76.2 91.5 8k_LFP 125.4 116.0 114.1 110.3 109.9 16k_LFP 146.5 131.8 123.2 113.7 128.4 32k_LFP 108.1 96.5 88.8 81.1 98.0
https://doi.org/10.1016/j.nanoen.2018.07.013_p2_13 | We will now discuss the observed charge/discharge potential hysteresis. We recall that the separation between charge and discharge potential plateaus directly affects the energetic efficiencies that are involved in battery operations since charge/discharge currents are varied [7], [84], [85]. An increase in the potential hysteresis, namely a separation between the charge plateau potential and the discharge plateau potential, entails a decrease in the energy efficiency of the battery. This can hinder the use of these materials in commercial applications in which the external current that fluxes towards the battery can suddenly change, such as for example under regenerative breaking in a full-electric vehicles or in proximity of current spikes from an intermittent energy source (i.e. solar photovoltaics or wind power). Fig. 5c reports the charge/discharge voltage profiles of a 16k_LFP electrode under increasingly higher currents (1 C, 10 C, 20 C and again 1 C after rate test), which are displayed together with the charge/discharge profiles of the control sample C@LFP (dashed lines). The charge/discharge profiles for 4k_LFP, 8k_LFP and 32k_LFP are reported in Fig. S9 of the Supporting Information, and are available for further comparison. Starting from a 10 C charge/discharge rate, the samples containing graphene benefit from both a lower charge and discharge overpotential. To quantify this effect, the voltage differences between the charge and discharge processes (voltage hysteresis) were determined by extracting the voltage values of the half-charged and half-discharged electrodes from experimental curves. Under this condition, hereby named ‘50% State of Charge’ (SOC 50%), the voltage values can be considered representative of the entire charge or discharge step. Voltage hysteresis values are calculated by computing the difference between the charge potential and the discharge potential data for every C rate, for each of the five electrodes. The obtained values are presented in the histograms in Fig. 5d. The difference between graphene-based electrodes and C@LFP becomes significant starting from 10 C. In this case C@LFP, which has a hysteresis of 377 mV, is 148 mV apart from the most efficient hybrid sample, i.e. 8k_LFP. At 20 C, the gap between the 8k_LFP and C@LFP hysteresis widens to 300 mV. In all the four graphene-based electrodes explored, the voltage hysteresis is lower than 490 mV at 20 C, with the 8k_LFP sample reaching the smallest value of 391 mV. This last value in particular is a considerable improvement on previously recorded charge/discharge potential hysteresis values [20], [22], [27], [57]. We note that a cathode based on GO-LFP aerogel, with a voltage hysteresis as low as 168 mV measured at a current comparable to 1 C, was recently reported [34]. With an average hysteresis value of 73 mV, however, our 16k_LFP cathode significantly improves with respect to previous attempts including other commercial LFP@C compounds showing average hysteresis of ~250 mV. The energy efficiency involved in this material charging process can be estimated by the following equation: (2) in which Vd(x) and Vc(x) are the operating voltages, measured at SOC 50%. These are connected, respectively, to the discharge and charge processes operating at a generic C-rate x. Qd(x) and Qc(x) are the specific capacity values that relate to the previously discussed discharge and charge steps. The C@LFP energy efficiency value lies significantly below those of graphene-based hybrids for 10 C and 20 C currents tests. For instance, the energy efficiency for the 8k_LFP electrode reaches 88.8% at 20 C, while that of C@LFP is 85.6% at the same current. Further details on energy efficiency calculations are provided in Fig. S10 and in the related discussion.
https://doi.org/10.1016/j.nanoen.2018.07.013_p2_14 | 2.3.1. Impulsive charging test and impedance analysis Modern applications that use lithium-ion batteries demand the energy storage unit to properly respond to impulsive power sources, such as power-recovering breaking systems on full EV, and small to medium renewable energy power plants [86]. This requires high energy efficiencies, as previously discussed, as well as a limitation of parasitic reactions such as electrolyte decomposition and active material damaging. The resilience of the battery system to repetitive current spikes is, therefore, of foremost importance. In order to test LiFePO4-graphene nanohybrids under even more demanding conditions, we selected the 16k_LFP electrodes and we subjected them to repetitive impulsive charge cycles (see Methods for experimental details), each of which was followed by continuous constant-current discharges at 0.2 C. This test intends to simulate an intermittent high-current charge to the battery and, by monitoring the coulombic efficiency of a charge/discharge cycle, it aims at evaluating irreversible reactions triggered by high-current spikes. We focus here on the 16k_LFP electrode due to its promising performance in terms of specific capacity. The impulsive charge and following constant current discharge are reported in Fig. 6a. Despite the high current impulse of 10 C being extended for 5 s, the overpotential is limited to 3.6 V over a wide range of SOC (10–80%). State of charge values that fall outside this range show limiting resistive contributes deriving from solid state diffusion limitations, which increase the resistance counteracting the current impulse (Fig. S11). Details of the resistance value calculation are provided in the description of Fig. S11. According to this last analysis, the overall resistance progressively decreases as the repetitive impulsive charges follow. Indeed, at SOC 20%, the resistive value during the first impulsive cycle is 139 Ω cm2, while in the following two cycles it drops to 101 Ω cm2 and 82 Ω cm2, respectively. This analysis allows us to conclude that a repetitive impulsive charge of 16k_LFP does not trigger electrolyte decomposition or LFP degradation which, in turn, progressively raises the resistive response of the electrode. Download : Download high-res image (471KB)Download : Download full-size image Fig. 6. (a) Impulsive charge experiment performed on sample 16k_LFP. Details of the impulsive routine are provided in the legend. The discharge curve was recorded immediately after the impulsive charging step without any resting period in between. (b) Nyquist plot of impedance analysis for the most significant graphene-based electrodes 8k_LFP, 16k_LFP and 32k_LFP. The inset shows the charge transfer resistance (Rct) for different samples. (c) Stability test (only capacity referred to charge is reported) performed at 2 C for sample 16k_LFP. The Coulombic efficiency of 91.9%, between the impulsive charge and constant current discharge is comparable with the value obtained for the constant current charge/constant current discharge at 10 C, namely 91.3%. Analogous tests performed on pristine LiFePO4 particles revealed high irreversible capacities, with Coulombic efficiencies below 80%, connected to materials and electrolyte degradation [87]. Three-electrode Potentio Electrochemical Impedance Spectroscopy (PEIS) was used to further investigate the impedance and charge transfer characteristics of the prepared hybrids. A detailed description of the PEIS experimental set-up is provided in the Methods section (see also Fig. S12). Referring to the proposed equivalent circuit in Fig. S12, RHFR represents the resistive contribute deriving from cell wiring and the electrolyte solution. Rint and RCT, instead, stand for the impedance contributes deriving from SEI resistive barrier against ions mobility and from the charge transfer resistance, respectively [88]. Each of the two previous resistances is accompanied by a constant phase element, in parallel, accounting for non-ideal capacitive contribute of SEI layer and material-electrolyte interface [89]. Impedance spectra reported in Fig. 6b refer to PEIS experiments performed under non-blocking conditions [90] (SOC 50%) on 8 k_LFP, 16 k_LFP and 32 k_LFP after cycling as described above. The non-blocking condition refers to the state of charge of LFP, in which the low impedance is expected to be connected to the lithium diffusion inside the lattice. Impedance spectra show a single semicircle at mid to high frequencies followed by a semi-infinite diffusion mechanism, confirmed by 45° tilted line at low-frequency points [91] (see Supporting Information for further details) [88]. This condition refers to potential curve sections that are far from the fully charged (SOC 100%) and fully discharged (SOC 0%) states, where a better decoupling between the charge transfer resistance and Lithium ion diffusion resistance can be achieved. All three spectra are highly consistent in terms of spectrum shape, low-frequency diffusion behavior and charge transfer resistance value Rct. The Rct, in particular, decreased (see inset to Fig. 6b) as the graphene flakes quality increases, according to the analysis depicted in Fig. 3b. Owing to the decreasing lateral size of 8k, 16k and 32k graphene from 510 to 300 and 200 nm, one may expect a progressive increase in the inter-flakes resistance component, from 8 k to 32 k. This effect has been discussed in literature [50], being directly correlated with the ratio between flakes edges and the total specific surface ratio. Nevertheless, other aspects contributing to the total impedance of the nanohybrids should be taken into account such as: i) the direct seeding of LFP particles onto the graphene flakes, which enables a more effective charge transfer mechanism [21]; ii) LFP particles forming electronically isolated clusters (Fig. S3); and iii) a reduction in the number of graphene layers per flake from the 8 k to the 32 k sample, which increases the electronic conductivity. With regard to the latter contribution, experimental and theoretical data in literature confirm a 20% conductivity reduction as the number of layers increase within the range of 2–13 [92], [93]. Although the actual balance between these three effects is far from being thoroughly assessed, our empirical observations make us conclude that the synergistic effect of directly seeding LFP on graphene flakes and graphene flakes’ layer reduction overcomes the resistive contribution that comes from graphene flake edge-edge interactions (see Fig. S13 in the Supporting Information which reports the impedance evolution upon open circuit potential condition and after 5 C cycling and corresponding Nyquist plots, for 8k_LFP, 16k_LFP and 32k_LFP). Thanks to LFP nanostructuring, improved LFP-graphene electric contact and fast Li+ diffusion, 16k_LFP allowed an excellent cyclability to be achieved (Fig. 6c), with a 88.8% capacity retention after 700 cycles, at 2 C. Such a stability has never been achieved with LFP-based, graphene-containing hybrid LIB materials [21], [27].
https://doi.org/10.1016/j.nanoen.2018.07.013_p3_2 | We have shown that an innovative LiFePO4-liquid exfoliated graphene flake nanohybrid is an exceptionally stable high-rate LIB cathode material. The technological novelties introduced by this work span from advancement in one-pot in-situ LiFePO4-grown-on-graphene hybrid preparation to the capabilities of the final material to withstand charge/discharge rates up to 20 C without reporting any damaging. The former aspect, in particular, differs from simple physical/mechanical mixing and hybrid preparation involving graphene oxide, and relies on a low cost, high-throughput and high-quality graphene flake preparation by liquid phase exfoliation of bulk graphite. The obtained graphene dispersions were directly implemented in the reaction environment of a colloidal procedure aimed at synthesizing LFP nanoplatelets. No relevant changes have been carried out in the LFP synthetic approach. The presence of large graphene flakes (with a lateral size bigger than 510 nm) promoted the direct capturing of LFP platelets which were nucleated and grown in the liquid bulk of the reacting solution. This favourable interaction between graphene and LFP was achieved without chemically functionalizing the graphene flakes, as largely proposed in literature. Smaller flakes (with a lateral size equal to or lower than 300 nm) formed LFP platelets less effectively, but they acted more efficiently as substrates for the direct nucleation of LFP nanoparticles on graphene basal planes and edges. We unravel with our work the correlation between defect concentration, derived from Raman analysis, and LiFePO4 nano-particles direct nucleation on graphene basal plane. These aspects make our approach more advantageous than those previously proposed, e.g., exploiting graphene oxide, in terms of cost effectiveness and environmentally friendliness. We have shown that graphene flakes with a lateral size of around 300 nm and a thickness between 2 and 3 nm offer the best interplay between a conductive interconnection between LFP nanoparticles and a direct LFP nucleation on graphene. The advantages of surfactant-aided LFP liquid-phase synthesis in controlling crystals morphology and growth, has been combined with a high throughput graphene flakes preparation. The resulting LFP-graphene nanohybrids allowed us to achieve a high initial specific capacity, and a capacity retention of 77.7% at 20 C. Compared to carbon-coated LFP nano-particles, the graphene containing nanohybrids have a lower charge/discharge potential hysteresis therefore they are a valuable candidate for the use in high-power applications. This synthetic approach is also applicable to other commercially available cathode materials for LIBs as well as to innovative high-potential cathode compounds such as fluorophosphate-based hybrids [94], [95].
https://doi.org/10.1016/j.nanoen.2018.07.013_p4_3 | Liquid Phase exfoliation via ultrasonication of graphite in an organic solvent, such as NMP, has been exploited to produce graphene containing inks. Exfoliation by ultrasonication is one of the most used high-throughput LPE techniques due to its scalability and the high quality of the exfoliated material [61], [96], [97]. The solvent exchange was subsequently operated from NMP to 1-Octadecene, the latter of which is convenient for the LiFePO4 synthetic phase. For the preparation of the inks, 10 g of graphite flakes (Sigma Aldrich) were dispersed in 500 ml of NMP. The as-prepared dispersion, once divided into 50 ml glass vials, was sonicated (VWR® USC 2600 THD) for 6 h. Two different batches were prepared and sonicated separately to optimize the efficiency of the process, obtaining an overall volume of 1 l of ink. The process was carried out keeping the bath temperature under 40 °C. Both the batches were first centrifuged at 1K RPM (equivalent to 204 Relative Centrifugal Force, RCF, Hettich Rotina 420R) to separate most graphitic residues from the exfoliated material. In order to divide the exfoliated flakes on the basis of their morphological characteristics (i.e. thickness and lateral size), the supernatant was collected and ultracentrifuged again (Beckman Coulter Optima™ XE-90 with a SW32Ti rotor), performing steps at a 4k, 8k, 16k, and 32k RPM cascade centrifugation (equivalent to 2700, 10900, 43700, and 173900 RCF). In each step, the supernatant was completely collected from the ultracentrifuge tubes and used as starting sample for the subsequent step. The sedimented flakes obtained from each ultracentrifuge step of the first batch of ink were recovered from the tubes using small quantities of NMP. Then the concentrations of the dispersions were measured by optical absorption Spectroscopy (OAS) with a Cary Varian 6000i UV–vis–NR spectrometer and adjusted to 0.5 g/l, diluting the starting samples. The sedimented flakes obtained from each ultracentrifuge step of the second batch were re-dispersed in acetone and ultracentrifuged at 32k RPM (173900 RCF) for 3 h, then the supernatant which composed of a mixture of acetone and NMP leftovers was removed and the sedimented flakes were recovered using small amounts of 1-octadecene. Exploiting the OAS, the concentrations of the dispersions were measured and adjusted to 0.5 g/l, diluting the starting samples.
https://doi.org/10.1016/j.nanoen.2018.07.013_p4_5 | LiFePO4 nanoplatelets were prepared according to a previous colloidal route proposed by our group [57], [98] which was conveniently modified to operate the homogeneous inclusion of LPE graphene flakes. In short, FeCl2 (98%, Aldrich), LiI (99%, Aldrich) and (NH4)2HPO4 (≥ 99%, Sigma-Aldrich) were employed as LiFePO4 precursors. They were suspended in an oleylamine (technical grade 70%, Aldrich)/1-octadecene (technical grade 90%, Aldrich) mixture (1:1 in volume). To prepare graphene-based hybrids, graphene flake1-octadecene suspensions were added dropwise at the initial reaction mixture during this initial stage. The as assembled reactor was then subjected to a de-gassing and dewatering step at 120 °C for 3 h, under vacuum (30 mbar, achieved by a common laboratory Schlenk line). Eventually, N2 was allowed to fill the reaction chamber and the mixture was left to react at 250 °C for 3 h. The final light-grey colloidal suspension was then collected and transferred inside a N2-filled glove box (MBraun) and the solid product was recovered by centrifugation. After several resuspension-centrifuging cycles using chloroform (99.0–99.4%, Sigma-Aldrich)-ethanol (absolute, ≥99.8%, Sigma-Aldrich) mixtures (1:2 in volume), which aimed at eliminating the organic molecules that were loosely attached to the phosphate nano-particles, the product was suspended in chloroform and treated with a water solution of oxidant LiPF6 (98%, Aldrich) for 15 min. This approach, according to a previous study by our group, has proven effective in removing the vast majority of capping molecules that are attached to LiFePO4 surface, without severely introducing oxygen functionalities [56]. The de-capped product was recovered from the aqueous phase by centrifuging, and it was washed multiple times with ethanol and deionized water. The powder, before being used for electrode preparation, was dried overnight under vacuum at 60 °C, and was further subjected to a heat treatment at 650 °C in an inert or weakly reducing atmosphere. Three different atmospheres with different contents of H2 (0%, 2% and 5%) were screened. LiFePO4-graphene hybrid samples were subjected to an additional glucose-based standard carbon coating procedure. In brief, 80 mg of the LiFePO4-graphene hybrids were suspended in a glucose (≥99.5%, Sigma-Aldrich)-deionized water solution (22 mM). After a thorough homogenization of the suspension via a sonication bath, the mixture was poured into a Petri dish and kept in an oven at 40 °C until complete the solvent had completely evaporated. The residual powder was then collected and subjected to a heat treatment, inside a tube furnace, at 650 °C for 5 h, under a continuous Ar/H2 flux (as mentioned above, three different Ar/H2 mixtures were considered). These final samples, termed as GxK_LFP (x = 4,8,16 and 32 according to graphene physical properties), were used as obtained for electrode preparation and further analysis. For comparison, one batch of colloidal LFP was synthesized without the addition of graphene, and it was characterized as it was after the carbon-coating step. This very last sample is referred to as C@LFP.
https://doi.org/10.1016/j.nanoen.2018.07.013_p4_7 | HRTEM, HAADF-STEM and EDS analyses were carried out using a JEOL JEM-2200FS TEM, operating at 200 kV, equipped with CEOS image aberration correction, an in-column filter (Ω-type) and a Bruker XFlash 5060 silicon-drift detector for EDS spectrometry. For these analyses, the samples were deposited onto holey-carbon-coated Cu grids.
https://doi.org/10.1016/j.nanoen.2018.07.013_p4_8 | Room temperature Raman measurements were carried out for graphene samples which were prepared by the LPE method using a Renishaw inVia micro-Raman spectrometer with the 514.5 nm line of an Ar+ laser. The incident laser was focused by a 100 × optical microscope objective with a numerical aperture of 0.95, then scattered light was detected in a back-scattering geometry dispersed by 1800 grooves mm-1 grating. Acquisition time for a single spectrum was 60 s, and many spectra were collected from different regions of the sample to confirm reproducibility.
https://doi.org/10.1016/j.nanoen.2018.07.013_p4_9 | Thickness analysis of LPE graphene flakes was conducted via Atomic Force Microscopy (AFM). The LPE graphene solutions were diluted to 1/10 of the original concentration then drop-casted onto Si/SiO2 wafers. The wafers were subsequently dried at 50 °C overnight. AFM images were acquired using a Bruker Innova® AFM in tapping mode, using silicon probes (frequency 300 kHz, spring constant 40 Nm-1). Thickness statistics of graphene flakes were calculated by measuring several images (> 100) at different regions of the samples.
https://doi.org/10.1016/j.nanoen.2018.07.013_p4_10 | Powder X-ray Diffraction (PXRD) diffractograms were recorded using a Panalytical Empirean diffractometer equipped with a copper anode. The X-ray source was operated at 40 kV 30 mA. The 2 theta/omega scan was performed with two radiations, Cu Kα1 (1.544 Å) and Cu Kα2 (1.541 Å), with a step of 0.04° (2θ) at a scan speed if 3 deg/min. A Pixcel3D module was used as the detector. Specimens were prepared by simply arranging a small amount of powder on a quartz slab. The software HighScore by Panalytical was employed for data elaboration and crystalline phase recognition.
https://doi.org/10.1016/j.nanoen.2018.07.013_p4_12 | LFP/G and LFP/G_C hybrid electrodes were prepared following standard procedures. A solid mixture of LFP/G (or LFP/G_C), carbon black Super-P (Timcal) and PVDF (MTI Corp.), at a weight ratio of 80:10:10, was suspended in N-methyl-2-pyrrolidone (anhydrous, 99.5%, Sigma-Aldrich). The solid-to-liquid weight ratio, which was optimized in order to achieve the desired paste thickness, that was suitable for blade coating was 0.14. The paste was left under magnetic stirring for 12 h before casting it onto an aluminium foil. The deposition was dried overnight in an oven at 60 °C. 15 mm diameter electrodes were punched out from the aforementioned deposition stored inside an argon filled glove-box (MBraun), and subjected to an additional drying procedure under vacuum at 90 °C. The as obtained electrodes were characterized by an average active material loading of 1.5 mg cm-2. Higher mass loading is also possible and different strategies to achieve this goal will be investigated in our future investigations.
https://doi.org/10.1016/j.nanoen.2018.07.013_p4_14 | 2032 stainless steel aluminium-coated coin cells were used for all the 2-electrode electrochemical characterizations. The assembly of the con cells was conducted inside an Argon-filled glove box (MBraun) using lithium metal foil as counter electrode (99.9%, MTI Corporation) and a glassfiber disk (GD/F Whatman) as a physical separator between the working and counter electrodes. For each assembly, 2 µL of standard LIB electrolytes (battery grade LiPF6 in Ethylene carbonate: dimethyl carbonate 1:1 v/v, Aldrich) was used. Standard Galvanostatic Cycling with Potential Limitation (GCPL) was employed to provide a primary screening of the as prepared samples. A 2.5–4.0 V vs Li/Li+ potential range was always used as the useful potential window for both galvanostatic cycling and impulsive tests. The latter method, which implemented a forming cycle step, is commonly used commercially and is structured as follows. A constant current (CC) step, which was performed at a 0.1 C charge (1 C = 170 mA g-1), was operated until the cut-off potential was reached (4.0 V vs Li/Li+). Subsequently, a constant voltage (CV) step was used and the flowing residual current was monitored until its value dropped below C/20. A standard 0.1 C discharge step then occurred, which was followed by a 2 h-long resting period. The same charge/discharge cycle was then repeated, exploiting a 0.5 C current. After the final resting period, the impulsive test commenced: 5 s charge impulses, with a 10 C magnitude, were used, followed by a 245 s resting period, during which the potential evolution was accurately sampled. Impulse-resting period durations were properly calculated in order to maintain the same current density throughout the entire charging mechanism. A common CC 0.2 C discharge concluded the cycle. An impulsive charge-constant current discharge procedure was then repeated several times. Potentio Electrochemical Impedance Spectroscopy was performed on a 3-electrodes Swagelok setup (T-configuration). As a counter electrode, a lithium metal disk with a 12 mm in diameter was employed. As a reference electrode, a Pt wire, rinsed and sonicated in acetone several times before assembly, was used. The final geometry, depicted in Fig. S12 in the Supporting Information, composed of the Pt wire being sandwiched between two glassfiber separators so that it was kept at the same distance from both the working and counter electrodes. This geometry was employed in order to achieve a reliable symmetry of the cell, overcoming experimental artefacts and excluding the impedance contributions of the counter/reference electrode that is used in a common 2-eletrode set-up. Impedance analysis was conducted scanning frequencies from 50 mHz to 200 kHz, at SOC 50%, during cycling. PEIS spectra have been acquired in a discharged state of the cell immediately after cell assembly at OCV1, after 6 h conditioning period, OCV2, and during charge cycle at 5 C, at SOC 50%. Open circuit potential OCV1 and OCV measurements were monitored to be around 2.8 V vs. Li/Li+ before starting the measurement, while voltage at SOC 50% during charge was 3.51 V vs. Li/Li+. The amplitude of the potential perturbation was kept at 10 mV and the final impedance value was the result of the average of two values per frequency. Galvanostatic tests and impedance analysis were conducted on Bio-Logic machines, in particular on BCS and VMP3 models, respectively.
https://doi.org/10.1016/j.nanoen.2018.08.007_p1_2 | Flexible electronics are emerging, such as wearable devices, roll-up displays, electronic skins, and smart sensors [1], [2], [3], [4], [5]. To achieve full flexibility, a flexible energy storage system is highly needed. Among various kinds of energy storage devices, lithium ion batteries (LIBs) are believed as one of the best choices for portable electronics due to their high energy density and good cyclability [6], [7]. However, the traditional LIBs are rigid, thus not compatible with flexible electronics. The current collectors, electrolyte and packaging should be optimized to achieve good performance under deformation [8], [9], [10].
https://doi.org/10.1016/j.nanoen.2018.08.007_p1_3 | LiFePO4 (LFP) has become a successful cathode material since it was first reported by Goodenough et al. [11], [12]. However, the power density of LFP cathode based cells cannot meet the expectation of some high-power systems. LiMnPO4 (LMP) is a promising candidate to replace LFP as cathode for next generation LIBs, owing to the high redox potential around 4.1 V (vs Li+/Li) of Mn3+/Mn2+ redox couple [13]. But, the electrochemical performance of LMP is usually hindered by its low electronic conductivity (~10−10 S cm−1) and lithium ion diffusion coefficient [13], [16]. Fe doping can probably alleviate the Jahn-Teller distortion of Mn3+, stabilize the crystal structure, and enhance electron and lithium ion transfer [14], [15], [16]. Yamada et al. reported that olivine-type Lix(Mn0.6Fe0.4)PO4 (0 ≤x ≤ 1) delivers a capacity of 160 mAh/g at 0.1 C rate with a high 4 V voltage plateau and low cost [17]. Thus, we choose LiMn0.6Fe0.4PO4 as a cathode in this work, which may show good electrochemical performance by Fe doping.
https://doi.org/10.1016/j.nanoen.2018.08.007_p1_4 | Recently, triboelectric nanogenerators (TENGs) have drawn much attention for their ability to harvest mechanical energy and convert it into electrical form [18], [19], [20]. TENGs can harvest energy from daily human motion to supply energy to energy storage devices such as LIBs, and thus improve their working time. Many efforts have been made to integrate TENGs with various energy storage devices to form self-powered systems [21], [22], [23].
https://doi.org/10.1016/j.nanoen.2018.08.007_p1_5 | Herein, neutron powder diffraction (NPD) investigations on LMP and LMFP were conducted to gain insight into the crystal structural information. The effects of Fe doping on the electrochemical properties of LMP are systematically investigated. The coin cell with LMFP cathode shows good rate capability up to 10 C. This material can be cycled at 1 C rate for over 1000 cycles with Coulombic efficiency higher than 99.5%. In addition, we developed a flexible LIB based on a quasi-solid electrolyte and high voltage LMFP cathode material, which exhibits excellent cycling performance and stability against various deformations. The methyl methacrylate (MMA) based quasi-solid electrolyte not only provides a wide electrochemical window, but also serves as a solid barrier to fasten and protect electrodes. Furthermore, we demonstrated a wearable self-charging power pack by integrating this flexible battery with a flexible TENG to power a flexible electrochromic membrane by harvesting the mechanical energy of various motions of human.
https://doi.org/10.1016/j.nanoen.2018.08.007_p2_2 | The as-prepared Fe doped LiMnPO4 were firstly examined by X-ray diffraction (XRD) measurements. As shown in Fig. S1, all the peaks in the XRD pattern of LiMn0.6Fe0.4PO4 (LMFP) shows a right shift compared to those of the pristine LMP since the ionic radius of Mn2+ (0.66 Å) is larger than that of Fe2+ (0.63 Å) [24]. The blue and green lines are pure LiMnPO4 and LiFePO4 respectively, the peaks of the as-prepared LMFP lie between those of LMP and LFP, indicating formation of a pure phase of an olivine solid solution. To further investigate the structure of LMFP, a synchrotron radiation X-ray diffraction (SR-XRD) was employed. Refined SR-XRD pattern and crystal structure of LMFP are shown in Fig. S1b and S1c, respectively. SR-XRD result also indicates formation of a pure phase solid solution. Furthermore, neutron powder diffraction (NPD) data was collected at room temperature (RT) and the crystal structures were refined in order to identify the structural changes introduced in LiMnPO4 upon Fe doping, concerning oxygen coordination and thermal displacement factors, in relation to the evolution in the properties observed in this work. Both of the crystal structures of LMP and LMFP are defined in the orthorhombic Pnma (No. 62) space group; the majority of the atoms (Mn, Fe, P, O1 and O2) are located in the special position 4c, Li is on the inversion center, 4a position, and O3 is in the general 8d position. The Rietveld refinement of the structure was performed using, as initial model, the atomic positions published by Rousse et al. [25] In LiMn0.4Fe0.6PO4, Mn and Fe atoms were distributed at random over the same octahedral positions. Li occupancy was also refined and resulted to be stoichiometric within one (LMP) or four (LMFP) standard deviations. The access to a wide region of the reciprocal space allowed us to successfully refine the anisotropic displacement factors for all the atoms, minimizing the correlation with the occupancy factors. The final atomic parameters and occupancy factors together with atomic displacement factors after the full refinement of the crystal structures are included in Tables S1 and S2 for LMFP and LMP, respectively. Fig. 1a and b show the goodness of the neutron fits. Table S3 summarizes the main bond distances after the refinement from NPD data.
https://doi.org/10.1016/j.nanoen.2018.08.007_p2_4 | It is well known that LMFP, which belongs to the olivine family, presents a triphylite FePO4 type-structure. The olivine corresponds to a structural formula AB2O4 where A and B occupy the tetrahedral and octahedral cavities of a HCP oxygen network, respectively. In LMFP, Li and (Mn, Fe) ions are distributed within the octahedral sites in a very different way. Li+-ions form chains sharing edges and running parallel to [010] orthorhombic direction (see Fig. 1c for LMP and Fig. 1d for LMFP); each (Mn, Fe)O6 octahedron is sharing corners with four other (Mn, Fe)O6 octahedra and with four PO4 tetrahedra, one of them via one edge. In this structure, tunnels along which Li+-ions can be removed are identified in the [010] direction, as highlighted in Fig. 1e. Li is connected to 2O1, 2O2 and 2O3 oxygen atoms. A calculation of the bond valence by the Brown`s model [26], [27], [28] yields valence values close to the expected + 1 for Li+-ions, as shown in Table S4. Reasonable valence values are also observed for the remaining cations with (Mn, Fe) close to the expected divalent state, and pentavalent for P atoms. For oxygen atoms the anisotropy of the thermal ellipsoids is patent, with the flattened thermal ellipsoids perpendicular to the chemical bonds to (Mn, Fe). It is worth comparing the thermal ellipsoids obtained for lithium atoms in LiMnPO4 with those of LiMn0.6Fe0.4PO4. For the former compound (Fig. 1c) the thermal motion of Li atoms is considerably anisotropic, with prolate cigar-shaped ellipsoids approximately orientated along the [001] directions. The root-mean-square (RMS) displacements of Li are 0.21 Å along the c axis and 0.06 Å perpendicular to it. This is not expected for an ionic conductor where Li ions are anticipated to diffuse along the b axis, following the channels determined by PO4 and MnO6 polyhedra (see Fig. 1e). This may account for the relatively poor electrochemical performance of LiMnPO4 as cathode material as reported later, since the thermal motion, captured at RT during the NPD experiment, seems to indicate a preference for lithium atoms to vibrate approximately along [001], forced by structural bonding constrains. By contrast, LiMn0.6Fe0.4PO4 exhibits much less anisotropic ellipsoids for Li, with RMS displacements of only 0.12 Å along the c axis and 0.08 Å perpendicular to it. The component along the b-axis direction is superior, suggesting an easiness for Li to diffuse across the structure, thus implying a significant ionic mobility. A second distinctive feature between both closely related structures is the higher octahedral distortion observed for (Mn, Fe)O6 in LMFP with respect to MnO6 octahedra in LMP. The relative distortion can be quantified by the Δoct parameter, concerning the deviation of (Mn, Fe)-O distances with respect to the average < (Mn, Fe)-O> value, as Δoct = (1/6)∑ n=1,6 [(dn-<d>)/<d> ]2, see Table S3. For LiMnPO4, Δd is moderately distorted (9.37 × 10-4); however this parameter substantially increases for the Fe compound, reaching Δd = 15.35 × 10-4. The origin of this additional distortion is the occurrence of exceptionally short (Mn,Fe)-O2 and (Mn,Fe)-O3 distances of 2.104(7) and 2.094(4) Å (Table S3): these extra bonds to oxygens may weaken the Li-O interactions thus making easier the Li+-ion diffusion across the structure.
https://doi.org/10.1016/j.nanoen.2018.08.007_p2_5 | For improving the electronic conductivity, the LMP and LMFP were coated with carbon. The carbon loading is about 11.3%, as shown in Fig. S2. The electrochemical performance of LMP/C and LMFP/C are evaluated by galvanostatic charge/discharge (GCD) tests in coin half-cells with LiPF6 based liquid electrolyte. The cycling and rate performance are shown in Fig. 2. Fig. S3 shows the charge and discharge curves of LMFP/C at different C-rates. As shown in Fig. 3b, compared to the cell with LMP/C cathode, the cell with LMFP/C exhibits better rate performance at higher current densities. The discharge capacity (~90 mAh g-1) of the cell with LMFP/C at 1 C rate is about five times of that of the cell with LMP/C. The cell with LMFP/C can further deliver a capacity of ~50 mAh g-1 even at 10 C rate, which is still higher than that of the cell with LMP/C at 1 C rate. It is believed that the doping of Fe2+ in LMP can enhance the electronic conductivity and lithium ion diffusion coefficient of the material [13], [16], [29]. As mentioned above, the NPD results coincide with the higher lithium ion diffusion coefficient in LMFP. The bandgap energy of LiMnPO4 and LiMn0.6Fe0.4PO4 were determined by UV–vis–NIR diffuse reflectance spectra (DRS) via Kubelka−Munk function [30]. The measured bandgap is 3.45 eV and 3.08 eV for LMP and LMFP, respectively, as shown in Fig. S4. A decrease in band gap usually causes higher volume density of conductive electrons, thus leads to higher electronic conductivity and better electrochemical performance at higher current densities. In this study, Fe doping not only improves the rate performance, but also stabilizes the cycling performance. Fig. 2c shows the cycling performance of the cells with LMP/C and LMFP/C materials at 1 C rate. It is observed an obvious capacity fading of the cell with LMP/C. The capacity of the cell with LMP/C decays 37.4% after 1000 cycles. As for the cell with LMFP/C, an average capacity drop is only 1.3% during 1000 cycles at the same current density. The Coulombic efficiency of the cell with LMFP is also enhanced. The cell with the LMFP/C cathode has an average Coulombic efficiency of 99.03% for 1000 cycles while that of the cell with LMP/C is only 96.64%.
https://doi.org/10.1016/j.nanoen.2018.08.007_p2_8 | A MMA/PI based electrolyte is studied for preparing a flexible battery. As shown in Fig. S5, from the Nyquist plot of EIS test, we can calculate the ionic conductivity of this electrolyte is 1.15 × 10-4 S cm-1. This electrolyte shows a wide electrochemical window up to 5.5 V, owing to the excellent stability of TFSI- and the complete polymerization of MMA on PI substrate. As shown in Fig. S5b, the current increases sharply at 5.5 V vs Li+/Li, indicating that the electrolyte decomposes at this voltage. The wide electrochemical window enables the polymer to be used as electrolyte for batteries with LMFP cathode. Compared to traditional liquid electrolytes, such as 1 M LiPF6 in EC/DEC electrolyte, this polymer electrolyte can maintain good Coulumbic efficiency at a higher charging voltage. In this case, the Coulumbic efficiency of the flexible cell with LMFP/C and quasi-solid electrolyte reaches 99.9%, higher than that of the coin cell with commercial 1 M LiPF6 EC/DEC electrolyte (99.0%). The lower Coloumbic efficiency of the cell with the commonly used liquid electrolyte might be related to a series of decomposition reactions of LiPF6 since the cut-off charging voltage of LMFP is close to the decomposition voltage of the LiPF6 (~4.5 V vs Li+/Li). In addition, the decomposition products of LiPF6 at high voltage can further react with Mn3+ in the presence of trace impurities of water and finally lead to the dissolution of manganese during cycling [31]. However, the MMA/PI/LiTFSI based electrolyte can alleviate these effects.
https://doi.org/10.1016/j.nanoen.2018.08.007_p2_9 | The overview of the designed flexible cell is schematically shown in Fig. 3a. The rate performance of this flexible cell is a bit lower than that of the coin cell with liquid electrolyte, especially at high C rates, as shown in Fig. 3b. This can be attributed to the lower conductivity of the MMA/PI based electrolyte as well as the contact issue of flexible cell. However, the flexible cell with polymer electrolyte shows extraordinary cyclability. The cell can cycle for 1000 cycles at 0.5 C rate in its flat state. After 1000 cycles, the capacity decay of this cell is about 12%, which is better than most flexible LIBs reported in literatures (detail shown in Table S5). As shown in Fig. 3c, the cell can be bent for 800 times. As shown in Table S6, the average capacities of the cell bent for different times are almost not changed. After 800 cycles at bending states, an average retention of the discharge capacity of the cell reaches 82.98%. Moreover, the capacities of the cell bent at different degrees are almost the same, the average discharge capacity decreases only about 8% after bending from 30° to 180°. Fig. 3e compares the cyclability of the cell at two bending states at 0.5 C. It indicates that the cell can work properly at these states for 200 cycles. It should be noted that this cell can be cycled for 500 times under a bending state of 180° state (Fig. S6). The excellent performance of the flexible cell may be attributed to the in-situ polymerized flexible electrolyte between cathode and anode and the packaging design. The fully polymerized electrolyte serves not only as a lithium ion conductor and separator, but also a polymer binder to fix and protect electrodes, ensuring good interface contact of the cell under different deformed states.
https://doi.org/10.1016/j.nanoen.2018.08.007_p2_10 | The excellent flexibility and good safety of the cell make it potential to be used to power wearable electronics, such as intelligent electronics and sensors [32], [33]. However, the energy density of the flexible LIBs is relatively low compared with rigid cells. Increasing the working time of the batteries is important for their practical application [4]. To address this issue, developing a wearable self-charging power pack by integrating flexible cell with a flexible TENG is a possible strategy, as shown in Fig. 4a. TENG can harvest mechanical energy generated by human motions, and convert it into electric energy. Then the flexible LIB further stores the electric energy and powers electronics [34]. Fig. S7 shows the structural schematic diagram of TENG used in this system. As shown in Fig. 4c, the short-circuit current of TENG is about 40 μA at 1.6 Hz, which is similar to that of human motion. At this frequency, the open-circuit voltage is 60 V. Fig. 4f shows output power density versus different external load resistances. A peak is observed at 1 M Ohm. Due to the outstanding flexibility of the LIB, TENG and the light weight of rectifier, the whole system is suitable for powering wearable electronics. Fig. 4b shows a charging curve of LIB in the system, in which the mechanical energy of arm bending is harvested by TENG and the flexible LIB is charged by the TENG. The voltage of the flexible LIB is increased from 3.325 V to 3.50 V in about 20 min. Due to the power limit of TENG, it takes long time to demonstrate the whole charging process. By a simple calculation, if the active area of integrated TENG is 1 m2, corresponding to the surface area of a child body [35], it will take 7.5 h to fully charge an integrated flexible LIB with 100 mg LMFP by daily human motions. Figs. 4g and h demonstrate the energy system to power a flexible electrochromic membrane. After charging by the TENG, the cell can power the electrochromic membrane, displaying clearly the words below the membrane. Fig. S9a shows that the electrochromic membrane is transparent when it is powered by a flexible cell. After discharging for several hours, the membrane became opaque due to the voltage drop of the cell. Then we charged the cell by integreting flexible TENG through various motions as shown in Fig. S10. After charging about 3 h, the flexible cell can power the membrane again (Fig. S9c). Supplemental videos of this demonstration are also provided.
https://doi.org/10.1016/j.nanoen.2018.08.007_p2_12 | The following is the Supplementary material related to this article Video S1, Video S2, Video S3. Download : Download video (22MB) Video S1. An electrochromic (EC) membrane was powered by a fully charged flexible cell. Download : Download video (20MB) Video S2. The cell can not power the EC membrane after partially discharge. Download : Download video (37MB) Video S3. The cell was charged by TENG via havesting arm motion for more than 2 h, then it can power the EC membrane again.
https://doi.org/10.1016/j.nanoen.2018.08.007_p3_2 | The effects of Fe doping on the crystal structure of LMP were systematically investigated by NPD. LiMn0.6Fe0.4PO4 shows superior cyclability for 1000 cycles with no obvious performance drop and good rate capability up to 10 C. The improved electrochemical performance is ascribed to the higher octahedral distortion of (Mn, Fe)O6 and an easiness for Li diffusion due to much less anisotropic ellipsoids for Li in LMFP. A quasi-solid electrolyte with wide electrochemical window was developed by fully polymerizing MMA on PI substrate. In addition, a flexible LIB was fabricated with LiMn0.6Fe0.4PO4 cathode and PMMA-PI electrolyte, which shows outstanding flexibility and cyclability. The cell can work well under various deformed states for hundreds of cycles. Furthermore, we integrated a flexible TENG with the flexible LIB to demonstrate a prototype of wearable self-charging power pack. A flexible LIB was successfully charged by TENG with human motions, which demonstrates the feasibility of this self-powered system for powering a wearable electronic device.
https://doi.org/10.1016/j.nanoen.2018.08.054_p1_2 | Over the past 10 years, the research interest on flexible batteries increased by a significant amount, with a wide range of potential applications from wearable devices to bendable personal electronics [1]. One such application involves the smart lens system, one of the ultimate wearable electronics platform [2]. Smart lenses may enable artificial intelligence-driven visual guide or real-time health monitoring platform when coupled to several electronics components such as cameras, glucose sensors and displays [3], [4], [5]. One of the greatest challenges for this innovative technologies, however, lies in developing a flexible, non-toxic and durable battery system that can be integrated into the lens format by CMOS-compatible processes.
https://doi.org/10.1016/j.nanoen.2018.08.054_p1_3 | Incorporating conventional lithium-ion batteries into contact lenses features several design challenges. The strict non-toxicity requirement for contact lenses indicates that only limited electrode materials may be used. Safe and non-toxic olivine LiFePO4 is favored over cobalt-containing layered oxide (LiCoO2) materials [6]. Solid electrolytes must be used instead of organic solvent-based liquid electrolytes. These requirements, along with the lens form-factor, put thin-film solid-state batteries a practical option for smart lenses [7]. With recent progress on novel solid electrolytes with high Li+ conductivity over 10 mS/cm, we may expect further research developments in solid-state thin film batteries for applications in smart lenses [8]. Yet, one major remaining challenge involves the high temperature required for annealing thin film-based cathode materials such as LiFePO4. Thin film cathode materials require annealing at temperatures above 500 °C [9], [10], [11], [12], however, no flexible substrate endures annealing at such temperature. This signals that either novel processing techniques involving low-temperature crystallization [13], [14] or lift-off based transfer techniques [15] must be developed for successful integration of solid-state batteries into smart lenses.
https://doi.org/10.1016/j.nanoen.2018.08.054_p1_4 | Here, we design and demonstrate a flexible battery applied on contact lens form by developing a low-temperature processed thin film batteries. Specifically, an olivine-based cathode (LiFePO4) thin films are deposited at 90° off-axis during RF magnetron sputtering to ensure that the film grows with excess surfaces. The films exhibit optimal crystallization temperature of 400 °C, over 100 °C lower than the reported annealing temperature required for most cathode LiFePO4 [9], [10], [11], [12]. This allows the entire battery to be developed on flexible polyimide (PI) substrates via CMOS-compatible processes. The olivine thin films fabricated on PI substrates demonstrate 63.8% of the theoretical capacity without additional optimization such as carbon coating. Based on this processing technique, we demonstrate a solid-state thin-film battery applied on contact lens forms. The battery exhibits resistance against water and oxygen, stable performance under wet conditions and demonstrates the energy storage capacity of 35 μAh at 0.49 cm2 area, successfully powering LED lights under wet conditions. As shown in Table 1, the energy storage capacity may power the 3 μWh glucose sensor for up to 11.7 h [16]. As a flexible thin film battery, the power density of 70 μWh/cm2 may power more diverse set of applications such as cardiac pacemakers, bio-sensing system-on-chip, or wireless nodes for the Internet of Things (IoT) devices [17], [18], [19]. This work shows that flexible thin-film based batteries may be fabricated directly on flexible polyimide substrates, via engineering the nanoscale morphologies of olivine LiFePO4 thin films.
https://doi.org/10.1016/j.nanoen.2018.08.054_p2_3 | Fig. 1a illustrates the schematic of the solid-state thin-film batteries developed on contact lens form. The device wraps around the lens from the exterior, the region that does not hinder the lenses’ visibility. The lens is made of silicone rubber (MED-6015, NuSil Technology LLC, USA). MED-6015 is one of the most commonly applied material to contact lenses, with the transmittance on pupil parts reaching 80.2%. The diameter of typical contact lenses is 14.4 mm, and this limits the applicable dimensions of the battery. Fig. 1b shows the fabricated battery lighting an LED in wet conditions. The batteries are wetted directly by dropping water droplets with plastic pipettes while operating to light an LED, as shown in Fig. 1b. The projected radius of curvature is 12.4 mm. Fig. 1c shows the schematic for the fabrication process for each component. Stainless steel shadow masks are used to ensure the patterns during deposition steps. The initial polyimide has the arc angle of 280° and 80° arc angle is left out for gluing purpose. The current collectors and active electrode materials are deposited on the order of cathode current collectors (Pt-Ti), cathode materials (LiFePO4), anode current collectors (Ni-Cr), solid electrolytes (LiPON) and anode layers (Li metal). The olivine LiFePO4 cathodes are specifically chosen for its relatively low crystallization temperature compared to the oxides such as LiCoO2 [20], [21], [22], [23]. The anode current collectors are deposited prior to the solid electrolyte, to ensure minimum damage to the electrolyte. The battery is finally sealed with parylene. Download : Download high-res image (578KB)Download : Download full-size image Fig. 1. The solid-state thin film batteries for smart lens applications. (a) The schematic of the battery-embedded smart lenses (b) top view, side-view and operation of the fabricated battery lighting an LED while wet. (c) The fabrication processes of the battery on a polyimide substrate, with the deposition steps.
https://doi.org/10.1016/j.nanoen.2018.08.054_p2_5 | Polyimide substrates were first cut into C-shape by circular punch machine and cleaned by sonication for 15 min in acetone, ethanol, and deionized water sequentially. The cleaned substrates were then dried by blowing N2 gas. The metal current collector layers consisted of Pt-Ti were deposited by direct current (DC) sputtering, with the thickness of 80 nm and 25 nm, respectively. LiFePO4 thin films were then deposited by radio frequency (RF) magnetron sputtering. The working pressure of the sputtering chamber was kept at 5.0 mTorr by using 99.9999% pure Ar gas at room temperature (RT). The deposited olivine thin film was annealed in 3%H2/Ar furnace at varied temperatures (300 °C, 400 °C and 500 °C) for three hours. The heating rate was 3 °C/min, and the annealed film was allowed to cool at natural rates within the furnace.
https://doi.org/10.1016/j.nanoen.2018.08.054_p2_7 | Lithium phosphorous oxynitride (LiPON) thin film was deposited by RF reactive sputtering. Lithium phosphate (Li3PO4) target was sputtered at 120 W under 5 mTorr nitrogen environment flowed at 40 sccm. Sufficiently thick film (1.2 µm) was deposited to prevent penetrative pin-hole formation, at the deposition rate of 10 Å/min. The deposited film on top of the cathode was transferred to the anode deposition chamber without being exposed to air, in order to prevent any potential oxidation.
https://doi.org/10.1016/j.nanoen.2018.08.054_p2_9 | The anodic current collector layers consisted of NiCr-Ti were deposited by DC sputtering. The thicknesses were 80 nm and 25 nm for NiCr and Ti layers, respectively. The current collector was limited to a smaller area than the anode itself, as lithium metal thin film was used as the anode. Lithium metal electrodes were then deposited via thermal evaporator installed within a glove box. The deposition rate was at least 5 Å/sec. The completed battery cell was capped with parylene C layer, providing stability against water and air.
https://doi.org/10.1016/j.nanoen.2018.08.054_p2_11 | The thickness of each layer was measured and confirmed by cross-sectional imaging by scanning electron microscopes (Inspect F50, FEI). The crystallization of thin films was investigated by X-ray diffraction (D MAX2200, Rigaku, Japan, Cu Kα, 40 kV/30 mA). The assembled batteries are charged and discharged using conventional two electrodes cells, cycled by a potentiostat (WBCS3000, Wonatech Korea).
https://doi.org/10.1016/j.nanoen.2018.08.054_p3_2 | Fig. 2 shows the X-ray diffraction (XRD) and electrochemical properties of olivine films fabricated on glass (Fig. 2a-b) and PI (Fig. 2c-d) substrates. All thin films are 250 nm thick and deposited by 90° off-axis sputtering on indium-tin-oxide (ITO) current collectors. The XRD data in Fig. 2a shows that the olivine films annealed at 400 °C and 500 °C exhibit crystallinity while the films annealed at 300 °C do not exhibit diffraction peaks corresponding to the olivine phase. This indicates that the annealing temperature of 300 °C is insufficient for LiFePO4 crystallization. The films annealed at 400 °C exhibit clear diffraction peaks from (101), (111) and (211) planes of LiFePO4, indicating highly crystalline olivine thin films (JCPDS No. 81-1173). There is no sign of secondary phases present in the film. The films annealed at 500 °C show the diffraction peaks from (200) and (211) planes. We observe diffraction peaks from films annealed at 500 °C reveal only select planes of (200) and (211). The more dominant diffraction peaks from only select crystallographic planes indicate that grain growth occurred in films annealed at 500 °C, compared to the small-grained films annealed at 400 °C. The reported annealing temperature for pulsed laser deposited (PLD) LiFePO4 thin films ranges between 500 °C and 700 °C [11]. Annealing at temperatures below 500 °C results in poor crystallization while annealing at much higher temperature results in the decomposition of the olivine phases. The crystallinity observed at 400 °C is significantly lower than those reported literature, suggesting that 90° off-axis deposition involves an additional physical mechanism for easier crystallization, such as excess surface energies from nanoscale morphologies.
https://doi.org/10.1016/j.nanoen.2018.08.054_p3_4 | Fig. 2b shows the first cycle capacities for charge/discharge reactions when cycled against lithium metal at 0.2 C rate. We observe the drastic difference in lithium storage capacity with respect to the annealing temperature. The films annealed at 300 °C exhibit close to no capacity, confirming that Li storage capacity in the olivine structure requires highly crystalline thin films [11]. The films annealed at 400 °C and 500 °C exhibit clear plateau at 3.4 V, indicating the two-phase reaction typical of LiFePO4. Interestingly, the films annealed at 500 °C perform less than those annealed at 400 °C, with 21.1 μAh/cm2 μm capacity. The films annealed at 400 °C has the Li storage capacity of 39.6 μAh/cm2 μm, approximately 64% of the theoretical capacity.
https://doi.org/10.1016/j.nanoen.2018.08.054_p3_5 | Fig. 2c and d exhibit the properties of LiFePO4 films fabricated on PI substrates with 400 °C annealing temperature. The XRD pattern reveals that the film has high crystallinity at this temperature regardless of glass or flexible polyimide substrates. The PI substrates do not melt or harden at this annealing temperature and maintain their flexibility. The olivine thin film exhibits approximately identical lithium storage capacity of 39 μAh/cm2 μm at 0.2 C rate, as those deposited on hard glass substrates. The plateau voltage remains identical at 3.4 V. These results confirm that off-axis deposition of LiFePO4 results in lowered crystallization temperature of 400 °C, enabling the film deposition on flexible PI substrates. The results are consistent with previous literature that reports increased crystallization behavior of thin films deposited with off-axis directions [24], [25], [26].
https://doi.org/10.1016/j.nanoen.2018.08.054_p3_6 | Fig. 3 shows the scanning electron microscope (SEM) images of the olivine films deposited on-axis and 90° off-axis. The films in Fig. 3a and b are both annealed at 400 °C after deposition. We observe a clear difference in the morphology; the on-axis deposited thin films possess dense and continuous morphology with observed grain sizes on the order of 1 µm. On the other hand, the off-axis deposited film exhibits islanded growth with the approximate island sizes of 50 nm. The relative porosity of the on-axis and off-axis deposited films are 4% and 39%, respectively. It has been reported that the excess surface energy enhances crystallization kinetics in amorphous materials [27]. Fig. 3c and d show the morphologies of the off-axis deposited films annealed at 300 °C and 500 °C, respectively. While the films annealed at 300 °C appear similar to those in Fig. 3b, the islanded surface morphology appear to have sintered for the films annealed at 500 °C. This indicates that the diffusion distance for Li+ ions and polarons have increased, with limited kinetic capabilities. We thus reason that the off-axis deposition results in highly islanded growth such that 400 °C is the optimal temperature that achieves crystallization in small grain sizes.
https://doi.org/10.1016/j.nanoen.2018.08.054_p3_8 | The outperformance of LiFePO4 thin films annealed at 400 °C is also understood in terms of the grain sizes. Yada et al. reports that grain growth in PLD LiFePO4 occurs at 600 °C, resulting in reduced rate capability. Since olivine LiFePO4 possesses 1D Li diffusion channel that depends strongly on grain sizes [28], the crystallization texture and degree are both expected to affect the Li storage performance. We reason that the grain growth during annealing at 500 °C results in reduced kinetic performance and storage capacity observed in Fig. 2d.
https://doi.org/10.1016/j.nanoen.2018.08.054_p3_9 | We fabricated the all solid-state thin film batteries with the off-axis deposition method mentioned above. The battery consists of LiFePO4 thin film cathodes, lithium phosphorous oxynitride (LiPON) thin film electrolyte, and Li metal anodes. Fig. 4a shows the cross-section image of the batteries fabricated. The LiPON electrolyte thickness is maintained above 1.2 µm to ensure highly dense films with no pinhole. We also observe that the interface between the cathode film (LiFePO4) and the electrolyte (LiPON) is maintained dense, indicating serrated interface between the two. Fig. 4b shows the battery performance of the all solid-state thin film batteries cycled at 0.1 C. The initial charge capacity reaches 14.6 μAh/μm cm2, decreased from the beaker cell test with liquid electrolyte shown in Fig. 2d. The decrease in capacity may be attributed to the limited Li conductivity of solid electrolyte and the interfacial resistance. At the 10th cycle, the discharge capacity decreases slightly to 14.1 μAh/μm cm2, and is maintained at this value after the 70th cycle. The capacity retention shown in Fig. 4c is 96.1% after 70 cycles. As we cycle, the coulombic efficiency increases from the initial value of 92.9–96.1%. The coulombic efficiency over 96% indicates that the battery performance is stable, without notable side-reactions decreasing the battery capacity.
https://doi.org/10.1016/j.nanoen.2018.08.054_p3_11 | Fig. 5 shows the electrochemical impedance spectroscopy (EIS) for the solid-state thin-film batteries before and after 5 cycles. For comparison, the spectroscopy results with liquid electrolyte are nested. We note that the charge transfer impedance reaches approximately 8800 Ω for as-prepared thin film batteries. The slope in the low-frequency region reaches 9. Fig. 5b illustrates the equivalent circuit construction for typical electrochemical systems, with bulk resistance ( ), bulk capacitance ( ) and double layer capacitance ( ). Assuming the ideally block electrodes, the total impedance (Z) can be written as the following: where w indicates the frequency. Rearranging the terms, we obtain two distinct limiting behavior with respect to the frequency (w): where stands for the characteristic timescale to charge double layer capacitance. We note that in the low frequency regime ( , the slope between the imaginary component and real components of the total impedance diverges to infinity, as opposed to the unit slopes expected in systems involving faradaic reactions. The large slope obtained for our battery before cycling thus is expected from highly blocking electrodes where most current leads to double layer capacitor charging, instead of Faradaic reactions. After five cycles, the charge transfer impedance drops to approximately 3000 Ω, with almost unit slope for the mass-transfer controlled region. Although the impedances are still much higher than those from the liquid electrolyte, the impedances allow stable operation of solid-state thin film batteries as shown in Fig. 5c. Fig. 5d shows that the charge transfer resistance of LiPON is only approximately 170 Ω. This suggests that the bulk ionic conductivity of LiPON is rather fast.
https://doi.org/10.1016/j.nanoen.2018.08.054_p3_13 | The large initial charge transfer impedance of the battery is attributed to the interfacial resistance. Poor adhesion between the electrodes and the electrolyte may result in increased lithium transfer impedance. The fabrication process does not involve any annealing after electrolyte deposition, to minimize the electrolyte degradation during the annealing process. This results in probable interfacial resistance, with micropores or poorly adhered interfaces. Indeed, both the mass transfer and charge transfer improves significantly after 5 cycles, where we expect charge transfer routes to be developed during current-driven cycling. The use of interfacial adhesion layer such as ALD Al2O3 may later be employed to significantly improve the interfacial resistance [29].
https://doi.org/10.1016/j.nanoen.2018.08.054_p3_14 | We also note that the decrease in battery performance upon using solid electrolyte may be significantly improved with the further development of solid electrolyte. While this work employs the well-studied LiPON electrolyte, sulfide-based solid electrolytes with higher lithium conductivity have been demonstrated [30]. In the current study, we employ LiPON for its versatile deposition capability; the sulfide-based solid electrolytes have difficulty forming into thin films. Sputtering or evaporation-based techniques often result in oxygen incorporation [31], [32]. Employing the improved electrolyte may lead to the improved battery performance.
https://doi.org/10.1016/j.nanoen.2018.08.054_p3_15 | Fig. 6 shows the battery`s energy capacity according to the LiFePO4 film thickness. We observe that the energy storage capacity does not increase linearly with cathode film thickness. As the film thickens from 250 nm to 1 µm, the stored energy in the battery increases from 8.12 μAh to 24.5 μAh. This indicates that we only utilize 75.4% of the capacity we do in 250 nm thick LiFePO4. Similarly, as the thickness increases to 2 µm, the energy storage capacity increases to 35.0 μAh. While we do observe the increase in energy storage capacity, we do observe that the utilization rate of LiFePO4 decreases with the film thickness. This is likely caused by the limited electrical conductivity of LiFePO4. While the off-axis deposition method achieves lowered annealing temperature, the film requires engineering solution such as layered film growth with carbon layer or off-stoichiometric synthesis methods utilizing amorphous regions. Further development on both chemical and physical properties of LiFePO4 may further enhance the energy capacity of thin film solid state batteries.
https://doi.org/10.1016/j.nanoen.2018.08.054_p3_17 | We note that water-proofing of the entire battery is easily achieved by parylene surface coatings. Encapsulation of air-sensitive and moisture-sensitive components have previously been demonstrated in the commercial sector via companies such as PolyPlus. The company demonstrates that by designing glass protection, lithium metal layers can be used as the anode in commercial lithium batteries. We show that all solid-state thin film batteries may work in a wet environment when covered with commercially applicable parylene layers. The battery operates when directly immersed in water or when topped by heavily soaked tissue.
https://doi.org/10.1016/j.nanoen.2018.08.054_p4_2 | We design and demonstrate all solid-state thin film batteries on polyimide substrate-based contact lens form. The fabrication processes involve an off-axis sputtering method that is completely CMOS-compatible and scalable, without complicated lift-offs onto flexible substrates. The crystallization temperature of LiFePO4 thin films is reduced to 400 °C with optimal microstructure by simple two-step deposition and annealing processes. The developed batteries demonstrate stable output performance for 70 cycles with maximum energy storage capacity of 35 μWh. The battery exhibits stability against water and oxygen, successfully lighting an LED on wet conditions. This study demonstrates that solid state thin film batteries can be directly fabricated on flexible substrates via low-temperature annealing processes, enabling numerous applications such as contact lenses.
https://doi.org/10.1016/j.nanoen.2018.09.004_p1_2 | Strategies for the development of a safe, rechargeable battery with a low fabrication cost and high rates of charge/discharge cycling over a long cycle life, and a high energy density are divided into two camps: one is based on an organic-liquid electrolyte, the other on a solid electrolyte. An organic-liquid electrolyte has the needed ionic conductivity of σi > 10−2 S cm−1 at 25 °C and the plasticity to accommodate volume changes that occur in the electrodes during charge and discharge; but an electronic energy gap between the lowest-unoccupied and highest-occupied molecular orbitals of Eg = LUMO – HOMO < 3.0 eV limits the voltage of a safe cell of long cycle life and high volumetric energy density [1], [2], [3], [4]. The highest energy density with a given cathode is achieved with an alkali-metal anode, but the Fermi level of a lithium anode is 1.2 eV above the LUMO of the liquid-carbonate electrolyte commonly used in a Li-ion battery. Therefore, a solid-electrolyte interphase (SEI) that is permeable to Li+ must form to passivate a metallic-lithium anode [5], [6], [7], [8]. The SEI traps Li+ from the cathode irreversibly; even after the initial charge, a continuous formation of the SEI from a liquid electrolyte reduces the capacity of the cathode with each cycle so long as a fresh lithium-metal anode surface is exposed to the electrolyte and the Fermi level of the anode is µA > LUMO. The Coulombic efficiency of the power-storage capacity per cycle provides a measure of the cycle life of a cell; the cell is discarded once the capacity is reduced to 80% of its initial value.
https://doi.org/10.1016/j.nanoen.2018.09.004_p1_3 | The problem of safety and capacity fade in lithium-metal batteries with a liquid electrolyte has motivated the investigation of a solid electrolyte having a large energy gap Eg; it should not be reduced on contact with a metallic-lithium anode and not be oxidized on contact with a high-voltage cathode. Garnet electrolytes have a large Eg > 5 V and a high Li-ion conductivity of 10−3 S cm−1 at 25 °C; however, they suffer from stubborn interface problems including a high interfacial resistance and a fast lithium-dendrite growth [9], [10]. The Li-ion insulating layer on the garnet surface (Li2CO3 and LiOH) is not wet by a metallic lithium anode. The non-uniform Li+ flux across the garnet/Li-metal interface results in lithium-dendrite nucleation at the grain boundaries; dendrite penetration of a garnet electrolyte is much faster than that in a traditional liquid electrolyte even at lower current densities (< 50 μA cm−2) (Fig. S1a) [11], [12], [13], [14]. Moreover, if a garnet/Li-metal interface that provides good Li+ transport is achieved, it is difficult to retain a good interface contact over repeated charge/discharge cycles where the anode experiences a significant volume change upon cycling. The interfacial problem with a garnet electrolyte could be alleviated by addition of an artificial SEI layer at the Li/garnet interface that is wet by the lithium anode [13], [14], [15]. In order to avoid the possibility of lithium metal deposition on the SEI coating of the anode, an artificial SEI layer with Li+ conduction is needed. Therefore, unless the metallic lithium anode wets most of the surface of the garnet electrolyte, lithium-dendrite formation is not effectively suppressed [11], [12]. Both of these requirements is simultaneously met by using a Li+ conducting polymer electrolyte that wets both the anode and a ceramic electrolyte, as shown in Fig. S1b. Known solid polymer electrolytes have too low a Li+-ion conductivity at 25 °C and Li+ transport number [16], [17], [18] to be the sole source of ion conductivity between the electrodes; however, their mechanical properties allow for them to serve as a thin, robust SEI membrane that is wet by a metallic-lithium anode. With this strategy, a polymer can provide the needed plasticity to mitigate any problems caused by volume changes of the electrode at a ceramic-electrolyte/metal-anode interface in an all-solid-state battery.
https://doi.org/10.1016/j.nanoen.2018.09.004_p1_4 | The need to introduce a soft Li+ polymer electrolyte sandwiched between a lithium anode and a ceramic pellet as an artificial SEI layer has motivated the development of the cross-linked poly(ethylene glycol) methylether acrylate (CPMEA) coated ceramic Li1.3Al0.3Ti1.7(PO4)3 [13], [14]. Since this polymer framework does not contain a lithium salt, lithium bis-trifluoromethanesulfonimide (LiTFSI) was added to the polymer composite, but it gave a relatively low Li+ transport number tLi+ = 0.35. During charge, the low Li+ transport number results in an anion depletion that produces a strong electric field across the Li/polymer interface, which led to an enhanced deposition of a lithium anode that accelerated lithium-dendrite nucleation [19], [20], [21], [22]. A polymer with a single mobile cation (tLi+ = 1) would be an ideal electrolyte as it would reduce salt-concentration and overpotential gradients owing to the immobilized anions [23], [24], [25]. Although polymers with a single mobile Li+ generally have a low conductivity (~ 10−5 S cm−1), they may be used as a thin (≤ 5 µm) coating layer similar to that of the LiPON solid electrolyte used in all-solid-state thin-film lithium batteries [26]. In addition, compared with the previous 100 µm CPEMA,[13], [14] if a similar electrochemical performance can be obtained, the employment of obviously thinner polymer would not only increase the energy density of a cell but also increase the safety performance since the polymer structures is still flammable. In order to test this concept, we have prepared a single Li+ conducting polymer of high transport number coating a ceramic electrolyte pellet as an inorganic-organic hybrid solid electrolyte. The polymer layer was wet by the Li-metal anode, and the grain boundaries of garnet electrolytes were isolated from the Li anode in order to eliminate lithium-dendrite nucleation [27], [28]. A polymer-ceramic single-ion-conducting solid electrolyte (PCSSE) was tested in an all-solid-state LiFePO4/PCSSE/Li cell; an improved electrochemical behavior was achieved with a notably high Coulombic efficiency of 99.9–100%.
https://doi.org/10.1016/j.nanoen.2018.09.004_p2_3 | Lithium poly(acrylamide-2-methyl-1-propane-sulfonate) (PAS) polymer was synthesized according to a similar procedure previously reported [25]. A mixture of 3 g polyethylene oxide (PEO, Mw = 1,000,000) and 1 g PAS was dissolved in 20 ml dimethylacetamide/water and stirred for 2 h at 60 °C. The gel-solution was poured into a polyester mold and heated at 60 °C to evaporate the solvent. The dry membrane was then peeled from the mold with a thickness of around 150–200 µm, cut with a disc punch and dried at 55 °C under vacuum for 12 h before testing its Li-ion conductivity.
https://doi.org/10.1016/j.nanoen.2018.09.004_p2_4 | The garnet electrolyte with the chemical formula of Li6.5La3Zr1.5Ta0.5O12 (LLZTO) was prepared via solid-state reaction [27], [28]. Stoichiometric amounts of LiOH, La2O3, ZrO2 and Ta2O5 were mixed and milled in isopropanol for 24 h; an excess of 5 wt% LiOH was added to compensate for Li loss during calcination. The mixed white powder was pressed into a pellet and heat treated at 900 °C for 12 h and then broken down and milled again. The material was again pressed into pellets and sintered at 1140 °C for 16 h. The obtained garnet pellets were polished with sandpaper to reach a thickness of around 450–500 µm and a diameter of 7/16 in. for further electrochemical tests. The spark-plasma sintering (SPS) samples were obtained by heating the pellets at 1100 °C for 10 min under 50 MPa. A diluted gel-solution of PEO-PAS in dimethylacetamide was dropped onto the surface of LLZTO pellet with pipette and then dried at 60 °C to evaporate the solvent to give a PEO-PAS coated LLZTO.
https://doi.org/10.1016/j.nanoen.2018.09.004_p2_6 | LiFePO4 active material together with carbon black, cross-linked polyethylene oxide, and LiTFSI (60:12:20:8 by weight) were mixed and ground with a mortar and pestle. The mixture was then dispersed in dimethylacetamide and stirred overnight with a magnetic stir bar. The obtained slurry was spread evenly on carbon–coated aluminum foil to create a cathode film with a loading of around 5 mg cm–2 (with an active material loading of pure LiFePO4 around 3 mg cm–2). The slurry-coated foil was dried at 55 °C overnight under vacuum and then transferred into an Ar-filled glove box for testing.
https://doi.org/10.1016/j.nanoen.2018.09.004_p2_8 | STEM observation was performed on a double-aberration corrected FEI Titan3 80–300 FEG-TEM/STEM operating at 300 kV at Monash Centre for Electron Microscopy, Monash University. ADF-STEM images were acquired with a convergence semi-angle of 21 mrad and an ADF inner collection angle 29 mrad. EEL spectra were acquired with a Gatan Image Filter (GIF) Tridiem Model 863 P using a 2 mm entrance aperture (15 mrad collection angle).
https://doi.org/10.1016/j.nanoen.2018.09.004_p3_2 | Fig. 1a shows the molecular structure of a Li+ conducting polymer electrolyte PAS of high transport number; a photo image shows a translucent plastic film composed of PEO and PAS. The large steric hindrance of the tert-butyl group connected with the amide unit protected it from reduction by lithium metal. Owing to the extremely high glass transition temperature of PAS [25], [29], [30], the polymer backbone itself tends to form a rigid matrix with lithium ions attached to pendants. The coordinating interaction of ethylene-oxide in PEO and lithium-ion pendants in PAS facilitates the movement of Li+ along the PEO long chains. The conductivity shows an obvious increase with increasing temperature owing to a gradual softening process of the PEO chains and increasing movement of the lithium salt pendants (Fig. 1b). Different PEO: PAS blending weight ratios were tested with a 3:1 ratio exhibiting the best conductivity of near 1.8 × 10−5 S cm−1 at 65 °C. This ionic conductivity is acceptable for a single-ion-conducting electrolyte, but not high enough for a cell using a free-standing PEO-PAS membrane. Although the conductivity of PEO-PAS is 5.5 times lower than that of the CPEMA (1 ×10−4 S cm−1 at 65 °C), the 20 times thinner thickness would compensate the low ionic conduction and show even lower overall impedance. At a ratio of 3:1 (PEO: PAS), the Li+ transport number is in the range of 0.87–0.95, implying that most of the current in this composite electrolyte is carried by Li+, which has a significantly positive effect on battery cycling stability [9], [24].
https://doi.org/10.1016/j.nanoen.2018.09.004_p3_4 | Garnet structured LLZTO is believed to have advantages over other inorganic Li-ion conductors owing to its large electrochemical window and good chemical stability towards lithium metal [27], [28], but the formation of Li-ion insulating Li2CO3 and LiOH on the garnet surface make it subject to penetration by lithium dendrites. We investigated a LLZTO pellet (Fig. S2) exhibiting a Li-ion conductivity of 4 × 10−4 S cm−1 at 25 °C and 1 × 10−3 S cm−1 at 65 °C. The thickness of LLZTO pellet (450 µm) was over 80 times that of the PEO-PAS polymer layer (~ 5 µm, Fig. S3), which made the resistance of the PEO-PAS layer lower than that of the LLZTO pellet. In addition, the interfacial resistance between the lithium-metal anode and the LLZTO pellet was significantly reduced by the PEO-PAS interlayer owing to the high flexibility and adhesion of the PEO-PAS coating layer at 65 °C. As shown in Fig. 2a and Fig. S4, the sandwiched electrolyte PEO-PAS/LLZTO/PEO-PAS showed a significant increase in conductivity with increasing temperature. The overall ionic conductivity of PEO-PAS/LLZTO/PEO-PAS electrolyte is around 1.5 × 10−4 S cm−1 at 65 °C; the reduced conductivity compared with pure LLZTO can be attributed to the resistance from the PEO-PAS coating layers and interfacial resistance between the polymer coating and ceramic pellet (Eq. S1). The interfacial impedance of a Li/LLZTO/Li was around 5000 Ω (Fig. S4), while a Li/PEO-PAS/LLZTO/PEO-PAS/Li cell exhibited an interfacial impedance of less than 400 Ω (Fig. 2a), demonstrating a dramatically lower overall resistance in the cell with the PCSSE electrolyte. Cyclic voltammetry (CV) of the Li/PCSSE/Stainless Steel (Fe) showed the electrolyte experienced a slight oxidation above 4.5 V (Fig. 2b), which is attributed to the oxidation of PEO [31], [32]; however, PEO is more readily decomposed at a lower potential of 4.0 V in an actual cell [33], [34], owing to the catalysis of transition metal oxides. Two symmetric lithium plating/stripping peaks at −0.5 and 0.5 V with almost the same current were also observed in the CV of the PCSSE electrolytes, indicating a high lithium plating/stripping efficiency and good electrochemical stability of the interface.
https://doi.org/10.1016/j.nanoen.2018.09.004_p3_6 | Although Garnet LLZTO is chemically stable against lithium metal, the Li/LLZTO/Li symmetric cells short–circuited in 5 h (Fig. S5). The originally yellow tinted surface of the LLZTO pellet showed several black cracks and the cross-fracture-surface of the pellet showed some black–grey material on the internal side of the pellet after cycling (Fig. S6). The highly dense LLZTO prepared by spark-plasma sintering experienced an even quicker short-circuit in a Li/ LLZTO/Li symmetric cell than pellets synthesized by a conventional sintering process (Fig. S5b). The lithium plating/stripping stability and lithium-dendrite suppression with the PCSSE electrolyte were evaluated by periodically charging for 1 h and discharging for 1 h Li/PEO-PAS/LLZTO/PEO-PAS/Li symmetric cells [35], [36], [37], [38], [39], [40]. Fig. 2c shows the time-dependent voltage profile of a Li/Li symmetric cell at current densities of 0.1, 0.2, 0.3 and 0.5 mAcm−2 cycled for 10 h at each current. A plating/stripping curve showing stability over 500 h is shown in Fig. S7. In both lithium plating/stripping curves, after a slight voltage decrease in the initial 1–2 h owing to an interfacial wetting process, the voltage profiles tend to be stable in the following cycling at a constant current. The impedance of the cell was monitored after each 10-h lithium plating-stripping cycle at a constant current as is shown in Fig. 2d. The impedance curves didn’t exhibit any obvious change during the Li plating-stripping cycling, indicating a good overall stability of this PCSSE in a solid-state cell [38], [39], [40], [41], [42]. The interface of the solid electrolyte with Li metal is changed by the anode volume change during charge and discharge causing an increase in the overpotential of the symmetric Li/Li cell without the polymer SEI. Longtime cycling creates lithium voids in both lithium electrodes of the symmetric cell, increasing the interfacial resistance at the electrode/electrolyte interface. The final overpotentials are around 0.11, 0.24, 0.33 and 0.56 V at current densities of 0.1, 0.2, 0.3 and 0.5 mAcm−2, respectively which are larger than the calculated results using the resistance multiplied by currents. These features can be attributed to (1) a Li+ concentration gradient overpotentials since the tLi+ ~ 0.9 (it is less than 1 and could be lower when the polymer film is thinner) [23], [24] and (2) electrochemical impedance spectroscopy shows the alternating current (AC) resistance, not the direct current (DC) resistance. Compared with other strategies of metal-oxide or metal coated garnet LLZTO pellet,[15] the Li+ conductive polymer coated LLZTO gave a dendrite-free lithium plating/stripping with a much larger current density and much longer time, indicating more lithium was deposited through PCSSE without dendrite formation. This allows the PCSSE is compatible with a higher loading cathode, which is critical for higher energy density solid-state-cells and faster charge performance. The cross-section SEM images were measured after 2400 min of lithium plating/stripping; no formation of dendritic lithium was observed and the PEO-PAS interlayer was still adhering well with both lithium metal anode and LLZTO pellet (Figs. 2e, 2f). The lithium-metal anode was also carefully peeled off from the PCSSE after cycling to give a direct surface morphology (Fig. S8). A uniform layer of deposited lithium can be clearly observed on the lithium-metal surface without obvious dendrite formation. The surface morphology of PEO-PAS coated LLZTO pellet also didn’t show obvious change before and after cycling in Li/Li symmetric cell (Fig. S9). All these above features indicated lithium dendrite nucleation was successfully suppressed in PCSSE at long cycling and the high stability of the PEO-PAS coating layer.
https://doi.org/10.1016/j.nanoen.2018.09.004_p3_7 | An all-solid-state Li/garnet/LiFePO4 cell with the PCSSE Li-garnet SEI showed well-defined voltage plateaus characteristic of the LiFePO4 cathode with capacities around 145 mAh g–1 at 0.1 C and 140 mAh g–1 at 0.2 C (Fig. 3a). These profiles directly demonstrate that the PCSSE can function effectively in an all-solid-state lithium metal cell. As shown in Fig. 3b, the capacity retention is around 137 mAh g–1 at 0.2 C after 160 cycles, indicating a stable electrochemical behavior with a high lithium plating/stripping efficiency. The initial Coulombic efficiency reached nearly 97%, higher than the commercially available graphite/LiFePO4 full cells with a liquid electrolyte (< 95%). After the initial one or two formation cycles, the Coulombic efficiency rapidly increased to about 99.9% and remained highly stable throughout cycling (even approaching 100% at many cycles). This efficiency is significantly higher than that of traditional Li/LiFePO4 cells with an organic liquid−electrolyte, indicating good interfacial stability and ionic transport efficiency across the polymer electrolyte to/from the ceramic pellet. Cell polarization and capacity loss are gradually increased with increasing C-rates owing to a higher cell impedance compared with a traditional liquid electrolyte (Fig. 3c). The electrochemical performance of the solid-state cells with PCSSE is pretty similar to that of the cells with CPEMA/Garnet electrolyte, [13] including the charge/discharge capacity, Coulombic efficiency and cycling performance; but the employment of thinner polymer coating (from 100 µm to 5 µm) should obviously increase the overall energy density of solid-state-cells. The solid-state cells with single Li+ conducting polymer electrolytes generally give much worse electrochemical performance owing to the poor Li+ conducting capability with a similar thickness; [23] here in the presence of garnet ceramic pellet, the single Li+ conducting polymer can be thin to 5 µm and therefore makes it usable in real cells. After cycling, the lithium-metal anode was carefully peeled off from the PCSSE and observed with SEM. The lithium-metal surface showed a uniform layer of deposited lithium without obvious dendrite formation (Fig. 3d) [43], [44], which indicates that the PEO-PAS coating layer not only effectively lowered the interfacial impedance, but also successfully suppressed dendrite formation owing to a more uniform interface and homogeneous Li+ flux across the interface.
https://doi.org/10.1016/j.nanoen.2018.09.004_p3_9 | After cycling of the Li/garnet/LiFePO4 cell with the PCSSE SEI, aberration-corrected scanning transmission electron microscopy (STEM) and electron energy loss spectroscopy (EELS) were employed on a randomly selected area to check whether the atomic arrangement of the LLZTO pellet had maintained its Garnet crystal structure. The garnet pellet in the Li/PCSSE/Li cells did not show any visible change after cycling. The stronger contrast white points in the STEM images in Fig. 4 and Fig. S10, S11 come from the heavier elements La and Zr; the lighter elements of Li and O give a much weaker signal and thus hardly show in the image. After cycling with lithium metal, the Li+ migration channels in the well-defined cubic phase structure along the [111] direction can be clearly observed [45], [46]. This evidence confirms that LLZTO maintains its original cubic crystal structure upon cycling and is stable against the PEO-PAS polymer. The polymer protection layer isolated the surface grain boundaries and the interparticle pores of the ceramic pellet from the lithium metal. This protection of the ceramic pellet allowed for a homogeneous Li+ flux from the LLZTO layer through the PEO-PAS layer to the lithium metal anode during charge, effectively mitigating the nucleation of lithium dendrites by lowering the locally enhanced electric field at the ceramic-electrolyte/Li-metal interface [47]. The heavy-atom alignment is maintained with a separation that matched that of the original cubic crystal structure; the peak position of the La N-edge and O K-edge can be observed. LLZTO maintained its structure well, showing chemical stability with the LiFePO4 composite cathode.
https://doi.org/10.1016/j.nanoen.2018.09.004_p4_2 | We have presented the preparation of a PCSSE single-Li+ conducting polymer coating a ceramic LLZTO pellet for all-solid-state batteries. The introduction of a single-Li+-conductor coating layer not only demonstrated good adhesion to the ceramic electrolyte and lithium metal to give a uniform interface, but also isolated direct contact between the lithium-metal anode and the grain boundaries of the LLZTO pellet. The polymer coating successfully suppressed lithium dendrite formation and remarkably reduced the interfacial impedance of Li+ transport. A well–maintained cycling performance and a high efficiency of an all-solid-state Li/PCSSE/LiFePO4 cell verified that this PCSSE coating offers a promising strategy for introducing a safe all-solid-state lithium rechargeable battery to the market.
https://doi.org/10.1016/j.nanoen.2018.11.005_p1_2 | As a result of the increasing the demand for high-energy-density batteries, there is currently a large interest in LMBs due to the high theoretical capacity (3860 mAh g−1 or 2060 mAh cm−3) and low standard potential (− 3.04 V vs. standard hydrogen electrode) of Li metal anodes [1], [2], [3], [4], [5]. However, the large-scale utilization of Li metal anode is impeded by the fact that Li metal is extremely reactive and as Li deposition normally occurs in a dendritic fashion, yielding poor cycling stabilities and safety concerns [6], [7], [8], [9], [10], [11], [12]. Meanwhile, batteries with high power densities are also needed in e.g. electrical vehicles [13], [14], [15]. Unfortunately, the high current densities associated with high power applications exacerbates the aforementioned LMB cyclability and safety problems, as Li dendrites are even more likely to form under such conditions [16], [17]. At high current densities, the increased demand on the positive electrode must likewise be acknowledged when trying to utilize the full capacity of the cathode material. In the development of high-performance LMBs, it is therefore important to develop new approaches that can address the problems both at the negative and positive electrodes simultaneously.
https://doi.org/10.1016/j.nanoen.2018.11.005_p1_3 | To stabilize Li metal anodes, much work has been carried out to try to circumvent the dendrite problem with a number of different approaches, including artificial solid electrolyte interfaces (SEIs) [7], [8], [9], [11], [18], [19], electrolyte additives [10], [20], [21], different electrolyte compositions [22], [23], three-dimensional Li anodes [6], [24], [25], [26], [27], physical interlayers [28], [29], [30], [31], [32] and solid/polymer electrolytes [33], [34], [35], [36], [37], [38], [39]. To facilitate the full use of the capacity of the cathode materials, the two major strategies typically used for conventional cathode materials (e.g. LiCoO2, LiFePO4, LiMn2O4) involve a down-sizing of the particle size and use of conductive additives [13], [40], [41]. These approaches are based on the assumption that the performances of the cathode materials usually are limited by their low ionic and electronic conductivities [42], [43], [44].
https://doi.org/10.1016/j.nanoen.2018.11.005_p1_4 | Despite the abovementioned attempts to stabilize Li metal anodes and enhance the capacity attainment of cathode materials, relatively little research has so far been conducted with new types of separators. This is somewhat surprising as it is well-known that the properties of the separator can affect the battery performance significantly since the separator controls the ionic transport in the battery [45], [46], [47], [48], [49]. It is thus clear that the electrolyte resistance depends strongly on the pore structure of the separator and that a high power battery should contain a separator with a low electrolyte resistance. It is also evident that the current distributions at the electrodes primarily are determined by the pore structure of the separator and that this is particularly important for LMBs since the current distribution is believed to significantly influence the performance of both the Li anode and the cathode [31], [47], [50], [51]. Homogeneous deposition/oxidation on the Li metal electrode, due to a homogenous current distribution generated by the separator, should therefore improve the stability and cyclability of the Li anode [50], [52]. Analogously, the performance of the cathode is expected to benefit from a homogeneous current distribution as this should enable all parts of the cathode material to be used to the same extent [45]. Separators with both low electrolyte resistance and homogeneous pore distribution therefore hold great promise in the development of high-performance LMBs.
https://doi.org/10.1016/j.nanoen.2018.11.005_p1_5 | Contemporary separators for commercial lithium-ion batteries (LIBs) are predominantly produced from polyolefin materials employing either a wet or a dry process [45], [49], [53], [54], [55], [56], [57]. However, these separators often fail to provide a low electrolyte resistance and a homogeneous pore distribution and generally have poor thermal stabilities and insufficient electrolyte wettabilities [45]. These shortcomings can lead to safety hazards, slow down the wetting process during the battery assembly and result in battery capacity losses. The research on Li battery separators during the last decades has mainly been focused on the latter two shortcomings [45], [54], via modifications of contemporary polyolefin microporous separators and the development of new separator materials [58], [59], [60], [61], [62], [63], [64], [65], [66], [67], [68], [69], [70], [71]. As an alternative to polyolefin separators, glass fiber (GF) separators are often used in laboratory experiments, since such separators have high ionic conductivities and are straightforward to handle in gloveboxes. However, as the GF separators typically have a thickness of several hundreds of micrometers (e.g. 260 µm for WHA1822110), their application in commercial batteries remains limited.
https://doi.org/10.1016/j.nanoen.2018.11.005_p1_6 | To enable the development of new separators with good electrolyte wettabilities, high thermal stabilities, low electrolyte resistances and homogeneous pore structures, it is very likely that a combination of separator materials is required as it may be difficult to find a single material with all the requested properties. We have recently shown that a nanocellulose modified commercial polyethylene (PE) separator (referred to as the CPC separator below) could be used to significantly improve the thermal shutdown behavior and wettability of the separator, and that the use of the CPC separator also enhances the cyclability of Li metal anodes [50]. However, it was also found that the LMBs equipped with the CPC separators exhibited decreased rate capabilities compared to the corresponding LMBs containing conventional PE separators. The problem was found to be caused by the high electrolyte resistance due to the pore structure of the nanocellulose surface layers.
https://doi.org/10.1016/j.nanoen.2018.11.005_p1_7 | In the present study, a sandwich-structured separator design based on the use of nano-size CNFs and micro-size GMFs is proposed to address the aforementioned problems. The sandwich-structured CGC separator is composed of 2.5 µm thick CNF layers coated on each side of a 15 µm thick intermediate GMF/CNF composite layer (see Fig. S1). This 20 µm thick CGC separator exhibits a good thermal stability, an excellent electrolyte wettability, a low electrolyte resistance and a homogenous surface pore distribution. The good thermal stability and electrolyte wettability are due to the use of the thermally stable and hydrophilic CNFs and GMFs, whereas the low electrolyte resistance stems from the highly macroporous GMF/CNF composite layer. The surface CNF layers exhibit a homogeneous distribution of mesopores, which gives rise to homogenous current distributions at the electrodes and therefore effectively stabilizes the Li anode and significantly improves the rate performance of the cathode. The advantages of the CGC separator are demonstrated in comparative experiments also involving a Celgard separator. Considering the straightforward, green and cost-effective (paper-making) CGC production procedure, it is reasonable to conclude that this separator approach can facilitate the development of high-performance LMBs significantly.
https://doi.org/10.1016/j.nanoen.2018.11.005_p2_2 | As described in more detail in the experimental section and in Fig. S1, the manufacturing of the 20 µm thick CGC sandwich-structured separators involved three filtration steps based on previously described procedures [61], [72]. A 2.5 µm thick CNF (surface) layer was first prepared via the filtration of an aqueous CNF suspension after which the intermediate GMF/CNF composite layer (with a thickness of 15 µm) was prepared analogously using a GMF/CNF suspension. To complete the CGC separator, the other 2.5 µm thick surface CNF layer was finally prepared as indicated above. The properties of the obtained CGC separator will be described and discussed in the following sections.
https://doi.org/10.1016/j.nanoen.2018.11.005_p2_4 | The thermal stability and wettability of the CGC separator were characterized and compared with those of two commercial separators, i.e. a GF separator and a Celgard separator (see Fig. 1). It can clearly be seen that the Celgard separator was totally destroyed after being heated to 200 °C for 30 s, while the GF and CGC separators maintained their physical dimensions. This indicates that the thermal stabilities of the latter two separators should be sufficient to ensure a safe separation of the cells in the event of a temperature increase to 200 °C Download : Download high-res image (534KB)Download : Download full-size image Fig. 1. A comparison of the thermal stabilities (bottom) and wettabilities (top) of the CGC, GF and Celgard separators, respectively. The pristine separators are shown in the middle row. The white dashed circle at the top right corner indicates the edge of the CGC separator after being soaked with electrolyte.
https://doi.org/10.1016/j.nanoen.2018.11.005_p2_5 | In the wettability test, 25 µL of LP40 electrolyte was first placed at the center of the separators. It can clearly be seen that the electrolyte remained as a drop on the Celgard separator after one minute, whereas the drops were completely absorbed by the GF and CGC separators. The faster electrolyte wetting process for the latter two separators, which can be ascribed to the more hydrophilic nature of the GMFs and CNFs, should hence facilitate the electrolyte incorporation during the battery assembly [73]. When comparing the wetting behaviors of the GF and CGC separators, it can also be concluded that much more electrolyte was needed to fill the pores of the GF separator (note that the pores of the CGC separator actually was flooded by the added electrolyte drop). The latter difference can be attributed to the different thicknesses and porosities of the GF and CGC separators, as the thickness and porosity of the GF separator were 260 µm and 91%, respectively, while the corresponding values for the CGC separator were 20 µm and 66% (see Table S1). In this context it should, however, be pointed out that the present type of GF separator is not commonly used in Li-ion batteries due to its large thickness and average pore size. While this also means that the GF separator would be less well suited for use in LMBs, the present results clearly demonstrate that the 20 µm thick CGC separator manufactured using a combination of GMFs and CNFs exhibited an excellent thermal stability and wettability suitable for LMB applications.
https://doi.org/10.1016/j.nanoen.2018.11.005_p2_7 | In Fig. 2a-d, showing the pore structures of the GF, CGC and Celgard separators, it can be observed that the Celgard separator contained slit pores (see Fig. 2a) due to the stretching process employed during its production [45]. While these pores had similar sizes of some several hundreds of nanometers, the pores were clearly not homogenously distributed within the separator. The GF separator (see Fig. 2b) was, on the other hand, composed of long GMFs with different thicknesses and the large pores in the poorly defined structure also resulted in a separator exhibiting very little microporosity (< 2 nm) and mesoporosity (2–50 nm) as characterized by nitrogen sorption measurement (see Fig. 2e and f). It can thus be concluded that the majority of pores in the GF separator were macro-pores (> 50 nm), which also explains its high porosity (91%). Fig. 2d show the structures of the CNF surface and GMF/CNF intermediate layers of the CGC separator, respectively. The structure of surface CNF layer was analogous to that of a pure CNF separator (see Fig. 2c and Fig. S2, respectively) both exhibiting intertwined CNFs (~ 20 nm thick) forming a compact structure. The pores observable in the SEM images had diameters in the order of tens of nanometers and were homogenously distributed in the structure, in good agreement with previous findings [61], [72]. The GMF/CNF composite layer, on the other hand, featured a mixed structure with thick GMFs randomly embedded in a fine CNFs network. This structure can be expected to provide the CGC separator with a high ionic conductivity as well as good mechanical properties as the GMFs expand the CNFs network, while the CNFs bind the GMFs and introduce interlayer cohesion forces between the CNFs layers and the GMF/CNF composite layer. Download : Download high-res image (2MB)Download : Download full-size image Fig. 2. SEM images of the (a) Celgard separator, (b) GF separator, (c) the surface CNF layer and (d) the intermediate GMF/CNF layer of the CGC separator, as well as the (e) nitrogen sorption isotherms and (f) pore size distributions of the GF, CNF, CGC and Celgard separators. Note that the macropores in the CGC and GF separators could not be detected using the N2 sorption measurement. The inset in Fig. 2d shows a digital image of a CGC separator.
https://doi.org/10.1016/j.nanoen.2018.11.005_p2_8 | The basic idea behind the CGC separator was to combine CNF mesoporous surface layers with an intermediate macroporous layer to yield a separator with a homogeneous current distribution at the electrodes and a sufficiently low resistance. The result of the combination of the different layers with different pores size distributions in the CGC separator was verified by nitrogen sorption analyses. As shown in Fig. 2e, the CNF and CGC separators both gave rise to type IV nitrogen sorption isotherms, while the GF separator exhibited very limited porosity in the measured region. The mesopores in the CGC separator were located both in the surface CNFs layers and in the GMF/CNF layer, as larger pores and a broader pore size distribution were observed for the CGC separator than for the CNF separator. Therefore, it should be noted that the CGC separator was equipped with homogeneous mesopores in the surface CNF layers (as for the pure CNF separator) as well as extensive macropores in the GMF/CNF layer. This combination is very important in order to generate a homogenous ion flux on the electrodes and fast ion transport through the separator.
https://doi.org/10.1016/j.nanoen.2018.11.005_p2_9 | Owing to its layered design, the CGC separator exhibited a porosity of 66% and an ionic conductivity of 1.14 mS cm−1 (see Table S1) which should be compared with the corresponding values, 37% and 0.6 mS cm−1 for the CNF separator. Although the porosity and ionic conductivity values were even higher for the GF separator, (i.e. 91% and 6.0 mS cm−1), its resistance after soaking with electrolyte was still higher than that of the CGC separator (i.e. 3 vs. 1.5 Ω, see Fig. S3a), as the GF separator was more than ten times thicker than the CGC separator (i.e. 260 vs. 20 µm). One way to decrease the GF separator resistance could be to reduce its thickness, but this was not successful as the GF membrane did not show a sufficient mechanical strength when it was made (using a filtration method) with a thickness (e.g. 38 µm, see Fig. S3b) reasonable for use in commercial Li batteries. The latter problem can be ascribed to the presence of macropores and insufficient interactions between the GMFs (see Fig. 2b). However, in the CGC separator the intermediate GMF/CNF composite layer is mechanically supported by the strong CNF layers on the two sides of the GMF/CNF layer. The strategy of using a combination of nano/micro fibers (i.e. CNF, GMF) to manufacture a mechanically strong separator with a high porosity and high ionic conductivity can be extended to other fibrous materials and therefore paves the way for the development of high-performance battery separators.
https://doi.org/10.1016/j.nanoen.2018.11.005_p2_10 | The high ionic conductivity of the CGC separator can be expected to facilitate the high rate cycling of an LMB as the resistance of a cell containing a CGC separator should be considerably smaller than that of a cell equipped with either a Celgard or a GF separator. Moreover, the homogeneous surface pore distribution of the CGC separator should result in a homogeneous current distribution at the LMB electrodes, which is essential for the stability of the Li anode as well as the full use of the inherent capacity of the cathode.
https://doi.org/10.1016/j.nanoen.2018.11.005_p2_12 | Based on previous results [50], it is reasonable to assume that the homogenous pore distribution in the CNF surface layers of the CGC separator should result in an improved LMB cycling performance due to the attainment of a homogenous current distribution at the electrodes. For the Li electrode, the risk of dendrite (and porous Li) formation should be decreased as a more homogeneous Li nucleation and growth process would take place on the Li electrode surface. A homogeneous current distribution should likewise enable a more efficient use of the Li metal surface during the Li oxidation step and hence decrease the risk of dead lithium formation as well as electrolyte consumption [50], [74]. As it is well-known that the use of higher current densities increases the risk of dendrite formation [1], [2], situations yielding high current densities at specific positions on the electrode surface should clearly be avoided. With a homogeneous current distribution, it should therefore be possible to extend the lifetime of the LMBs at higher cycling rates (i.e. higher current densities). It must, however, be pointed out that a more homogeneous current distribution is expected to merely extend the lifetime of the Li electrode but not eliminate the Li stability problem.
https://doi.org/10.1016/j.nanoen.2018.11.005_p2_13 | To investigate the performance of Li electrodes in conjunction with the CGC separator, experiments were first carried out with Cu¦Li cells equipped with Celgard or CGC separators. The results of these experiments, in which Li was deposited and stripped from the Cu electrode, clearly show that a more stable cycling behavior was obtained with the CGC separator (see Fig. 3a). This can also be seen in the plots of the coulombic efficiency (CE) as a function of the cycle number presented in Fig. 3b, featuring significant fluctuations for the Celgard cell after less than 30 cycles while a rather constant value was seen for the CGC cell during more than 80 cycles. A similar CE behavior was also observed for a Cu¦Li cell equipped with a 20 µm thick CNF separator (see Fig. S4a). It should also be noted that the Li deposition process in the Celgard cell became more and more problematic after ~ 15 cycles, as can be deduced from the shift in cell voltage towards lower values, whereas the Li deposition process in the CGC cell remained stable for ~ 70 cycles. In Fig. 3a it is, however, also evident that the cell voltages for both cells still reached the positive cutoff value (i.e. 1 V), indicating an inability to oxidize all the Li deposited on the Cu electrode in the previous step. This effect which can be ascribed to the formation of dead Li [74] as well as Li diffusing within the Cu electrode [75]. As the latter effect should be present in both cells, the considerable variation in the CEs seen for the Celgard cell in Fig. 3b can mainly be ascribed to dead lithium formation due to a less uniform current distribution at the Cu electrode. This is also supported by the Cu¦Li cell results obtained at a higher current density (see Fig. S6). However, since the performance of the CGC cell deteriorated after ~ 90 cycles, the attainment of a homogenous current distribution merely resulted in the extension of the lifetime of the cell rather that an elimination of the stability problems for the Li electrode. The latter indicates that the Li-electrode stability problem needs to be addressed based on a more fundamental approach, e.g. focusing on the realization of the nucleation and growth of two-dimensional Li deposits [76]. Download : Download high-res image (1MB)Download : Download full-size image Fig. 3. The cell voltage (a) and CE (b) as a function of the cycling time or cycle number for Cu¦Li cells equipped with a Celgard or CGC separator. The Li deposition step was carried out for one hour at a current density of 0.75 mA cm−2, while the Li oxidation step was carried out at 0.75 mA cm−2 either for one hour or until the cell voltage reached 1 V. The SEM images of the Li deposits obtained on the Cu electrodes in the cells equipped with the Celgard (c) and CGC separator (d), respectively. The deposition charge was 0.75 mAh cm−2 and the deposition was carried out as described for the (a) and (b) figures.
https://doi.org/10.1016/j.nanoen.2018.11.005_p2_14 | The results in Fig. 3a and b clearly show that the choice of the separator affects the performance of LMBs and that it is favorable to employ a separator with a homogeneous surface pore structure. This finding can be further explained based on the results presented in Fig. 3c, d and Fig. S5, depicting SEM images of the Li deposits on the Cu electrodes (obtained with a deposition charge of 0.75 mAh cm−2 at a current density of 0.75 mA cm−2). It is immediately clear that the Li deposits on the Cu electrode obtained with the CGC cell were much more homogeneous than those obtained with the Celgard cell. The more porous Li structure seen in the latter case should increase the risk of dead lithium formation, yielding an increased SEI formation as well as a decreased Li+ diffusion rate within the more and more tortuous Li deposits [74].
https://doi.org/10.1016/j.nanoen.2018.11.005_p2_15 | As a complement to the Cu¦Li cell studies, the performances of symmetric Li¦Li cells containing either a Celgard or CGC separator were also investigated. In analogy with the Cu¦Li results, the Li¦Li cell equipped with the CGC separator exhibited a more stable cycling behavior and a longer cycle life (i.e. 620 vs. 420 h, see Fig. 4) than the corresponding Celgard cell. Note that the CE values were not considered in the Li¦Li experiments as the Li electrodes exhibit a very large oxidation capacity even in the absence of any previous Li deposition step. The results in Fig. 4 consequently indicate that the more homogeneous pore distribution of the CGC separator surfaces also can extend the cycle lifetime of symmetric Li¦Li cells. A closer look at the cycling curves further shows that the CGC cell exhibited lower overpotentials during the cycling (see Fig. 4b and c). This effect can be ascribed to a lower iR drop stemming from the higher ionic conductivity of the CGC separator and a decreased charge transfer resistance (see Fig. 4d and e as well as Table S2) for the Li deposition/oxidation processes in the CGC cell due to the decreased local current density. Similar results were also obtained when cycling symmetric Li¦Li cells equipped with different separators at a higher current density (see Fig. S7). The present results are therefore in good agreement with previous findings [50], demonstrating the importance of the use of separators with homogeneous pore distributions when trying to realize safe and stable Li anodes. Download : Download high-res image (555KB)Download : Download full-size image Fig. 4. Cycling stabilities of Li¦Li symmetric cells equipped with either a Celgard or CGC separator. Cycling profiles (a) for the cells cycled with a current density of 0.65 mA cm−2 and a charge of 0.65 mAh cm−2. Cycling curves depicting the first (b) and 101th cycle (c) for the Celgard (blue curves) and the CGC (red curves) cells, respectively. Nyquist plots obtained after the indicated number of cycles for the Celgard (d) and CGC (e) cells.
https://doi.org/10.1016/j.nanoen.2018.11.005_p2_17 | As demonstrated above, the performance of the Li electrode was improved when using the CGC separator both due to its lower electrolyte resistance (resulting from the porous GMF/CNF layer) and the homogeneous pore distribution within the CNF surface layers. Since the capacity of a LMB normally would be limited by the positive electrode, the influence of the choice of the separator on the performance of Li¦LFP cells was also investigated. Since a homogenous current distribution on the positive electrode should facilitate the full use of its capacity, this should clearly increase the cell capacity should clearly be increased correspondingly. The hypothesis here is thus that a heterogeneous current distribution at the cathode gives rise to an unevenly used active material. The latter should result in a decreased cell capacity (see Fig. 5a, left), due to the increased solid state diffusion length in the utilized regions compared to that obtained with a homogeneous current distribution (see Fig. 5a, right). Larger overvoltages are hence expected when using a separator with a heterogeneous pore structure, especially at high current densities. This consequently means that a CGC cell would be expected to exhibit a better rate capability than the corresponding Celgard cell. Download : Download high-res image (937KB)Download : Download full-size image Fig. 5. (a) Schematic illustration of the effect of current distribution on the utilization of the active electrode material. (b) Rate capability tests for Li¦LFP cells equipped with a Celgard or CGC separator. (c) The first and fifth cycles for the Celgard and CGC cells recorded at a rate of 5 C. (d) The 25th to 27th cycles (see Fig. 5b) for the two cells. The charge capacity differences, (e) Δ1 and (f) Δ2 as defined in the text for the Celgard (blue symbols) and CGC (red symbols) cells, respectively. Note that Δ1 was calculated based on two cycles at different rates, while Δ2 was calculated based on two cycles at the same rate.
https://doi.org/10.1016/j.nanoen.2018.11.005_p2_18 | As is seen in Fig. 5b, showing the results of rate capability tests of the Li¦LFP cells containing a CGC or Celgard separator (the result for a cell with an equally thick CNF separator are shown in Fig. S4b for comparison), the capacities of the cells were practically identical at low rates (e.g. 0.2 C, 0.5 C). This is, however, not surprising as the Celgard and CGC cells would be expected to perform analogously under low-current-cycling conditions when the influence of the iR drop is negligible. Significant capacity differences were, on the other hand, seen when increasing the cycling rate above 1 C, as the Celgard cell exhibited decreasing capacities whereas the CGC cell exhibited a capacity of ~ 110 mAh g−1 even at a rate of 5 C. The fact that the Celgard cell showed a lower capacity, i.e. ~ 80 mAh g−1 at 5 C, can be explained by the higher overvoltages seen for the latter cell (see Fig. S8) due to the larger electrolyte resistance and mass transport resistance for the LFP electrode. However, for the Celgard cell it was also found that the discharge capacity on the fifth cycle was significantly lower than that on the first cycle at a rate of 5 C (see Fig. 5c). This phenomenon, which was not seen for the CGC cell, cannot be explained by the iR drop as the overvoltages were approximately the same on the first and fifth cycles for both cells. The gradual decrease in the discharge capacity seen for the Celgard cell therefore indicates that the phenomenon was coupled to mass transport effects [42], [43], [75] exaggerated by the heterogeneous current distribution. As schematically illustrated in Fig. 5a, such conditions would lead to some regions of the LFP electrode carrying a lager fraction of the current and during the discharge thicker lithiated layers would hence be formed in the accessible parts of the LFP electrode. As it would be difficult to access the full capacity of the LFP electrode at high rates, the capacity of the cell should then be lower than that for the CGC cell (see Fig. 5a).
https://doi.org/10.1016/j.nanoen.2018.11.005_p2_19 | The better rate performance of the CGC cell was clearly seen when comparing the charge capacities during three consecutive cycles upon altering the cycling rate (see cycles 5–7, 10–12, 15–17, 20–22 and 25–27 in Fig. 5b, respectively). Here the charge capacity difference between the first two cycles (e.g. cycle 5 - cycle 6 is denoted Δ1) should reflect the capacity changes caused by the changes in the cycling rate and hence the iR drop (see the cycling curves in Fig. 5d). A positive Δ1 was seen when increasing the cycling rate, whereas a negative was seen when decreasing the rate. In the absence of mass transport effect, a difference between the capacities for the last two of the three cycles (e.g. cycle 26 - cycle 27, denoted Δ2) should not be seen since the cycling rate was the same for both cycles. However, differences in the cycle capacities can still be seen by comparing the lengths of the plateau regions in Fig. 5d. As depicted in Fig. 5e and f, the absolute values of Δ1 and Δ2 for the Celgard cell were larger than those for the CGC cell at cycling rates above 1 C (e.g. 25 and 46 mAh g−1 compared to 13 and 28 mAh g−1 for cycles 25–27). This demonstrates that the overvoltages for the Celgard cell were larger at these rates, in good agreement with the results discussed above. The fact that the Δ2 values were larger than the Δ1 values for both cells further indicate that the capacity was affected by mass transport effects, especially at the higher rates. Note that a full recovery of the capacity was seen when the cycling rate was decreased from 5 C to 0.5 C. The latter indicates that the memory effect seen during the 5 C cycling was caused by mass transport limitations which disappeared when the cycling rate was decreased sufficiently. The higher Δ2 values obtained for the Celgard cell hence supports the hypothesis that the capacity was affected by the heterogeneous separator pore structure giving rise to a heterogeneous current density on the capacity limiting LFP electrode (see Fig. 5a).
https://doi.org/10.1016/j.nanoen.2018.11.005_p2_20 | In an attempt to further decouple the electrolyte resistance and mass transport effects of the Li¦LFP cells, three-electrode cells containing a Li reference electrode were assembled (as shown in Fig. S9) using Celgard and CGC separators, respectively. In these cells, the uncompensated resistance between the Li reference electrode and the LFP working electrode should have been independent of the separator used between the LFP working electrode and the Li counter electrode. This means that the galvanostatic cycling potential window for the LFP electrodes should have remained practically constant when the cells were cycled at a current density corresponding to a cycling rate of ~ 3 C for around 150 cycles (see Fig. 6). The capacity fading of the cells should therefore be caused by the capacity decay of the LFP electrodes while any capacity differences between the Celgard and CGC cells should stem from the different current density distributions at the LFP electrodes, induced by the different pore structures of the separators. As indicated in Fig. 6a, the CGC cell exhibited an initial capacity of 124 mAh g−1 with a capacity retention of ~ 86% after 150 cycles, while the corresponding values for the Celgard cell were 101 mAh g−1 and 51%. As iR drop effects can be neglected due to the three-electrode design seen in Fig. S9, the higher initial capacity for the CGC cell should originate from a lower degree of concentration polarization (see Fig. 6b and c, black curves) due to a more homogeneous current density at the LFP electrode. As the capacity losses for the CGC and Celgard cells were found to be about 0.1 and 0.3 mAh g−1 per cycle, respectively, it is immediately clear that a smaller capacity loss was obtained with the CGC cell. Download : Download high-res image (451KB)Download : Download full-size image Fig. 6. The discharge capacity as a function of the cycle number (a) and the cycling curves for cycles 1 and 100 for Li¦LFP three-electrode cells equipped with a Celgard (b) or GCG (c) separator. The cycling rate was 3 C and the cycling of the Celgard cell stopped after 146 cycles due to an unexpected program error.
https://doi.org/10.1016/j.nanoen.2018.11.005_p2_21 | To identify the reason for the different capacity decay rates for the CGC and Celgard cells seen in Fig. 6a, the voltage profiles were analyzed in more detail. In Fig. 6b and c, it can readily be seen that the overvoltage for the Celgard cell was larger than that for the CGC cell at all times. Here it should be recalled that the uncompensated resistances of the two cells were the same, due to the use of identical separator between the reference Li and LFP electrodes. The higher overvoltage for the Celgard cell may hence be attributed to a larger mass transport resistance, since the charge transfer resistance of the LFP electrode should be similar for both cells. When comparing the voltage profiles for cycles 1 and 100 (see Fig. 6b and c), it was also found that Celgard cell exhibited lager overvoltage changes and that both the charge and discharge plateau regions were significantly shorter for the Celgard cell. The latter is in agreement with the faster capacity decay seen for the Celgard cell. Since the only difference between the two cells was the current distribution on the LFP electrodes due to the different pore structures of the Celgard and CGC separators, it is clear that the capacity decay rate was related to the current density distribution. As mentioned above, this is to be expected as a homogeneous current distribution would decrease the local current density on the electrode as a larger part of the electrode surface is used Fig. 5a, right). Under constant current conditions, this means that the demands on the rate of the solid state diffusion in the LFP electrode are lower and that the concentration polarization within the electrode hence is smaller. It is therefore reasonable to conclude that the use of a separator with a homogenous pore distribution can increase the capacity and cycling stability of LMBs significantly, especially at high cycling rates.
https://doi.org/10.1016/j.nanoen.2018.11.005_p3_2 | It has been shown that sandwich-structured separators composed of two 2.5 µm thick cellulose nanofiber (CNF) surface layers and a 15 µm thick intermediate layer composed of a combined GMF and CNF layer can be used to increase the capacity and durability of lithium-metal batteries. The present design enables the manufacturing and use of thin GF-based separators, owing to the use of CNFs that strengthen the GMF network. Due to its macro- and mesoporous structure, the CGC separator exhibited a high ionic conductivity (1.14 mS cm−1) when soaked with LP40 electrolyte which increased the rate capability of Li¦LFP cells reaching ~ 110 mAh g−1 at a rate of 5 C. The CGC separator features a homogeneous surface pore distribution that was proven advantageous in stabilizing and extending the lifetime of metallic Li anodes and which also facilitates a complete and stable use of the LFP electrode. Results obtained with two- and three-electrode LFP cells comprising Li anodes showed that the use of the CGC separator improved the high rate cycling stability of the Li¦LFP cell. This was shown to be a result of a more homogeneous current distribution at the electrodes which stabilized the Li anode and decreased the concentration polarization of the LFP electrode. The present results consequently show that the use of a separator with a homogeneous separator pore distribution can significantly increase the capacity and durability of lithium-based batteries. This important insight paves the way for the development of new types of functionalized separators and high performance lithium-metal batteries.
https://doi.org/10.1016/j.nanoen.2018.11.005_p4_3 | The Cladophora cellulose powder (Batch G3095-10) was obtained from FMC Biopolymer USA and the glass fiber separator was purchased from Waterman. The Celgard 2325 separator was purchased from Celgard and the LiFePO4 powder was obtained from Phostech, while the LP40 electrolyte (i.e. 1.0 M lithium hexafluorophosphate (LiPF6) in ethylene carbonate (EC) / diethyl carbonate (DEC) (1/1, v/v), BASF), the Li foil (125 µm, Cyprus Foote Minerals) and the nylon filter membranes (Ø90 mm, 0.45 µm, Magna) were purchased from the indicated suppliers and used as received.
https://doi.org/10.1016/j.nanoen.2018.11.005_p4_5 | The fabrication of the CGC separator involved three filtration steps, in accordance with a previously reported procedure [61], [72]. In the first filtration step, a CNF layer containing 8 mg CNFs was prepared on a nylon filter membrane. In the subsequent second filtration step, a composite GMF/CNF layer containing 20 mg GMFs and 5 mg CNFs was then prepared on top of the first CNF layer. The sandwich structured CGC separator was finally obtained after using a third filtration step to generate another CNFs layer (also containing 8 mg CNFs) on top of the GMFs/CNFs layer. The obtained CGC separator was separated from the nylon filter membrane and dried at 60 °C overnight before being cut into Ø20 mm discs. The latter were further dried in a vacuum oven at 120 °C overnight before being used in the battery cell assembly process.
https://doi.org/10.1016/j.nanoen.2018.11.005_p4_7 | The morphologies of the separators and cycled electrodes were studied with a field emission scanning electron microscope (Carl Zeiss, Merlin™, Germany). The samples were mounted onto aluminum stubs with double-sided conductive tapes. In case of non-conductive samples, a thin gold/palladium layer was sputtered onto the samples prior to the analyses.
https://doi.org/10.1016/j.nanoen.2018.11.005_p4_9 | Nitrogen sorption analyses were performed at −196 °C using a Micromeritics ASAP2020 surface area analyzer to examine the mesopores (i.e. pores with diameters of 2–50 nm) of the separators. The specific surface areas of the samples were calculated using the Brunauer–Emmett–Teller (BET) method, while the pore size distributions were calculated according to the Barrett-Joyner-Halenda (BJH) method. Prior to the analyses, the samples were maintained at either 100 °C (for the CGC, GF separators) or 70 °C (for the Celgard separators) under dynamic vacuum (1 × 10−4 Pa) for six hours.
https://doi.org/10.1016/j.nanoen.2018.11.005_p4_11 | The Cu¦Li pouch cells, which contained Ø14 mm Li discs, Ø13 mm Cu discs, 50 µL of LP40 electrolyte and CGC or Celgard separators, were tested on a VMP instrument (Biologic Multichannel potentiostat). Li deposition on Cu electrodes was initiated using a current density of 0.75 or 1 mA cm−2 and the deposition was continued for one hour or until the cell voltage reached −1 V (or −0.5 V for 1 mA cm−2). Oxidation of the Li deposited on the Cu electrodes was then carried out using the same current density and a cutoff voltage of 1 V (or 0.5 V for 1 mA cm−2). Another two Cu¦Li cells were only subjected to Li deposition on the Cu electrodes for one hour at the same current density after which the Cu electrodes were collected and washed with dimethyl carbonate (DMC) and transferred to the SEM chamber for morphological studies.
https://doi.org/10.1016/j.nanoen.2018.11.005_p4_13 | The Li¦Li symmetric pouch cells contained Ø14 mm Li discs, 80 µL of LP40 electrolyte and CGC or Celgard separators. The cells were cycled on a VMP instrument (Biologic Multichannel potentiostat) using a current density of 0.65 or 1 mA cm−2 and a fixed charge/discharge capacity of 0.65 or 1 mAh cm−2. The cells were allowed to cycle under the aforementioned conditions until a sudden voltage drop was seen indicating cell failure. EIS measurements were conducted on the cells at the open circuit potential after 0, 1, 10, 50, 100 and 110 cycles using a frequency range of 100 mHz to 100 kHz and an ac potential amplitude of 10 mV.
https://doi.org/10.1016/j.nanoen.2018.11.005_p4_15 | The Li¦LFP two-electrode pouch cells were prepared and cycled as described in our previous study [50]. In addition, Li¦LFP¦Li three-electrode pouch cells were prepared with two pieces of Ø14 mm Li disc, a Ø13 mm LFP electrode and 150 µL LP40 electrolyte using different separators. A detailed description of the configuration can be found in Fig. S4. To ensure that the uncompensated resistance was the same in all cells irrespective of the separator used between the LFP working electrode and the Li counter electrode, Celgard separators were used between the Li reference electrode and the LFP working electrode in all cells. The cells were cycled on a VMP instrument using a current of 1 mA (corresponding to a rate of ~ 3 C based on the capacity of the LFP electrodes with a mass loading of ~ 2 mg) until the cutoff potentials (i.e. 4.2 and 2.5 vs. Li+/Li) were reached.
https://doi.org/10.1016/j.nanoen.2019.05.002_p1_2 | To meet the increasing demands for higher-energy-density portable electronic devices and electric vehicles, lithium metal batteries have received great attention due to their higher energy density and ability to outperform state-of-the-art liquid lithium-ion batteries [[1], [2], [3]]. During the last few decades, the research of lithium batteries has mostly focused on liquid electrolytes and significant progress has been achieved in terms of energy density and cycling life [[4], [5], [6]]. Despite their high ionic conductivity and excellent wetting properties, liquid electrolyte-based systems still suffer from insufficient electrochemical and thermal stability, low ion selectivity and potential safety risks [7]. To tackle the aforementioned issues, replacing the liquid electrolytes with high ionic conductivity solid-state electrolytes (SSEs) with wide electrochemical stability windows and superior thermal stability is one of the best choices for application in lithium batteries [[8], [9], [10], [11], [12], [13], [14]]. Among the various SSEs, solid polymer electrolytes (SPEs) have been regarded as one of the most promising candidates for practical application in the short term due to their flexibility, easy fabrication, low cost, low-density, good electrochemical stability, and excellent compatibility with lithium salts [10,11,[15], [16], [17], [18], [19]].
https://doi.org/10.1016/j.nanoen.2019.05.002_p1_3 | Nevertheless, SPEs still suffer from low mechanical strength at operating temperatures, which limits their ability to prevent Li dendrite penetration, especially when operated at high current densities and high areal capacities [[20], [21], [22]]. Recently, tremendous efforts have been focused on adding multi-architectural and multi-functional inorganic fillers to enhance the mechanical properties as well as improve the ionic conductivity. Among them, SiO2 exhibits strong capabilities in suppressing Li dendrite growth via regulating the Li deposition by the polar functional groups (Si–O, O–H) to realize dendrite-free Li anodes [[23], [24], [25], [26]]. However, it is difficult for the particle fillers to effectively enhance the mechanical strength of the composite electrolytes, which is insufficient for commercial applications [27]. To address this issue, the construction of an integrated 3D scaffold for polymer electrolyte impregnation has been demonstrated that can significantly improve both the mechanical properties as well as ionic conductivity [[27], [28], [29]]. Nevertheless, fabricating such 3D scaffolds via electrospinning [28], aerogel [27], hydrogel [29] and template methods [30] need complicated and time-consuming processes, which is not suitable for large-scale electrolyte preparation. In this regard, searching for a low-cost and commercially-viable 3D scaffold is of significance.
https://doi.org/10.1016/j.nanoen.2019.05.002_p1_4 | Moreover, the performance of SPEs in most studies are evaluated by coupling the SPEs with thin and low active material-loaded cathodes (LFP loading typically < 3 mg cm−2, areal capacity <0.5 mAh cm−2), which can`t meet the requirements of high energy density ASSLBs [31,32]. In such an evaluation system, many potentially fatal issues may be hidden and ignored despite their important roles in affecting the electrochemical performance. For instance, as shown in Scheme 1b, when the SPE (e.g. a typical PEO-based SPE with an [EO]:[Li+] ratio of 16:1) is coupled with a thick and high active materials-loaded electrode (e.g. lithium iron phosphate (LFP)), Li dendrites can easily grow from the surface of the anode and penetrate through the PEO electrolyte, resulting in a short-circuit and deteriorated cycling life. Additionally, the poor Li+ transport caused by an increase in cathode thickness is another problem that hinders the improvement of capacity output and power density [[33], [34], [35]].
https://doi.org/10.1016/j.nanoen.2019.05.002_p1_6 | Herein, the optimization of both electrolyte and cathode structure, aimed at solving the aforementioned lithium dendrite and high areal-loading cathode issues, is investigated to improve the electrochemical performance of ASSLBs assembled with thick and high active material-loaded cathodes. As shown in Scheme 1a, the PEO polymer was impregnated into a glass fiber (GF) scaffold by solution infiltration, labeled as PEO@GF, and it serves three functions. Firstly, SiO2 is the major component of GF, which has been reported to be effective in enhancing the mechanical properties as well as improving the ionic conductivity of PSEs. Furthermore, the large number of functional groups such as Si–O and O–H are beneficial towards the uniform distribution of Li-ion flux, resulting in a dendrite-free Li deposition [36]. Moreover, the GF also acts as a 3D separator to prevent thermal runway when a short circuit occurs. Meanwhile, a vertically-aligned LFP (VL-LFP) cathode is fabricated by an ice-template freeze-casting method, which transforms the thick electrode into numerous vertically-aligned “thin electrodes”. This design decreases the Li+ transport distance and facilitated the Li+ transport [37]. With this in mind, Li-LFP batteries assembled with thick and high LFP loading cathodes are expected to lead to excellent electrochemical performances.
https://doi.org/10.1016/j.nanoen.2019.05.002_p2_3 | The pure PEO electrolyte was prepared by a solution casting method. Firstly, the mixed solution of PEO polymer (Mw: 1000000, 0.60 g) and bis(trifluoromethylsulfonyl) imide (LiTFSI) salt (0.24 g) dissolved in 20 mL acetonitrile and vigorous stirring overnight, where the EO/Li ratio was controlled as 16/1. Then, the solution was cast in a polytetrafluoroethylene (PTFE) dish and dried at 60 °C for 24 h in vacuum. The obtained polymer membrane was labeled as PEO electrolyte. The PEO@GF electrolyte was obtained by infusing 1.0 mL above mixed solution into a GF scaffold with a diameter of 16 mm (around 10 mg). The weight ratio of PEO electrolyte in the PEO@GF is around 80 wt%.
https://doi.org/10.1016/j.nanoen.2019.05.002_p2_5 | The LFP and VL-LFP electrodes were fabricated by blade casting technique. Typically, the LFP powder, acetylene black and PEO/LITFSI (EO/Li = 16/1) was dissolved in the mixture of acetonitrile and water (v/v = 1/9) with a weight ratio of 8:1:1 to form a slurry and then coated onto aluminum (Al) foil. After that, the Al foil coated with slurry was divided into two parts, one was directly dried at 60 °C overnight and another was freeze-dried at −50 °C overnight. The obtained cathodes were labeled as LFP and VL-LFP electrodes after the surface was modified with another 5 wt% of PEO/LITFSI electrolyte, respectively.
https://doi.org/10.1016/j.nanoen.2019.05.002_p2_9 | The electrochemical performance of Li-LFP batteries and Li–Li symmetrical cells were tested with CR2032 coin cells, constructed in an Ar-filled glove box. The cathode (LFP and VL-LFP) and Li anode were separated by PEO or PEO@GF electrolytes. The charge-discharge tests were carried out using a LAND CT-2001A system with voltages arrange from 2.7 V to 4.0 V at temperatures of 60 °C and 80 °C. Constant current densities were applied to the electrodes during repeated Li stripping/plating process.
https://doi.org/10.1016/j.nanoen.2019.05.002_p2_10 | Electrochemical impedance spectroscopy (EIS) was tested at the open-circuit condition with a frequency range from 5.0 × 105 Hz to 1.0 × 10−2 Hz on a versatile multichannel potentiostation 3/Z (VMP3). Cyclic voltammograms (CV) was tested on the same instrument and the data were collected under a scanning rate of 0.1 mV s−1 between 2.7 V and 4.0 V. The specific capacities mentioned in this work were calculated based on LFP and the voltages were respected to Li+/Li (vs. Li+/Li). The ionic conductivity of the electrolytes was determined by EIS measurement utilizing stainless steel ¦ electrolyte ¦ stainless steel symmetric cells with controlled temperature. The electrochemical stability window was examined by stainless steel ¦ electrolyte ¦ Li metal cells.
https://doi.org/10.1016/j.nanoen.2019.05.002_p3_2 | The morphology and structure of the as-prepared PEO@GF and pure PEO electrolytes are firstly investigated bySEM. As shown in Fig. S1, the pure PEO electrolyte exhibits a flat surface with a thickness of 370 μm, while the thickness of PEO@GF is 350 μm (Fig. 1d). Compared with PEO electrolyte, the surface of PEO@GF is relatively rough because of the capillary force of GF during the infiltration process (Fig. 1a∼c). From the cross-sectional SEM images in Fig. 1d ∼ f, it can be noted that the pores among the GF are completely filled by the polymer electrolyte, which is beneficial for Li+ transport. As less volume percentage of PEO electrolyte is used, the PEO@GF electrolyte exhibits a lower but comparable ionic conductivity of 1.9 × 10−4 S cm−1 to that of PEO electrolyte (3.0 × 10−4 S cm−1) at a working temperature of 60 °C (Fig. S2a). Moreover, benefitting from the interactions between the functional groups on GF and the Li salt/PEO electrolyte, the PEO@GF electrolyte presents a wider electrochemical stability window compared with PEO electrolyte (4.9 V vs. 4.3 V, Fig. S2b). The thermal stability test of the PEO and PEO@GF electrolytes is performed by heating the two electrolytes in an oven with controlled temperatures (Fig. S3). When the temperature rises to 60 °C, the color of the PEO electrolyte changed due to partial melting of the polymer. Further increasing of the temperature to 120 °C leads to complete melting of the PEO electrolyte into a liquid state. In contrast, the GF@PEO electrolyte maintains its scaffold even at a high temperature of 120 °C. In other words, if a thermal run-away occurs, the polymer electrolyte inevitably melts and shrinks due to the increased temperature, which may cause direct contact between cathode and anode, resulting in significant safety concerns. The PEO@GF electrolyte is helpful in addressing this issue because the GF acts as a physical barrier to inhibit the cathode and anode contact, even after the melting of the polymer.
https://doi.org/10.1016/j.nanoen.2019.05.002_p3_4 | To evaluate the electrochemical stability of the PEO@GF electrolyte, Li–Li symmetrical cells are assembled using two Li foils with a diameter of 1.0 cm. Fig. 2a∼b shows the cycling stability of the cells with PEO@GF and PEO electrolytes at a current density of 0.2 mA cm−2 with a capacity of 0.2 mAh cm−2. Similar to the liquid electrolyte, the voltage hysteresis is attributed to the mass-transfer resistant throughout the whole plating-stripping process [5,38]. For the PEO electrolyte, an initial over-potential of 125 mV (versus Li+/Li) is observed, which is slightly smaller than PEO-GF electrolyte (140 mV) due to the higher ionic conductivity of PEO. However, the PEO electrolyte can only operate for 116 h before a short circuit occurs due to the poor mechanical properties and non-uniform Li deposition. In contrast, PEO@GF electrolyte exhibits very stable performance in Li–Li symmetrical cells, where the overpotential only slightly increases to 170 mV after 2000 h of stripping and plating. After further increasing the capacity to 0.8 mAh cm−2, the overpotential of the Li–Li symmetrical cell with PEO electrolyte increases to around 300 mV and shows the fluctuating voltage profiles after the first cycle (Fig. 2c ∼ d). The appearance of fluctuating voltage profiles can be attributed to detrimental Li dendrite growth and rapid formation of dead Li, resulting in a soft short circuit [39]. After 162 h, the overpotential is instantly reduced to around 0 V and a short circuit is observed. Promisingly, PEO@GF electrolyte achieves stable plating/stripping performance at this elevated capacity for 1000 h with an overpotential of around 420 mV. Meanwhile, the cycling performance is also investigated at a current of 0.42 mA cm−2 with a capacity of 0.4 mAh cm−2. The results demonstrate that the PEO@GF electrolyte shows very stable performance up to 1000 h of continuous stripping/plating with minimum changes to the voltage hysteresis (Fig. 2e ∼ f). In contrast, due to the more serious Li dendrite growth at high current densities, the intermittent short-circuit performance is observed for PEO electrolyte after 10 h. After 66 h, complete short-circuiting is presented. The obvious difference in cycling performance of Li–Li symmetrical cells can be attributed to the strong capability of PEO@GF in suppressing Li dendrite growth. The excellent plating/stripping performance of Li–Li symmetric cells assembled with GF@PEO electrolyte is superior to recent publications based on SPEs, as shown in Fig. 2g ∼ i and Table S1 [26,31,[40], [41], [42], [43], [44], [45], [46], [47]].
https://doi.org/10.1016/j.nanoen.2019.05.002_p3_6 | To understand the behavior of Li stripping and plating within different electrolytes, the Li–Li symmetrical cells operated at a current density of 0.2 mA cm−2 with a capacity of 0.2 mAh cm−2 after cycling are disassembled and the morphology of electrolyte and Li anode are examined by SEM (see Fig.3). As shown in Fig. 3a∼b, after 200 h of operation, large amounts of dendritic Li with diameters of around 1–3 μm are observed on the surface of Li anode. Additionally, some large broken Li dendrites with diameters of 10–20 μm, shown in Fig. 3c ∼ d and Figure S4d∼f, are detected on the surface of PEO polymer. In order to confirm the white point is Li, the electron beam is focused on the area with a white point for 10 min. As exhibited in Figure S4a∼c, the morphology of the white point changes due to the melting of Li under the high-energy electron beam. These large Li dendrites not only lead to safety risks but also cause poor efficiency of lithium batteries [2,48,49]. However, it is noteworthy that on the Li anode coupled with the PEO@GF electrolyte (Fig. 3e ∼ f), no dendritic Li is detected, suggesting the strong capability of PEO@GF in suppressing Li dendrites. Moreover, the PEO@GF electrolyte maintains its original morphology and also no Li dendrites can be observed (Fig. 3g ∼ h). The strong capability of PEO@GF in inhibiting dendrite growth can be attributed to two merits:1) The functional groups such as Si–O, O–H on the GF can facilitate the Li+ uniform distribution during plating/stripping process, resulting in uniform deposition of Li and a Li dendrite-free deposition process. 2) The GF can significantly improve the mechanical strength, especially at a high operating temperature of 60 °C, which is helpful for suppressing Li dendrite growth.
https://doi.org/10.1016/j.nanoen.2019.05.002_p3_8 | Apart from the Li dendrite suppression, the Li+ transport in thick electrodes has a huge impact on electrochemical performance. The large Li+ transport resistance in high areal-loading electrodes already observed in liquid electrolyte-based systems can be more serious in solid-state battery systems because of the poor wetting properties and lower ionic conductivity of the polymer SSEs. Hence, the enhancement of Li+ transport in ASSLBs is of significant importance. For the cathode prepared by a traditional blade casting method and oven/vacuum drying at a high temperature (LFP loading:3 mg cm-2), the morphology is shown in Fig. S5, which exhibits a dense structure and the top-down Li+ transport mode (Fig. S6b) with long Li+ transport distance of 60 μm if ignored the tortuosity- (Fig. S5c). This dense structure significantly limits the Li+ transport in the cathode side and results in poor performance, especially under high C-rates. To tackle the this issue, a VL-LFP cathode with vertically-aligned structure is fabricated for facilitating Li+ transport ASSLBs. According to the ice growth kinetics, as shown in Fig. 4a, the ice is preferably grown along the a axis, while the rate of ice growth along b axis is limited, resulting in lamellar ice morphology [50]. During this process, the electrode materials are pressed into the lamellar structure among the ice. After the ice is removed via a freeze-drying method, a VL-LFP cathode with vertically-aligned structure is obtained. The morphology and relative elemental mappings are shown in Fig. 4b ∼ i. The VL-LFP cathode divides the thick electrode into numerous “thin electrodes” with a thickness of around 20 μm, giving rise to bi-directional Li+ transport pathways in the VL-LFP (Fig. S6a) which can significantly decrease the Li+ transport distance (around 10 μm, 1/6 of the LFP electrode). With this in mind, coupling the PEO@GF electrolyte with the VL-LFP cathode is a good strategy to solve the issues of Li dendrite and Li+ transport in thick cathodes, thus excellent electrochemical performance can be expected.
https://doi.org/10.1016/j.nanoen.2019.05.002_p3_10 | The difference in Li dendrite suppression for PEO and PEO@GF electrolytes and Li+ transport in LFP and VL-LFP electrodes are investigated by electrochemical cycling and C-rate performance testing. The cycling performance of Li-LFP cells with PEO/PEO@GF as electrolytes and LFP/VL-LFP as cathodes (LFP loading: 3 mg cm−2) are studied at a C-rate of 0.2C (1C = 170 mA g−1) between 2.7 V and 4.0 V. As shown in Fig. 5a, in the first few cycles, the capacity of all cells increased gradually and exhibit an activation process due to the wetting of the electrode interface by the electrolyte. Afterward, reversible capacities of around 155 mAh g−1 for all cells are obtained. It should be noted that both PEO@GF/LFP and PEO@GF/VL-LFP cells present a high and stable Coulombic efficiency of 100% within 100 cycles, while the Coulombic efficiency of PEO/LFP cell dramatically drops to 83.5% at the 18th cycle from 100% at the 15th cycle. Considering the same anode and cathode used in PEO@GF/LFP and PEO/LFP cells, such a significant difference in Coulombic efficiency can be attributed to the different electrolytes in the two cells. Due to a high capacity of 155 mAh g−1 with a relatively high loading of 3 mg cm−2 delivered by PEO/LFP cell, corresponding to an areal capacity of 0.47 mAh cm−2, the PEO electrolyte can`t meet the demand according to the Li–Li symmetrical cells in Fig. 2c and e. In this case, a soft short-circuit occurs, which is confirmed by the charge/discharge profiles of the PEO/LFP cell. As shown in Figure S7c, a fluctuating charge profile followed by a sudden voltage drop when charging to 100 mAh g−1 at the 18th cycle suggests the occurrence of a soft short-circuit and results in low Coulombic efficiencies. In contrast, the same phenomenon hasn`t been observed for both PEO@GF/LFP and PEO@GF/VL-LFP cells during the whole charge/discharge process, further demonstrating the strong capability of PEO@GF in suppressing Li dendrite. Even after 100 cycles, PEO@GF/LFP and PEO@GF/VL-LFP cells still retain capacities of 142 and 132 mAh g−1, respectively, corresponding to capacity retentions of 91.6% and 85.2% The slight capacity decay is mainly attributed to the dead Li deposited on the surface of the anode and increases of the overpotential by around 40 mV (Figure S7a∼b). The long-term cycling stability of the PEO@GF/VL-LFP cell is also tested at a high C-rate of 0.5C. As shown in Fig. 5e, after the activation process in the first few cycles, a reversible capacity of over 120 mAh g−1 is achieved. Even after 200 cycles, a high capacity of 100 mAh g−1 is retained with a low decay rate of less than 0.08% per cycle, showing excellent cycling performance.
https://doi.org/10.1016/j.nanoen.2019.05.002_p3_12 | The C-rate performance of PEO/LFP, PEO@GF/LFP, and PEO@GF/VL-LFP cells are investigated from 0.1C to 2C. As shown in Fig. 5b, a short circuit occurs in the PEO/LFP cell when the C-rate increases to 0.3C and the Coulombic efficiency significantly drop to 61.2%, which is further confirmed by the charge/discharge profiles in Fig. S8. These results suggest that the PEO can`t meet the demand of high loading LFP cells in suppressing Li dendrite formation at a relatively high C-rate. There are no short circuit phenomenon observed for PEO@GF/LFP and PEO@GF/VL-LFP cells and both cells deliver capacities of 161, 155 and 148 mAh g−1 at 0.1, 0.2 and 0.3C. The differences become obvious when the C-rate increases to 0.5C, where the PEO@GF/VL-LFP cell can deliver a capacity of 136 mAh g−1, while the capacity of PEO@GF/LFP cell drops to 106 mAh g−1. When the C-rate is further increased to 1C, PEO@GF/VL-LFP cell delivers a capacity of 100 mAh g−1, which is almost 2 times of the PEO@GF/LFP cell. Moreover, a high capacity of around 50 mAh g−1 is retained for the PEO@GF/VL-LFP cell at 2C, while the capacity delivered by the PEO@GF/LFP cell is almost 0 mAh g−1. Such huge differences in C-rate performance can be mainly attributed to the lower overpotential of the PEO@GF/VL-LFP cell. For instance, as shown in Fig. S9 and Fig. 5c ∼ d, the PEO@GF/LFP cell exhibits an overpotential of 143 mV at 0.1C, which is only 2 mV larger than that of the PEO@GF/VL-LFP cell. When the C-rate increased to 0.5C and 2C, the overpotential difference is 40 mV and 228 mV, respectively. Considering the same anode and electrolyte are used in both PEO@GF/LFP and PEO@GF/VL-LFP cells, the different C-rate performance and electrochemical kinetics can be attributed to the different structures of cathodes [51,52].
https://doi.org/10.1016/j.nanoen.2019.05.002_p3_13 | The large difference in electrochemical kinetics between LFP and VL-LPF cathodes is further investigated by cyclic voltammetry (CV) and electrochemical impedance spectroscopy (EIS). The CV curves of PEO@GF/LFP and PEO@GF/VL-LFP cells obtained at a scan rate of 0.1 mV s−1 are shown in Fig. S10. Between 2.7 V and 4.0 V, both electrodes exhibited one oxidation peak and one reduction peaks located at 3.7 V and 3.1 V, corresponding to Li+ deintercalation and intercalation processes. The smaller potential difference between the oxidation peak the reduction peak for PEO@GF/VL-LFP reflects fast electrochemical kinetics [53]. The differences in electrochemical kinetics between PEO@GF/LFP and PEO@GF/VL-LFP cells are further quantitatively analyzed by EIS and their equivalent circuits (Fig. S11). According to the fitted semi-circle values in EIS (fitted by the equivalent circuit inset of Fig. S11a) and Li+ diffusion coefficient (D)-Warburg coefficient (σ)-angel frequency (ω) relationship in our previous report [33,54], charge transfer resistance (Rct) and Li+ diffusion coefficients are given in Table S2 to investigate the electrochemical activity and Li+ diffusion. PEO@GF/VL-LFP cell possesses smaller Rct of 93.6 Ω cm−2 and a larger D of 8.82 × 10−12 cm2 s−1, which is 0.1 and 4.4 times greater than that of the PEO@GF/LFP (912.4 Ω cm−2, 1.98 × 10−12 cm2 s−1), respectively, suggesting higher electrochemical activity and faster Li+ diffusion [33,34]. Due to the use of the same anode and electrolyte, such differences in electrochemical kinetics can be mainly attributed to the different structures of the cathodes. In the VL-LFP cathode, the vertically-aligned structure enables Li+ transport along the 3D electrode and transport into the LFP particles via a bi-directional transport pathway, which significantly decreased the Li+ transport distance [37]. On the contrary, for the LFP cathode, the dense structure and top-down Li+ transport mode force longer Li+ transport distance, resulting in poor C-rate performance and electrochemical kinetics.
https://doi.org/10.1016/j.nanoen.2019.05.002_p3_14 | Considering the strong capability of PEO@GF electrolyte in suppressing Li dendrite growth and fast Li+ transport capability in VL-LFP cathode, PEO@GF/VL-LFP cells with higher LFP loadings are explored. As shown in Fig. 5f, similar to 3 mg cm−2 LFP loaded cells, both PEO@GF/VL-LFP and PEO@GF/LFP cells with a LFP loading of 6 mg cm−2 present an activation process in the first 20 cycles and then stabilize with reversible capacities of 128 mAh g−1 and 117 mAh g−1, respectively. The lower capacity output and more obvious activation process of PEO@GF/LFP cell are because of the poor electrochemical kinetics. After 100 cycles, capacities of 120 mAh g−1 and 91 mAh g−1 are maintained, equaling to capacity retentions of 94.5% and 77.8%, respectively. The faster capacity drop of PEO@GF/LFP can be attributed to the dead Li deposited on the anode site, which further worsens the Li+ transport and limits the capacity output. Additionally, in order to achieve improved energy density, a PEO@GF/VL-LFP cell assembled with a 10.5 mg cm−2 LFP-loaded VL-LFP electrode is investigated at an operating temperature of 80 °C. As shown in Fig. 5g, the PEO@GF/VL-LFP cell delivers a capacity of 145 mAh g−1 at the 9th cycle, corresponding to areal capacities of 1.52 mAh cm−2. The LFP loading and areal capacity are much higher than recent publications, shown in Fig. 5h and Table S3 [26,31,32,41,[43], [44], [45], [46],[55], [56], [57], [58], [59], [60]]. After 50 cycles, a high capacity of 127 mAh g−1 is retained, showing potential for application in high-performance ASSLBs.
https://doi.org/10.1016/j.nanoen.2019.05.002_p4_2 | In summary, we have successfully developed a high-areal capacity ASSLB by combining glass fiber-reinforced composite polymer electrolyte with a vertically-aligned electrode, which are beneficial for Li dendrite suppression and fast Li+ transport, respectively. The synergistic effect of uniform Li deposition promoted by the functional groups on GF and enhanced mechanical strength significantly suppress the Li dendrite growth. Excellent cycling performances of over 2000 h (0.2 mA cm−2, 0.2 mAh cm−2) and 1000 h (0.42, 0.4 mAh cm−2) are achieved by the Li–Li symmetric cells, which are over one order of magnitude longer than pure PEO electrolyte. Moreover, the shorter Li+ transport distance in the VL-LFP electrode is realized by converting the thick electrode into numerous vertically-aligned “thin electrodes” with a thickness of 20 μm, which greatly enhanced the electrochemical kinetics. The PEO@GF/VL-LFP cell assembled with 10.5 mg cm−2 LFP-loaded VL-LFP electrode achieves a high areal capacity of 1.52 mAh cm−2. Additionally, the 3 mg cm−2 LFP-loaded PEO@GF/VL-LFP cell maintains a high capacity of over 100 mAh g−1 at 0.5C for 200 cycles.
https://doi.org/10.1016/j.nanoen.2019.103927_p1_2 | There is an increasing demand for secondary energy storage devices that can operate in high temperature environments (60–300 °C) for applications in grid storage, automotive, aviation, medical and oil industries [1,2]. For example, power sources are needed for high temperature electronics around engines where temperatures can reach 150 °C, for medical devices that can withstand a 120 °C autoclave, and for energy storage for desert photovoltaic devices where battery temperatures can reach greater than 60 °C. Lithium-thionyl chloride batteries are typically used for high temperature application today (-60 – 150 °C operating range) [3], but this system is not rechargeable and thionyl chloride is toxic and reactive with water [4]. Traditional rechargeable Li-ion batteries have the potential to meet the needs of these applications due to their high energy density, high operating voltage, and long lifetime, but several of the constituents are not suited for thermally demanding conditions leading to accelerated cell failure. Current Li-ion batteries have found their way into harsh thermal environments for use in solar grid storage or electric vehicles, but these batteries require complex thermal management systems to keep the batteries from overheating [5]. A thermal management system adds to the overall cost, consumes power to operate reducing overall efficiency, and takes up space that could be filled with additional battery packs, lowering the volumetric energy density.
https://doi.org/10.1016/j.nanoen.2019.103927_p1_3 | The most widely used commercial organic electrolytes contain lithium hexafluorophosphate (LiPF6) salt, and are limited to temperatures below 60 °C due to thermal decomposition of the salt. The thermal decomposition products produce HF and PF5, which degrade solid-electrolyte interphase layers (SEI) and transition metal oxides (cathode active materials), as well as lead to decomposition and polymerization of cyclic carbonate solvents (e.g. ethylene carbonate). Other common salts also thermally decompose into similar strong Lewis acids (e.g. LiBF4) [1,6,7]. Additionally, many of the carbonate solvents used in common liquid electrolyte blends are not suitable for high temperature application. Dimethyl carbonate (DMC), diethyl carbonate (DEC), and ethyl methyl carbonate (EMC) all have boiling points <130 °C and flash points around room temperature, raising serious safety concerns at elevated temperatures. Finally, the polyolefin-based separator membranes commonly used in Li-ion cells (e.g. Celgard) are mechanically stretched to achieve high porosity. This process leads to a shape-memory effect wherein thermally induced shrinkage or melting closes pores, thus initiating separator shut-down at a critical temperature (<120 °C). However, if these membranes are subjected to higher temperatures (e.g. >150 °C), or the inherently flammable polyolefin structure ignites, catastrophic shrinkage will ensue, bringing the electrodes into contact and initiating thermal runaway, including possible fire or explosion. Thus, the design of a high temperature stable Li-ion cell requires the development of a novel separator membrane and electrolyte combination.
https://doi.org/10.1016/j.nanoen.2019.103927_p1_4 | Research in high temperature Li-ion batteries has grown in recent years, and there have been a variety of routes to demonstrate performance ≥100 °C [[8], [9], [10], [11], [12], [13], [14], [15], [16], [17], [18], [19], [20], [21], [22], [23]]. Regarding the electrolyte, one common route involves replacing the traditional carbonate blend with a room temperature ionic liquid (RTIL) as the Li+ transport medium [[13], [14], [15], [16], [17]]. RTILs, which are molten salts at room temperature, are gaining attention as battery electrolytes because of their high thermal stability, low volatility, and low flammability, but their relatively high viscosity and low ionic conductivity could limit their potential impact, especially at ambient temperatures [24]. Using high boiling point carbonates, such as propylene carbonate (PC) or ethylene carbonate (EC), has also been shown as another potential option for a high temperature Li+ transport medium [[18], [19], [20], [21]], which can offer better ambient performance over RTILs. Additionally, it is common to replace the thermally unstable LiPF6 salt with one that can handle high temperatures, such as lithium bis(trifluoromethanesulfonyl)imide (LiTFSI), however this is highly corrosive to aluminum at high voltages (Ep = 3.2 V), which limits conventional cathodes [25,26]. There has been much more variation in replacing conventional polyolefin separator materials [[27], [28], [29]]. For example, there have been reports covering the use of glass membranes [16,17,19,21], fibrous membranes [11,12,18,22,23], boron nitride or clay/RTIL pastes [13,14], copolymers [8,10], and solid-state electrolytes [22,30]. Despite these recent developments, there has still yet to be demonstrated a system capable of high-performance in both ambient and high temperature conditions.
https://doi.org/10.1016/j.nanoen.2019.103927_p1_5 | Additionally, the vast majority of the reported high temperature Li-ion cells in literature have been half-cells with a lithium metal anode and “infinite” source of Li+. Full-cells offer potential safety advantages over those containing a lithium metal anode, especially at high temperature, but the development of high temperature full-cells is markedly more challenging and to date, there have only been several reports of Li-ion full-cells capable of operation above 100 °C, and these have only showed limited cycling with significant capacity fading [13,20].
https://doi.org/10.1016/j.nanoen.2019.103927_p1_6 | Here we describe the development of the first high temperature Li-ion battery system capable of good rate performance from room temperature up to 120 °C by designing and fabricating a new high temperature separator and electrolyte. By combining our novel printable, flexible, and thermally stable composite separator membrane (Pyrolux™) [31] with a new electrolyte formulation, we demonstrate substantial thermal stability, as well as good ion transport at room- and high temperatures. This new electrolyte is built around the thermally stable lithium bis(oxolato)borate (LiBOB) salt and a high boiling carbonate solvent blend, and is compatible with commercial electrode formulations. We have employed this novel electrolyte and separator combination in high energy density lithium iron phosphate (LiFePO4)//graphite full-cells that demonstrate an unprecedented thermal operation window.
https://doi.org/10.1016/j.nanoen.2019.103927_p2_2 | One of the biggest challenges to enabling Li-ion batteries with high temperature performance (≥60 °C) is the thin membrane that is used to maintain separation between the anode and cathode. Our unique solution to this challenge is shown in Fig. 1, where we have developed a new, simple fabrication process to create remarkably uniform and mechanically robust membranes with tunable and hierarchal nanoporosity, with electrochemical performance equivalent to or better than polyolefin-based systems, and with substantially improved thermal stability and performance (trademarked as Pyrolux™). These Pyrolux™ membranes are formed through a non-solvent induced phase inversion process that leads to nanoscale and hierarchal porosity, as illustrated in Fig. 1 [31]. A printable ink (Fig. 1b) is formed by dispersing an alumina nanoparticle filler (70% alumina by wt.%) in a solvent/weak non-solvent (95/5 wt% N-methyl-2-pyrrolidone (NMP)/glycerol) mixture with dissolved poly(vinylidene fluoride) (PVDF, 30% by wt.%) polymer. The mixed solvent system is carefully designed to control the relative evaporation rates of the solvent and non-solvent. By ensuring that the solvent selectively evaporates more quickly, the non-solvent is concentrated in the mixed liquid phase until it becomes thermodynamically unstable and phase separation occurs. At phase separation, the dissolved PVDF preferentially partitions into the solvent rich liquid phase, and out of the non-solvent rich phase. With further drying, the solvent in the polymer-rich phase continues to preferentially evaporate, leading to solidification of the polymer/alumina matrix in that phase, around the remaining non-solvent liquid phase. Subsequent evaporation of the non-solvent then yields a pore volume within the composite that is highly tunable by controlling the initial starting composition of the ink. The uniform, nanoscale and hierarchal porosity (typical value 45%) that can be achieved in these films is shown in Fig. 1e. Importantly, when these membranes are incorporated into standard Li-ion cells, their room temperature electrochemical performance is equivalent to commercial polyolefin-based separators, highlighting the fact that ion transport happens quite readily through these membranes [31]. However because these films are processed through a simple solution phase printing process, as opposed to melt extrusion and stretching that is common in commercial systems, a variety of more facile manufacturing approaches can be used for fabrication. Advanced 3D printing techniques, blade coating, slot die coating or any other ink-based deposition technique can readily be used to fabricate either large area, mechanically robust and flexible films (Fig. 1c and d), or locally deposited, conformal systems.
https://doi.org/10.1016/j.nanoen.2019.103927_p2_4 | Several important new features of these films include the enhanced mechanical durability and toughness of the films, in addition to their high flame resistance and thermal stability (no measurable shrinkage ≤180 °C, <5% at 200 °C), all of which have important consequences for high temperature applications and increased safety of Li-ion batteries. These unique characteristics come about due to the combination of PVDF and a high ceramic loading of alumina nanoparticles (70% by wt.%) in a highly porous film. It is notable that a film having such a large fraction of ceramic nanoparticles is flexible and mechanically robust (tensile strength: 5.4 ± 0.3 MPa, strain to failure: 28.2 ± 1.7%) [31] as shown in Fig. 1d. This is made possible due to the high level of porosity induced through the carefully designed phase inversion approach used here. A very useful consequence of incorporating such a large fraction of alumina nanoparticles in the films is a substantially enhanced flame resistance. Fig. 2a–c (and Supplemental videos) show results for when both Pyrolux™ and Celgard 2325 were subjected to brief (<1 s) flame exposure. As can be seen, the dry Pyrolux™ membrane showed only slight shrinkage upon flame exposure, while the Celgard is completely destroyed.
https://doi.org/10.1016/j.nanoen.2019.103927_p2_6 | The following are the supplementary data related to this article: Play Restart Rewind Forward Volume Slower Faster Preferences Enter full screen 0:00 / 0:08 Speed: 1x Stopped Download : Download video (3MB) Video 1. 2 Play Restart Rewind Forward Volume Slower Faster Preferences Enter full screen 0:00 / 0:43 Speed: 1x Stopped Download : Download video (20MB) Video 2. 3
https://doi.org/10.1016/j.nanoen.2019.103927_p2_7 | The thermal stability of the membranes were studied through thermogravimetric analysis (TGA), as shown in Fig. 2g and h. The improved thermal stability of the Pyrolux™ membrane is demonstrated by the significantly decreased mass loss versus the Celgard control, both when heating to 800 °C (Fig. 2g) and heated isothermally at 200 °C (Fig. 2h) in air. The increase in stability is derived both from the high loading of alumina, which caps the total possible mass loss to ca. 30% and remains as a free standing porous ceramic disc through >800 °C (Fig. 2g and inset), and from the improved thermal characteristics of PVDF over polyethylene and polypropylene that comprise Celgard (Fig. 2h). Even at 200 °C which is well within possibility during a thermal event, the Celgard rapidly loses 20% of its mass within 2 h, before gradually degrading to only 50% mass remaining at 20 h (Fig. 2h). It is worth noting that the slightly lower onset temperature for weight loss in the Pyrolux™ membrane as compared to Celgard is attributed to the loss of residual glycerol followed by dehydrofluorination of the PVDF, which was discussed in greater detail in our previous work [31].
https://doi.org/10.1016/j.nanoen.2019.103927_p2_8 | Further challenges facing the high temperature application and increased safety of Li-ion batteries center on the thermal stability of the electrolyte system itself, primarily involving issues of salt decomposition and solvent volatility at elevated temperatures. Here we designed an electrolyte system that was compatible with the Pyrolux™ membranes for high temperature performance. The lithium salt LiBOB, known for its superior thermal stability as well as its ability to effectively passivate aluminum and stabilize graphite anodes from undesirable PC-induced exfoliation [32], make it suitable for use with conventional electrodes that are coated on metal foils. The liquid for the electrolyte was then a 1/1 mixture of ethylene carbonate (EC)/propylene carbonate (PC), that has a high boiling point (>240 °C) and excellent flame resistance (noncombustible after 20 s flame exposure [33]). This mixture also remains a liquid at room temperature which gives rise to its excellent ambient temperature ionic conductivity. To this 5% vinylene carbonate (VC) was added to complement the already favorable SEI formation on graphite imparted by LiBOB and EC [34,35]. It can be seen in Fig. 2d–f that when this new electrolyte is imbibed into the Pyrolux™ membrane, the flame resistance is maintained and little dimensional change is observed, while the Celgard membrane again fails catastrophically.
https://doi.org/10.1016/j.nanoen.2019.103927_p2_9 | This new Pyrolux™/high temperature (HT) electrolyte system exhibits comparable room temperature electrochemical performance and stability window to state-of-the-art commercial systems (Celgard 2325/LiPF6 based LP40 electrolyte) as shown in Fig. S1 for Li-ion half-cells (75/20/5 LiFePO4/graphite/PVDF on aluminum). At 0.33C the Pyrolux™/HT system exhibits comparable capacity (~130 mA h/g) and identical voltage profiles to the control. At high C rates, it should be noted that there is some reduction in performance attributed to a slightly lower conductivity of the HT electrolyte, however this could be mitigated by reducing the separator thickness. Linear sweep voltammetry (LSV) is shown in Fig. S2, the breakdown voltage for both the Celgard/LiPF6 and Pyrolux™/HT system occurs around 5 V. Overall the room temperature performance of the Pyrolux™/HT system compares well to current state-of-the-art.
https://doi.org/10.1016/j.nanoen.2019.103927_p2_10 | In contrast, this new Pyrolux™/HT electrolyte system exhibits substantially improved electrochemical performance at elevated temperatures. Fig. 3 shows ionic conductivity measurements of the Pyrolux™/HT and Celgard/LiPF6 systems as a function of temperature (raw data and sample calculation found in Fig. S3). The neat electrolytes (Fig. 3, unfilled shapes) show that the LiPF6-based electrolyte has a slightly higher ionic conductivity (7.26 mS cm−1) versus our HT electrolyte (3.38 mS cm−1) at room temperature. With increasing temperature, both of these increased until they displayed very comparable conductivities at 120 °C (19.50 and 17.34 mS cm−1 for the LiPF6- and LiBOB-based electrolytes, respectively). Critically, however, after storage at 120 °C for one week, the conductivity of the LiPF6-based system decreased by half, due to the thermal instability and decomposition of the electrolyte, while the HT electrolyte showed no change in ionic conductivity under the same conditions. Interestingly, when the electrolytes were infiltrated into the separator membranes, both systems displayed nearly identical 20 °C conductivities of ~0.5 mS cm−1, despite the two-fold better room temperature ionic conductivity of the neat LiPF6-based electrolyte. This indicates that the Pyrolux™/HT system enables high temperature stability with no sacrifice in room-temperature properties. We attribute this to a combination of increased porosity (45% vs. 38%) and superior wettability within the Pyrolux™ membrane versus its polyolefin counterpart [31]. Upon heating, the ionic conductivity of both membrane/electrolyte systems increased up to about 90 °C, but the Celgard/LiPF6 system began to decrease significantly after only 1 h at 120 °C due to a decrease in the permeability of the membrane associated with the initiation of shrinkage/thermal shutdown of the polyolefin membrane. After one week at 120 °C, the Celgard membrane has clearly inhibited transport, as the ionic conductivity dropped to only 0.17 mS cm−1, nearly an order of magnitude less than the value achieved at 90 °C. In contrast, the Pyrolux™/HT system exhibited increased ionic conductivity up to 5.76 mS cm−1 after 1 h at 120 °C, which was maintained even after one week of exposure to this temperature, highlighting the importance of this approach for high temperature performance.
https://doi.org/10.1016/j.nanoen.2019.103927_p2_12 | Furthermore, Li-ion half-cells fabricated using the Pyrolux™/HT-system exhibit surprisingly stable high temperature performance even up to 120 °C, as shown in Fig. 4. Both Li//graphite and Li//LiFePO4 half-cells were cycled at 0.17C for five formation cycles, followed by 0.33C continuous charge/discharge for the duration of the test. In Fig. 4a, and b, performance of a representative sample of the Li//graphite half-cells at 120 °C can be seen. The cells displayed a reversible capacity of 340 mA h g−1 (>90% of the theoretical capacity of 372 mA h g−1) with excellent cyclability. Over 100 cycles at 120 °C the Li//graphite half-cells exhibited >90% capacity retention, and a CE of 99.4%. This stability suggests that the LIBOB and EC components of the electrolyte are capable of preventing PC-induced graphite exfoliation, a well-known problem when using PC-based electrolytes. The representative charge/discharge cycle for the Li//graphite half-cells shows flat and stable voltage profiles and no obvious deleterious effects brought on by the high temperature it was cycled under.
https://doi.org/10.1016/j.nanoen.2019.103927_p2_14 | Likewise, Fig. 4c, and d exhibit the performance at 120 °C of Li//LiFePO4 half-cells. They again show stable cycling at high temperature with >90% capacity retention after 35 cycles, while achieving a capacity of 155 mA h g−1 which is >90% of the theoretical capacity of 170 mA h g−1 for LiFePO4. As with the Li//graphite half-cells, the charge and discharge curves for LiFePO4 show very flat and stable voltage profiles with minimal ohmic polarization. Not shown are Li//LiFePO4 and Li//graphite half-cells fabricated with the Celgard/LiPF6 system as a control and cycled at 120 °C as well, because these devices failed upon the first formation cycle due to the aforementioned thermal shut-down and salt decomposition, supporting the results above.
https://doi.org/10.1016/j.nanoen.2019.103927_p2_15 | Full Li-ion cells further elucidate the superior performance of the Pyrolux™/HT-system with increasing temperature. While the half-cells offer a good model system for initial studies of the electrode`s ability to operate at high temperature, the metallic lithium anode provides an effectively infinite reserve of lithium that can serve to mask the effects of Li+ consuming side reactions. Fig. 5 summarizes the electrochemical cycling of LiFePO4//graphite full-cells at 20, 60, 90, and 120 °C utilizing both the Pyrolux™/HT (left column) and Celgard/LiPF6 (right column) systems.
https://doi.org/10.1016/j.nanoen.2019.103927_p2_17 | At room temperature (20 °C, Fig. 5a and d), both systems showed comparable performance at 0.33C with little fade and CE ≥ 99.5% (Fig. 5b and e. Interestingly, while the Celgard/LiPF6 system began at an initially high capacity (~275 mA h g−1 vs ~260 mA h g−1 for Pyrolux™/HT), the Pyrolux™/HT system was more stable through 50 cycles, and exhibited slightly higher capacity from cycle 35 onwards. By increasing the temperature to 60 °C (Fig. 5a and d), obvious improvements in performance can be seen for the Pyrolux™/HT system over the conventional system. The initial capacity of the Pyrolux™/HT is higher than the Celgard/LiPF6 system, and has significantly improved CE (99.5% vs. 97%, Fig. 5b and e) and capacity retention over 45 cycles (87% vs. 55% respectively, Fig. 5a and d).
https://doi.org/10.1016/j.nanoen.2019.103927_p2_18 | At 90 °C the Pyrolux™/HT system continues to outperform the control system, losing only 27% of capacity over 45 cycles (Fig. 5a) and retaining a high and stable CE (98.9%, Fig. 5b). The Celgard/LiPF6 system, on the other hand, showed rapid capacity loss and failure. With an initial capacity of only 140 mA h g−1 (a 46% decrease relative to 20 °C), >50% capacity fade in the first five cycles (Fig. 5d), and rapidly decaying CE (Figs. 5e), 90 °C is a clear temperature limit for the operation of the conventional system. At 120 °C the conventional system ceases to function for even a single cycle, while the Pyrolux™/HT system continues to operate, albeit with a slight increase in capacity fade (35% over 45 cycles) and decreased CE of 98.3%.
https://doi.org/10.1016/j.nanoen.2019.103927_p2_19 | When comparing the Pyrolux™/HT and Celgard/LiPF6 systems it can be seen that both exhibit similar voltage profiles up to 60 °C. Above this temperature, the voltage profiles for the Pyrolux™/HT system remain unaffected through 120 °C (Fig. 5c), with no significant changes to the profile characteristics through 50 cycles (Fig. S4). By Contrast, the Celgard/LiPF6 system is severely affected at 90 °C and above. The increase in capacity fade and decrease in CE is attributed to consumption of Li+ from the electrolyte as the rate and extent of SEI reformation increase with temperature, which has been shown previously by others for LiCoO2//graphite full-cell with 1 M LiPF6 in EC/EMC [6]. This hypothesis is substantiated by the cycling behavior of individual cells under continuous charge/discharge while the temperature is varied. As seen in Fig. S5, as the temperature is continually increased during cycling of the Pyrolux™/HT system, there is a concomitant increase in the rate of fade and decrease in CE, followed by a recovery of CE and capacity retention when the temperature is returned to 60 °C. On the other hand, the Celgard/LiPF6 system (Fig. 5f) displayed visibly changed voltage profiles at 90 °C with very large ohmic polarization, suggesting rapid thermal degradation of the cell. The durability of the Pyrolux™ membrane after electrochemical cycling can be seen by the retention of the separator morphology across both high- and room-temperature cycling shown in Fig. S6. Overall, the Pyrolux™/HT system enables extreme improvements in Li-ion cell functionality at temperatures greater than 60 °C and shows excellent durability to both transient and long term exposures to high temperatures that cause conventional systems such as Celgard/LiPF6 to fail rapidly.
https://doi.org/10.1016/j.nanoen.2019.103927_p2_20 | Higher charge/discharge rates (1C) at elevated temperatures (120 °C) are also achievable with this system, as shown in Fig. 6. The LiFePO4//graphite full-cells were constructed with a more commercially relevant loading of 92.5/4/3.5 LiFePO4/carbon black/PVDF. For these cells, we saw a slight increase in initial capacity due to improvements in cathode compositional formulation and hence kinetics (Fig. 6a). These cells exhibited an initial capacity of 324 mA h g−1 and stable voltage profiles at 1C (Fig. 6b). Interestingly, the higher cycling rate of these cells yielded a lower capacity fade rate relative to the 0.33C cycling presented earlier. After 107 cycles at 1C and 120 °C, these cells possessed nearly 77% of their initial capacity. As previously discussed, cycling at 0.33C and 120 °C caused an average fade rate of 0.78% per cycle, 3.7× higher than that at 1C (0.21% per cycle). This decrease in the capacity fade at higher C-rate supports that the SEI reformation is the primary mechanism of degradation. In other words, the total capacity loss at a given elevated temperature where the SEI layer is no longer stable is closely related to total time subjected to this condition, not cycling conditions.
https://doi.org/10.1016/j.nanoen.2019.103927_p2_22 | In summary, traditional Li-ion systems are unable to operate at temperatures >60 °C for more than just a few cycles, and systems designed explicitly for high temperature operation often sacrifice function at ambient temperatures. The instability of these systems is initiated by the decomposition of the LiPF6 based electrolyte at 60 °C, and further compounded at temperatures greater than 100 °C when the polyolefin separator begins to shrink. These limitations provide severe restrictions for applications that experience transient high temperatures or periodic temperature fluctuations. We have designed a Li-ion system capable of matching state of the art performance at low and moderate rates at room temperature, while enabling commercially relevant capacity and good cycle life at temperatures up to 120 °C. The combination of the high temperature stable separator membrane and electrolyte work in a complementary fashion. The electrolyte stability enables enhanced performance at temperatures greater than 60 °C. While at temperatures exceeding 100 °C, the stability of the separator enables improved performance and increased stability as the membrane maintains dimensional fidelity. The unique Pyrolux™/high temperature electrolyte system that we have developed is highly robust, exhibits excellent electrochemical performance, and demonstrates the possibility of enhanced safety through improved thermal stability. Additionally, the ability to produce the Pyrolux™ membrane via a simple solution phase printing process opens up a variety of more facile manufacturing approaches such as advanced 3D printing techniques, blade coating, slot die coating or any other ink-based deposition technique to fabricate either large area, mechanically robust and flexible films or locally deposited, conformal battery systems.
https://doi.org/10.1016/j.nanoen.2019.103927_p3_3 | Kynar HSV 900 poly(vinylidene fluoride) (PVDF) was provided from Arkema Inc. 40–50 nm APS powder Al2O3 from NanoDur was purchased through Alfa Aesar. N-methyl-2-pyrrolidone (NMP), glycerol, ethylene carbonate (EC), and propylene carbonate (PC) were purchased from Sigma Aldrich. Lithium foil and single-sided coated graphite on copper foil anode films were purchased from the MTI Corporation. Conductive graphite powder was purchased from Asbury Graphite Mills (HPM 850) and Super P–Li carbon black was from TIMCAL Graphite & Carbon. Lithium iron phosphate (LiFePO4, HED LFP-400), lithium bis(oxoalato)borate (LiBOB), vinylene carbonate (VC), and traditional liquid electrolyte (LP40, 1 M LiPF6 in 1:1 ethylene carbonate (EC):diethyl carbonate (DEC) by wt.) were purchased through BASF.
https://doi.org/10.1016/j.nanoen.2019.103927_p3_5 | Ink for casing Pyrolux™ membranes was prepared by dissolving 0.863 g PVDF in 15 mL NMP and 0.64 mL glycerol (95/5 w/w). 2.015 g Al2O3 (70/30 Al2O3/PVDF w/w) was added and bath sonicated for 3 h using a Branson 2510 bath sonicator to prepare an ink is suitable for casting or printing. Pyrolux™ membranes used throughout this study were prepared either by doctor blading 3 mL of ink on glass using an adjustable film applicator from the MTI Corporation with an 800 μm height or by casting 3 mL of ink on glass and spreading to an area of 9 × 7 cm with a syringe. The membranes were dried overnight at 90 °C under nitrogen, then vacuumed at 120 °C overnight for better drying and to remove glycerol. 1 M LiBOB in 1/1 EC/PC + 5% VC liquid electrolyte was prepared by adding 0.504 g LiBOB to 1.09 mL PC and 1.09 mL EC, then stirring 1 h at 120 °C under argon. After cooling down to room temperature, 0.106 mL VC (5 wt% relative to EC and PC) was added to the mixture.
https://doi.org/10.1016/j.nanoen.2019.103927_p3_6 | Electrode material slurries were prepared at the weight ratios as described in the text and figure captions. In general, conductive additive was added to PVDF (dissolved in NMP) and ground with mortar and pestle for 5 min. Active material was added, then the slurry was further ground for an additional 10 min to make homogeneous. LiFePO4 slurries were coated onto aluminum foil. Electrode coatings were initially dried under vacuum at 90 °C to remove solvent, then under vacuum overnight at 120 °C for complete drying. Conventional graphite anodes on copper foil from MTI Corporation were also dried at 120 °C under vacuum before use.
https://doi.org/10.1016/j.nanoen.2019.103927_p3_8 | Cross-sectional scanning electron microscopy (SEM) was performed using a FEI Quanta 600F SEM after cryo-fracturing samples while immersed in liquid nitrogen. Samples were coated with a conductive 10 nm iridium coating to avoid charging artifacts and imaged using a 5 kV accelerating voltage. Thermal gravimetric analysis (TGA) was performed using a TA Instruments TGA Q500. Celgard 2325 and Pyrolux™ membrane samples were prepared by punching 0.635 cm diameter discs to achieve a mass of 5–10 mg. The full decomposition measurements were run by heating to 800 °C at a rate of 10 °C min−1, under a 90 mL min−1 flow of air. The isothermal measurements were run by heating the samples to 200 °C at a rate of 10 °C min−1. The temperature was then held at 200 °C for 20 h under a 90 mL min−1 flow of air.
https://doi.org/10.1016/j.nanoen.2019.103927_p3_10 | Pyrolux™ and Celgard 2325 membranes were punched to 19.0 mm diameter discs and electrode samples were punched to 12.7 mm diameter discs. Pyrolux™ thicknesses in this study were 50–90 μm as measured by a Mitutoyo digital micrometer. Typical active loadings of LiFePO4 and graphite electrodes were 13 and 5.5 mg cm−2, respectively. All cell assembly was done in an argon environment (<1 ppm H2O and O2) using 2325 coin cells from the MTI Corporation. Half-cells were assembled using a lithium metal anode. Pyrolux™ membranes were infiltrated with 1 M LiBOB in 1/1 EC/PC + 5% VC and Celgard 2325 separators were infiltrated with LP40 (1 M LiPF6 in 1/1 EC/DEC). After fabrication, the cells were allowed to age at least 8 h before electrochemical cycling in order to allow for homogeneous electrolyte wetting.
https://doi.org/10.1016/j.nanoen.2019.103927_p3_12 | All electrochemical cycling was performed using a Maccor series 4000 battery test system either at room temperature or at elevated temperature within a Memmert Beschickung UFE 400 oven. For elevated temperature cycling, battery holders were extended into the oven using PTFE-coated wires. All cycling temperatures and C-rates are indicated in the figures and captions. In general, all cycling tests started with a slow formation step (5 cycles at a C/6 rate). Li//LiFePO4 and Li//graphite half-cells were cycled between 2.5 and 4.0 V, and 0.01–1.0 V, respectively. C-rates were calculated based on observed capacities with 1C being defined as 150 and 330 mA g−1 for LiFePO4 and graphite, respectively. LiFePO4//graphite full-cells were cycled between 2.5 and 4.0 or 2.0–4.3 V using excess anode to avoid lithium plating on graphite (e.g. N/P = 1.10).
https://doi.org/10.1016/j.nanoen.2019.103927_p3_13 | The electrochemical stability window of the Pyrolux™/HT and Celgard/LiPF6 systems was studied using linear sweep voltammetry (LSV) at 1 mV s−1 to 6 V using a Bio-Logic Science Instruments VMP3 potentiostat. Coin cells were prepared with an electrolyte saturated membrane between a lithium reference electrode and a stainless steel blocking electrode (A = 1.96 cm2).
https://doi.org/10.1016/j.nanoen.2019.103927_p3_14 | The ionic conductivity of 1 M LiBOB in 1/1 EC/PC + 5% VC in Pyrolux™ or LP40 in Celgard 2325 saturated was measured by placing the saturated membrane between two parallel stainless steel blocking electrodes (A = 1.89 cm2). Cells were allowed to age for at least 8 h in order to activate the membrane before measurements were recorded. The ionic conductivity of neat liquid electrolyte (1 M LiBOB in 1/1 EC/PC + 5% VC or LP40) was measured using a 435 ± 5 μm thick, 1.9 cm diameter polypropylene (PP) disc with a 0.635 cm diameter cut-out removed from its center. Excess liquid electrolyte was used to fill the well formed by the PP disc laid into a 2325 coin cell. Temperature was controlled by a Memmert Universal Oven UF30. The ionic conductivity was measured at 20, 60, 90, and 120 °C. The cells were allowed to equilibrate for 1 h at each temperature before the next measurement was recorded. Ionic conductivity was also measured after holding the samples at 120 °C for 1 week. Measurements were performed with a Gamry Reference 3000 at open circuit potential by applying an AC-amplitude of 10 mV over a frequency range from 1 Hz to 1 MHz. The ionic conductivity was calculated according to (1) (1) where l, Rb, and A are the thickness of the membrane (cm), bulk resistance (Ω), and area of the electrode (cm2), respectively. In the case of neat liquid electrolyte samples, l and A are the thickness and area of the PP electrolyte well, respectively. Ionic conductivity data and a sample calculation can be found in the supporting information.
https://doi.org/10.1016/j.nanoen.2019.103989_p1_2 | As the demand for energy density of lithium (Li) ion batteries increases, the commercial anodes are difficult to meet the design requirements of high specific energy batteries. In order to pursue a battery system with higher energy density and capacity, as an ideal anode material, Li metal anode have gradually gained widespread attention because of its highest theoretical specific capacity (3860 mAh g−1), low density (0.59 g cm−3) and the lowest reduction potential (−3.04 V vs standard hydrogen electrode) [1,2]. Despite its above advantages, the commercialization of Li metal anode needs to cross several obstacles, mainly including the poor cycle performance, rate performance and safety, [[3], [4], [5]] caused by the following three major problems: First, the high activity of Li makes it easy to react with the liquid electrolyte, resulting in sustained depletion of the electrolyte and Li anode. Secondly, Li dendrite grows during cycling due to uneven Li deposition, eventually causing battery short circuit and resulting in a fire. Third, the huge volume change of Li metal anode during Li plating and stripping causes electrode pulverization and destroys solid electrolyte interface (SEI), which will produce dead Li and promote the reaction of electrolyte and Li metal.
https://doi.org/10.1016/j.nanoen.2019.103989_p1_3 | In response to the above-mentioned challenges in Li metal batteries, especially the problem of Li dendrite growth, the researchers have proposed a variety of strategies: (1) Form SEI film in situ by adding an electrolyte additive and artificially construct protective layer on the Li metal anode [[6], [7], [8], [9], [10], [11], [12]]. (2) Modify separator with carbon, polymer or oxides [[13], [14], [15]]. (3) Replace liquid electrolyte with high shear modulus solid electrolyte [[16], [17], [18]]. (4) Design three dimensional (3D) structure Li metal anodes [[19], [20], [21], [22], [23], [24], [25]]. (5) Elevating temperature [26]. Although these methods can achieve high cycle stability, they are still far from commercial applications.
https://doi.org/10.1016/j.nanoen.2019.103989_p1_4 | LixM (M = Si, Sn or Ge, etc.) alloy anode can address the Li dendrite growth [[27], [28], [29], [30], [31]]. However, the alloy electrodes have a high reduction potential, leading to low energy density. In order to maximize the utilization of Li metal anode capacity and solve the problem of Li dendrite growth, a better strategy is to directly modify the Li metal, while introducing a Li metal alloy to induce uniform deposition of Li. Therefore, we design and successfully prepare partially alloyed Li/LixC/LiySn (Li/C/Sn) composite anode with the uniformly distributed Li alloy phases by dispersing CMK-3/Sn powder inside Li metal, followed by multiple folding and rolling, and heated to 270 °C to alloy Li with C and Sn, as shown in Scheme 1. The LixC and LiySn alloys reduce the overpotential of Li deposition, promote uniform Li deposition and inhibit Li dendrite growth. Thus, the Li/C/Sn electrode exhibits enhanced cycle stability. The full cell of Li/C/Sn electrode paired with commercial LiFePO4 also shows stable cycle performance. These results reveal the effectiveness of Li/C/Sn for Li dendrite-free and available Li metal battery.
https://doi.org/10.1016/j.nanoen.2019.103989_p2_3 | CMK-3 was synthesized by nanocasting template SBA-15 and the specific procedure was consistent with previous report [32]. Sn was precipitated on CMK-3 particles by electroless precipitation [33]. Typically, CMK-3 was ultrasonically dispersed into SnCl2 ethanol solution, stirred for 3 h, and then NaBH4 solution (molar ratio to SnCl2, 7:1) was added dropwise to the above solution. After stirring for 12 h, the precipitate obtained was washed for several times with water and alcohol, and dried at 70 °C under vacuum to obtain the finial sample CMK-3/Sn.
https://doi.org/10.1016/j.nanoen.2019.103989_p2_5 | A certain amount of CMK-3/Sn powder was dispersed on the thin Li metal, then folded and rolled, repeated five times. Then a melting process was used to alloy in a glove box filled with Ar at 270 °C for 0.5 h in nickel crucible, forming Li/LixC/LiySn composite anode. The molten product was rolled into about 0.4 mm thick sheets, and then cut into 10 mm diameter electrodes for other tests. Li/LixC/LiySn composite anode was called as Li/C/Sn. The CMK-3/Sn powder were mixed at 10 wt % mass ratio to Li metal.
https://doi.org/10.1016/j.nanoen.2019.103989_p2_7 | XRD (Smartlab (9 KW), Cu Kα, λ = 1.5406 Å) was used to determine the phase composition of as-obtained composite electrode at 40 kV and 200 mA. Before testing, the samples were fully covered by kapton tape in the glovebox filled by Ar, preventing contact with air during testing, which were scanned from 10° to 80°. FE-SEM (Merlin Compact) with EDS was performed to observe the morphologies of the composite electrode at an acceleration voltage of 5 kV and analyze the elemental at 15 kV. In order to observe the SEM after cycles, first, the electrode was removed from the battery in the glovebox and washed with DMC to remove the electrolyte remaining on the surface. The prepared sample was placed in a sealed container and transferred to the SEM for testing with as little exposure to air as possible.
https://doi.org/10.1016/j.nanoen.2019.103989_p2_9 | Galvanostatic cycling were performed on the LAND CT2001 battery test system by 2032 coin cells. The symmetrical cells, consisting of Li as the counter electrode (diameter: 10 mm), pristine Li and Li/C/Sn as the working electrode and Celgard membrane as the separator, were assembled in the glovebox filled by Ar. 1 M LiPF6 in EC/DMC/EMC (1:1 by volume, 60 μL) and 1 M lithium bis(trifluoromethane sulfonyl)imide (LiTFSI, v/v) in 1,3-dioxolane (DOL) and 1,2-dimethoxyethane (DME) (DOL/DME = 1:1) with lithium nitrate (LiNO3) (2 wt %) were used as the electrolyte. LiFePO4 electrode was composed of LiFePO4 (Shenzhen Kejing Star Technology Co., Ltd) (80 wt %), Super-P (10 wt %) and polyvinylidene fluoride (PVDF) (10 wt %) in N-methyl-2-pyrrolidinone (NMP). Then, the obtained mud was pasted on Al foil and dried at 120 °C overnight. The mass loading of LiFePO4 cathode was about 2 mg cm−2.
https://doi.org/10.1016/j.nanoen.2019.103989_p3_2 | The structural characterization of CMK-3 and CMK-3/Sn is shown in Fig. S1 and S2. The results show that CMK-3 and CMK-3/Sn are successfully prepared, the content of CMK-3 in CMK-3/Sn is 75.5 wt %. The phase composition of the Li/C/Sn composite electrode was determined by XRD patterns, as shown in Fig. 1a. 10 wt % of CMK-3/Sn is mixed with Li foil and the mixture is thermally melted at 270 °C. The obtained Li/C/Sn is composed of Li metal, LiC, Li2C2 and Li7Sn2. For the composites obtained by adding 5 and 15 wt % CMK-3/Sn, Li/C/Sn-5% and Li/C/Sn-15% display the same composition with Li/C/Sn (Fig. S3). Fig. 1b–g show the surface microscopic morphology of pristine Li and Li/C/Sn. Unlike the pristine Li, some particles embedded in the Li metal bulk can be observed on the surface of the Li/C/Sn composite anode, considered to be the Li alloy particles. The EDS mapping analysis of Li/C/Sn shows that C and Sn are evenly distributed (Fig. 1h), which proves that the alloy phases are uniform in the Li/C/Sn composite anode. However, as we can see in Fig. S4, more and larger particles are observed on the surface of Li/C/Sn-15 wt %, indicating that the more the alloy phases content, the more unfavorable the dispersion is.
https://doi.org/10.1016/j.nanoen.2019.103989_p3_4 | As is well known, the surface of the Li metal is always uneven, and the negative charges accumulated on the Li metal always concentrate at the microscopic uneven convex, serving as an active site for Li metal deposition. Li metal deposition and dissolution are not uniform, leading to growth of Li dendrites after many cycles (Fig. 2a). Li is in an ionic state in Li metal alloys, which can induce the deposition of Li metal and reduce Li dendrites. Therefore, in the modified Li metal anode, the presence of LixC and LiySn alloys can promote uniform deposition of Li metal and inhibit Li dendrite growth (Fig. 2b). The SEM images of pristine Li and Li/C/Sn with different Li deposition capacity show that the surface of Li alloy-containing electrode is flat and smooth after Li deposition (Fig. S5), which is beneficial to obtain more stable cycle performance. Previous study has also proven the effectiveness of Li alloy for promoting uniform Li metal deposition [34,35].
https://doi.org/10.1016/j.nanoen.2019.103989_p3_6 | In order to prove the positive effect of the Li alloy phases on the uniform plating and stripping behavior of Li metal, the cycle performance of the symmetric cells of Li¦Li and Li¦Li/C/Sn was evaluated in 1 M LiTFSI in DOL/DME (1:1 by volume, 60 μL) with 2 wt % LiNO3 with a fixed capacity of 1 mAh cm−2. Fig. 3 shows the voltage-testing time profiles of symmetric cells with different electrodes. The symmetric cells of Li¦Li and Li¦Li/C/Sn show high overpotential during the initial dozens of cycles because of the presence of the passivation layer on the electrode surface. As the cycle progresses, the overpotential tends to become smaller and stable. Li¦Li/C/Sn cell can stably cycle for 1800 h with an overpotential of about 15 mV at 1 mA cm−2. As the control cell, pristine Li¦Li symmetric cell shows short circuit after 313 h. The similar cycling stability also appears at a current of 2 mA cm−2. Li¦Li/C/Sn cell is capable of maintain a low fluctuation overpotential up to 1200 h. The Li¦Li cells exhibit stable voltage-time profiles for only 185 h. At a higher current density of 5 mA cm−2, Li¦Li/C/Sn symmetrical cell still presents better cycle performance with nearly stable overpotential up to 290 h. The improvement of cycle stability with a low stable overpotential (Fig. 3b, d and f) indicates that uniform Li metal deposition can be inducing by introducing Li alloy into the pristine Li metal. By comparing the cycle performance of symmetric cells of Li¦Li/C and Li¦Li/C/Sn, it can be seen that Li¦Li/C/Sn shows better cycle performance, indicating that the LiySn is more favorable for inducing uniform Li metal deposition and growth.
https://doi.org/10.1016/j.nanoen.2019.103989_p3_8 | The cycle performance of the symmetric cells with Li/C/Sn-x electrode obtained by adding different CMK-3/Sn were also evaluated in 1 M LiTFSI in DOL/DME (1:1 by volume, 60 μL) with 2 wt% LiNO3 at 2 mA cm−2 with a stripping/plating capacity of 1 mAh cm−2, as shown in Fig. S7. The symmetric cells with Li/C/Sn-5% electrode exhibit a stable cycle for 640 h and then the overpotential starts to increase. While Li¦Li/C/Sn-10% symmetric cells show superior cycle performance. In contrary, the overpotential of Li¦Li/C/Sn-15% symmetric cells increase rapidly after only ~240 h. Although the Li alloy phases in Li/C/Sn-5% composite electrode are easy to be dispersed and not aggregated into large particles, low Li alloy content in Li/C/Sn-5% composite electrode cannot effectively induce uniform deposition of Li metal and inhibit Li dendrite growth. In contrary, the Li alloy phases in Li/C/Sn-15% composite electrode aggregate into large particles in some places, becoming new nucleation sites, which is not favorable to uniform Li metal deposition. This is the reason why the Li/C/Sn composite electrode with the optimized amount of Li alloy shows the best cycle performance. Fig. S8 shows the cycle performance of the symmetric cells of Li¦Li/C/Sn-5%, Li¦Li/C/Sn-10% and Li¦Li/C/Sn-15% in 1 M LiPF6 in EC/DMC/EMC (1:1:1 by volume, 60 μL) at 2 mA cm−2 with a fixed capacity of 1 mAh cm−2. Li¦Li/C/Sn-10% symmetric cells exhibit the best cycle performance, indicating 10% is still the optimized percentage in the carbonate electrolyte.
https://doi.org/10.1016/j.nanoen.2019.103989_p3_9 | It is well known that when Li metal plats/strips high capacity, a large volume change will cause the SEI film to rupture, promoting the reaction of Li metal with the electrolyte, Li dendritic growth and production of dead Li, greatly reducing cycle performance and increasing battery risk [36,37]. Thus, the cyclic ability of pristine Li¦Li and Li¦Li/C/Sn symmetric cells at 2 mA cm−2 with a higher capacity of 5 mAh cm−2 were tested to evaluate its practical applicability (Fig. S9). In sharp contrast to the short life of the symmetric cell with pristine Li, Li¦Li/C/Sn symmetric cell can cycle stably up to 300 h.
https://doi.org/10.1016/j.nanoen.2019.103989_p3_10 | In order to unveil its wide application in more practical electrolytes, we further evaluated the role of the Li alloys in 1 M LiPF6 in EC/DMC/EMC (1:1 by volume, 60 μL). As far as we are aware of, the SEI film formed in the carbonate electrolyte on the surface of the Li metal anode is unstable, resulting in low coulombic efficiency and cycle performance. Fig. S10 shows the cycle performance of Li¦Li and Li¦Li/C/Sn symmetric cells in the carbonate electrolyte. At 1 mA cm−2, the symmetric cell with Li/C/Sn electrode shows superior cycle stability and the overpotential is only about 126 mV after 400 h. The corresponding symmetric cell with Li electrode, its overpotential increases rapidly after only 200 h and rises to 470 mV after 308 h. When the current density increases to 2 mA cm−2, the overpotential of the symmetric cell with pristine Li electrode starts to increase after only 80 h and reaches about 500 mV after 117 h. Obviously, the symmetric cell with Li/C/Sn electrode shows enhanced cycle stability and its overpotential increases to 500 mV after 210 h, as shown in Fig. S10b. The results prove that Li alloys can improve the cycle performance even in the carbonate electrolyte.
https://doi.org/10.1016/j.nanoen.2019.103989_p3_11 | The SEM images after cycling are used to analyze the reasons for enhanced electrochemical performance in 1 M LiTFSI in DOL/DME (1:1 by volume, 60 μL) with 2 wt % LiNO3. As shown in Fig. S11a and b, the mossy Li are clearly observed on the pristine Li. As we expected, the deposited Li is uniformly and closely distributed on the entire surface of Li/C/Sn electrode without dendritic or mossy Li (Fig. S11c and d). The investigation of deposited Li morphologies on pristine Li and Li/C/Sn electrode after longer cycles at higher current densities was performed. Fig. S12a shows the optical photograph for pristine Li and Li/C/Sn electrode after 250 cycles at 2 mA cm−2 with the capacity of 1 mAh cm−2. For pristine Li electrode, its surface is black, indicating that Li is pulverized during the cycles, resulting in dead Li (Fig. S12b). In contrast, Li/C/Sn electrode from the disassembled cells still displays metallic luster. Fig. 4 displays the SEM images of pristine Li and Li/C/Sn electrode after 250 cycles. The cycled Li/C/Sn electrode keep smooth surface with densely deposited Li with Li dendrite-free. However, many cracks and Li dendrites are observed on the surface of the pristine Li metal electrode. The difference in Li deposition behavior explains the reason for cycle stability improvement, proving the effectiveness of Li alloy phases for inducing uniform Li deposition.
https://doi.org/10.1016/j.nanoen.2019.103989_p3_13 | In order to illustrate the practicality of Li/C/Sn composite electrode, we paired Li/C/Sn anode with commercial LiFePO4 to assemble a full cell. Fig. 5 shows the rate capability and cycle performance of Li¦LiFePO4 and Li/C/Sn¦LiFePO4 full cells in the charge-discharge voltage window of 2.5–4.0 V with about 2 mg cm−2 LiFePO4 mass loading. As shown in Fig. 5a and Fig. S13, the Li/C/Sn¦LiFePO4 full cells exhibit better rate performance and lower polarization than Li¦LiFePO4. When the current density increases to 2 and 3 C, the higher discharge capacity of 129.7 and 116.1 mAh g−1 still can be obtained. Fig. 5b shows the cycling stability at the rate of 1 C. The full cell assembled with the pristine Li anode exhibits rapid capacity decay, and the capacity retention rate after 200 cycles is only 62.1%. In contrast, the Li/C/Sn¦LFP full cell shows better cycle performance and still maintain 121.2 mAh g−1 with the capacity retention of 84.7% after 200 cycles. The cycle performance of full battery with 8.4–8.7 mg cm−2 LiFePO4 mass loading was further studied. Fig. S14 shows the cycle performance of Li¦LiFePO4 and Li/C/Sn¦LiFePO4 cells, it can be seen that Li/C/Sn¦LiFePO4 cells exhibit better cycle stability, demonstrating the superiority of the Li/C/Sn composite anode even at high LiFePO4 mass loading.
https://doi.org/10.1016/j.nanoen.2019.103989_p4_2 | In summary, we successfully prepared Li/C/Sn composite anode with the uniformly distributed Li alloy phases by dispersing CMK-3/Sn powder inside Li metal, followed by multiple folding and rolling, and melting process. The XRD analysis of the Li/C/Sn composite electrode confirmed the formation of LiC, Li2C2 and Li7Sn2 phases in the Li metal. Moreover, SEM analysis of the cycled electrodes demonstrated that the deposition behavior of Li could be induced due to the introduction of Li alloy phases in the composite electrode, resulting in smooth Li dendrite-free electrode surface. Due to these advantages, the Li/C/Sn electrode exhibited enhanced cycling stability (1800 h with an overpotential of about 15 mV at 1 mA cm−2). This work provides a simple and scalable method to induce uniform Li deposition and obtain Li dendrite-free anode for high energy density Li metal battery.
https://doi.org/10.1016/j.nanoen.2019.104242_p1_2 | Rechargeable lithium batteries are promising energy storage systems for wide applications including portable electronics, electric vehicles and grid-level energy storage [[1], [2], [3], [4]]. With the increasing demand of higher energy density, it is critical to exploring new materials with higher specific capacity. The lithium metal anode is regarded as the “Holy Grail” for rechargeable lithium batteries as it has a high theoretical capacity of 3860 mAh/g, ten times that of the commercial graphite electrode, and the lowest electrode potential (−3.04 V vs. Standard Hydrogen Electrode) [5,6]. However, lithium tends to form uncontrollable dendrites during electrochemical cycling (Fig. 1a), which not only reduces the coulombic efficiency (CE), consumes the electrolyte, but may also cause internal shorting and cell explosion [[7], [8], [9], [10], [11], [12]]. Hence, it is critical to realizing dendrite-free lithium deposition to render lithium electrode practical.
https://doi.org/10.1016/j.nanoen.2019.104242_p1_4 | Various strategies have been developed to control and suppress lithium dendrites growth in the past several years, such as 3D current collector [[13], [14], [15]], composites with carbon materials [[16], [17], [18]] and alloying with metals [19], artificial solid electrolyte interphase (SEI) [[19], [20], [21], [22]], and solid state electrolyte [[23], [24], [25], [26], [27], [28]]. In studying lithium metal anode, ether electrolyte is widely used, such as 1 M LiTFSI in DOL/DME (1:1 v/v), but ether electrolyte is typically not stable with 4 V cathode, such as LiNixCoyMn1-x-yO2 (NCM), which is needed to realize high energy density lithium batteries. On the other side, the standard LiPF6/carbonate electrolytes are notorious for fast dendrite growth and poor CE when combined with the lithium anode [29]. Therefore, it remains a grand challenge to improve the performance of lithium metal electrode in 4 V-stable carbonate electrolytes. Interlayer design is an attractive method to suppress lithium dendrites in carbonate electrolyte, such as creating interfacial layer that has high modulus or can homogenize current distribution [21,22]. It is also a significant strategy to suppress lithium dendrites through interfacial engineering on lithium surface. Based on previous research progress, two approaches are usually adopted to construct stable and uniform SEI on lithium surface. One way is to form an artificial ex-situ SEI on Li surface in advance to guide Li+ deposition. The preformed SEI could be inorganic, polymeric or mixed phases, and the SEI could be single or multiple layers [[30], [31], [32], [33], [34]]. Another way is to promote homogeneous in-situ SEI formed on Li surface through rational electrolyte design [[35], [36], [37], [38]]. Although Nazar group reported the synergistic effects of fast lithium ion migration from Li-rich ionic conducting alloys and insulating components [19], the adhesion between the interfacial layer and lithium has been overlooked and not investigated before.
https://doi.org/10.1016/j.nanoen.2019.104242_p1_5 | In our work, we first demonstrate that the adhesion between the interfacial layer and lithium metal plays a significant role in suppressing lithium dendrites by phase field simulation, which shows that adhesion energy of 0.5 J/m2 can effectively suppress dendrite growth. Then based on density functional theory (DFT) calculation, LiAl is identified as a promising candidate to achieve high adhesion energy. LiAl-rich interfacial layer is then formed by simple chemical treatment, and its effect on the electrochemical performance of batteries is tested. With such rationally designed nano-interface, stable cycling in Li/Li cells is achieved for over 400 h at 5 mA/cm2 and 1 mAh/cm2, corresponding to 1000 cycles. LiFePO4 (LFP)/Li and LiNi1/3Co1/3Mn1/3O2 (NCM)/Li cells also show significantly enhanced cycling performance compared to those with bare lithium anode, such as capacity retention of 99.4% vs. 79.5% for 150 cycles in LFP-Li cell at 1 C (~1.1 mA/cm2), and 88.7% vs. 59.8% for 120 cycles in NCM-Li cell at 1 C (~0.93 mA/cm2). These results successfully demonstrate the effectiveness of this simple AlCl3 treatment for improving lithium anode performance in carbonate electrolytes.
https://doi.org/10.1016/j.nanoen.2019.104242_p2_3 | LiFePO4 powder was received from Hydro-Québec. Carbonate electrolyte (1 M LiPF6 in ethylene carbonate (EC)/diethyl carbonate (DEC) (1:1 v/v)) was prepared without any additives. LiNi1/3Co1/3Mn1/3O2 (NCM) and LiCoO2 (LCO) powder were purchased from MSE Supplies LLC and used as received. Carbon black (Super C65) was bought from Timcal. PVDF was received from Arkema. AlCl3 powder and tetrahydrofuran (THF) were purchased from Sigma Aldrich without optimization. The separator was purchased from Celgard.
https://doi.org/10.1016/j.nanoen.2019.104242_p2_5 | The AlCl3 powder was dissolved in THF with a concentration of 0.3 M. A lithium foil was scratched to ultra-smooth and without residual contamination. Then the lithium foil was immersed into the AlCl3/THF solution for 2 min and taken out. Kimwipe was used to wipe the residual solutions, and the lithium foil was further washed by tetrahydrofuran (THF). The side of the lithium chip not facing separator was scratched to ultra-smooth again to remove the surface modification. The lithium foil was put into glovebox antechamber full of argon atmosphere, undergoing evacuation and refilling for five times to evaporate the residual solvents.
https://doi.org/10.1016/j.nanoen.2019.104242_p2_7 | Li/Li cells were fabricated in carbonate electrolyte. The LiFePO4 or LiNi1/3Co1/3Mn1/3O2 electrode was prepared by casting a slurry mixture onto aluminum foil containing 80 wt% LiFePO4, LiNi1/3Co1/3Mn1/3O2 or LiCoO2 powders, 10 wt% Super C65 carbon additive, and 10 wt% PVDF in 1-methyl-2-pyrrolidone (NMP). Then the aluminum foil was first dried at 80 °C for 5 h and then at 110 °C for another 2 h in the fume hood. After drying, the LiFePO4, LiNi1/3Co1/3Mn1/3O2 or LiCoO2 electrode was punched into disks with a diameter of 12 mm. The cells were fabricated in regular CR2032 coin cells. All the cells were assembled in a glovebox with O2 and H2O less than 0.5 ppm. Li/Li cells were tested in carbonate electrolyte at different current densities, 0.5, 1, 3, 5 and 10 mA/cm2 with a total capacity of 1 mAh/cm2. The electrochemical impedance spectroscopy (EIS) was tested by a Bio-Logic SAS VMP3 tester from 1 MHz to 0.1 Hz.
https://doi.org/10.1016/j.nanoen.2019.104242_p2_9 | The microstructure images were collected from a scanning electron microscopy (SEM, MERLIN VP Compact, ZEISS). The phase structure was investigated by X-ray Diffraction (XRD, Cu Kα, D/max-V2500, Rigaku, Japan). Because the signals from lithium metal matrix was very strong, the interfacial layer was scratched and sealed in a stage with Kapton tape in glovebox with Ar atmosphere for XRD characterizations. The surface composition was analyzed by X-ray photoelectron spectroscopy (XPS, ESCALAB 250Xi electron spectrometer, Thermo Fisher Scientific), Auger electron spectroscopy (AES, PHI-700, ULVAC-PHI) and time of flight secondary ion mass spectrometry (TOF-SIMS, TOF, SIMS 5–100, ION-TOF GmbH) were used to analyze the distribution of elements at the interfacial layer. The sputtering rate of AES is 10 nm/min based on SiO2. The sputtering rate of TOF-SIMS is 7.5 nm/min. The cross-sectional morphology was collected by focused ion beam (FIB) technique (crossbeam340, Zeiss).
https://doi.org/10.1016/j.nanoen.2019.104242_p3_2 | To understand the effect of interfacial adhesion on dendrite growth, four different scenarios are investigated by the phase field method, including bare lithium metal anode, 3 μm-thick layers coating lithium metal anodes with adhesion energy of 0, 0.1 and 0.5 J/m2, respectively (Fig. 1b). By tuning adhesion energy from 0 to 0.1 J/m2, the inhomogeneity of deposited lithium is gradually reduced with increasing adhesive energy at the interface. When the adhesion energy reaches 0.5 J/m2, a smooth and flat surface of the deposited lithium metal is observed, indicating that lithium dendrites can be effectively suppressed when the interfacial adhesion between the coating and lithium is strong enough. The enhanced adhesion also leads to more uniform concentration profile of Li+ at the electrode/electrolyte interface (Fig. 1c) and current density distribution (Fig. S5). In comparison, we also simulated the electrodeposition on bare lithium metal anode without interfacial layer, where dendritic morphology appears clearly at the anode surface (Fig. 1b, most left). In general, the poor interfacial adhesion strength (typical less than 0.1 J/m2, as estimated in previous work [39]) is one of the major reasons contributing to the dendrite growth at lithium metal anodes covered by conventional SEI consisting of Li2CO3, LiF, Li2O etc [6]. formed in carbonate electrolytes. Therefore, we proposed and designed a new LiAl-based interfacial layer with high adhesion energy to suppress the dendrite formation at lithium metal anodes interface.
https://doi.org/10.1016/j.nanoen.2019.104242_p3_3 | To identify interfacial material with high adhesion, density functional theory (DFT) calculation is used to derive the interfacial energy and adhesion energy. The calculated interfacial energy of LiAl/Li is −0.123 J/m2, which means it is thermodynamically stable (Figs. S1–3). At the same time, Li/LiAl interface has a high adhesion energy of 1.58 J/m2, representing the strong interfacial strength. Furthermore, we have calculated the charge density difference by interface model (Fig. 2a and S4), and it shows electron accumulating at the interface between LiAl and Li. This also indicates strong interfacial interactions. Due to its high stability and strong interfacial strength with lithium metal, we adopt LiAl as the interfacial layer for suppressing lithium dendrites.
https://doi.org/10.1016/j.nanoen.2019.104242_p3_4 | The LiAl interfacial layer is realized by simply dipping a lithium foil in 0.3 M AlCl3 in THF for 2 min followed by washing in pure THF, which is easy to scale up. Scanning electron microscopy (SEM) images illustrate that the lithium surface has nanoparticles with diameters of ~500 nm embedded in a matrix (Fig. 2b). From the X-ray diffraction (XRD) of the surface layer scratched from the lithium metal anode (Fig. 2c), the coexistence of LiCl and LiAl is further verified. In XRD, strong peaks of LiAl and weak peaks of LiCl are observed, suggesting higher portion of LiAl than LiCl. To further elucidate the spatial distribution of LiAl and LiCl, Auger electron spectroscopy (AES) mapping was carried out, showing that Cl signals formed scattered islands in a matrix of Al signals, indicating scattered LiCl domains in a matrix of LiAl (Fig. 2d). The existence of Al and Cl on the surface is also analyzed by X-ray photoelectron spectroscopy (XPS) (Fig. S8). Based on such evidence, we think the corresponding reaction is . Since LiCl is soluble in THF, most generated LiCl is dissolved, which left minor portion of LiCl nanodomains inside the LiAl matrix.
https://doi.org/10.1016/j.nanoen.2019.104242_p3_6 | To further understand the composition of the interfacial layer in 3D, focused ion beam (FIB) was first employed to cut the cross section of the lithium anode, and the thickness of artificial SEI layer was estimated to be about 2 μm (Fig. 2e). Further tests by AES depth profile (Fig. 2f) and TOF-SIMS imaging (Fig. 2g) validate the existence of LiAl and LiCl through the interfacial layer, as Al and Cl were observed during the entire sputtering process. The LiAl and LiCl appear to have a higher concentration at the top (nominally ~600 nm based on a nominal sputtering rate of 10 nm/min, Fig. 2f inset), suggesting gradual transition from LiAl-based interfacial layer to the lithium metal anode. The high O content in AES may arise from the direct oxidation of Li metal and LiAl caused by the exposure of sample to air during sample transferring.
https://doi.org/10.1016/j.nanoen.2019.104242_p3_7 | Besides morphological and compositional characterizations, the adhesion strength was also estimated by tape tests, where a kapton tape was applied to modified lithium surface and peeled off. The surface color does not change, indicating that the interfacial layer sticks to the lithium surface very well (Fig. S9).
https://doi.org/10.1016/j.nanoen.2019.104242_p3_8 | To investigate the effectiveness of this interfacial layer on the suppression of lithium dendrites in carbonate electrolytes, we tested the cycling stability of Li/Li cells at 0.5, 1, 3, 5 and 10 mA/cm2, respectively, with a total capacity of 1 mAh/cm2. All tests were performed in 1 M LiPF6 in ethylene carbonate (EC)/diethyl carbonate (DEC) (1:1 v/v) without any additives. The modified electrodes show much better performance than bare lithium metal anode (Fig. 3a and S10a). At 0.5 mA/cm2 and 1 mAh/cm2, the AlCl3 modified Li/Li symmetric cell displays a steady overpotential of 70 mV within the first 1000 h, and then gradually increases from 75 mV at the 1100th hour to 160 mV at the 1600th hour. In contrast, the bare Li/Li cell was shorted after 620 h (155 cycles). At 1 mA/cm2, the AlCl3 modified Li/Li symmetric cell delivers a stable overpotential of 80 mV for 240 h, and slightly rises to 125 mV after 360 h (Fig. S10a). Similarly, significantly better stability is also observed in AlCl3-modified lithium anode compared to the bare lithium at 3 mA/cm2 (Fig. S10b).
https://doi.org/10.1016/j.nanoen.2019.104242_p3_10 | In previous studies, typically current density above 5 mA/cm2 is unbearable in carbonate electrolytes without any additives, and the Li/Li symmetric cell either shows a very high overpotential or is shorted after a short period of cycling. In contrast, after forming nanotextured surface by AlCl3 treatment, our cells show much more stable cycling performance at high current densities (Fig. 3b and S12). For example, at 5 mA/cm2, the lithium anode is stable for over 400 h at 5 mA/cm2 and 1 mAh/cm2, corresponding to 1000 cycles. The overpotential is stabilized around 112 mV without further increase. Meanwhile, the overpotential of bare lithium anode increases quickly from 92 mV to 5 V within only 100 h (250 cycles), and the voltage curve fluctuates significantly (Fig. 3b). Similarly, at 10 mA/cm2 and 1 mAh/cm2, with the modification, the lithium anode is roughly stable for over 300 h or 1500 cycles. The overpotential is ~285 mV. Although some fluctuation is observed, it is much more stable than bare lithium anode, where the overpotential increases dramatically from 206 mV to 5 V within 50 h (Fig. S12).
https://doi.org/10.1016/j.nanoen.2019.104242_p3_11 | The effectiveness of the interfacial layer is also demonstrated by the morphology of the lithium anode upon cycling (Fig. 3c–f). At 1 mA/cm2 and 1 mAh/cm2 with 1 M LiPF6 in EC/DEC, the nanodomain-like structure still remains after 20 cycles (Fig. 3c), while the surface of bare lithium becomes mossy with fiber-like structures after 20 cycles (Fig. 3d). The difference is further amplified after 100 cycles (Fig. 3e and f). While AlCl3 modified lithium still shows a flattened surface after 100 cycles, obvious dendrites and filament-like lithium are observed in bare lithium anode, similar to previous reports. Such results clearly show that the AlCl3-based treatment enhances the stability of lithium anode even in carbonate electrolytes. Besides, it displays better cycling performance in ether-based electrolyte with nanostructured interface than bare Li (Fig. S13).
https://doi.org/10.1016/j.nanoen.2019.104242_p3_12 | To further evaluate the effect of this nanostructured adhesive interfacial layer, the modified lithium anode is assembled with both LiFePO4 (LFP) and LiNi1/3Co1/3Mn1/3O2 (NCM) cathode (Fig. 4). Carbonate electrolyte (1 M LiPF6 in EC/DEC) is used in both conditions. LiFePO4/Li (LFP-Li) cell is cycled at 1 C (Fig. 4a). While the specific capacity of LFP assembled with bare lithium is stable for the first 90 cycles, it drops fast from 136 to 115 mAh/g from cycle 90 to 150. The voltage hysteresis also increases from 309 mV at cycle 1 to 538 mV at cycle 150. In contrast, the LFP-Li cell assembled with LiAl-coated nanotextured lithium shows almost no capacity decay over the entire 150 cycles (138 mAh/g at cycle 1 to 140 mAh/g at cycle 150). In the voltage profile (Fig. 4b), the voltage hysteresis decreases from 397 mV at cycle 1 to 325 mV at cycle 150 in LFP-Li with the nanotextured LiAl-coated lithium.
https://doi.org/10.1016/j.nanoen.2019.104242_p3_14 | Similarly, the specific capacity of a NCM-Li cell (~0.93 mAh/cm2) assembled with bare lithium decays fast from 102 mAh/g at cycle 1 to 61 mAh/g at cycle 120, when cycled between 4.25 and 3 V at 1 C, representing a capacity retention of only 59.8% (Fig. 4c). Meanwhile, the voltage hysteresis increases from 238 mV to 1.16 V from cycle 1 to cycle 120 (Fig. 4d). In contrast, with modified lithium anode, the capacity retention is improved to slow dropping from 130.4 mAh/g at cycle 1 to 115.7 mAh/g at cycle 120, showing a higher capacity retention of 88.7%. The increase in voltage hysteresis is also smaller, only from 88 mV in cycle 1 to 192 mV in cycle 120 (Fig. 4d). The coulombic efficiency (CE) of the NCM-Li cells is also improved from 98.5% with bare lithium to 98.8% with AlCl3-modified Li (Fig. S14). We also observe that the CE is more fluctuating in bare Li than AlCl3 modified Li, indicating poorer stability in the bare lithium anode. LiCoO2 cathode is also assembled in full cell to test the effectiveness of nanostructured adhesive interfacial layer. It displays much enhanced cycling performance at 1C rate (Fig. S15).
https://doi.org/10.1016/j.nanoen.2019.104242_p3_15 | Besides better cycling performance, the nanostructured surface also leads to a significant lower charge transfer impedance, which should arise from higher surface area and probably faster reaction kinetics at the LiAl surface. In Li/Li symmetric cells, the charge transfer resistance decreases from 181 to 78 Ω after AlCl3 treatment. Similarly, the charge transfer resistance decreases from 148 to 92 Ω in LFP-Li cell and from 144 to 62 Ω in NCM-Li cell after the AlCl3 treatment, respectively (Fig. S16). These electrochemical data demonstrate that the nanostructures on lithium surface can help improve capacity retention in full cells with even carbonate electrolytes, which opens new opportunity to develop lithium batteries with high energy density.
https://doi.org/10.1016/j.nanoen.2019.104242_p4_2 | In conclusion, through a combination of computation and experiments, we find that enhanced adhesion energy can help suppress the growth of lithium dendrites, and LiAl is an attractive candidate as the interfacial layer due to the strong adhesion with the lithium metal, which is calculated by density functional theory (DFT). In particular, it is shown that a LiAl-based interfacial layer can be formed on lithium metal surface by treating bare lithium metal with AlCl3 in THF. It is demonstrated that this interfacial layer can remarkably improve the cycling stability of the Li/Li cells even in carbonate electrolyte without any additives, especially at higher current density of 5 and 10 mA/cm2. The stabilized lithium with the interfacial engineered layer also leads to enhanced full cell performance with carbonate electrolytes. For example, with a LiNi1/3Co1/3Mn1/3O2 electrode, the capacity retention is improved from 59.8% to 88.7% at 1 C rate for 120 cycles. Such strategies can be applied to other systems with high voltage carbonate electrolytes to further increase energy density of batteries.
https://doi.org/10.1016/j.nanoen.2019.104443_p1_2 | In the past several decades, lithium ion batteries (LIBs) have experienced a steady increase in specific energy, which have been successfully used in the fields of portable devices, power tools and electric vehicles, etc. [1]. However, the state-of-the-art LIBs have encountered their bottle neck due to the capacity limitation of commercialized graphite anode [2,3]. Lithium metal anode (LMA), which possesses extremely high theoretical capacity (3860 mAh g-1), low electrochemical potential (−3.04 V vs. standard hydrogen electrode) and light weight (0.53 g cm-3), has attracted intensive investigation as an ideal anode for advanced high energy density lithium battery such as Li–S and Li-air batteries [4,5]. Unfortunately, the development of LMA has been hindered by several critical issues including low Coulombic efficiency (CE) and poor cycling stability. The fundamental problems of lithium metal are its intrinsic high reactivity and uncontrolled deposition during cycling [6,7]. Lithium metal tends to react with all kinds of organic electrolytes to form solid electrolyte interface (SEI), leading to inferior CE. Meanwhile, LMA also suffers from uncontrolled stripping/plating during charging and discharging, which induces infinite volume change and cracks of SEI film relatively, resulting in continuous irreversible consumption of active lithium ions. Furthermore, uneven distribution of electrons and lithium ions facilitates the growth of lithium dendrites, causing the risk of piercing through the separator and eventually induce short circuit with severe safety issues or even explosion [8,9].
https://doi.org/10.1016/j.nanoen.2019.104443_p1_3 | Tremendous efforts have been devoted to explore dendrite-free stable LMA [10,11], for example, optimizing the liquid electrolyte with functional additives [12,13], constructing protection layers on the surface of lithium metal [[14], [15], [16]], employing solid state electrolytes [17,18] and designing nanostructured host materials [19,20]. Among which, introducing host material has been considered as a promising strategy for practical lithium metal batteries because of the functions of guiding uniform lithium plating/stripping, resisting the growth lithium dendrites and buffering infinite volume change [21,22].
https://doi.org/10.1016/j.nanoen.2019.104443_p1_4 | Carbon materials including carbon nanofiber, porous carbon and graphene, which have appealing properties of high conductivity, light weight and chemical stability, have been regarded as attractive host materials for LMA application [1,[23], [24], [25], [26], [27]]. For instance, Cui`s group introduced porous hollow carbon sphere as interlayer to isolate the lithium metal deposition and facilitate the formation of stable SEI, exhibiting great potential of porous carbon materials in constructing safe and practical LMA [1]. However, pristine carbon skeletons are usually lithium phobic and additional lithiophilic surface modification is required for uniform lithium loading. Some metals or metal oxides (such as Au, Li, Ag, ZnO, etc) have been applied as lithiophilic seeds to introduce the deposition of lithium [[28], [29], [30], [31]]. Nonetheless, these metallic components dramatically increased the density of the carbon matrix, leading to lower energy density of the whole batteries. Recently, nitrogen-doped carbon materials including nitrogen doped graphene and porous carbon have been studied as functional skeletons for LMA [[32], [33], [34]]. Enhanced cycling stability and CE were achieved due to the uniform deposition of lithium guided by nitrogen dopant and restrained volume expansion. Similarly, as an electron rich dopant, sulfur-doped carbon matrix is expected to have good lithiophilic ability which can regulate the lithium plating/stripping. Zhang and co-workers have predicted the lithiophilic chemistry of several kinds of hetero atoms doped carbon materials theoretically, but the practical application of sulfur-doped carbon matrix for LMA has been rarely reported [33]. Moreover, the delicate regularity of pore structures in carbon matrix is another significant factor for lithium deposition, which might facilitate the transport and distribution of lithium ions [[35], [36], [37], [38]], however, has not got enough attention for LMA yet.
https://doi.org/10.1016/j.nanoen.2019.104443_p1_5 | Herein, we report for the first time the in-situ synthesis of S-doped carbon nanospheres with ordered mesoporous channels, which could act as a functional host to accommodate lithium nucleation and growth. The homogenously distributed S-dopants exhibit as nucleus seeds to guide uniform lithium nucleation and growth with lower overpotential and suppressed lithium dendrite. The large specific surface and short-ordered mesoporous channels provide facilitated transport of electrons and lithium ions, which avoid high local current density and concentrated lithium ions, boosting dendrite-free deposition of lithium metal. In addition, the stable mesoporous structure also buffers the infinite volume expansion during lithium plating/striping, which favors to establish robust SEI layer. As anticipated, the Li¦¦Li symmetric cell exhibits enhanced cycling life as long as 1600 h with much lower overpotential at a current density of 0.5 mA cm-2. When the Li@SMC composite anode is coupled with commercial LiFePO4 (LFP) cathode, the full cells demonstrate excellent electrochemical performance with prolonged cycling life and high Coulombic efficiency.
https://doi.org/10.1016/j.nanoen.2019.104443_p2_3 | The schematic synthesis process of SMC is displayed in Fig. S1. Typically, 0.3 g of phenol and 0.4 g 4-hydroxythiophenol were dissolved in 15 mL 0.1 M NaOH aqueous solution under magnetic stirring at 350 rpm. 3.2 mL formalin aqueous solution (37 wt %) was added and stirred at 70 °C for 60 min. Then, 0.96 g triblock copolymer Pluronic F127 (Mw = 12600) dissolved in 15 mL DI water was added. After that, the mixture was stirred for 120 min at 66 °C. Then the mixed solution was diluted with 50 mL DI water and stirred for 16–18 h at 70 °C. Let the product stand until the solution become clear. 36 mL the obtained solution and 112 mL water was mixed and transferred to a Teflon-lined autoclave, and then heated at 130 °C for 24 h. The light yellow product was washed three times by DI water and dried in vacuum. The following carbonization process was carried out by two steps under the protection of argon atmosphere. The powder was calcined at 380 °C for 6 h to remove the surfactant and then the temperature was risen up to 800 °C for 3 h. The heating rate was 1 °C min-1 below 600 °C and increased to 5 °C min-1 above 600 °C. Black product was obtained after cooling down to room temperature. The as-received S-doped ordered carbon nanospheres was marked as SMC-2. SMC-2d was synthesized by increasing the concentration of NaOH aqueous solution from 0.1 M to 0.18 M.
https://doi.org/10.1016/j.nanoen.2019.104443_p2_4 | To obtain SMC samples with different S-contents, the amounts of phenol/4-hydroxythiophenol were varied to 0.6 g/0 g, 0.45 g/0.2 g, 0.15 g/0.6 g and 0 g/0.8 g, respectively, and the obtained samples were named MC, SMC-1, SMC-3, and SMC-4. The carbonization process was conducted under the same conditions with SMC-2. For comparison, the preparation of SMC with long mesoporous channels (SMC-2L) was carried out according to the previous literature [39,40].
https://doi.org/10.1016/j.nanoen.2019.104443_p2_6 | Nitrogen adsorption-desorption isotherms were tested at 77 K by using TriStar II 3020 V1.03 analyzer. All samples were degassed at 150 °C for 6 h. Transmission electron microscopy (TEM) images were obtained using a JEOL JEM2011 microscope at 200 KV and energy dispersive spectroscopy images were performed by using a JEM-2100 F microscope. Small-angle X-ray scattering (SAXS) measurements were conducted on a Xeuss2.0 system (Xenocs France). Scanning electron microscopy (SEM) measurements were taken on a Hitachi S-4800 microscope at 5.0 kV. X-ray photoelectron spectroscopy (XPS) were measured by using a PerkinElmer PHI 5000 ESCA system. Raman spectra was taken on a LabRam II system (Dilor). Elemental analysis was carried out by a Vario EL cube Elemental analyzer (Elementar Germany). X-ray powder diffraction (XRD) was taken on a Rigaku D/max B diffractometer system by using Cu-Kα radiation (λ = 1.54 Å).
https://doi.org/10.1016/j.nanoen.2019.104443_p2_8 | The electrochemical performance was evaluated using a CR2032-type coin cell (MTI Corporation) assembled in an Ar-filled glove box. The MC and SMC electrodes were prepared by mixing MC or SMC material (80 wt%), acetylene black (10 wt%) and polyvinylidene fluoride (PVDF) (10 wt%) in N-methylpyrrolidone (NMP) to form a homogenous slurry. Then, the slurry was spread onto a copper foil by the doctor blade and dried at 100 °C for 12 h under vacuum. The typical loading of MC and SMC is ~1.3 mg cm-2. The electrodes were punched into pellets with a diameter of 14 mm. 1 M lithium hexafluorophosphate (LiPF6) in ethylene carbonate (EC)/dimethyl carbonate (DMC) (1:1, v/v) with 10 vol% fluoroethylene carbonate (FEC) was used as electrolyte. To evaluate the electrochemical deposition and CE, pure Cu foil (control electrode), MC and SMC were employed as working electrodes respectively with Li foil as counter and reference electrode to assemble cells. The cells were initially cycled at 0.05 mA cm-2 for ten cycles with cut-off potential ranges of 0.01–1 V (vs. Li+/Li). Then the CE was tested under constant current condition. The Li–Li symmetric cells were assembled to test the cycling performance and voltage hysteresis of SMC electrode. Specifically, half cells were prepared to pre-deposit Li (6 mAh cm-2) on SMC and Cu electrodes. The Li@SMC or Li@Cu electrodes were extracted to fabricate symmetric cells.
https://doi.org/10.1016/j.nanoen.2019.104443_p2_9 | The LFP electrode was prepared as cathode for full cells by mixing commercial LFP (80 wt%), acetylene black (10 wt%) and PVDF (10 wt%) in NMP to form a homogenous slurry. Then, the slurry was spread onto an aluminum foil by the doctor blade and dried at 100 °C for 12 h under vacuum condition. The mass loading of LFP is ~5 mg cm-2.
https://doi.org/10.1016/j.nanoen.2019.104443_p3_2 | The Li nucleation and deposition processes on pristine Cu and SMC are schematically analyzed in Fig. 1. Conventional Cu foil is the most commonly used current collector for Li metal batteries. As shown in Fig. 1a, Li ions are transferred and distributed on the surface of the Cu foil under the electric field force and concentration gradient at the beginning of Li deposition. Then isolated and random Li nucleation happens due to the uneven local electron concentration caused by the rough surface. Subsequently, Li tends to deposit on the nucleated Li metal rather than the Cu surface owning to the lower overpotential and the continuously deposition caused formation of Li dendrites in the following plating process [41]. However, the designed sulfur-doped ordered mesoporous carbon nanospheres (SMC) can induce uniform lithium nucleation both inside the mesopores and on the surface of SMC because it possesses homogenous lithiophilic sites and rich surface area (Fig. 1b). The ordered mesopores provide excellent lithium ion transport which promotes fast kinetic and following homogenous lithium plating. Meanwhile, the porous structure also provides extra space for volume expansion, suggesting stabilized interface during charging-discharging process. Therefore, lithium metal can deposit evenly in the SMC matrix without generation of dendrites.
https://doi.org/10.1016/j.nanoen.2019.104443_p3_4 | The morphologies of SMC and MC samples were displayed in Fig. 2 and Figs. S2–4. The SEM images in Fig. S2 present that all the SMC samples are composed of uniform and dispersed nanospheres with a diameter ranging from 80 to 150 nm. As shown in Fig. S3, short ordered mesoporous channels through the nanospheres of MC can be clearly observed. Similarly, with 4-hydroxythiophenol as sulfur source, SMC-1 and SMC-2 (Fig. 2a and b) also exhibit well maintained ordered channels, indicating the successful preparation of sulfur-doped carbon nanosphere with ordered mesoporous structure. It should be noticed that the ordered mesopores are destroyed gradually with the increased ratio of 4-hydroxythiophenol (see Fig. 2c and d). The ordered structure also can be adapted by the concentration of NaOH during synthesis. As seen in Figs. S4a and b, the SMC-2d presents mesoporous nano-spherical morphology with disordered channels by increasing the concentration of NaOH during synthesis. Additionally, the mesoporous carbon matrix (SMC-2L) with long ordered channels was fabricated for comparison (Fig. S4d). The presence of sulfur in SMC-2 was further confirmed by the elemental mapping analysis and EDX elemental mapping analysis (Fig. 2e–h), which demonstrated that sulfur atoms were homogenously distributed in the carbon nanosphere [42]. Small-angle X-ray scattering pattern of MC presents two resolved scattering peaks, corresponding to the (110) and (211) reflections of a body-centered cubic Im m mesostructured [[43], [44], [45]]. These peaks still can be observed in SMC-1 and SMC-2 with slightly decreased intensity, implying that the mesoporous structures are degenerated with sulfur doping. The characteristic peaks almost disappeared in SMC-3 and SMC-4 due to the corrupted mesostructured caused by increased sulfur doping, which is consistent with the TEM results. Besides, the XRD pattern of SMC-2L exhibits one well-resolved peak and two weak peaks, which are assigned to (100), (110) and (200) reflections, respectively, demonstrating its highly ordered hexagonal p6m mesostructured [39,46] with long channels.
https://doi.org/10.1016/j.nanoen.2019.104443_p3_6 | The porous structures are further characterized by Brunauer-Emmett-Teller analysis. As exhibited in Fig. 3a, the nitrogen adsorption and desorption isotherms of MC and SMC samples show typical pseudo type-IV curves with pronounced H1 hysteresis loop, suggesting the mesoporous structure with pore diameters around 3.00 nm (Table S1) [45]. The surface areas of MC and SMC are ranging from 560 to 650 m2 g-1 (Table S1), which depict a slight decrease with the increased ratio of 4-hydroxythiophenol and phenol. The sulfur contents of MC, SMC-1, SMC-2, SMC-3 and SMC-4 are determined to be 0, 0.23, 0.64, 1.06 and 1.11 wt% by elemental analysis. Raman spectrum (Fig. 3b) exhibits the typical D band (1340 cm-1) and G band (1580 cm-1) of the mesoporous carbon materials, attributing to the disordered carbon and graphitic carbon [47,48]. The intensity ratios of the D to G of MC and SMC samples are around 1.1–1.2 without significant change, which indicates that the graphitic structure could be well maintained with sulfur doping. To investigate bonding configuration of SMC-2, the XPS was carried out. As shown in Fig. 3c, the wide XPS survey spectra confirms the existence of C, O and S elements in SMC-2. Meanwhile, the S 2p spectra (Fig. 3d) could be divided to two distinct peaks at 164.0 and 165.2 eV, which were attributed to S 2p3/2 and S 2p1/2, respectively, implying the existence of C–S bond [48].
https://doi.org/10.1016/j.nanoen.2019.104443_p3_8 | The lithium plating/striping behavior and CE were studied in half cells with Li metal as counter electrodes. All the cells were initially cycled at 0.05 mA cm-2 with voltage cut off 0–1 V for 10 cycles to construct stable SEI layer. The pristine Cu electrodes were also assembled as control sample. Fig. 4a shows the CE of bare Cu, MC and SMC electrodes with areal capacity of 1 mAh cm-2 at current density of 0.5 mA cm-2. It is observed that the bare Cu electrode displays lower and fluctuant CE around ~95.0% due to the unstable SEI layer and the uneven deposition of Li which may induce the growth of lithium dendrite and increase the risk of short circuit. Notably, CE of Cu electrode dramatically decreases to 90.0% after 140 cycles, revealing limited cycling life. Compared with bare Cu, SMC-1 and SMC-2 electrodes show much more stable CE and prolonged cycling life. Especially the CE of SMC-2 is increased to ~97.5% gradually in the initial 30 cycles and maintained in the following 220 cycles, which is more stable and higher than that of SMC-1 due to the increased sulfur dopants as active sites. Although the CE of MC (without any sulfur doping) is slightly improved to ~96.1% with enhanced stability at early stage, the fluctuation appears after 80 cycles and it suffers a fast degradation at 160 cycle, suggesting poor cycling stability. In addition, the SMC-3 and SMC-4 electrodes exhibit inferior CE and shorted cycling life, which might be attributed to the decreased surface area and destroyed ordered mesoporous structure (Fig. 1, Fig. 2). As displayed in Fig. 4b, SMC-2 electrode shows flat and smooth voltage profile with an overpotential of ~15 mV, which is much lower than that of bare Cu electrode, revealing stable Li striping/plating and fast kinetics of Li migration.
https://doi.org/10.1016/j.nanoen.2019.104443_p3_10 | In order to further investigate the advantages of short ordered mesoporous structure of SMC-2, samples with disordered pores (SMC-2d) and ordered long channels (SMC-2L) were synthesized and evaluated, respectively. The sulfur contents of SMC-2d and SMC-2L are 0.62 wt% and 0.68 wt%, which are quite similar to SMC-2. As comparison, SMC-2d presents lower CE, fast degradation and higher overpotential (Fig. 4c and d), which could be ascribed to the disordered pore structure (Fig. S4b), decreased surface area and pore volume (Table S2), leading to local aggregation of lithium ion and appearance of dendrites [32]. Similarly, SMC-2L also demonstrates inferior stability and larger hysteresis due to the increased local current density and mass transfer resistance caused by reduced surface area and overlong transport path of lithium ions (Figs. S4c and d, Table S2).
https://doi.org/10.1016/j.nanoen.2019.104443_p3_11 | Based on above discussion, the enhanced electrochemical performance confirms that the SMC-2 matrix allows much more uniform Li deposition and stable interface. In detail, the conductive carbon skeleton with large surface area and short ordered mesopores implies low local current density and facilitated Li ions transport, suggesting uniform electron and lithium ion distribution. Moreover, the successfully doped sulfur atoms act as active sites to guide homogenous Li nucleation which guarantee the following dendrite free deposition. The enlarged pore volume also provides additional space to accommodate the infinite volume expansion, leading to persistent interface. This enhanced electrochemical behavior can also be observed when the current density is increased to 1 mA cm-2. As depicted in Fig. S5, SMC-2 shows an average CE of 97% and boosted cycling life up to 150 cycles. When compared with the previously reported carbon based matrixes employed ethers as electrolytes, SMC-2 exhibits comparative CE and superior cycling stability (Fig. S6 and Table S3).
https://doi.org/10.1016/j.nanoen.2019.104443_p3_12 | The morphology and microstructure of pristine Cu and SMC-2 electrodes after 50 and 100 cycles are further investigated by SEM. As shown in Fig. 5a and b, pristine Cu electrode displays rugged surface with various of cracks, bulks and holes. Moreover, as marked by the red circles, sharp lithium dendrites can be clearly observed in Fig. 5b. After 100 cycles, the morphology becomes worse with rougher surface and more dendrites (Fig. 5c and d), accounting its unstable interface and poor cycling life. On contrary, SMC-2 shows a quite smooth surface covered by carbon nanospheres (Fig. 5e and f) and no obvious lithium dendrite is observed, demonstrating the homogenous lithium deposition and stabilized SEI layer. Even after 100 cycles, SMC-2 is still able to maintain a rather uniform surface (Fig. 5g and h), which further confirms the benefit of SMC-2 matrix on restraining the dendrites formation and stabilizing the interface.
https://doi.org/10.1016/j.nanoen.2019.104443_p3_14 | The Li striping/plating performance is further investigated by comparing the voltage profiles of Li@SMC-2 and Li@Cu in symmetric cells. As shown in Fig. 6a, Li@SMC-2 symmetric cell displays stable voltage profile with a lower overpotential of 20 mV and excellent lifespan up to 1600 h at current density of 0.5 mA cm-2. However, the voltage profile of Li@Cu symmetric cell exhibits the typical neck behavior with large fluctuation, which decreases at the initial cycles and then increases, attributing to the formation of Li dendrites at the early stage and SEI accumulation later [49,50]. The enlarged insets give the details of voltage curves at 30th, 60th and 300th cycle. It is obvious that Li@SMC-2 presents more flat voltage curves with smaller hysteresis than that of Li@Cu, which confirms the functional effect of SMC-2 in guiding uniform lithium striping/plating. When increasing the current density to 1 mA cm-2, this phenomenon becomes more obvious. Li@Cu symmetric cell shows much higher overpotential (over 400 mV after 160 h) and limited cycling life (Fig. 6b). In comparison, Li@SMC-2 symmetric cell presents enhanced stability with reduced overpotential. Meanwhile, the enlarged insets reveal that Li@SMC-2 cells have smaller potential dip and more flat plateau which could be attributed to the lower lithium nucleation and deposition resistance.
https://doi.org/10.1016/j.nanoen.2019.104443_p3_16 | Full cells with LFP as cathode has been assembled and tested to further evaluate the potential application of Li@SMC-2 anode. Fig. 7a displays the charge-discharge curves of Li@SMC-2 and the control electrode Li@Cu at 0.5 C. Remarkably, Li@SMC-2 delivers a higher initial capacity of 144.0 mAh g-1 than that of Li@Cu (137.6 mAh g-1). Meanwhile, the voltage polarization of LFP- Li@SMC-2 is much lower due to the enhanced kinetics. The rate capabilities of Li@SMC-2 and Li@Cu were estimated at various current densities. As shown in Fig. 7b, Li@SMC-2 presents reversible capacities of 146.5, 135.0, 124.3, 103.8, 85.4 and 60.7 mAh g-1 at current rates of 0.5, 1, 2, 5, 10 and 20 C, respectively. Furthermore, the specific capacity recovers to 144.4 mAh g-1 when the current density is reset to 0.5 C, suggesting facilitated electron and ion conductivity. As comparison, Li@Cu displays inferior rate performance which may be accounted by the uneven deposited lithium metal and non-uniform SEI layer [51]. The cycling performance of Li@Cu and Li@SMC-2 full cells are displayed in Fig. 7c. At a high rate of 1 C, Li@SMC-2 exhibits an initial capacity of 122.3 mAh g-1 and it gradually increased and reserved at ~135.0 mAh g-1 after 300 cycles, which reveals its potential in practical application. However, Li@Cu presents a sharp degradation only after 130 cycles owning to the continuous lithium consumption, which implies the sever lithium loss during cycling.
https://doi.org/10.1016/j.nanoen.2019.104443_p4_2 | In summary, this work developed an in-situ synthesis of S-doped carbon nanospheres with ordered mesoporous channels (SMC). The homogenously distributed S-dopants provide active sites for nucleation and the following uniform growth of lithium. The as-prepared Li@SMC composite anode exhibits excellent electrochemical performance and the high stability in Li batteries owing to the high electrical conductivity, rich surface area and short ordered mesoporous structure. This rational designed carbon skeleton provides an effective strategy for fabricating of stable LMA and also has the potential to be applied in other alkali-metal batteries.
https://doi.org/10.1016/j.nanoen.2020.104504_p1_2 | In recent years, lithium batteries with high energy/power densities have been becoming one kind of the most important and practical batteries for many applications including portable electronics, electric vehicles, and grid storage [1,2]. This is because Li metal has a high theoretical capacity of 3860 mA h g−1 and a low negative electrochemical potential of −3.04 V (vs the standard hydrogen electrode) [[3], [4], [5], [6]]. However, the application of Li metal anodes is facing some challenges, especially the deposition of Li metal tends to generate Li dendrite. When a Li battery undergoes charge/discharge cycling, the formed dendritic Li can break to form dead Li, resulting in a new solid electrolyte interface (SEI) layer. This SEI layer could leading to insufficient cycle life and low Coulombic efficiency (CE) [7,8]. Furthermore, the dendritic Li may also pierce the diaphragm, triggering internal short circuit in the battery, causing serious safety problem.
https://doi.org/10.1016/j.nanoen.2020.104504_p1_3 | In order to solve the issue of dendritic Li growth, many strategies have been explored. For example, the growth of dendrites could be suppressed by preparing a solid electrolyte with high mechanical strength [[8], [9], [10]]. However, the low conductivity at room temperature and the large interfacial impedance seem to be difficult in application of solid electrolytes. Another strategy is to optimizing the electrolytes by producing a SEI film to inhibit the growth of dendrites, but this SEI is found to be continuously consumed during the charge/discharge cycling [[11], [12], [13]]. Although these methods could retard the growth of dendrites, they are not the solutions to inhibit the intrinsic nucleation growth of Li. Recently, the design or improvement of current collectors for anodes have attracted particular interests due to their regulation of lithium nucleation during the initial deposition process, which could determine the morphology of the subsequent lithium deposition [[14], [15], [16], [17]]. For example, the preparation of a freestanding three-dimensional (3D) current collector, such as 3D porous Cu [18], nickel foam [19], carbon fiber cloth [[20], [21], [22]], etc., which could reduce the growth of Li dendrites to some extent by reducing the local current density [23,24]. However, these freestanding 3D current collectors tend to be thicker, and the stored Li is often far overdone. Another method is to coat 3D conductive materials, such as graphene frame [14,17], carbon nanoflake [25], porous carbon [26], crumpled graphene [24], zeolitic imidazolate framework (ZIF) [27], etc., onto the current collector as the skeletons for Li deposition. The voids of these 3D porous materials can provide space for Li storage. However, the deposition of Li in the 3D materials usually tends to be anisotropic, resulting in a large amount of SEI is coated on the surface of the Li metal simultaneously. Therefore, the deposited Li cannot be combined in different directions [17], leading to low surface capacity.
https://doi.org/10.1016/j.nanoen.2020.104504_p1_4 | In addition, as shown in Fig. 1a and b, there are a large number of tips in bare Cu foil and those 3D conductive scaffolds. The surface area decreases as the deposition amount increases, and the tip effect may appear gradually to produce Li dendrites on the electrode. To further explore the strategy for illuminating the dendrite growth of Li, Zheng et al. [28] coated a single layer of hollow carbon spheres on a Cu current collector as artificial SEI to guide the deposition of Li into a column. Whereas, the hollow carbon spheres could constantly move due to the weak binding with Cu substrate, and no Li storage contribution could be observed in this thin carbon film (~10 μm). Yan et al. [10] further introduced Au nanoparticles as the deposition seeds into the carbon spheres, demonstrating that Li preferentially nucleates on Au with low overpotential, which could guiding the deposition of Li inside the hollow carbon spheres. Their discovery and understanding of Li metal nucleation dependency opens up opportunities for space-controlled deposition. Tao et al. [29] synthesized ZnO quantum dots decorated hierarchical porous carbon as a framework for Li storage. Li deposition could be induced in the porous carbon by preformed highly conductive Li–Zn alloy. Zhang et al. [4] pre-plated a very thin tin layer on Cu foil, allowing the Li metal to first react with the Sn metal to form a Li–Sn alloy, which could guide the uniform deposition of Li on the Li–Sn alloy substrate.
https://doi.org/10.1016/j.nanoen.2020.104504_p1_6 | The challenge is that the lithiophilic seeds were invariably decorated on the outer surfaces of the porous scaffolds (Fig. 1b) by additional processes, and their nonuniformity and intrinsic self-agglomeration properties might induce the unevenness of nucleation sites and undesirable formation and growth of Li dendrite.
https://doi.org/10.1016/j.nanoen.2020.104504_p1_7 | In this work, we use non-tip and the interconnected hollow graphene spheres as the Li metal deposition container with internally loaded SnO2 nanoparticles, which serve as the sources of lithiophilic Li4.4Sn seeds to guide uniform Li deposition inside the closed graphene spheres with high-areal-capacity (6 mA h cm−2). The Li4.4Sn alloy has a low nucleation overpotential, and the simultaneously formed Li2O owns excellent Li+ ion conductive property [30]. As shown in Fig. 1c, Li metal can be preferentially deposited inside the hollow graphene spheres. This spherical Li can effectively avoid the growth of dendrites, and the closed encapsulation of graphene can significantly reduce the formation of SEI. Even when the hollow graphene spheres are completely filled with Li under overdeposition, Li can still be deposited on the surfaces of the graphene spheres. Since the connected spherical graphene can form a curved surface without a tip, the electronic field strength will be homogeneously dispersed. Therefore, Li metal can be uniformly deposited in the SnO2/hollow graphene sphere (SnO2/SG) scaffolds without generating dendrite, thereby leading to stable cycle performance and high cyclic Coulombic efficiency (CE). Specifically, it is observed that the SnO2/SG electrode can be stable for at least 300 cycles at the current densities ranged from 0.5 to 5 mA cm−2. An exceptionally low deposition overpotential of 18 mV (0.5 mA cm−2, >1000 h) and high CE of 97.5% (over 150 cycles) are achieved.
https://doi.org/10.1016/j.nanoen.2020.104504_p2_3 | Graphene hollow sphere loaded nanosized tin oxide particles (SnO2/SG) was synthesized by electrostatic self-wrapping of graphene oxide nanosheets and positively charged polystyrene/SnO2 nanospheres and followed by heat treatment as described in our previous work [31]. XRD (Fig. 2a) shows the diffraction peaks of SnO2/SG, all of which are consistent with the orthorhombic SnO2 (JPCDS No. 41–1445). Fig. 2d and g are the TEM and SEM images of SnO2/SG showing the formation of an interconnected hollow graphene sphere structure with a diameter of about 300 nm. This structure can provide enough space for Li storage. Fig. 2e and f show that about 3 nm of SnO2 nanoparticles are uniformly dispersed in the graphene hollow spheres. The diffraction ring corresponds to the (110), (101) and (211) crystal planes of SnO2. The nano-SnO2 particles can transform into nano-Li4.4Sn after Li ions intercalation, which is believed to have a remarkable affinity with Li. For fundamental understanding, DFT calculations were carried out to study the nucleation behavior of Li on Li4.4Sn and graphene. The Li4.4Sn has a large binding energy of −2.87 eV with Li (Fig. 2b), suggesting a strong interaction between Li and Li4.4Sn. The binding energies of graphene to Li atoms at three different positions were also calculated, as shown in Fig. S1. The maximum binding energy (Fig. 2c) is only −0.68 eV, which is smaller than that of Li4.4Sn with Li. Thus Li4.4Sn will guide Li to preferentially nucleate and deposit inside the graphene sphere. For comparison, SnO2/graphene aerogel (SnO2/GA) with nanoparticle seeds decorated on the outer surface of graphene sheets was also synthesized, as shown in Fig. 2i. It can be seen that the aerogel shows a typical 3D open pore structure. The micro-sized voids can also provide space for the deposition of Li. In addition, the edges of graphene can form many tips during their linkage, which will collect a certain number of electrons. The magnified SEM images of these two electrodes deposited on the surface of the copper sheets show that the surface of SnO2/SG (Fig. S2b) has a connected spherical shape with a highly uniform top surface without any distinct tip; while the surface of SnO2/GA (Fig. S2d) has many tips formed by the corrugated graphene sheets. Download : Download high-res image (1MB)Download : Download full-size image Fig. 2. (a) XRD pattern of the SnO2/hollow graphene sphere scaffolds (SnO2/SG). The optimized geometrical structures and corresponding binding energies (Eb) of a Li atom adsorbed on (b)Li4.4Sn and (c) graphene. Purple: Li in Li4.4Sn; green: Sn; yellow: Li; gray: Carbon. (d, e) TEM, f) HRTEM and (g, h) SEM images of SnO2/SG, presenting that the nucleation nano-seeds are uniformly dispersed within the hollow graphene spheres. (i) SEM image of SnO2/graphene aerogel.
https://doi.org/10.1016/j.nanoen.2020.104504_p2_5 | In order to explore the growth behavior of Li with samples SnO2/SG, SnO2/GA and bare Cu substrate, the morphologies of the three electrodes at different deposition capacities after discharged to 0 V were analyzed by SEM. The electrodes need to be pre-cycled before deposition, and SnO2 can transform into Li4.4Sn after the pre-lithiation. Therefore, the pre-lithiated SnO2/SG and SnO2/GA as Li4.4Sn/SG and Li4.4Sn/GA were obtained, respectively. Fig. 3a–c shows the top view SEM images of the Li4.4Sn/SG electrode with different Li deposition amounts. When the deposition capacities are 2 and 4 mA h cm−2, metal Li does not appear on the surface of the electrode, indicating that Li is deposited inside the electrode material. Further enlargement shows that Li is preferentially deposited inside the graphene hollow sphere, which confirms our design, suggesting that the Li4.4Sn alloy formed at pre-cycling can successfully guide the preferential deposition of Li in the graphene sphere. At a deposition capacity of 2 mA h cm−2, there are still many voids inside the sphere (Fig. 3a). Li metal is not completely filled with graphene sphere. When the deposition amount reaches to 4 mA h cm−2 (Fig. 3b), the voids inside the sphere are almost completely filled, the free volume and voids between the spheres are significantly reduced. A large amount of spherical Li surrounded by graphene shells can be observed. The spherical Li can effectively prevent Li from developing into dendrites, and the encapsulation of graphene can also reduce the formation of SEI film, thereby ensuring high Columbic efficiency (CE). Download : Download high-res image (2MB)Download : Download full-size image Fig. 3. SEM images of the Li4.4Sn/SG (a–d) and Li4.4Sn/GA (e–h) after plating at (a, e) 2 mA h cm−2, (b, f) 4 mA h cm−2, (c, g) 6 mA h cm−2, and (d, h) 8 mA h cm−2 of Li into the electrodes, respectively. Note that Li is preferentially deposited inside the hollow graphene spheres; a smooth surface is presented even when the Li4.4Sn/SG is completely deposited. In contrast, the tip effect would cause preferential Li deposition on the hump of graphene sheets, forming a flaky Li tips and mossy Li dendrites eventually on Li4.4Sn/GA electrode.
https://doi.org/10.1016/j.nanoen.2020.104504_p2_6 | It is expected that the interior SnO2 nanoseeds should be able to eliminate the nucleation barrier and guide the homogeneous Li deposition. To verify this, pure graphene hollow spheres (SGs) without any load are also designed, as shown in Fig. S3a and Fig. S3b. The SGs show a distinctly higher nucleation overpotential (~25 mV) than Li4.4Sn/SG, as shown in Fig. S4a, presenting the depressed Li nucleation overpotential after the incorporation of lithiophilic Li4.4Sn phase. After deposition at 2 mA h cm−2, a large amount of metallic Li can be observed on the surface of SG electrode (Fig. S3c). As can be seen from a further enlarged view (Fig. S3d and Fig. S3e), Li is deposited along the surface of the graphene sphere so that the morphology of the graphene sphere cannot be clearly observed. Thus, the Li metal is completely exposed to the electrolyte and the SEI is easily formed, resulting in low CE, which can only be stably maintained at around 92% for 70 cycles (Fig. S4b). Therefore, the short cycle life (~150 h) of the SG electrode is seen. For the Li4.4Sn/GA electrode (Fig. 3e–h), some Li metal can be observed on the surface of the electrode material with deposition amounts of 2 and 4 mA h cm−2. From the enlarged view of Fig. 3e2, it can be seen that the deposition of Li in the graphene aerogel starts from the surface of the graphene and forms a Li sheet rather than filling the pores of the electrode. This probably because of the planar distribution of tin seeds and the tip effect of the disordered stacked graphene sheets [32]. Especially, the tip effect would further cause preferential Li deposition on the hump and form a large number of flaky lithium tips (as marked by the yellow-dashed circles), which will could a potential risk of the growth of dendritic Li on one hand, and on the other, they are completely exposed to the electrolyte, which will continuously produce a SEI film on the fresh interface and reduce the CE.
https://doi.org/10.1016/j.nanoen.2020.104504_p2_7 | When the deposition amount reaches to 6 mA h cm−2, it is observed that the voids inside and between the graphene spheres are completely filled with Li4.4Sn/SG, resulting in a smooth surface (Fig. 3c). This value is generally consistent with the volume of pores left by the decomposition of the added polystyrene sphere templates (the specific calculation process is shown in Supporting Information). According to the mass ratio of the added polystyrene spheres, the volume are totally filled by active Li (with a theoretical capacity of 3860 mA h g−1), which can be estimated by that the Li spheres of the pole piece can hold an aerial capacity of 6.23 mA h cm−2. The slightly lower value might be attributed to the three factors, such as the intrinsic volume of SnO2 nucleation nano-seeds, the incomplete wrapping of graphene on PS and the slight structure collapse of the hollow spheres during calcination. Therefore, Li is preferentially plated inside the hollow graphene spheres with a negligible thickness increase of the electrode even at a high deposition amount of 6 mA h cm−2 (Figs. S5a–d). Further Li deposition takes place at the surfaces of the graphene spheres after the void space is fully filled, exhibiting a uniform surface (as shown in the inset of Fig. 3c), which is distinctly different from the dendritic Li on the GA surface (Fig. 3e–h). When over-deposited to 8 mA h cm−2, a layer of Li metal of about 10 μm is deposited on the surface of Li4.4Sn/SG (Fig. 3d and Fig. S5e from the cross-sections), agreeing with the theoretical capacity of the increased Li loading. This Li metal layer is very dense and uniform, which confirms our design that the hollow sphere structure allows the electrode to form a curved, tipless surface, effectively suppressing the formation of Li dendrite and ensuring uniform deposition of Li metal. In addition, the 3D interconnected structure of the spherical graphene remains well preserved after totally stripping the plated 6 mA h cm−2 of Li (Fig. S5f). The scalable Li loading with tolerable volume fluctuation demonstrates the excellent structural integrity of such a hollow Li4.4Sn/SG electrode.
https://doi.org/10.1016/j.nanoen.2020.104504_p2_8 | However, on the surface of Li4.4Sn/GA electrode (Fig. 3h), a thick layer of ~17 μm Li metal is formed at 8 mA h cm−2, consisting of the countless erect dendrites, which cannot be combined due to the encapsulation of the SEI. The diameter of the dendritic Li is about 2 μm, which is similar in size to the Li bumps at the tip of graphene sheets for the electrode depositing 4 mA h cm−2 (Fig. 3f2). Therefore, it can be inferred that the dendritic Li is grown from the Li on the tip of conductive skeleton with the scattered graphene at a large deposition amount. For the bare Cu substrate, a large amount of Li dendrites can be found on the surface at the varied deposition capacities of 2–6 mA h cm−2 (Fig. S6). This is reason why the Li4.4Sn/SG and Cu electrodes fail quickly.
https://doi.org/10.1016/j.nanoen.2020.104504_p2_10 | Metal Li-based anodes typically have low CE and short cycle life, which limit their practical application. To determine whether the graphene hollow sphere structure can improve the Li deposition performance, SnO2/SG, SnO2/GA and Cu anodes were assembled into coin cells with Li and cycled at the current densities of 0.5, 1, 2, 3 and 5 mA cm−2, respectively. Before galvanostatic cycling, 8 mA h cm−2 of Li was pre-plated onto electrodes to form Li4.4Sn/SG, Li4.4Sn/GA and Cu electrodes, respectively. Fig. 4a shows the voltage profiles of the three cells with for 1 mA h cm−2 at 0.5 mA cm−2. It can be clearly seen that the Li4.4Sn/SG anode not only exhibits a low deposition overpotential (~18 mV), but also achieves excellent cycle stability for more than 1000 h (~300 cycles), which means the stable Li plating/stripping processes forming a stable Li/electrolyte interface. However, the Li4.4Sn/GA and Cu electrodes show larger deposition overpotential and rapid rise in voltage, which could be attributed to the formation of dead Li as a result of uneven deposition, resulting in the pre-stored Li being quickly consumed. When the current density is increased to 1 mA cm−2 (Fig. 4c), Li4.4Sn/GA and Cu electrodes show higher overpotential and earlier voltage rise. Li4.4Sn/GA electrode experiences severe voltage oscillations after 175 cycles, which means that uneven Li deposition can lead to an unstable Li/electrolyte interface. The Li4.4Sn/SG electrode still shows a moderate overpotential of 34 mV after 600 h (300 cycles). The Li4.4Sn/SG electrode can also be stably cycled over 300 cycles at large current densities of 2 mA cm−2, 3 mA cm−2 and even 5 mA cm−2 (Fig. S7). Even when the capacity or current density is increased (Figs. S8a and b), Li4.4Sn/SG still shows the best cycle performance (stably cycling for 200 h). Download : Download high-res image (811KB)Download : Download full-size image Fig. 4. Voltage–time profiles of the Li4.4Sn/SG, Li4.4Sn/GA and Cu electrodes at (a) 0.5 and (c) 1 mA cm−2 with a limited capacity of 1 mA h cm−2; (b) voltage profiles of Li plating/stripping; (d) voltage hysteresis variation with cycling number; (e) Coulombic efficiencies at 1 mA cm−2 with a capacity limited to 2 mA h cm−2. (f) and (g) Nyquist plots of Cu, Li4.4Sn/GA, and Li4.4Sn/SG cells at the 10th and 100th cycles, respectively.
https://doi.org/10.1016/j.nanoen.2020.104504_p2_11 | Fig. 4b shows the voltage distribution of Li plating/stripping in three samples. As reported, the voltage dip on the plating curve is caused by the nucleation barrier [10,33]. From Fig. 4b, it can be seen that Li4.4Sn/SG and Li4.4Sn/GA have only a low nucleation overpotential of 8 mV compared to that of SG (25 mV) and bare Cu (50 mV) due to the formation of highly lithophilic Li4.4Sn and the reduced local current density by 3D conductive framework [4]. Fig. 4d provides the voltage hysteresis curves upon cycling. It is shown that the voltage hysteresis of Li4.4Sn/SG can be stably maintained at 38 mV in 250 cycles, whereas that of Li4.4Sn/GA and Cu continues to increase, indicating that more driving force is required to maintain this current density of 0.5 mA cm−2. The main reason is that the dead Li formed by Li dendrite breaks and continuously forms SEI after many cycles. The sudden voltage drop of the Cu foil battery in the figure is mainly due to the micro short circuit caused by the growth of dendrites.
https://doi.org/10.1016/j.nanoen.2020.104504_p2_12 | To further investigate the cyclic stability of these three electrodes, Coulombic efficiencies were evaluated under different current densities and deposition area capacities. Fig. 4e shows that at a current density of 0.5 mA cm−2 with a limited capacity of 1 mA h cm−2, the Li4.4Sn/SG electrode can maintain a CE of about 97.5% after 150 cycles, while the initial Coulomb efficiencies of Li4.4Sn/GA and Cu electrodes are only 90% and 82%, respectively, and decreased rapidly after 90 and 50 cycles. When the capacity or current density increases (Figs. S9a and b), Li4.4Sn/SG still exhibits the highest and the most stable CE, while those of two control electrodes are rapidly reduced and present large fluctuations. The decrease in CE can be mainly attributed to the formation of dendrites in Li4.4Sn/GA and Cu electrodes during the deposition process, which can enlarge the contact of the freshly exposed Li with the electrolyte, thereby increase the formation of the SEI film, causing Li to lose electrical contact and become dead Li, thereby greatly reduce the CE. Fig. S10 and Fig. S11 show the voltage curves of the three electrodes at different current densities and deposition area capacities. It can be found that the Li deposition and dissolution curves of Li4.4Sn/SG electrode hardly change after 150 cycles, indicating that the deposition and stripping processes of Li is very stable without SET thickening SEI and the formation of dead Li. For Li4.4Sn/GA and Cu electrodes, not only the amount of Li removal is decreasing, but also the deposition potential is increasing, indicating that the amount of dead Li is increasing and the SEI is continuously thickening. The results are consistent with the Nyquist plots of the three electrodes after 10th and 100th cycles (Fig. 4f and g). The semicircle diameters of Li4.4Sn/GA and Cu electrodes are increased from 16 to 54 Ω in the 10th cycle to 40 and 80 Ω in the 100th cycle, respectively, which indicates the thickening of the SEI. In contrast, thinner and much stable SEI is found in Li4.4Sn/SG because it has a lower and almost unchanged semicircle diameter. Above mentioned SEM observations (Fig. 3) also show that the uniform Li deposition behavior makes it easier to keep SEI stable. Li4.4Sn/GA and Cu electrodes continue to consume Li ions and build SEI, resulting in a high resistance film and low CE. Eventually, the dendrites pierce the separator and cause a short circuit in the battery. The results of Li4.4Sn/SG electrode can demonstrate that such an electrode can have high cycle stability compared to Li4.4Sn/GA and Cu electrodes.
https://doi.org/10.1016/j.nanoen.2020.104504_p2_13 | In order to better understand the deposition and stripping behavior of Li during cycling, top-view SEM images of the three electrodes after different cycles were recorded. Fig. 5a and Fig. 5d show that the surface of Li4.4Sn/SG is very flat after 20 and 100 cycles without the formation of dendritic Li or dead Li. However, there are many dendrites, pits, gaps and dead Li on the surface of Li4.4Sn/GA, and at the same time, there is a larger amount of dead Li with thick SEI on the surface of bare Cu substrate. The generation of dendrites and dead Li can significantly decrease the CE of the electrode, which is also responsible for the high deposition overpotentials of Li4.4Sn/GA and Cu. The main reason for this is that the local current density is not uniform during the initial deposition, resulting in non-uniform nucleation of Li on the Li4.4Sn/GA and Cu material surfaces, leading to the formation of dendrite in the subsequent cycles. The growth of Li then continues along the already grown dendrites until the break and the formation of the dead Li. The 3D hollow sphere structure of Li4.4Sn/SG can not only encapsulate Li in the sphere to avoid the generation of dendrites, but also provide a tipless surface to reduce the local current density, thereby guiding the uniform deposition of Li. Download : Download high-res image (1MB)Download : Download full-size image Fig. 5. Top-view SEM images of (a, d) Li4.4Sn/SG, (b, e) Li4.4Sn/GA and (c, f) Cu electrodes after 20 cycles and 100 cycles at 2 mA cm−2. Li4.4Sn/SG presents the flat and dendrite-free surfaces upon cycling; whereas a larger amount of dead Li with thick SEI are observed in Li4.4Sn/GA and bare Cu electrodes.
https://doi.org/10.1016/j.nanoen.2020.104504_p2_14 | In order to validate the feasibility of Li4.4Sn/SG-Li anode for the application of practical battery system, commercial LiFePO4 (LFP) cathode with a high surface load of 12 mg cm−2 (2.0 mA h cm−2) was paired with Cu–Li, Li4.4Sn/GA-Li, and Li4.4Sn/SG-Li anodes to assemble full cells. It can be seen that Li4.4Sn/GA-Li‖LFP shows the best rate performance (Fig. 6a) due to the low resistance caused by uniformly deposited Li. Even at 2C, Li4.4Sn/SG-Li‖LFP still has a discharge capacity of about 140 mA h g−1. In addition, Li4.4Sn/SG-Li‖LFP also shows the smallest charging polarization (Fig. 6b), which corresponds to the lower lithium deposition overpotential of the Li4.4Sn/SG-Li electrode (Fig. S7). Fig. 6c illustrates the cycle stability at 1.0C. Li4.4Sn/SG-Li‖LFP full cells can be cycled for more than 100 cycles with a capacity of 150 mA h g−1, while the capacity of Li4.4Sn/GA-Li‖LFP and Cu–Li‖LFP begins to decay at 15 cycles due to the formation of large amounts of dead Li, which corresponds to their uneven Li deposition behavior. Therefore, the impedance of Li4.4Sn/GA-Li‖LFP and Cu–Li‖LFP increases significantly after 100 cycles, while the impedance of Li4.4Sn/SG-Li‖LFP is almost unchanged, which is all due to the uniform lithium deposition of the Li4.4Sn/SG-Li electrode. Download : Download high-res image (608KB)Download : Download full-size image Fig. 6. (a) Rate capability under various rates from 0.1C to 2C. (b) Corresponding charge/discharge curves of the full cells at 2C. (c) Cycling performance of the Cu–Li‖LFP, Li4.4Sn/GA-Li‖LFP and Li4.4Sn/SG-Li‖LFP full cells at 1C (d) Nyquist plots of Cu–Li‖LFP, Li4.4Sn/GA-Li‖LFP and Li4.4Sn/SG-Li‖LFP full cells at the initial and 100th cycles.
https://doi.org/10.1016/j.nanoen.2020.104504_p3_2 | In summary, we have successfully fabricated a closed three-dimensional hollow graphene sphere with an internal load of Li4.4Sn nanoparticles (Li4.4Sn/SG), obtained by Li intercalation of nano-SnO2, for stable Li metal anodes without dendrite. Such Li4.4Sn nanoparticles are uniformly encapsulated inside the graphene spheres. Both DFT calculations and experimental studies have shown that Li4.4Sn has a higher binding energy for Li and a lower nucleation overpotential for Li than graphene. Therefore, it can induce the nucleation and growth processes of Li occurring in the hollow spheres to avoid the growth of Li dendrite and reduce the formation of SEI. Moreover, even after the hollow spheres are filled with Li metal, Li can still deposit on the surfaces of the graphene spheres to obtain a dense Li metal layer free of dendrite due to that the connected and smooth spherical surface can intrinsically repel tip effect. In this way, the obtained Li4.4Sn/SG-Li anode exhibits a long cycle life of more than 1000 h (300 cycles) and a high CE (97.5% retention after 150 cycles). We believe that the design of this closed hollow spherical structure with lithiophilic nanoparticle seeds inside is a promising strategy to accommodate Li, and can provide an inspiration to the design principles for Li metal anodes.
https://doi.org/10.1016/j.nanoen.2020.104600_p1_2 | Rechargeable lithium-ion batteries (LIBs) with carbon anode have been considered as one of the most important power sources for portable electronic devices, electric vehicles and grid-level energy storage systems [[1], [2], [3], [4], [5], [6], [7]]. The successful commercialization of LIBs depends on the wide application of carbon anode materials. Recently, a considerable number of studies has been conducted on the lithium-metal batteries (LMBs) in order to meet the developing demand of high energy density of next-generation lithium batteries, since Li metal itself is the desirable anode material with offering relatively lower density of 0.59 g cm−3, the lowest potential of −3.04 V versus standard hydrogen electrode and the highest specific capacity of 3860 mAh g−1 [[8], [9], [10], [11], [12], [13], [14], [15], [16], [17]]. Nevertheless, there are still several well-known issues should be addressed for the practical application of LMBs, including the short circuit caused by uncontrolled Li dendrites [1,[18], [19], [20]], low Coulombic efficiency during cycling and unstable solid electrolyte interphase (SEI) generated from highly active Li metal. To date, in order to improve the cycling stability, numerous methods have been employed via modifying liquid electrolytes [21,22], generating an artificial SEI [23,24] and using a robust separator [14]. However, the safety issues associated with combustion and explosion remain due to the leakage of organic electrolytes. Another attractive strategy for enhanced safety is to employ solid ceramic electrolyte (SCE) or solid polymer electrolyte (SPE) membranes [[25], [26], [27], [28], [29], [30], [31], [32], [33], [34], [35], [36], [37], [38], [39], [40], [41], [42], [43], [44], [45], [46], [47], [48]]. These strategies have proven to be efficient in inhibition of Li dendrites and suppression of solvent leakage thanks to satisfied mechanical integrity of membranes. Despite the numerous advantages, the application of these membranes is severely limited. For instance, the rigid structure of SCEs results in large interfacial resistance and poor contact at the electrolyte/electrode interface, while SPEs exhibit insufficient ionic conductivity. In recent years, researchers have pursued several approaches for improving the ionic conductivity, interfacial compatibility and mechanical property of SPE by establishing cross-linked polymer framework or introducing nanoparticle fillers into flexible polymer matrix [[49], [50], [51], [52], [53], [54]]. However, how to make the balance between the electrochemical performance and the long-term stability (chemical and mechanical robustness) in the development of solid electrolytes remains a great challenge for practical application of LMBs.
https://doi.org/10.1016/j.nanoen.2020.104600_p1_3 | In this work, we propose a novel method to prepare cross-linked nanocomposite polymer electrolytes (CNPEs) based on poly (ethylene oxide) (PEO) and poly (propylene oxide) (PPO) oligomers. First, hydrophobic-hydrophilic-hydrophobic triblock copolymers (PPO-PEO-PPO) was synthesized by using toluene-2, 4-diisocyanate (TDI) as linkages. Then the CNPEs containing enhanced framework were generated form the copolymers and surface-modified SiO2 nanoparticles, which led to effective solvation of lithium salts and encapsulation of organic solvents. The CNPE membranes exhibited a high ionic conductivity at ambient temperature, extended electrochemical stability window and excellent mechanical property as designed. In addition, LMBs with CNPE provided superior performance with long cycle life and good rate capability.
https://doi.org/10.1016/j.nanoen.2020.104600_p2_3 | Dihydroxyl terminated PEO (Mw = 500, 1000 g mol−1) and Dihydroxyl terminated PPO (Mw = 2000 g mol−1) were purchased from Fuzhou YoTe Pharmaceutical Technology. These polymers were dried under vacuum at 80 °C for 24 h prior to use. 3-Isocyanatopropyl triethoxysilane (IPTS, 95%) was purchased from Shanghai Aladdin Bio-Chem Technology. Toluene-2, 4-diisocyanate (TDI 100, tech. 98%, remainder Toluene-2, 6-diisocyanate) was supplied by Fosai New Material. Dibutyltin dilaurate (DBTDL, 95%) was obtained from TCI (Shanghai). Development Co., Ltd. Ludox SM30 colloidal silica was purchased from Sigma Aldrich. Anhydrous tetrahydrofuran (THF, 99%), hexane (97%), chloroform (99%) were obtained from Sinopharm Chemical Reagent. All solvents were dried and distilled under argon. Lithium hexafluorophosphate solution (1 M LiPF6) in ethyl carbonate (EC) and dimethyl carbonate (DMC) and Lithium bis(trifluoromethanesulfonyl)imide solution (1 M LiTFSI) in propylene carbonate (PC) were received from DodoChem and stored in a glovebox for further use. The lithium hexafluorophosphate (LiFePO4), N-methyl pyrrolidone (NMP), and polyvinyldifluoride (PVDF) were purchased from Sigma Aldrich. Carbon black and graphite were purchased from Alfa Aesar.
https://doi.org/10.1016/j.nanoen.2020.104600_p2_5 | Dihydroxyl terminated PEO500 (HO-PEO-OH, Mw = 500 g mol−1, 10.0 g, 20 mmol) was dissolved in 100 mL THF in a three-necked flask. Then DBTDL (5 mol%) was added to the mixture while the system was kept under an argon atmosphere. The reaction mixture was magnetically stirred at 60 °C for 12 h. After completion of the reaction, the crude mixture was concentrated and followed by addition of hexane (200 mL). A white precipitate was instantly formed. The precipitate was filtered off and washed by hexane. The resulting solid was dried under vacuum for 24 h to afford triethoxysilane-terminated PEO (HO-PEO500-TES). Afterward, Ludox SM30 colloidal silica (1.6 mL) and HO-PEO500-TES was mixed in water (20 mL), and magnetically stirred at 80 °C for 24 h. After completion of the hydrolysis, the obtained mixture was dissolved in THF, and then concentrated. The crude product was centrifuged in hexane and chloroform respectively, for three times at a speed of 16,000 r.p.m for 25 min. A white solid was isolated by filtration and dried under high vacuum for 48 h to afford the desired surface-modified SiO2 nanoparticle clusters (HO-PEO500-NPCs). HO-PEO1000-NPCs was prepared via similar procedure by using PEO1000 (HO-PEO-OH, Mw = 1000 g mol−1) instead of PEO500.
https://doi.org/10.1016/j.nanoen.2020.104600_p2_7 | TDI (3.48 g, 20 mmol) was dissolved in 100 mL chloroform in a three-necked flask. Then DBTDL (5 mol%) was added as the catalyst to the mixture while the system was kept under an argon atmosphere. PPO2000 (HO-PPO-OH, Mw = 2000 g mol−1, 20.0 g, 10 mmol) was dissolved in 50 mL chloroform and added dropwise into the flask by a micro syringe pump at ambient temperature and the reaction mixture was magnetically stirred at 60 °C for 3 h. Then, PEO500 (0.5 g, 1 mmol) dissolved in 50 mL chloroform was added dropwise and the reaction mixture was stirred for another 1 h at the same temperature. Afterward, HO-PEO500-NPCs (2 g) was added to crosslink the triblock PPO-PEO-PPO copolymers, and the reaction mixture time was prolonger for 3 h at 60 °C. Then the crude mixture was concentrated to afford a viscous liquid, which was poured on polytetrafluoroethylene (PTFE) plate under an argon atmosphere. Finally, the CNPE500 membrane was obtained after solvent evaporation at ambient temperature for 48 h under vacuum with an average thickness of 150 μm (a prolonged time may be necessary for the generation of membranes). Similarly, the CNPE1000 membrane was prepared by using PEO1000 instead of PEO500. The CNPE membranes were soaked in 1 M LiPF6 (EC/DMC, v/v = 1/1) liquid electrolyte solution for 3 min at ambient temperature in a glove box, in order to restrict the liquid electrolyte content to a maximum of 200% weight of original membranes (the CNPE uptake behavior is presented in Supplementary Fig. S1).
https://doi.org/10.1016/j.nanoen.2020.104600_p2_9 | The structure of precursors was characterized by Proton Nuclear Magnetic Resonance (1H NMR) spectrometry with a RDX 400 MHz Bruker spectrometer. Thermogravimetric Analysis (TG 209 F3 Netzsch) was carried out to measure the composite electrolyte from 0 to 600 °C at a heating rate of 5 °C min−1 under nitrogen atmosphere. The films were analyzed by the mechanical property tester (SANS CMT6503, China) with the speed of 5 mm min−1. The microstructure properties of polymer electrolytes were characterized by a high-angle annular dark field scanning TEM (Tecnai G2F20). The electrolyte uptake was determined by measuring the weight increase of the CNPE500 membrane which was soaked in a liquid electrolyte (1.0 M LiPF6 in EC/DMC), and calculated by using the following the equation (1) where W0 and W represent the weights of CNPE500 membrane before and after swelling test.
https://doi.org/10.1016/j.nanoen.2020.104600_p2_11 | The ionic conductivity σ of the CNPEs was calculated by the equation (2) Ù where Re represents the bulk resistance of electrolytes, S is the interface area between electrodes and electrolyte membrane, and d is the distance between the two electrodes. The electrochemical impedance spectroscopy (EIS) measurement were characterized by using AutoLab (PGDTAT302 N) under the open circuit potential (OCP), and the frequency is 10−3-105 Hz using symmetric Li/CNPE/Li cell. For studying the lithium ion transfer number (tLi+) of CNPE500, a combination measurement of polarization chronoamperometry and EIS was performed. A polarization voltage of 10 mV was applied to the cell for 10000 s, and tLi+ was calculated from Bruce-Vincent-Evans equation (3) where ΔV is the applied polarization voltage, I0 and Iss represent the initial and steady-state currents, and R0 and Rss represent the initial and steady-state interfacial resistance, respectively. The electrochemical stability of the composite electrolytes were based on cyclic voltammetry (CV) scans, using AutoLab (PGDTAT302 N) with a voltage range from −1.0 to 7.0 V at a scan rate of 1 mV s−1 and potentiostatic signal amplitude of 10 mV using Li/CNPE/stainless steel (SS) cell (CNPE membranes were soaked in 1 M LiTFSI-PC for 2 h). The charge-discharge tests were measured by LFP/electrolytes/Li at the cut-off voltage range from 2.5 V to 4.0 V using LAND Electronics. The Rate and cyclic performance is the decisive factor of the polymer electrolyte`s stability. The films were sandwiched between lithium anode and LiFePO4 cathode. The LiFePO4 cathode was made of the active materials with acetylene black and PVDF in the weight ratio of 8:1:1. The active material mass loading was controlled to be 1.5–1.9 mg cm−2. The strip-plate tests at various current densities and areal capacities (1.2–4.8 mA cm−2, 1.2–3.6 mAh cm−2, respectively) were characterized by symmetric Li/CNPE/Li cell. All of the different assemble cells were organized under argon environment in a glove box.
https://doi.org/10.1016/j.nanoen.2020.104600_p3_2 | The overall synthetic pathway of CNPEs is outlined in Fig. 1a–d. In the first step, PPO-PEO-PPO triblock precursors were generated via the stepwise addition reactions of TDI with PEO and PPO oligomers. The isocyanate groups (-NCO) in TDI were reacted with the terminal hydroxyl groups (-OH) of the polyether polyols in the presence of dibutyltin dilaurate (DBTDL) as a catalyst. Then 3-Isocyanatopropyl triethoxysilane (IPTS) was chemically attached with PEO oligomer chain, which was followed by the hydrolysis of the triethoxysilane end groups with colloidal SiO2 nanoparticles in water to afford the surface-modified SiO2 nanoparticle clusters as cross-linkable sites. The formation of urethane links in HO-PEO-TES was confirmed by 1H NMR spectra (Supplementary Fig. S2). In the final step, the CNPE was successfully synthesized via sol-gel method by mixing the triblock polymer precursors and SiO2 nanoparticle clusters in organic solvent to establish a 3-dimensional (3D) framework. This reaction should be carefully monitored because of its rapid and irreversible polymerization (Fig. 1d).
https://doi.org/10.1016/j.nanoen.2020.104600_p3_4 | General speaking, the matrix structure of CNPE contains the ether groups (-O-), duplicated aromatic urethane groups (-O-CO-NH-Ar-NH-CO-O-) and the SiO2 nanoparticle clusters, which provide its diversity of functionality and micro-phase separation of polymer segments like polyurethane. On one hand, the introduction of SiO2 nanoparticle clusters increased the cross-linkable nodes of the CNPE and reduced the crystallization of PEO chains. Thus more amorphous phase in the PEO and PPO chains could provide more Li-ion transport pathways. On the other hand, the polar hard segments (urethane groups) offered complementary hydrogen bonding system and the rigid aromatic groups in CNPEs, while the nonpolar soft segments (PEO and PPO chains) offered the flexible and mobile linkages (Fig. 1b). The micro-phase separation of the hard and soft segments occurred in CNPEs because of their poor miscibility and compatibility. If the two types of segments were simply mixed together, their incompatibility could result in macro-phase separation. However, the hard and soft segments were covalently linked and they underwent self-assembled aggregation to form the hard and soft domain respectively, without any macroscopic phase separation. In particular, the strong complementary hydrogen bonding in urethane groups is considered to be the driving force for the micro-phase separation [55]. The formation of multiple hydrogen bonds led to self-complementarity of different copolymerized chains between two SiO2 nanoparticle clusters, so that the PEO and PPO segments were twisted together in a tangled mass. Upon external tensile stress, the soft segments in rubbery state uncoiled, while the hard segments became aligned in the stress direction (Fig. 1e). In a word, it is reasonable to believe that the two-phase microstructure plays an important role in inhibiting the PEO crystallization and creating elastomeric resiliency and enhanced elongation.
https://doi.org/10.1016/j.nanoen.2020.104600_p3_5 | For further investigation, the morphologies of colloidal silica and surface-modified SiO2 nanoparticles were characterized using transmission electron microscopy (TEM). It is clearly illustrated in Fig. 2a–b that high monodispersity of SiO2 nanoparticles was observed as well-distributed nanospheres (D ≈ 10 nm). After surface modification of SiO2 nanoparticles by hydrolysis of HO-PEO-TES in water, a protecting layer was generated around each SiO2 nanosphere, which was indicated by the darker-colored coating in Fig. 2c–d. However, only an irregularly shaped aggregate of SiO2 nanoparticles was observed instead of a perfect spherical cluster. The degradation of clusters could be attributed to strong mechanical forces during centrifugation processes. The subsurface materials exhibited a cross-linked 3D framework containing numerous mesoscale pores and internal pore channels. This structure is supposed to be beneficial for the efficient uptake and effective encapsulation of the electrolyte solution during the swelling process, and also promoting Li ionic conductivity by creating 3D ion transport paths (Fig. 2e). As far as mechanism of lithium-ion conduction is concerned, it is appropriate to consider the CNPE as a semi-solid electrolyte containing two types of lithium-ion transport pathways. In the polymer segments, lithium-ions could transfer between the polymer chains via coordination/dissociation of lithium-ions with the ether oxygen. In addition, the lithium-ions could also transfer from one polymer segment to another in inner porous channels of CNPE framework via lithium ion diffusion in the liquid electrolyte.
https://doi.org/10.1016/j.nanoen.2020.104600_p3_7 | The good mechanical properties are essential for electrolyte films to prevent the potential interfacial short-circuit in LMBs and to improve the safety. Tensile tests were carried out for CNPE500 and CNPE1000 membranes, and the results are displayed in Fig. 3a. CNPE500 membrane exhibited a breaking tensile strength of 0.026 MPa and its elongation at break reached up to 390%. However, the break strength and ultimate elongation of CNPE1000 were observed to be 0.05 MPa and 700%, respectively. The significant improvement of modulus and elongation to break could be attributed to the increase of molecular weight of soft segments. In addition, both the test samples exhibited small permanent deformation after break, which suggested the high resiliency and elasticity of materials (Fig. 3b–d). As expected, the CNPE membrane possessed a rubbery mechanical sate with high tensile strain, which is beneficial in the application of flexible LMBs.
https://doi.org/10.1016/j.nanoen.2020.104600_p3_9 | The thermal degradation of CNPEs and their corresponding linkers was studied by TGA under a nitrogen atmosphere. As shown in Fig. 3e–f, the decomposition of all the samples followed a similar pattern in thermograms. Both the membranes start losing weight at about 290 °C with a drastic fall in weight thereafter. CNPE500 had 3.56% residual mass at 400 °C, while CNPE1000 had 2.55% residual mass at 400 °C. Furthermore, the silica linkers began to lose weight at about 350 °C. At 400 °C, PEO500-NPs had 26.21% weight left, while PEO1000-NPs had 23.80% weight left. The residual weight of the sample was equivalent to the weight of the remaining SiO2 additive in the materials after the degradation of polymers. The TGA results indicate that the CNPEs possess satisfied thermal stability for considering as electrolytes in LMBs.
https://doi.org/10.1016/j.nanoen.2020.104600_p3_10 | The electrochemical impedance spectroscopy (EIS) was utilized to analyze the ionic conductivity of the CNPEs and cells with symmetric configuration of lithium (Li/CNPE/Li) were assembled and aged for 24 h at 40 °C. The CNPE membranes were soaked in the corresponding liquid electrolytes for 3 min during the course of assembling batteries, in order to restrict the liquid electrolyte content to a maximum of 200% weight of original membranes (uptake amount < 200%). The prolonged time of swelling in the electrolyte solution and the high uptake percentage of liquid electrolyte could definitely deteriorate the mechanical properties and interfacial compatibility of CNPE membranes. Fig. 3g shows the spectra of CNPE500 and CNPE1000 at room temperature, in which two semicircles were observed for each sample. The first one observed in the medium-to-high frequency corresponds to the interfacial resistance between the CNPE membrane and electrodes (Rf). The second semicircle appearing in the low frequency is due to the charge transfer resistance (Rct). And the bulk resistance (Re) of CNPEs is the intercept at the real axis. The equivalent circuit in Fig. 3g is used to fit the two semicircles. Thus, the result suggests that the interfacial resistance of CNPE1000 is much higher than that of CNPE500, which is likely due to the poor stability or interfacial contact of SEI film formed in the cell of CNPE1000. The EIS results of CNPE500 at various temperature ranging from 10 °C to 60 °C is displayed in Fig. 3h–i. The ionic conductivity of CNPE500 was calculated to be 1.32 mS cm−1 at 20 °C and 2.40 mS cm−1 at 60 °C, which is comparable to the liquid electrolytes. The typical Arrhenius plots of ionic conductivity versus inverse temperature (1000/T) is illustrated in Fig. 3j, which implies that the conductive environment of Li+ in the CNPE500 is liquid-like and thermally sensitive. However, the ionic conductivity of CNPE1000 was lower by more than an order of magnitude at 20 °C. According to the TGA tests, both of PEO500-NPs and PEO1000-NPs had about 25% weight of remaining of SiO2 left at 400 °C. These interesting results indicate that the number of PEO500 chains bonded on the surface of PEO500-NPs was twice as many as that of PEO1000 on PEO1000-NPs, since both of nanoparticles had roughly the same polymer content. Thus, the PEO500-NPs provided more structural complexity for the generation of cross-linked 3D framework in CNPE500, which lead to more efficient uptake and encapsulation of electrolyte solution. Accordingly, the CNPE500 exhibited a better performance in electrochemical tests than CNPE1000, since the CNPE1000 films could not soak up enough electrolyte solution as CNPE500 within the same swelling time. Considering two types of lithium-ion transport pathways inside CNPE membranes, the polymer coordinating mechanism could play a more important role in CNPE1000 at low temperature. At 60 °C, CNPE1000 exhibited similar ionic conductivity as CNPE500 did.
https://doi.org/10.1016/j.nanoen.2020.104600_p3_11 | The lithium ion transference number (tLi+) is another critical factor to evaluate the electrochemical performance of CNPEs. Low tLi+ can result in concentration gradients in the electrolytes, which will limit active material utilization and lead to low energy density and lifetime of batteries via concentration polarization. In order to study tLi+ of CNPE500, a combination measurement of polarization chronoamperometry and EIS was performed. The calculated tLi+ of CNPE500 is approximately 0.44 (Supplementary Fig. S3), which is slightly higher than tLi+ of most of liquid electrolytes (from 0.1 to 0.4) [56]. The relatively high tLi+ is beneficial for reducing concentration polarization and has a positive effect on the performance of cells assembled with CNPE500.
https://doi.org/10.1016/j.nanoen.2020.104600_p3_12 | The electrochemical stability of CNPEs was investigated by the cyclic voltammetry (CV) experiments of Li/CNPE/stainless steel (SS) cells under a scanning range from −1.0 to 7.0 V at room temperature. As shown in Fig. 4a–d, the significant cathodic peaks observed at about −0.5 V correspond to the plating of Li+ ion onto the SS electrode, while the anodic peaks at around 0.4 V indicate the stripping of lithium. The CNPE500 exhibited a large stability window of at least 6.5 V versus Li+/Li, whereas the CNPE1000 produced an anodic stability range up to 6 V versus Li+/Li after 5 cycles of sweeping, in agreement with previous report [57]. The enhanced electrochemical stability of CNPEs could be attributed to the improved stability of polymer chains and the stable spontaneously-formed SEI in the liquid electrolyte. Theoretically, the polyether groups could be more stable against electrochemical oxidation, because of the adjacent electro-withdrawing urethane group and the grafted silica nanoparticles, as shown in Fig. 4e.
https://doi.org/10.1016/j.nanoen.2020.104600_p3_14 | In order to evaluate stability and reversibility of lithium electrodeposition on the surface of Li metal anode during the long-term cycling, a series of lithium stripping/plating tests was carried out in symmetric Li/CNPE500/Li cells. As shown in Fig. 5, the charging/discharging experiments were performed at various current densities and areal capacities. When the current density and capacity were fixed at 1.2 mA cm−2 and 1.2 mAh cm−2, respectively, the cell with CNPE500 exhibited highly-stable voltage profiles with ultra-flat over-potential of 80 mV during the whole lifespan of more than 1300 h (Fig. 5a–d). A controlled experiment was consequently performed under the same current density of 1.2 mA cm−2, but with a higher capacity of 1.8 mAh cm−2. It took about 2000 h to reach the same final cycle (670th cycle) as the first test without cell failure (Fig. 5e). The controlled cell show a lower over-potential of 60 mV after the initial cycles, and finally reached 180 mV. The incremental polarization voltage represents the continuously increased interfacial resistance, which is probably generated by accumulated dead lithium and thickened SEI layer. When the current density and capacity were promoted to 2.4 mA cm−2 and 3.6 mAh cm−2, respectively, the symmetric cell with CNPE500 displayed relatively stable voltage profiles and satisfied lifespan of 1700 h (Fig. 5i–l). Even at a higher current density of 4.8 mA cm−2 (Fig. 5m), the cell was capable of maintaining an acceptable cycling stability for 120 h (240 cycles) until the rapidly rise in over-potential (up to 3000 mV after 140 h). In order to guarantee the reproducibility and reliability of these results, more additional stripping/plating tests have been replicated at various current density (Supplementary Fig. S4). These cells exhibited highly-stable voltage profiles in their lifespans (600–1100 h) once again. Based on all the results, the surface morphology and the spontaneously generated oxide layer of lithium anode should be of critical importance in stripping/plating polarization. On one hand, the relatively unsteady voltage profiles in Fig. 5e should be ascribed to the occasional flaws and cracks on the surface of lithium anode, which could result in non-uniform deposition of lithium or the growth of lithium dendrites during the initial plating. On the other, the spontaneously generated oxide layer on the surface of lithium anode could accelerate the accumulation of dead lithium. The upward-sloping voltage plateaus implied that the conversion of extra lithium formed the anode to make up for dead lithium (Fig. 5f–h). The increased and uneven voltage profiles were the macroscopic expression of the accumulation of these negative effects, especially in a quite long time (>2000 h). Additionally, some voids were probably generated during the stripping/plating cycles leading to non-uniform deposition or dead lithium [58]. Compared with the cell in Fig. 5a, the areal capacity of the cell in Fig. 5e was increased to 1.8 mAh cm−2. The higher areal capacity could lead to the thicker lithium deposition layer for each cycle, which amplified these negative effects induced by the void formation in initial cycles. As a result, the rough surface of lithium anode with trace impurities (Li2O, LiOH, etc.) of the cell in Fig. 5e accumulated dead lithium and accelerated the void formation on the anode surface, which result in the increasing voltage plateaus. In summary, the stripping/plating results indicate that CNPE500 has proved to be effective in inhibition of Li dendrites and optimization of Li deposition at appropriate current densities and areal capacities. Although the generation rate of the spontaneously-formed SEI and dead lithium could play an important role in the performance of stripping/plating cycling[59], CNPE500 is robust enough to minimize the detrimental effects of them to extend lifespans of cells.
https://doi.org/10.1016/j.nanoen.2020.104600_p3_16 | According to the results of CV and stripping/plating tests, the CNPEs were compatible for assembling LMBs with the configuration of LiFeO4/CNPE/Li in order to evaluate their rate performance and cyclic stability. Fig. 6a–b displays initial charge-discharge profiles of LiFeO4/CNPE/Li, which were obtained by performing the cycling between 2.5 V and 4.0 V with different rates at room temperature. When running under 0.2 C (1 C = 170 mA g−1, based on the weight of LiFePO4), the CNPE500 based battery delivered an initial discharge capacity of 160 mAh g−1, which is 94.1% of theoretical capacity, while the CNPE1000 based battery delivered a lower initial discharge capacity of 145 mAh g−1. In addition, both batteries exhibited a charge plateau at 3.45 V and a discharge plateau at 3.35 V versus Li+/Li, which represented the typical mechanism of lithium extraction and insertion in the LiFeO4 cathode. However, distinct deviation of the voltage plateau from 3.4 V was observed as the rates increased for both CNPE based batteries, which could be attributed to polarization effect. Fig. 6c–d exhibits the battery discharge capacities operating in a series of galvanostatic charge-discharge cycles at diverse current densities form 0.2 C–2 C. The CNPE500 battery provided better performance than the CNPE1000 battery with a higher discharge capacity at each rate. In particular, the CNPE500 battery produced a high specific capacity of 160 mAh g−1 at 0.2 C. Even at a high rate of 2 C, satisfied specific capacity of 80 mAh g−1 could be attained. Moreover, both of the CNPE-based batteries demonstrated promising capacity reversibility without any decay when the rate decreased from 2 C to 0.5 C after 20 cycles. Additionally, the CNPE-based batteries could afford a good cycle performance with a negligible capacity loss after 100 cycles at the rate of 0.5 C. The CNPE500 battery exhibited the outstanding capacity retention of 148 mAh g−1, while the CNPE1000 battery maintained a relatively lower capacity of 136 mAh g−1. The Coulombic efficiency remained above 99% throughout the cycling process for each battery (Fig. 6e–f). These CNPEs possessed superior performance to other polymer electrolytes based on various polymers reported in the recent literatures (Supplementary Table S1) with regard to the cell capacity, cycling life, electrochemical stability and mechanical property. Hence, the remarkable rate performance and cyclic stability of LiFeO4/CNPE/Li batteries indicates the suitability of CNPEs for LMBs application, which is mainly due to the high ionic conductivity, electrochemical stability and good interfacial compatibility of CNPEs with lithium metal anode.
https://doi.org/10.1016/j.nanoen.2020.104600_p4_2 | In summary, an approach towards synthesis of novel CNPEs based on PEO and PPO oligomers have been developed. By in situ introducing urethane groups and surface-modified SiO2 nanoparticles as cross-linkers, an enhanced framework of polymers has been established which led to effective solvation of lithium salts and encapsulation of organic solvents in the cell. It has been demonstrated that the CNPE membranes possessed high ionic conductivity, outstanding mechanical property, remarkable thermal stability, large electrochemical window and good interfacial compatibility to electrodes, benefiting from the unique microstructure of CNPEs. The LiFePO4/CNPE/Li batteries exhibited outstanding performance with long cycle life and good rate capability. In particular, outstanding specific capacity retention has been demonstrated. Furthermore, easily available raw materials, mild reaction conditions, short synthetic route for preparation of CNPEs offer the possibility for their practically industrialized production. Thus, the CNPEs are believed to have the potential in the application of LMBs.
https://doi.org/10.1016/j.nanoen.2020.104690_p1_2 | Rechargeable Lithium ion batteries (LIBs) with large capacity, high voltage, long cycle life, and low self-discharge have attracted extensive attention and have been widely considered as one of the most prominent energy storage systems [1,2]. However, safety problems, arising from the lithium dendrite formation and organic solvents flammability, limit the rapid market expansion of LIBs in both portable electronic devices and electric vehicles (EVs) [3,4]. As such, safety issues drive much of development of all-solid-state lithium batteries using solid-state polymer electrolytes (SPEs) compared to liquid electrolytes. Similarly, Li metal can be used as anode material due to its high theoretical specific capacity of 3860 mA h g−1, which significantly increases the energy density of solid state battery [5,6]. After the pioneering work by Armand et al., solid-state polymer battery research has made enormous progress during last decade [[7], [8], [9]].
https://doi.org/10.1016/j.nanoen.2020.104690_p1_3 | Typically, SPEs consist of polymeric matrices which can dissociate a lithium salt. Poly (ethylene oxide) (PEO) is one of the most extensively studied polymer hosts in recent years, as it possesses a high dielectric constant (εr ≈ 5), strong Li+ solvating ability and high chain flexibility [10]. However, the drawbacks of PEO-based SPEs, such as low lithium ion transference number (0.1–0.3), low ionic conductivity at room temperature (≈10−7 S cm−1), and narrow electrochemical stability window (<4.0 V vs. Li+/Li), limit the further improvement of energy density for all-solid-state lithium batteries [11,12]. In order to address the above-mentioned issues, some alternative host materials have been proposed, such as poly (vinylene carbonate) (PVC), poly (ethylene carbonate) (PEC) and polyacrylonitrile (PAN) [[13], [14], [15]].
https://doi.org/10.1016/j.nanoen.2020.104690_p1_4 | Poly (ε-caprolactone) (PCL), an ester-based polymer, is a promising host material as a SPE. C.P. Fonseca et al. used PCL as SPE in solid state batteries for the first time in 2006 [16]. As a flexible chain, PCL demonstrates a strong Li+−solvating capability, a low glass transition temperature (Tg) at −60 °C and a large electrochemical stability window up to 5 V vs. Li+/Li [17,18]. Like most of the polymer matrices, PCL also presents some drawbacks. For instance, PCL is a semi-crystalline polyester with a melting process between 40 °C and 66 °C, which limits its ionic conductivity and allows for using as a SPE only at high temperature [19]. To change the semi-crystallinity, many strategies have been utilized including the addition of a plastic phase [20], the synthesis of grafted polymers [21], the incorporation of nanoparticles into the polymer [22,23] and the synthesis of copolymer [[24], [25], [26]]. Synthesis of a copolymer is an effective method to improve the performances of SPEs and has been widely used in PEO-based SPEs [[27], [28], [29]]. A copolymer can link two chemically dissimilar blocks by covalent bonding, combining the properties of individual homopolymers.
https://doi.org/10.1016/j.nanoen.2020.104690_p1_5 | In this work, we designed a BAB-type triblock copolymer (TBC) using PCL as the B-block and poly(propylene carbonate) (PPC) as the A-block. PPC has been widely studied and used as a SPE, its amorphous phase leads to a high ionic conductivity [30,31]. The crystallinity of TBC is tuned through the introduction of PPC block, leading to a high ionic conductivity (0.03 mS cm−1) at 30 °C with a high lithium transference number (tLi+ = 0.4). Meantime, the electrochemical window of PCL-PPC-PCL is up to 5 V, a significant improvement over PEO-based electrolytes. The PCL-PPC-PCL SPE demonstrates a weaker binding energy than PEO-based electrolytes proved by theoretical calculations, leading to a higher lithium ion transference number. Furthermore, stable Li plating/stripping for 760 h is achieved at 70 °C under a current density of 0.1 mA cm−2. No dendritic Li growth is observed after long cycles due to the formation of a stable interface layer. A LiFePO4 cathode based solid battery delivers a high discharge capacity of 142 mA h g−1 at 0.05C, room temperature, and 161 mA h g−1 at 0.1C, 70 °C. Stable interface layers formed between the SPE and electrodes are also detected, which are favorable for long term cycling. This triblock copolymer provides both improved safety and improved energy density to be a candidate for the widespread adoption of solid state Li metal batteries.
https://doi.org/10.1016/j.nanoen.2020.104690_p2_3 | Stannous octanoate (Sn(Oct)2, 95%) and ε-caprolactone (ε-CL, 99%) were purchased from Aladdin Reagent Corp. Poly (propylene carbonate) (PPC, Mn = 3000 g mol−1) terminated with hydroxyl groups was purchased from Dazhi Environmental Protection Technology Corp. Lithium bis (trifluoromethanesulfonyl) imide (LiTFSI, Solvay, electrochemical grade) and glass microfiber (GE Healthcare UK Limited)/PE separator (Hong Tu Separator Limited) were dehydrated at 120 °C under vacuum for 24 h. Poly (ε-caprolactone) (PCL, Mn = 10000 g mol−1) was purchased from Aldrich Corp. All chemicals mentioned above were stored in a glovebox (H2O and O2 < 0.1 ppm) after drying. The tetrahydrofuran (THF), anhydrous toluene, anhydrous acetonitrile and petroleum ether were used as received.
https://doi.org/10.1016/j.nanoen.2020.104690_p2_5 | The PCL-PPC-PCL was synthesized by ring-opening polymerization (ROP). With the presence of Sn(Oct)2 catalyst, hydroxyl terminated PPC was used as initiator to trigger ε-CL ring-opening reaction. PPC (0.67 mmol), ε-CL (26.3 mmol), Sn(Oct)2 (0.05 mmol) and 50 ml anhydrous toluene were added into a round-bottom flask equipped with water-cooled condenser and a magnetic stirrer. After purging with argon for 30 min, the polymerization reaction was conducted at 120 °C for 40 h. Subsequently, the crude product was dissolved in THF, and the resultant solution was precipitated into an excess of petroleum ether. Finally, polymers were dried under vacuum at room temperature. Another molecular weight of PCL-PPC-PCL was also prepared with different molar ratio of 6.67/1 (PPC/ε-CL). Thetwo kinds of triblock copolymer PCL-PPC-PCL with similar molecular weight of the PPC central-block (Mn = 3000 g mol−1) and different molecular weights of the PCL end-blocks, i.e. 4300 and 13 431 g mol−1 were named as TBC7.3k, TBC16k hereafter.
https://doi.org/10.1016/j.nanoen.2020.104690_p2_7 | To obtain polymer electrolyte membrane, different ratios (10 wt%, 20 wt%, 30 wt%) of LiTFSI and PCL-PPC-PCL were dissolved in anhydrous acetonitrile under argon atmosphere. The mixture was stirred for 24 h to form a homogeneous solution. After that, the solution was casted onto glass microfiber or polyethylene (PE) separator, following by evaporating and drying at 60 °C under high vacuum conditions for 48 h. Li salt-doped PCL (PCL-SPE) and PPC were also prepared as polymer electrolytes. PPC was casted onto glass microfiber named as GPPC-SPE.
https://doi.org/10.1016/j.nanoen.2020.104690_p2_9 | Nuclear magnetic resonance (NMR) with a Bruker Avance lll HD 600 MHz was applied to confirm the structure of PCL-PPC-PCL, using chloroform-d (CDCl3) as solvent and tetramethylsilane as internal standard. The Fourier transform infrared (FTIR) spectra were performed at ambient temperature using a Nicolet 6700 spectrometer. The molecular weights (Mn, Mw) and polydispersity indices (PDI, Mw/Mn) of the polymers were measured by TOSOH HLC-8220 gel permeation chromatography (GPC). High-resolution mass spectra (HRMS) were recorded on Bruck microtof. To analyze the phase behavior, X-ray diffraction (XRD) measurements were performed by a Rigaku smartlab diffractometer within a 2θ range of 10–50°. The crystallinity of the sample was calculated using peak separation software Jade 5 according to the equation: (1) where Ic represents the total crystalline area and Ia represents the amorphous area. Differential scanning calorimetry (DSC) was measured using a NETZSCH DSC 200F3 with a scan rate of 10 °C min−1 under a flowing nitrogen atmosphere. Thermogravimetric analysis (TGA) was acquired on a Henven T15-114, with a heating rate of 10 °C min−1. The morphologies of the rigid backbone, membrane and cycled electrodes were characterized via scanning electron microscopy (SEM) (Hitachi S5500). All the samples for SEM were coated with a very thin gold layer for imaging.
https://doi.org/10.1016/j.nanoen.2020.104690_p2_11 | Ionic conductivities of the PCL-PPC-PCL polymer electrolytes were measured by electrochemical impedance spectroscopy (EIS). The stainless steel (SS) was used as blocking electrodes to assemble coin cells SS/SPEs/SS. The measurement was carried out from 30 °C to 80 °C. The conductivity was calculated through equation: (2) where σ is the ionic conductivity of the electrolyte, Rb is the bulk impedance of SPE, L is the thickness of the electrolyte and S is the surface area of the electrolyte. The multiple cyclic voltammetry (CV) and linear sweep voltammetry (LSV) of SPEs were tested with Li/SPEs/SS cells to determine the electrochemical stability. The potential range was between −0.5 V and 6 V versus Li+/Li. To measure the lithium ion transference number (tLi+), an electrochemical technique developed by Bruce et al. was used [32]. The measurements were carried at 70 °C by a combination of AC impedance measurement and DC polarizationmeasurement. The Li/SPEs/Li cells were subjected to 10 mV polarization bias (ΔV). The initial (Ii) and steady (Is) state currents were recorded. Simultaneously, the initial (Ri) and final (Rs) resistances of the cells were recorded in the frequency range from 0.01–106 Hz by applying a 10 mV perturbation. The tLi+ was then calculated using the Bruce−Vincent−Evans equation: (3)
https://doi.org/10.1016/j.nanoen.2020.104690_p2_12 | The compatibility of PCL-PPC-PCL toward lithium metal was evaluated by monitoring the evolution of the impedance values of Li/SPEs/Li symmetric cells. Polarization tests of the Li/SPEs/Li symmetric cells were employed to investigate the interface between Li and the electrolyte, at a current density of 0.1 mA cm−2 (cycling capacity of 0.1 mA h). In order to demonstrate the feasibility of the SPE, all-solid-state polymer batteries were assembled and tested. The LiFePO4 (LFP) and LiNi0.5Co0.2Mn0.3O2 (NCM, suppied by Beijing Easpring Material Techenology Co. LTD.) cathodes were composed of 80 wt% active materials, 10 wt% PVDF, and 10 wt% super P with a mass loading of 1.5 mg.
https://doi.org/10.1016/j.nanoen.2020.104690_p2_14 | After long-term charge-discharge tests, the cycled electrodes were disassembled in the glovebox. The chemical information of interfacial compounds was analyzed by X-ray photoelectron spectroscopy (XPS) (ESCALab 220i-XL). All the XPS samples were prepared in the glovebox and sealed in a box. To prevent oxidation, the samples were transferred into XPS machine as quickly as possible. Extensive oxidation upon air exposure cannot, however, be ruled out.
https://doi.org/10.1016/j.nanoen.2020.104690_p2_16 | All calculations were carried out using the Gaussian 09 code at the B3LYP/6–311++G (d,p) level to compute various Li+−polymer clusters. The structural optimization was determined by energy minimization based on density functional theory (DFT). The binding energies were defined as ΔE = E (Li+−complex) -[E (polymer)+ E (Li+)].
https://doi.org/10.1016/j.nanoen.2020.104690_p3_2 | The PCL-PPC-PCL host material was synthesized through bulk ring-opening polymerization of ε-CL, initiated by the hydroxyl end groups of PPC chain (Scheme S1). The NMR spectrum of the PCL-PPC-PCL triblock copolymer is presented in Fig. S1. Comparing with the 1H NMR spectra of pure PCL and PPC (Figs. S1b and S1c), the simultaneous appearance of the characteristic peaks of both PPC and PCL protons in Fig. S1a implies the successful synthesis of PCL-PPC-PCL triblock copolymer.
https://doi.org/10.1016/j.nanoen.2020.104690_p3_3 | Fig. 1a displays the Fourier transform infrared (FTIR) spectra of PPC, PCL and PCL-PPC-PCL. The stretching vibration peaks at 2800–2900, 1749 and 1100 cm−1, respectively, are the characteristic absorption of the C–H, CO, and C–O–C bands originating from PPC. After introducing PCL (only containing –CH2) onto the backbone, the intensity of band associated with the –CH2 stretching vibration between 2900 and 2987 cm−1 increases. Meanwhile, the CO vibration mode has shifted from 1749 to 1724 cm−1 in the process because of the shearing vibration of CO group in the PCL end-block. These spectral feature changes prove successful synthesis of the targeted structure of PCL-PPC-PCL. After doping with LiTFSI salt, a new peak appears at about 1705 cm−1, which belongs to the coordination of Li+− CO [33,34].
https://doi.org/10.1016/j.nanoen.2020.104690_p3_5 | Two different molecular weights of PCL-PPC-PCL were synthesized by controlling both molar ratio of ε-CL/PPC and reaction time. Gel permeation chromatography (GPC) testing was carried out to determine the molecular weights and corresponding polydispersity indices (PDI) of different samples. The molecular weight of TBC7.3k is estimated to be Mn = 7300 g mol−1, and a molar composition of PCL/PPC is 59/41. The molecular weight of TBC16k is Mn = 16 431 g mol−1 with a molar composition of 82/18. The PDI is in the range of 1.2–1.6 and the GPC traces are unimodal peaks for both polymers (Fig. S1d), indicating the monodisperse nature of the synthesized triblock copolymer.
https://doi.org/10.1016/j.nanoen.2020.104690_p3_6 | Poly (ε-caprolactone) (PCL), similar to PEO, is a semi-crystalline linear aliphatic polyester. As such, the ionic conductivity of PCL based polymer electrolytes is limited by the crystallinity [16,20]. Synthesis of a block copolymer is one effective way to control the crystallinity [35]. The crystallinity of PCL-PPC-PCL copolymers was detected by X-ray diffraction (XRD) and differential scanning calorimetry (DSC). As shown in Fig. 1b, the XRD pattern of pure PCL exhibits typical Bragg reflections at 2θ = 21° (110), 21.2° (111) and 23° (200). Meanwhile, the crystallinity of PPC is very low, and there is no other peak observed except PCL [31]. With the introduction of PPC into the main chain, the peak intensities of TBC decrease obviously. The degree of crystallinity of pure PCL, TBC16k and TBC7.3k are 69.09%, 59.12%, 46.16%, respectively. The crystallinity of PCL phase in TBC slightly increases with the inclusion of PPC. Taking TBC16k with 82% molar content of PCL for example, the theoretical crystallinity of the crystallizable block in TBC16k should be 72%, which is higher than pure PCL (69.09%). In our opinion, this tendency is reasonable. The presence of PPC can effectively dilute the crystalline content of TBC. Meanwhile, the enhanced segment movement by the dilution effect leads the crystallizable block easier to crystallize [36]. Therefore, the crystallinity of PCL phase in TBC increases. However, we should note that, being used as polymer electrolyte, the decreased crystallinity in global terms of TBC with the inclusion of PPC is still beneficial to improve the ionic conductivity. Simultaneously, PPC can also participate in the transmission of Li+.
https://doi.org/10.1016/j.nanoen.2020.104690_p3_7 | Fig. 1c displays the DSC curves of pure PCL, TBC16k and TBC7.3k. For pure PCL, a phase transition is observed at −60 °C which is the glass transition temperature (Tg). Meanwhile, a relatively sharp endothermic peak is detected at 65 °C, indicating the melting temperature (Tm) of pure PCL. The melting point of PCL-based copolymer electrolytes can be depressed by incorporating higher content of comonomer [26]. From the DSC results, TBC7.3k contains the lowest melting point (~57 °C) than that of TBC16k (~60 °C) and PCL (~65 °C). These trends are in good agreement with XRD results. Furthermore, a relatively low Tg (−50 °C) can enhance segment movement, making TBC7.3k a promising polymer electrolyte for LIBs. The thermal stability of PCL-PPC-PCL was determined by thermogravimetric analysis (TGA) (Fig. 1d). The triblock copolymer becomes unstable at around 210 °C with weight loss, this relatively high decomposing temperature (well outside any operating temperature) is beneficial to the safety of solid-state battery.
https://doi.org/10.1016/j.nanoen.2020.104690_p3_8 | The mechanical properties of the synthesized electrolytes are not adequate for forming free-standing films. Thus, the rigid backbones were used to support electrolytes, and all cell tests were performed with the inclusion of a backbone. The morphologies of the rigid backbones and the electrolyte films are displayed in Fig. 2. The glass microfiber membrane consists of irregularly aligned microfibers and large-sized pores, with the gaps among the backbone mechanically supporting the polymer electrolyte [37,38]. Once the gaps fill with SPEs, a dense and homogenous layer (~200 μm thick) is formed and used as separator for solid-state battery. To achieve higher energy density, ultrathin and lightweight solid electrolyte is an urgent requirement [39]. Hence, a commercialized PE separator is used as support for the copolymer, and a 27 μm thick solid state electrolyte was obtained (Fig. 2b and c). Such a thin solid polymer electrolyte will guarantee higher energy density based on the drastically reduced volume.
https://doi.org/10.1016/j.nanoen.2020.104690_p3_10 | Fig. S2 illustrates the temperature dependence of ionic conductivity of pure PCL, TBC7.3k and TBC16k at various temperatures (ranging from 30 to 80 °C) and concentrations of Li salt. Li salt-doped TBC7.3k exhibits the highest ionic conductivity throughout the tested temperature range, regardless of LiTFSI doping content. The differences in conductivities for the synthesized polymer electrolytes are in line with the crystallinity differences (TBC7.3k has the lowest crystallinity) indicated by the DSC and XRD results. The salt concentration is another critical factor influencing the ionic conductivity. Among all samples, TBC7.3k with 20 wt% salt achieves the maximum conductivity of σ = 3 × 10−5 S cm−1 at 30 °C and 2.7 × 10−4 S cm−1 at 70 °C (Fig. S3). Fig. 3a shows the temperature dependence of ionic conductivity for TBC7.3k with different ratios of LiTFSI. The typical Vogel-Tammann-Fulcher (VTF) behavior is observed in TBC7.3k with 20 wt% LiTFSI at higher temperature (50–80 °C). Thus, the activation energy (Ea) can be calculated by the VTF empirical equation: (4) where A is the pre-exponential factor, Ea is the activation energy, R is the ideal gas constant and T0 is the Vogel scaling temperature related to Tg, at which the free volume disappears. According to equation (4), the Ea for TBC7.3k with 20 wt% LiTFSI in the higher temperature region (50–80 °C) is 4.49 kJ mol−1. This value is much lower than that of other polycarbonate-based polymer electrolytes, such as 28.42 kJ mol−1 for PCPU reported by Bao et al. [40], and similar to 4.97 kJ mol−1 for PEC-LiFSI-TiO2 prepared by Tominaga et al. [41]. Considering the high ionic conductivity and low activation energy, TBC7.3k with 20 wt% LiTFSI (TBC7.3k-SPE) is chosen and used as SPE in solid-state batteries for following characterizations.
https://doi.org/10.1016/j.nanoen.2020.104690_p3_12 | The lithium ion transference number plays an important factor for the lithium deposition process in a solid polymer electrolyte. A low tLi+ may induce the growth of Li dendrite and raise safety issues, as analyzed by Lu et al. [42]. As shown in Fig. 3b, the current response to the applied static potential polarization drops rapidly from an initial current of ~70 μA and gradually reaches the steady state (Is = 29.9 μA). The interfacial resistance increases after the chronoamperometry measurement (Ri = 17.91 Ω, Rs = 22.42 Ω). According to equation (3), the lithiumion transference number is calculated to be 0.4, which is much higher than most of multiple ions PEO-based polymer electrolytes. For example, tLi+ = 0.265 was achieved for SPE-PEGDMA480 [43], tLi+ = 0.14 was obtained for PEO/LiFSI as EO/Li+ = 20 at 80 °C [44], and tLi+ = 0.38 was reported for SiO2-aerogel-reinforced composite polymer electrolyte [45]. However, the tLi+ value of TBC7.3k with 20 wt% is lower than that of PCL-PTMC reported by J. Mindemark et al. [26]. This may be caused by the concentration of Li salt, which is a factor in determining transference number [46]. The reported polymer electrolyte with higher transference number contains a higher Li salt concentration than this work.
https://doi.org/10.1016/j.nanoen.2020.104690_p3_13 | Density functional theory (DFT) calculations were employed to investigate the coordination number of Li+−PEO and Li+−PCL-PPC-PCL. As shown in Fig. S4, the coordination number of PCL-PPC-PCL with Li+ is studied for the first time, with coordination number (CN) = 4 shown to be the most stable conformation. In PEO systems, however, a CN of the most stable configuration is 6 proved by P. Johansson [47]. Additionally, the binding energy (ΔE) of Li+−PCL-PPC-PCL complex (ΔE = −107.3 kcal mol−1) and Li+−PEO complex (ΔE = −123.7 kcal mol−1) are calculated. Given the weaker coordination environment of the Li+ and the reduced binding energy in the PCL-PPC-PCL triblock copolymer, it is intuitive that an increased lithium ion transference number is observed experimentally (Fig. 3b).
https://doi.org/10.1016/j.nanoen.2020.104690_p3_14 | The electrochemical stability window of PCL-PPC-PCL polymer electrolyte was examined by multiple cyclic voltammetry and linear sweep voltammetry on a stainless-steel working electrode with Li metal as a reference electrode. The cathodic scan shows a couple of reversible redox peaks between −0.2 and 0.2 V versus Li+/Li, corresponding to the lithium plating and stripping process (Fig. 3c). After three cycles, the reduction peaks can be detected at around 0.8 V. These peaks might be associated to degradation products of polymer and TFSI− formed at the interface, which are similar to the previous reported PCL-based electrolytes and PEO-based electrolytes [45,48]. The polymer with ester/carbonate group has a strong adhesion to Li metal as proved by Ebadi et al. using DFT calculations, which explains the formation of SEI at low potential [49]. Furthermore, there is no obvious oxidation peak until 5 V, which is much higher than both traditional liquid electrolytes (4.5 V) and PEO-based electrolytes (3.7 V). The electrochemical window of PCL-PPC-PCL is wide enough for potential application in high-voltage lithium metal batteries.
https://doi.org/10.1016/j.nanoen.2020.104690_p3_15 | The interface stability of SPEs towards Li metal is critical for solid state batteries [[50], [51], [52], [53]]. The interfacial resistance of a symmetric nonblocking Li/TBC7.3k-SPE/Li cell was recorded by monitoring the impedance changes as a function of time under 70 °C without applying any currents (Fig. 4a–d). As shown in Fig. 4a and b, no obvious variation in the bulk resistance (Rb) occurs within 13 h at rest, indicating a stable polymer electrolyte. After 7 h, the interface resistance (Ri) increases from 14.4 Ω to 21.2 Ω and becomes stable afterward. This slight change in impedance is caused by the formation of a solid electrolyte interphase (SEI) between the Li-metal anode and the SPE [44]. The slight changes in Rb and Ri of PCL-PPC-PCL in this work differ significantly from other polycarbonate-based electrolytes reported by Cui, such as CPPC-SPE, CPBC-SPE and CPEC-SPE [50]. These phenomena suggest that the PCL end-block on both sides of PPC effectively restrain the contact between PPC and Li-metal electrode, thereby limiting the reaction at the interface. For comparison, the impedances of Li/PCL-SPE/Li and Li/GPPC-SPE/Li were monitored from 1 to 13 h shown in Fig. S5. The Rb of Li/PCL-SPE/Li (Figs. S5a and S5b) changes slightly from 415.1 to 420.1 Ω. But, the Ri increases obviously from 29.87 to 42.82 Ω. These changes are caused by the side reaction between Li metal and SPE [44,54]. Meanwhile, both Rb (466.8–36.61 Ω) and Ri (32.62–19.98 Ω) of Li/GPPC-SPE/Li (Figs. S5c and S5d) change significantly with time, which are similar to the report by Cui et al. [50]. They ascribed these changes to the side reaction occurred at the interface of Li-metal electrode and PPC, leading to the degradation of the polymer. The by-product of PPC after reacting with Li metal is propylene carbonate, which has been detected by high resolution mass spectrometry (HR-MS) in Cui’s group [50]. Longer time-dependent impedance results of Li/TBC7.3k-SPE/Li show that the Rb decreases slightly from 290.9 to 245.1 Ω within 7 days and becomes stable (Fig. 4c and d). The slightly reduced bulk resistance is due to the formation of a stable interface between SPE and Li metal. Even after 30 days of testing, no significant change for Ri is presented. The Li/TBC7.3k-SPE/Li symmetric cell was disassembled after 30 days. There is no peak at 125.0209 belonging to C4H6O3Na+ detected in PCL-PPC-PCL by the HR-MS, as shown in Fig. S6, an indicator of carbonate dissociation at the Li metal anode. These results indicate a superior interfacial compatibility of TBC7.3k-SPE against the lithium metal anode.
https://doi.org/10.1016/j.nanoen.2020.104690_p3_17 | To further evaluate the interfacial performance, the symmetric cells of Li/TBC7.3k-SPE/Li and Li/PCL-SPE/Li were cycled at a current density of 0.1 mA cm−2 at 70 °C. From Fig. 4e, even after long-term cycling (760 h), the charge/discharge voltage curves of Li/TBC7.3k-SPE/Li are very stable with a low polarization potential at 0.05 V. However, voltage oscillation is observed during repeated cycling of Li/PCL-SPE/Li, indicating the formation of Li dendrites or unwanted side reactions. The cyclability for a Li//Li symmetric cell with GPPC-SPE was also conducted at the similar condition. As shown in Fig. S7, the overpotential fluctuates during the first 30 h resulting from the side reaction between Li anode and GPPC, which is in good accordance with the results of Li//Li impedance tests (Fig. S5). The overpotential increases gradually with the raising time (100–200 h), indicating that a stable interface between the Li anode and GPPC-SPE has not achieved. Note that the overpotential maintains stable after 300 h cycles. This could be given an explanation that the small molecule PPC has generated, which has been reported to stabilize the interface between Li and PPC [50]. Therefore, only TBC7.3k-SPE demonstrates stable interfacial performance against Li metal, while the SPEs of the constituent polymers in PCL and PPC individually are unstable.
https://doi.org/10.1016/j.nanoen.2020.104690_p3_18 | To understand the behavior of Li stripping and plating, the Li//Li symmetric cells using TBC7.3k-SPE, PCL-SPE and GPPS-SPE as electrolytes were disassembled after 500 h cycling, and the morphologies of Li anodes were examined by SEM. As Fig. 5 shown, a large amount of “dead Li” and inhomogeneous lithium deposition can be clearly observed in Li/PCL-SPE/Li and Li/GPPC-SPE/Li. However, on the surface of Li metal in Li/TBC7.3k-SPE/Li, the lithium deposition is more uniform.
https://doi.org/10.1016/j.nanoen.2020.104690_p3_20 | The chemical compositions of SEI on Li anodes for cells using different electrolytes of TBC7.3k-SPE, PCL-SPE and GPPC-SPE were examined by XPS after 500 h Li//Li cycling (Fig. S8). For the SEI of TBC7.3k-SPE/Li, ROCO2Li (~531.5 eV) and ROLi (~530.2 eV) can be detected in the O 1s spectrum, corresponding to polymer degradation products. This is similar to the previous report published by Sun et al. [55]. Meantime, LiF (~684.7 eV), Li3N (~397.1 eV), Li2O (~528.1 eV), Li2SO3 (~166.7 eV) and Li2S (~160.2 eV) are shown in F 1s, N 1s, O 1s and S 2p spectra, respectively, originating from the Li salt decomposition [56]. Therefore, the SEI layer formed at TBC7.3k-SPE/Li interface is consisted of the degradation products of both polymer and Li salt. Compared with chemical compositions on Li anodes for cells with PCL-SPE/Li and GPPC-SPE/Li, higher contents of LiF can be detected on the SEI layer of TBC7.3k-SPE/Li. The LiF is an electrical insulator (~10−31 S cm−1) which prevents electrons from crossing the SEI layer [57]. Meantime, low diffusing energy and high surface energy of LiF are beneficial to enhance surface diffusion of Li+ during electrodeposition [58]. Thus, this component is favorable to prevent lithium dendrite formation. The SEI components formed in three different electrolytes are summarized in Table S1 for more intuitive comparison.
https://doi.org/10.1016/j.nanoen.2020.104690_p3_21 | LiFePO4//Li cells were assembled to evaluated the feasibility of the polymer electrolyte in a solid state battery. For TBC7.3k-SPE, the cell maintains a reversible discharge capacity of 151 mA h g−1 at 0.1C over 100 cycles, with 99.1% Coulombic efficiency, and a capacity retention of 90% after 200 cycles (Fig. 6a). The long-term cycle performances of TBC7.3k-SPE are much better than using pure PCL as SPE. The latter drops quickly to only 129 mA h g−1 after 79 cycles. In addition, room temperature performances of LiFePO4//Li were carried out at 0.05C shown in Fig. 6a. Although the polarization voltage of room temperature is slightly larger than that of the evaluated temperature (70 °C) (Fig. S9a), the discharge capacity is stabilized at about 141.2 mA h g−1 for 130 cycles. The result is much higher than PCL-PTMC and PCL doped with nanoparticles under room temperature in the previous literatures [22,26]. Charge–discharge tests at different current densities were examined (Fig. 6c). At 0.1C, 0.2C, 0.4C and 0.5C, the cell displays a specific capacity of 161 mA h g−1, 153 mA h g−1, 139 mA h g−1 and 123 mA h g−1, respectively. With the current dropping back down to 0.1C, the capacity recovers to 158 mA h g−1, proving an excellent rate capability. An ultrathin solid polymer electrolyte using PE separator as rigid backbone were also tested at room temperature, which exhibited excellent cycling stability after about 50 cycles of activation (149.8 mA h g−1 at 0.05C after 120 cycles) shown in Fig. S9c. The similar activation process occurs in the cell using glass fiber as backbone, which is related to the infiltration of the SPE into the electrode during cycles. Because of the wide electrochemical stability window, LiNi0.5Co0.2Mn0.3O2/TBC7.3k-SPE/Li was tested and the results were presented in Fig. S9b. The cell delivers a Coulombic efficiency of 86.5% at the first cycle, and the initial charge and discharge capacity are 166.4 mA h g−1 and 144 mA h g−1. However, the Coulombic efficiency is over 95% at the second cycle and maintains over 98% after ten cycles. Thus, this SPE has the potential to be used in high-voltage batteries.
https://doi.org/10.1016/j.nanoen.2020.104690_p3_23 | The electrochemical impedance spectroscopy (EIS) measurements of LFP/TBC7.3k-SPE/Li and LFP/PCL-SPE/Li were carried out to evaluate resistance change during cycling shown in Fig. S10. There is almost no change for the Rb value of LFP/TBC7.3k-SPE/Li cell, indicating a stable TBC7.3k-SPE structure during cycling. Although the Rb of LFP/PCL-SPE/Li decreases from 1014 Ω to 540.7 Ω after 60 cycles, the value of Rb is still much higher than LFP/TBC7.3k-SPE/Li (371.9 Ω). In addition, both the Ri value of LFP/TBC7.3k-SPE/Li and LFP/PCL-SPE/Li increase suggesting that interfacial reactions still occur during long term cycling. Also, the Ri of LFP/PCL-SPE/Li (3066 Ω) is higher than LFP/TBC7.3k-SPE/Li (2168 Ω) after 60 cycles, which is consistent with the improved cycling performances of LFP/TBC7.3k-SPE/Li compared to LFP/PCL-SPE/Li (Fig. 6a). For better comparison, the electrochemical performances of TBC7.3k-SPE and other SPEs are summarized in Table S2.
https://doi.org/10.1016/j.nanoen.2020.104690_p3_24 | To examine the interfacial reactions of LFP/TBC7.3k-SPE/Li after 200 cycles, X-ray photoelectron spectroscopy (XPS) and scanning electron microscopy (SEM) were performed to identify physical and chemical information at the interface. Fig. 7 displays the C 1s, F 1s, O 1s, S 2p and N 1s spectra of the LFP cathode and Li anode. For the cathode electrolyte interphase (CEI) shown in Fig. 7a–f, the C 1s spectra can be deconvoluted into four peaks. The sharp peak at ~284.8 eV is the C–C bond. Another peak at ~286.4 eV is attributed to C–O [59] and the CH2 in PVDF [60]. The other two peaks at ~288.9 eV and ~292.6 eV can attribute to O–CO and CF3. The CF3 is associated with the reduction of LiTFSI, which demonstrates that the anion contributes to the formation of the CEI layer [61]. The three main visible components in F 1s spectrum are LiTFSI (~689.4 eV), PVDF (~688.6 eV) and LiF (~684.7 eV), respectively. The O 1s spectrum can be deconvoluted into three peaks. First, Li2CO3 (~532.1 eV) [62] or oxygen atoms bound to carbon with a double bond (~532.0 eV). Second, oxygen bound to carbon with a single bond at ~533.5 eV [63]. Third, the high-energy peak at ~535.9 eV belongs to free TFSI− adsorbed on the surface of the cathode [64]. The S 2p3/2 peak at ~168.4 eV and the N 1s peak at ~399.1 eV, all correspond to the LiTFSI salt. Meanwhile, the salt degradation product Li2SO3 can be found at ~166.7 eV [56]. After long term cycling, the CEI film is mainly consisted of LiTFSI salt decomposition productions and TFSI− adsorption. The reduction of the polymer and/or side-reactions with LFP particles are not detected from XPS results, contrary to previously reported results [51]. Furthermore, SEM image of the LFP electrode shows only stable CEI film formed on the surface, no side reactions are probed at the cathode interface.
https://doi.org/10.1016/j.nanoen.2020.104690_p3_26 | After long cycles, only some little Li particles are seen in the SEM image shown in Fig. 7g. No dendritic Li growth and mossy Li are observed, which ensures the safety of the solid-state battery. XPS results of the solid electrolyte interphase (SEI) layer between Li metal and SPE are displayed in Fig. 7 (h-l). The C 1s spectrum can be deconvoluted into five peaks. Most of the peaks are similar to the C 1s of CEI except for the low-energy peak at ~283.1 eV, which is assigned to lithium carbide species [65,66]. In the F 1s spectrum, an obvious LiF peak (~684.7 eV) can be detected. LiF can effectively protect Li anode by preventing the electrons from crossing the SEI layer [67]. As for the O 1s spectrum, two new peaks appear at lower binding energy of ~528.1 eV and ~530.2 eV belonging to Li2O and LixSiOy, respectively. These two compounds are the reaction products of lithium with glass fiber after long charge-discharge cycles [68]. The salt degradation products of Li2SO3 (~166.7 eV) and Li3N (~397.1 eV) can be observed in S 2p3/2 and N 1s spectra, respectively [56]. The as-decomposed SEI layer is enriched with a high content of LiF, which is stable chemical compound protecting Li metal from further reduction. This gives rise to long term stable performance of LFP//Li cell. Analyses of a cycled cell suggest that stable interface layers are formed at both cathode side and anode side, as demonstrated in Fig. 8. Especially, the formation of LiF at lithium metal surface is very helpful in preventing lithium dendrite formation.
https://doi.org/10.1016/j.nanoen.2020.104690_p4_2 | In summary, a novel triblock copolymer PCL-PPC-PCL has been designed as a host for solid polymer electrolyte. It possesses depressed crystallinity compared with that of PCL. TBC7.3k-SPE exhibits a more stable interface towards Li metal than previously reported polycarbonate-based polymer electrolytes. The high lithium ion transference number of TBC7.3k-SPE is evidenced by DFT calculations. LFP/TBC7.3k-SPE/Li cells display excellent cycling stability and rate capability at both high temperature and room temperature. Interface characterizations between SPE and electrodes suggest that a high fluorinated SEI is formed, which is favorable for long term cycling. This novel SPE is very competitive with other polymer electrolytes for development of next-generation all-solid-state batteries.
https://doi.org/10.1016/j.nanoen.2020.104786_p1_2 | The increasing demands of powering for the portable electronic devices and electric vehicles are urgent to develop the rechargeable lithium-ion batteries (LIBs) with high energy density, long cycle life and good security [[1], [2], [3], [4], [5]]. Lithium metal batteries (LMBs) have attracted great attentions because of the high energy density that originated from the high theoretical specific capacity (3860 mA h g−1) and lowest redox potential (−3.04 V) [[6], [7], [8], [9]]. However, the practical applications of LMBs are still prevented by safety issues in liquid organic electrolytes, which caused by the uncontrollable growth of Li dendrites during the repeated stripping/plating and eventually penetrate through the separators [[10], [11], [12], [13], [14]]. Therefore, several approaches including additives, porous host and surface coating have been applied for the Li metal protection in the liquid electrolytes based LMBs [[15], [16], [17], [18]]. However, the instability of the liquid electrolyte has not fundamentally resolved. On the contrary, the solid electrolytes are considered as the promising candidate to improve the safety of LMBs. Within various solid electrolytes, the inorganic solid electrolytes have high sensitivity to oxygen/moisture, brittleness and poor interfacial compatibility with electrodes, which are not suitable for LMBs [[19], [20], [21], [22], [23], [24]]. In contrast, the polymer electrolytes (PEs) with favorable plasticity can increase the interfacial compatibility to the electrodes against the Li dendrite, which are beneficial for the high-performance LMBs with good safety and high cycling stability [[25], [26], [27], [28], [29]].
https://doi.org/10.1016/j.nanoen.2020.104786_p1_3 | It`s well known that poly(ethylene oxide) (PEO) based PE has been widely studied for the past decades. However, the relatively low ionic conductivity, narrow electrochemical stability window and poor interface compatibility to the electrode, have seriously hampered the practical applications in LMBs [[30], [31], [32], [33], [34]]. Thus, several strategies have been used to reduce the crystallinity of PEO by co-blending/-polymerization, cross-linking, and interpenetrating by inorganic fillers, in order to increase the ionic conductivity and electrochemical stability window [[35], [36], [37], [38]]. Meanwhile, some other polymers, including poly-1,3-dioxolane (poly-DOL), poly(ethyl α-cyanoacrylate) (PEVA), and poly(vinyl carbonate) (PVCA), and so on, have been developed [[39], [40], [41], [42], [43], [44]]. However, the ionic conductivities of most the reported polymers are still cannot arrive to 1.0 × 10−3 S cm−1 at room temperature (25 °C), which are not sufficient for the preferable electrochemical performances of LMBs. So far, only the poly-DOL PE has the ionic conductivity at the level of 10−3 S cm−1 at 25 °C. Although the ionic conductivities of plastic crystal, such as succinonitrile (SN) and glutaronitrile (GN) [[45], [46], [47], [48], [49]], and gel polymer electrolytes (GPEs), including PETEA and PECA [50], can be up to 10−3 S cm−1 at 25 °C, both of SN and GPE are not the PE and still suffered by their instabilities, which has still severely restricted their further applications for LMBs.
https://doi.org/10.1016/j.nanoen.2020.104786_p1_4 | It has been proved that the poly-carbonate based PEs with CO bonds can offer the ions transports pathways and be beneficial for improving the ionic conductivity [27,40]. However, the application these PEs are still suffered by the low ionic conductivity at 25 °C. Specially, the Vinyl ethylene carbonate (VEC) with a unique framework containing CC in the ethylene and CO bonds in the five-membered ring, can be polymerized by the functional groups of CC bonds, and meanwhile, the weaker complexation between CO and Li+ that can facilitate ions transports for high ionic conductivity, which demonstrates the promising application as PE for LMBs [51]. Thus, in this work, a poly(vinyl ethylene carbonate) (PVEC) based PE has been developed via a polymerization process by incorporating the VEC liquid monomer as precursor with the Li salt. The PVEC-PE has a superior ionic conductivity of 2.1 × 10−3 S cm−1 (2.1 mS cm−1) at 25 °C and 0.4 mS cm−1 at −15 °C, stable electrochemical window up to 4.5 V (vs. Li+/Li), and good thermal stability. It has been revealed that the high molecular polymer in PVEC-PE has played as the backbone for the ions migrations, and enhancing the mechanical strength and thermal stability greatly, while the low molecular polymer that filled in the space between high molecular polymer can also improve the ionic conductivity and interfacial compatibility with electrodes. In detail, the superior ionic conductivity is mainly originated from the coupling/decoupling between Li+ and oxygen atoms in CO groups, partially from the coupling/decoupling between Li+ and oxygen atoms in C–O groups, and probably moving/exchange of Li+ between CO and C–O groups in the process of segmental motion of PVEC-PE. Furthermore, an integrated electrode with excellent interfacial compatibility between PVEC-PE and cathode or Li metal anode has been successfully achieved via in-situ polymerization, which is beneficial for reducing the interfacial resistance and improving the electrochemical performances. More importantly, the in-situ synthesis method can complete the fabrication of PEs and the formation of polymer LMBs in one step, which can provide an excellent contact and good adhesion between electrolyte and electrodes, and can simplify the assembly process of solid-state batteries. As a result, with LiFePO4 cathode and Li metal anode, the PVEC-PE based LMBs assembled by the in-situ polymerization process deliver high discharge capacity of ~165 mA h g−1 at 0.1C, and good cycling stabilities with specific capacities of ~139 mA h g−1 at 1C and ~118 mA h g−1 at 3C over 100 cycles respectively. Even with the high potential LiNi0.8Co0.15Al0.05O2 cathode, the LMBs also exhibit excellent electrochemical performances with the specific capacity of ~190 mA h g−1 at 0.1C and keep ~105 mA h g−1 for 200 cycles at 1C. Therefore, the novel PVEC-PE designed in this study is a promising candidate for the practical applications of high performances polymer LMBs.
https://doi.org/10.1016/j.nanoen.2020.104786_p2_3 | The flexible PVEC-PE with tunable size was fabricated by the solution-casting method. Firstly, liquid VEC monomer (2 g) and LiTFSI (0.5 g) were added into the glass bottle under stirring to form a homogeneous solution in glove box. Subsequently, the 2,2′-Azobis(2-methylpropionitrile) (AIBN) as the catalyst was added into the solution and stirred for 3 h. Then the homogeneous solution was poured into the Whatman® filter (100% borosilicate glass fiber) on the PTFE plate, followed by the polymerization in a vacuum oven at 80 °C for 12 h (marked as ex-situ PVEC-PE). For the PVEC-PE film that used for characterizations and battery test (marked as in-situ PVEC-PE), it has been prepared by the similar polymerization process in the cion cell, and been obtained after disassembling. For the consistency that in the ex-situ polymerization process, the glass fiber membrane was used, which can also enhance the mechanical strength of the PE, and may be beneficial for restraining the Li dendrite growth and enhancing the safety of the battery.
https://doi.org/10.1016/j.nanoen.2020.104786_p2_4 | For the fabrication of polymer battery based on PVEC-PE, the convertional method by combing the electrode film and the obtained ex-situ PVEC-PE film, which can be denoted as Li/ex-situ PVEC-PE/Li battery, or LiFePO4/ex-situ PVEC-PE/Li battery. On the contrary, the LiFePO4/in-situ PVEC-PE/Li battery that fabricated via in-situ polymerization process, which can be described as follows. Typically, LiTFSI (0.5 g) and AIBN were dissolved in liquid VEC monomer (2 g) without any other solvent. Then, the complex was stirring to form a homogeneous solution in glove box. Subsequently, the solution with 30 mL was injected into Whatman® filter in coin-type battery (CR2032), which was adopted as support for polymer electrolyte and separator between cathode and anode to prevent the internal short circuit of the battery before the polymerization of polymer electrolyte. After that, the battery was assembled and transferred to a vacuum oven at 80 °C for 12 h to make the complete polymerization of PVEC-PE.
https://doi.org/10.1016/j.nanoen.2020.104786_p2_6 | The Fourier Transform Infrared Spectroscopy (FT-IR) was carried out using a Nexus 870 FTIR spectrometer with the ATR instrument to distinguish the structures of liquid VEC monomer and PVEC-PE. The crystal structure of the PVEC-PE was characterized via XRD with a range of 10°–80°. The morphology and thickness of the SPE was characterized by a field emission scanning electron microscope (SEM, Hitachi S-4800). TG (Perkin Elmer) was carried out to measure the thermal property of the PVEC-PE from 25 to 600 °C at a heating rate of 10 °C min−1 under nitrogen atmosphere. GPC measurements were performed by dissolving the synthesized PVEC-PE in Trichloromethane and eluting the solutions in a Waters ambient temperature GPC equipped with triple detection capability for absolute polymer molecular weight determination. Solid-state Nuclear Nagnetic Resonance (NMR) investigation, 6Li, 7Li and 13C MAS NMR experiments were carried out on a Bruker Avance III 500 MHz (11.7 T) spectrometer at resonance frequencies of 73.6, 194.4 and 125.7 MHz. Prior to the measurements, the samples were finely ground and packed into 2.5 mm zirconia rotors. The rotors were spun at a MAS rate of 25 kHz in a 2.5 mm HX MAS NMR probe. Spectra were recorded after single-pulse excitation with repetition times of 5, 1 and 1 s for studying 6Li, 7Li and 13C nuclei, respectively. For comparison, 13C MAS NMR measurement of the VEC monomer was performed on the same spectrometer at a static state. Ionic conductivity of the PVEC-PE was by tested EIS using Versa STAT 3 system at varied temperatures ranging from −15 to 55 °C. The bulk resistance (Rb) of PE was determined from the impedance spectrum that sandwiched between two stainless-steel (SS) plate electrodes and the spectra were recorded in the frequency range of 0.1–106 Hz with an AC amplitude of 10 mV. The ionic conductivity was calculated from equation:σ = , where Rb is the bulk resistance, L and S are the thickness and area of the PVEC-PE, respectively. The electrochemical stability window was investigated by linear sweep voltammetry (LSV) performed on a working electrode of SS, Li metal as the counter and reference electrode of PVEC-PE at a scan rate of 1.0 mV s−1 between 2 and 5.5 V. The lithium-ion transference number (tLi+) was calculated by the chronoamperometry test on the Li/PVEC/Li symmetry battery with an applied voltage of 0.01 V and was determined by following equation: , where I0 and Iss are the initial and steady-state currents, and R0 and Rss are the first and last resistances, respectively. The tests were completed by EIS measurements taken before and after the polarization scans over a frequency range of 0.1–106 Hz with a 10 mV amplitude at 25 °C. To examine the cathodes after battery measurements, the solid polymer batteries were firstly disassembled in an Ar filled glove box. The cathodes were collected after removing the PE film.
https://doi.org/10.1016/j.nanoen.2020.104786_p2_8 | The LiFePO4 (LFP) or LiNi0.8Co0.15Al0.05O2 (NCA) cathode was composed of 80 wt% LFP/NCA, 15 wt% carbon black, 5 wt% binder (PVDF: EVC-LiTFSI = 7:3). The solid battery based on different cathode with areal density of ~3.0–5.0 mg cm−2 has been explored. The solid polymer lithium metal batteries composed of both LiFePO4 and LiNi0.8Co0.15Al0.05O2 cathodes that assembled by the in-situ or ex-situ process were charged and discharged between 2.5 and 4.0 V at varied current densities. The C rates in all the electrochemical measurements are defined based on 1C = 170 mA g−1 for LFP and 1C = 200 mA g−1 for NCA. The battery was assembled in an argon-filled glove box, with oxygen content less than 5 ppm and H2O content less than 1 ppm. The galvanostatic charge/discharge tests of CR2032 were conducted on LAND testing system (Wuhan LAND electronics Co., Ltd.) at 25 °C.
https://doi.org/10.1016/j.nanoen.2020.104786_p3_3 | The PVEC-PE has been fabricated by a solution casting method (See the experimental section). Simply, the VEC monomer, Li salt and catalyst were added into a glass bottle simultaneously and stirred intensely to form a homogeneous solution. After that, the solution was poured into the filter paper on the poly-tetra fluoroethylene (PTFE) plate and then dried for polymerization with 12 h. Then the free-standing PVEC-PE with good flexibility can be obtained. For the characterizations and battery tests, the PVEC-PE film has been prepared through the polymerization of precursor in the coin cell and obtained after disassembling. As shown in Fig. 1a, the VEC monomer has the CC bond (the red area), which can be polymerized into a chain structure of PVEC, without any change of the CO bond and five-membered ring structure. The polymerization mechanism of PVEC-PE has further been verified by Nuclear Magnetic Resonance (NMR) and Fourier Transform Infrared Spectroscopy (FT-IR). As can be seen from NMR (Fig. 1b), there was no obvious signal of CC in PE after the polymerization reaction with the fixed amount of catalyst and time. A new broad peak can be observed, corresponding to the C–C bond after the polymerization of CC bond in PVEC-PE. Meanwhile, the broad peaks without position shift of the five-membered ring structure have further confirmed the formation mechanism for the polymerization of liquid precursor. From FT-IR in Fig. 1c, the typical absorption peak of CC bond in VEC monomer at 1640 cm−1 disappeared, following by the formation of a new bending vibration peak of -(C–C)n-bond at 720 cm−1, which indicates the polymerization from VEC monomer into PVEC-PE. Meanwhile, there was no obvious shift of peak position of CO bond (1740 cm−1) and C–O bond (1054 cm−1), indicating the stability of CO and C–O bond before and after the polymerization, which is beneficial for the Li+ transports. Download : Download high-res image (506KB)Download : Download full-size image Fig. 1. a, The schematic diagram of PVEC with chain structure that polymerized from VEC precursor. b, The comparisons of NMR spectra of carbon bonding in VEC monomer and PVEC-PE. c, The comparisons of FT-IR spectra between VEC monomer and PVEC. d, The XRD pattern of PVEC-PE. The insert is the photograph of flexible PE film with tunable size.
https://doi.org/10.1016/j.nanoen.2020.104786_p3_4 | From the detection of X-ray diffraction (XRD) of PVEC-PE in Fig. 1d, it can be found that some weak peaks in the pattern of PE, which should be ascribed to the low crystallinity of PVEC-PE, and could be beneficial for enhancing the Li+ transports. From the scanning electron microscopy (SEM) image of the top surface of PVEC-PE (Fig. S1a), it can be found that the surface of PVEC-PE is smooth and homogenous, which is beneficial for making the favorable contact to the electrodes. From the cross-sectional image of PVEC-PE in Fig. S1b, a dense structure of PE has been achieved, which can effectively prevent the possible inner short-circuit and improve the safety and reliability of LMBs. Furthermore, the large size PVEC-PE with homogenous structure after polymerization has an excellent mechanical property (Insert in Fig. 1d), and good flexibility with variable shape (Fig. S1c), which are in favor for the strong adhesion to the electrodes and making the batteries with tunable size and architecture.
https://doi.org/10.1016/j.nanoen.2020.104786_p3_6 | The ionic conductivity (σ) of PVEC-PE has been evaluated at different temperatures ranging from −15 to 55 °C (Fig. 2a and Fig. S2a), and the results have been calculated by the bulk resistance (Rb) of PE film from the electrochemical impedance spectra (EIS) of SS/PVEC-PE/SS (SS: stainless steel) symmetrical battery. From Fig. 2a, it can be found that the ionic conductivity of PVEC-PE increase simultaneously with the increase of temperature. The ionic conductivity of PVEC-PE can be up to ~2.1 mS cm−1 at 25 °C. More importantly, the ionic conductivity of PVEC-PE can still keep at 1.1 mS cm−1 at low temperature of 5 °C and 0.4 mS cm−1 at −15 °C respectively, which can ensure normal work of LMBs in a wide temperature range. The temperature-dependent ionic conductivity behavior of PVEC-PE can be fitted by the Arrhenius plots as Equation , where A is the pre-exponential factor, Ea is the activation energy, and T is the absolute temperature, To is the Vogel scaling temperature at which the free volume disappears or at which configuration free entropy becomes zero (To = 236/K), and R is the ideal gas constant [40]. Thus, the low activation energy (0.159 eV) indicates the low energy barrier for Li+ transport in PVEC-PE. Furthermore, the PVEC-PE has the highest the ionic conductivities when compared to that of reported PEs [[27], [40], [44], [52], [53]] (Fig. 2b). Besides the superior ionic conductivity, the PVEC-PE has a high structure stability (Fig. S2b), which are beneficial for enhancing the electrochemical performances of LMBs significantly. Download : Download high-res image (618KB)Download : Download full-size image Fig. 2. a, The temperature dependency of ionic conductivity of PVEC-PE. b, The comparisons of ionic conductivities among this PVEC-PE and the other polymer electrolytes. c, LSV profile of the PVEC-PE (the insert is the CV curves of PEVC-PE at scan rate of 1 mV s−1 from −0.5–1.6 V). d, The chronoamperometry profile of Li/PVEC-PE/Li symmetric battery under a polarization potential of 10 mV, and the EIS before and after the polarization (insert). e, The TG curves of VEC and PVEC-PE.
https://doi.org/10.1016/j.nanoen.2020.104786_p3_7 | The electrochemical stability window of PE is critical for the practical application in LMBs. From a linear sweep voltammetry (LSV) of an asymmetrical cell of Li/PVEC-PE/SS at 25 °C (Fig. 2c), it can be seen that there is no obvious oxidation current before 4.5 V (vs. Li+/Li) which is favorable for the practical applications of PVEC-PE for high-potential cathode material in solid polymer LMBs. In addition to chemical stability, the electrochemical stability of PVEC-PE with Li metal anode has also been explored by the Cyclic Voltammograms (CV) of the Li/PVEC-PE/SS battery in a voltage range of −0.5 to 1.6 V (insert in Fig. 2c). As can be seen, there were only reversible lithium plating/stripping peaks in different scan cycles, which revealed the electrochemically interfacial stability toward Li metal anode. The Li+ transference number (tLi+) is the ratio of Li+ transport to the total ions (cations and anions) that transport in the electrolyte, which is an important parameter for evaluating the PEs [54]. The low tLi+ leads to the maldistribution of ionic concentration, side reactions and polarization of electrodes. From the direct current polarization and EIS tests in Fig. 2d, the tLi+ of PVEC-PE is ~0.40 at 25 °C, which is higher than the liquid electrolyte [55]. The high tLi+ of PVEC-PE should be mainly due to the strong electron withdrawing capability of CO groups and limitation of anoins (TFSI−) movement, which is beneficial for increasing the tLi+ of PVEC-PE and therefore, reducing concentration polarization and improving rate performance of batteries [40,56]. Followed by this polarization test, the interfacial compatibility between PVEC-PE and Li metal anode has also been explored (inset in Fig. 2d). From the EIS of the symmetrical cell before and after polarization, there is no obvious change of Rb and interfacial resistance (Ri), indicating the stable interface contact between PVEC-PE and Li metal anode. Thermal gravimetric (TG) analysis of VEC and PVEC-PE (Fig. 2e) has demonstrated the thermal stability of PVEC-PE, which could be utilized at elevated temperatures up to 130 °C. Therefore, the safety of LMBs can be significantly improved by the excellent mechanical property and thermal stability of PVEC-PE.
https://doi.org/10.1016/j.nanoen.2020.104786_p3_9 | The origin of superior ionic conductivity of PVEC-PE has been systematically explored by multiple characterizations. For one thing, the polymerization process of PVEC-PE has been explored by evaluating the σ depending on the amount of catalyst. By varying the mass fraction of catalyst from 0.1 to 5% 25 °C (Fig. 3a), it can be found that the σ of PVEC-PE can be up to ~6.3 × 10−3 S cm−1 (6.3 mS cm−1) when the low mass fraction of catalyst of 0.1 wt%, which was much closer to that of liquid electrolyte, indicating the high amount of low molecular polymer of PVEC-PE, which will be discussed later. However, the mechanical property of PVEC-PE is very low and not easy to be handled for the test. There was a rapid decrease of σ with increasing the mass fraction of catalyst from 0.1 to 0.5 wt%, indicating the decrease of low molecular polymer in the PE. Furthermore, the σ can be still kept at ~2.1 mS cm−1 when the mass fraction of catalyst greater than 0.5 wt%, and there was no obvious change of σ even the amount of catalyst up to be 5 wt%, which demonstrates the sufficient polymerization of PVEC-PE. Thus, the AIBN catalyst with the amount of 1 wt% has been applied for the preparation of PVEC-PE for the characterizations and solid batteries. Download : Download high-res image (1MB)Download : Download full-size image Fig. 3. a, The dependency of ionic conductivity on mass fraction of AIBN catalyst in PEVC-PE. b, GPC test results of PEVC-PE with different AIBN catalyst. c, The structural schematic diagram of PVEC-PE with long-chain and short-chain molecular. d, The atomic valence state of C and O atoms in PVEC-PE. e-f, 7Li and 6Li NMR spectra of PVEC-PE after different cycle time in Li/PVEC-PE/Li symmetric battery. g, Schematic diagram of coupling/decoupling between Li+ and oxygen atoms in CO and C–O groups and transport path in PVEC-PE.
https://doi.org/10.1016/j.nanoen.2020.104786_p3_10 | Besides, the relationship between the σ and polymerization time has also been explored. With the fixed amount of catalyst, it can be found that the σ decreased with the increase of polymerization time. After 10 h, there is no change of the σ, which shows the sufficient polymerization of PVEC-PE. Therefore, the 12 h was selected for the polymerization of PVEC-PE in our work (Fig. S3). For another, the molecular weight and proportion of different molecular polymer in the PVEC-PE with different mass fraction of catalyst have been obtained by the Gel Permeation Chromatography (GPC) tests, which can be used for the calculation of polymerization degree (nw) [44] (Fig. 3b). It can be found that there are two different peaks of GPC results, in which the peak1 and peak2 were corresponding to the high molecular polymer and low molecular polymer in the PVEC-PE respectively. With the low amount of catalyst with 0.1 wt%, there is a high proportion of low molecular polymer in the PVEC-PE, resulting the high σ by facilitating the fast Li+ transports. Combining with the insert in Fig. 3b and Table S1, the proportion of low molecular polymer has decreased with the increase of mass fraction of catalyst, in which the σ of PVEC-PE decreased simultaneously. However, the nw1 for high molecular polymer is much higher than nw2 for low molecular polymer, and meanwhile, the proportion of high molecular polymer have increased with increasing the mass fraction of catalyst. More importantly, there was no liquid precursor in the PVEC-PE, no matter the mass fraction of catalyst is low or high, which is consistent with the NMR and FT-IR results in Fig. 1b and c. Therefore, the interior structure schematic of the PVEC-PE that composed of high molecular and low molecular polymers, Li+ and anion can be obtained. As shown in Fig. 3c, with the high proportion (>90%) of high molecular polymers as the backbone, the PVEC-PE displays a superior ionic conductivity by offer sufficient Li+ pathway for facilitating fast Li+ transports, outstanding mechanical strength and thermal stability for assembling the polymer LMBs. Furthermore, small amount of low molecular polymer may filled in the space of high molecular polymer backbone, which was beneficial for enhancing the ions transports, lowering the crystallinity of PE, reducing interfacial resistance and improving interfacial compatibility between PVEC-PE and electrodes.
https://doi.org/10.1016/j.nanoen.2020.104786_p3_11 | In order to detect the interior mechanism of Li+ transport pathways in PVEC-PE, the interactions between Li+ and CO/C–O groups have also been investigated by theoretical simulations (Fig. 3d). From the atomic valence state (AVS) of the unit in PVEC-PE that calculated by Bader, it can be seen that the AVS of oxygen atom in C–O was −0.99, which was slightly higher than that of oxygen atom in CO (−1.04), indicating that the Li+ tend to interact with CO groups compared to C–O groups. Furthermore, the steric hindrance effect can also weaken the interaction between Li+ and C–O groups. Thus, both of the CO and C–O groups can interact with Li+, in which the former interaction is stronger than that of the later [36]. Besides the theoretical simulations, the interactions between Li+ and functional group were studied by 7Li and 6Li NMR spectra, which have been analyzed after different cycle time in Li/PVEC-PE/Li symmetric battery. From 7Li NMR spectra in Fig. 3e, only one peak (−0.2 ppm) can be observed after different cycle time, indicating the interaction between Li+ and CO groups in the process of Li+ transports [57]. In addition, the increase of peak width with increasing the cycle time should be attributed to structural heterogeneity that caused by interactions between the non-homogeneous Li+ and CO groups in polymer after long cycles as well as the exchange between nearby Li+. Quadrupolar 6Li nuclei is more sensitive to the local chemical environment than 7Li, which could provide further details. Similar to 7Li NMR spectra, the 6Li NMR spectra have also revealed the strong interaction between Li+ and CO groups in the process of Li+ migrations (peak of −0.2 ppm in Fig. 3f). Moreover, a weak peak at −0.8 ppm was probed in 6Li NMR spectra, corresponding to interactions between Li+ and C–O groups [58]. With long cycle time, besides the increase of interaction between Li+ and CO groups, the intensity of the signal at −0.8 ppm has also increased, indicating more Li+ ions interact with C–O groups in the process of Li+ migrations. These observations confirmed the dominant Li+ transport paths through the interactions between Li+ and CO in PVEC-PE at the first few cycles, while more Li+ interacted with C–O groups after more cycles. Similarly, the broaden peak width should attribute to structural heterogeneity that caused by Li+ dispersions after interacting with CO and C–O groups, and probably the moving/exchange of Li+ between CO and C–O groups. As shown in Fig. 3g, it can be concluded that the superior ionic conductivity of PVEC-PE should be mainly originated from the fast Li+ transports through the coupling/decoupling between Li+ and oxygen atoms of CO groups (Path 1) during the process of segmental motion of high and low molecular polymers. Then, Li+ transports can also be partially achieved through the coupling/decoupling between Li+ and oxygen atoms of C–O groups (Path 2). Meanwhile the moving/exchange of Li+ between CO and C–O groups (Path 3) has probably existed as probed by the NMR results. The mixed ions transport mechanism should be originated from the unique structure of PVEC-PE, in which the five-membered ring containing CO and C–O bonds can rotate around the polymerized C–C bond (red in Fig. S4a) that connect with the main chains, resulting in the relative location change of neighbouring five-membered ring. Although the poly(vinyl carbonate) (PVCA) polymer electrolyte with similar five-membered ring structure has been proposed for the polymer LMBs (Fig. S4b) [40], it is still suffered by the low ionic conductivity of 2.23 × 10−5 S cm−1 at 25 °C, which should be caused by the fixed location of five-membered ring in PVCA-PE that generated via a polymerization of CC bond in the ring structure, and may not be favorable for the fast ions transports. Furthermore, the small amount of low molecular polymer can reduce the crystallinity and facile internal rotation of PVEC-PE, which are in favor for enhancing the ions transports in the PE, and prominently reducing the activation energies for ions transports [59].
https://doi.org/10.1016/j.nanoen.2020.104786_p3_13 | It has been demonstrated that the interfacial resistance in the solid-state battery can be reduced via in-situ polymerization of PE (in-situ PVEC-PE) [44]. Herein, the interfacial contact between PVEC-PE and electrode has also been enhanced by in-situ polymerization process. From the cross-sectional SEM image of the Li/in-situ PVEC-PE in Fig. 4a, the good interface compatibility with excellent adhesion between PE and Li metal anode can be achieved by in-situ polymerization process. However, there was an obvious gap between Li/PVEC-PE (Fig. 4b) by conventional/ex-situ method (ex-situ PVEC-PE). Herein, for the consistency, the ex-situ PVEC-PE is fabricated through the polymerization of precursor in the coin cell, and then obtained after disassembling. Furthermore, the interfacial contact and stability between PVEC-PE and Li metal anode has been investigated by polarization test of the symmetric battery with the current density of 0.1 mA cm−2 for 1 h (Fig. 4c). The two batteries with in-situ and ex-situ PVEC-PE can work for over 600 h without short circuiting, indicating the reversible cycling stability for lithium plating/stripping in PVEC-PE based LMBs. Moreover, the Li/in-situ PVEC-PE/Li battery maintains an extremely low voltage polarization with over-potential slightly increases from 30 mV at initial to 50 mV after 600 h for lithium plating/stripping at the current density of 0.1 mA cm−2, which was much lower than that of Li/ex-situ PVEC-PE/Li battery. The low polarization of Li plating/stripping should be attributed to the significant improvement of interfacial compatibility between PVEC-PE and Li metal anode that achieved by in-situ polymerization method. Moreover, at various current densities, there is no short circuit for the Li/in-situ PVEC-PE/Li battery (Fig. S5a). Therefore, the favorable interface compatibility and stability with low interfacial resistance between PVEC-PE and Li metal anode via in-situ polymerization process are beneficial for enhancing the electrochemical performances of polymer LMBs. In addition, the Ri of Li/PVEC-PE/Li symmetrical cell that fabricated by in-situ polymerization process and conventional method has been compared. It can be found that the Ri of Li/in-situ PVEC-PE/Li cell (~70 Ω) is much smaller than that of Li/ex-situ PVEC-PE/Li (~225 Ω) (Fig. 4d), which further confirms the significant enhancement of interfacial compatibility between PVEC-PE and Li metal anode that achieved via in-situ polymerization process. In addition, after long aging time, there was no obvious change of Rb (Fig. S5b), similar to that of the tendency in the SS/PVEC-PE/SS symmetric battery (Fig. S2b), indicating the stability of PVEC-PE over long time [60]. More importantly, the Ri of the Li/in-situ PVEC-PE/Li cell increases slightly from ~70 Ω at initial state to ~88 Ω after interior stabilization for 14 days (Fig. S5b). After that, there was no obvious change of Ri with aging time from 10 to 28 days, demonstrating a stable interface contact between PVEC-PE and Li metal anode. Therefore, an outstanding structure stability and excellent interface compatibility toward Li metal anode can be achieved via in-situ polymerization of PVEC-PE, which can improve the electrochemical performances of polymer LMBs. Download : Download high-res image (793KB)Download : Download full-size image Fig. 4. The cross-sectional SEM image with interface of the Li/PVEC-PE/Li symmetric battery that prepared by a, in-situ and b, ex-situ method. c, The potential profiles of repeated Li plating/striping in Li/PVEC-PE/Li symmetric battery by in-situ and ex-situ method with current density of 0.1 mA cm−2 over 600 h at 25 °C. The inserts are the selected potential profiles for different time. d, EIS of the Li/PVEC-PE/Li symmetric battery fabricated by in-situ and ex-situ method. e, The comparisons of mass ratio of different elements in the cathodes after removing the PE film from LFP/PVEC-PE/Li battery that prepared by in-situ and ex-situ method. The insets are the SEM images of the surfaces of cathodes.
https://doi.org/10.1016/j.nanoen.2020.104786_p3_14 | Similarly, it can be expected that the interfacial contact between PVEC-PE and cathode can also be enhanced greatly by in-situ polymerization process (Figs. S6a and b). For the composite cathode membrane composed of porous LiFePO4 cathode layer and ex-situ PVEC-PE film, there are an obvious delamination with the interface between two composites, in which the interface contact was not intimate. Thus, after tens of cycles, there were still plenty of pores in the cathode layer, in which the pathways were not sufficient for Li+ diffusions among the active materials, resulting the poor electrochemical performances (Insert in Fig. 4e and Fig. S6c). On the contrary, for the composite cathode membrane combined with in-situ PVEC-PE film, the pores inside the cathode layer are filled by the PE, in which a good wetting ability of liquid polymer precursor into the cathode layer (Insert in Fig. 4e and Fig. S6d). From the mass ratios (Fig. 4e) and EDS mapping of C, O and F elements (Figs. S6e and f), they have further demonstrated the good interface compatibility between in-situ PVEC-PE film and cathode layer. Therefore, the intimate contact between LiFePO4 cathode and PVEC-PE via in-situ polymerization process can effectively reduce the interfacial resistance, and greatly enhance the Li+ transport as well as the electrochemical performances of polymer LMBs.
https://doi.org/10.1016/j.nanoen.2020.104786_p3_16 | As discussed above, the interfacial contact can be enhanced greatly by in-situ polymerization of PVEC-PE. Therefore, the LiFePO4/PVEC-PE/Li battery have been assembled in one step via in-situ polymerization method. For comparisons, the solid battery has also been assembled by the traditional method, in which the PVEC-PE film was adopted and obtained by disassembling the coin cell after polymerization. Fig. 5a shows the initial charge-discharge curves of LiFePO4/PVEC-PE/Li batteries assembled via in-situ and ex-situ method at the current density of 0.1C (1C = 170 mA g−1). It can be seen that the initial discharge capacity of in-situ PVEC-PE based battery is ~165 mA h g−1, which is larger than ~150 mA h g−1 of ex-situ battery. Besides, the over-potential between stable charge/discharge potentials of in-situ battery is much smaller than that of ex-situ battery, which has been further proved by the CV in Fig. S7a. The cycling stabilities of two different batteries are also compared (Fig. 5b), in which the in-situ PVEC-PE based battery shows a discharge capacity of ~140 mA h g−1 from the initial cycle and keeps stability over 100 cycles with the coulombic efficiency of ~99% (Fig. S7b) at the current density of 1C. Even more, the battery can keep the reversible specific capacity of ~118 mA h g−1 for 100 cycles at high current density of 3C (Fig. S7c), which should be originated from the improved interfacial contact between PVEC-PE and the electrodes. Fig. 5c displays the rate performances of LMBs with the current densities increase from 0.1C to 2C. The in-situ PVEC-PE based battery exhibits the specific capacity of ~158 mA h g−1 at 0.2C, and ~113 mA h g−1 at 2C, which are much larger than that of ex-situ PVEC-PE based battery with the specific capacity from ~140 mA h g−1 to ~40 mA h g−1 at the corresponding current densities. Furthermore, the over-potentials increase and the capacity decreases continuously with the increase of current densities, which should be caused by the polarization effect (Fig. S7d). The interfacial resistances of the LiFePO4/PVEC-PE/Li batteries before and after 100 cycles has been explored by the EIS (Fig. S7e). The interfacial resistances of in-situ battery (~220 Ω at initial state and ~300 Ω after 100 cycles) are much smaller than that of ex-situ battery (~499 Ω and ~1106 Ω), which have further confirmed the excellent and stable interface contact and been consisting with the good rate performances and long cycling stability (Fig. 5b and c). As the ionic conductivity of PVEC-PE is still high at low temperature, the LiFePO4/in-situ PVEC-PE/Li battery still deliver the high discharge capacity of ~146 mA h g−1 at 5 °C, ~136 mA h g−1 at −5 °C, and even ~104 mA h g−1 at −15 °C at the current density of 0.1C (Fig. 5d). Even more, the specific capacity can be still up to ~106 mA h g−1, ~90 mA h g−1 and ~64 mA h g−1 at three different temperatures under high current density of 1C (Fig. S7f), indicating the possible application of PVEC-PE for LMBs at low temperature. The solid LMBs based on LiFePO4 cathode with high loading amount of ~5 mg cm−2 can also show the high discharge capacities and good rate performances (Fig. S7g). Besides LiFePO4 cathode, this PVEC-PE can also be applied in the high potential LiNi0.8Co0.15Al0.05O2 (NCA) cathode material. Via the same in-situ polymerization process for the assembling, the NCA/in-situ PVEC-PE/Li battery has showed a high initial discharge capacity of ~190 mA h g−1 with the coulombic efficiency of ~85.6% at the current density of 0.1C (1C = 200 mA g−1) (Fig. 5e), and the outstanding cycling stability with the discharge capacity of ~110 mA h g−1 after 200 charge/discharge cycles at the current density of 1C (Fig. 5f and Fig. S8a). Furthermore, the batteries display the favorable rate performances at variable current densities, and the specific capacity still maintains ~106 mA h g−1 at 3C (Figs. S8b and c). Therefore, with the superior ionic conductivity and excellent interface compatibility between PE and electrodes, this PVEC-PE is a promising candidate for the high-energy polymer LMBs with outstanding rate performances and good cycling stabilities. Download : Download high-res image (1MB)Download : Download full-size image Fig. 5. The comparisons of electrochemical performances of LFP/PVEC-PE/Li batteries that prepared by in-situ and ex-situ method with a, typical charge-discharge curves at current density of 0.1C, b, cycling stabilities at current density of 1C, and c, rate performances. d, The comparisons of charge-discharge curves of LFP/in-situ PVEC-PE/Li battery under different temperature at current density of 0.1C. e, The typical charge-discharge curves at current density of 0.1 C, and f, the cycling stability at current density of 0.5 C of NCA/in-situ PVEC-PE/Li batteries. g, The schematic diagram of the fabrication of soft package solid polymer LMB, and the optical photographs for the soft package LiFePO4/in-situ PVEC-PE/Li battery that light up the logo at the normal, wrinkled, cutting, and bending states.
https://doi.org/10.1016/j.nanoen.2020.104786_p3_17 | The soft-package LiFePO4/in-situ PVEC-PE/Li battery has been assembled for exploring the practical applications in electrical devices (Fig. 5g). It can be found the battery can light up the logo “BJUT” that composed of nearly 70 light-emitting diode (LED) lamps successfully. Even more, the soft-package battery can still be able to light up the logo when it is cut, bended and wrinkled, indicating no short-circuit of the battery during the shape change. Therefore, with high safety and reliability of our flexible PVEC-PE, it can be applied in the wearable devices that desired for high energy density.
https://doi.org/10.1016/j.nanoen.2020.104786_p4_2 | In summary, we have developed a novel PVEC-PE for the polymer LMBs. The superior ionic conductivity of ~2.1 mS cm−1 at 25 °C and stable potential window up to 4.5 V (vs. Li+/Li) have been achieved. The superior ionic conductivity is mainly attributed to the coupling/decoupling between Li+ and oxygen atoms in CO groups, partially from the coupling/decoupling between Li+ and oxygen atoms in C–O groups, and probably moving/exchange of Li+ between CO and C–O groups in the process of segmental motion of high and low molecular polymers in PVEC-PE. Moreover, the excellent interface compatibility between electrodes with PEs can be obtained via in-situ polymerization method. The polymer LMBs composed of LiFePO4 or LiNi0.8Co0.15Al0.05O2 cathode that assembled by in-situ polymerization of polymer electrolyte can deliver highly reversible specific capacities, excellent cycling stabilities and outstanding rate performances at 25 °C. Furthermore, the soft-package batteries based on PVEC-PE deliver high safety and reliability for lighting up a group of LED lamps. Therefore, the PVEC-PE designed in this work is one of the most promising candidates for the practical applications of polymer LMBs and has potential applications in the flexible electrical devices with high energy density.
https://doi.org/10.1016/j.nanoen.2020.104815_p1_2 | While rechargeable lithium metal batteries (LMBs) are regarded as the most promising candidates for next-generation high-density energy storage devices, their practical applications have been limited by poor cycle life and safety concerns [1]. After acquiring Moli Company and conducting in-depth research, NEC Corporation accepted the failure of LMBs commercialization because they could not overcome safety challenges caused by lithium metal morphological instabilities (LMI) [2,3]. Undeniably, lithium metal has great merits because of its high theoretical capacity (3860 mAh g−1 and 2062 mAh cm−3) and low electrochemical potential (e.g. -3.04 V vs. the standard hydrogen electrode, SHE) [4]. But as a hostless anode, the plating/stripping of LiBCC in body-centered cubic (BCC) crystal structure, is accompanied by dendrite growth, electrode pulverization [5], electrolyte consumption and apparent volume expansion [6]. When LiBCC dendrites penetrate through separator, short-circuiting happens, leading to fire or explosion, seriously threatening personal and property safety. The poor cycle life of LMBs is another essential problem [7]. Serious surface area proliferation due to LMI drives side reactions with the electrolyte, which irreversibly consumes electrolyte and lithium inventory, disrupts electronic percolation and causes huge apparent expansion of the electrode thickness [8]. Thus, the cycle life of LMBs depends sensitively on the amount and type of electrolyte used, as well as excess lithium inventory (the amount of cyclable lithium beyond that carried by the cathode). Although a fresh LiBCC metal foil starts out fully dense, the non-active volume fraction ϕ (ϕ≡1-ρ/ρideal) of the foil electrode will increase after cycling, that includes volume taken by electrolyte decomposition products (e.g. SEI), parasitic voids and inactive lithium fragments [9], seriously lowering the actual volumetric energy density. In order to overcome these problems of pure lithium metal, extensive efforts have been focused on solid electrolyte development for avoiding short circuits [[10], [11], [12], [13]], interface treatment and electrolyte optimization for better lithium deposition [[14], [15], [16]] as well as 3D electrode structure fabrication for constraining volume expansion [17,18], and so on.
https://doi.org/10.1016/j.nanoen.2020.104815_p1_3 | Developing self-supporting Li-M (M = C, Si, Sn, Al, etc.) alloy foil to substitute LiBCC foil anode is another approach. Due to the high packing density/concentration of lithium (PDLi) [19] of Li22Sn5 (materialsproject.org mp-1198729) PDLi = 22/479.68 Å3 = 1/21.8 Å3, compared to LiBCC (mp-135): PDLi = 1/20.121 Å3, prelithiated Sn foil (Li–Sn) is a very potent Li carrier volumetrically [20]. This should eliminate LiBCC precipitation even at large rates due to higher equilibrium electrochemical potential (e.g. Sn at ~0.4 V vs. Li/Li+) [21,22]. For example, Cui et al. [23] have reported the stable lithium plating/stripping of their freestanding LixM/graphene electrode (M = Si, Sn, and Al), prepared by firstly heating the mixture of M nanoparticles and LiBCC under inert atmosphere for LixM preparation and then casting/filtrating the suspension of LixM and graphene for shaping. Considering metallic tin and aluminum foils have intrinsically superior electronic conductivity and compressed density [24,25], in our previous work, we developed an easy-to-implement, roll-to-roll mechanical prelithiation (MP) method to produce Li–Sn and Li–Al foils at room temperature [26]. The as-prepared self-supporting Li–Sn and Li–Al electrodes not only show striking air stability but also achieve an ultrahigh initial Coulombic efficiency (ICE) of ~90%–94% and long full-cell cycle life, e.g. LiFePO4/Li–Sn and LiFePO4/Li–Al with a commercial-scale areal capacity of ~2.65 mAh cm−2 achieved 200 cycles and 100 cycles in full-cell cycling, respectively. While prelithiated alloy foil anode has evident advantages, e.g. LiBCC dendrite-free and safety enhancements [[27], [28], [29]], they still face severe challenges for practical applications including large volume change, excessive SEI formation and poor cycle life, etc. [30]. Previously, Li–Sn alloy showed significant apparent electrode thickening with cycling, for instance, a Li–Sn foil of 100 μm thickness thickened to 351 μm after full-cell cycling of 200 cycles, which seriously degrades the actual volumetric capacity. In addition to the absolute volume expansion caused by lithiation reactions, such apparent thickening of Sn foil also originates from the cracks, parasitic voids formation (see Fig. S1) and electrolyte decomposition products accumulation (see Fig. S2). In previous work, we reduced cracking and suppressed electrode thickening to a certain extent by grain size refinement, where the grain boundaries (GBs) in foil electrode was shown to be effective sliding systems to relieve stress and avoid large cracks. However, such improvement is still limited because Sn foil is easy to experience re-crystallization and grain growth at the room temperature, as it is already at 2/3 of the absolute melting temperature of Sn (T/TM = 0.66) [31], so the starting grain size is still quite coarse, and GB density is not as high as desired.
https://doi.org/10.1016/j.nanoen.2020.104815_p1_4 | Finely dispersed second-phase precipitates not only pin down grain growth to refine the initial grain size Dinitial [[32], [33], [34]], but they can also be electrochemically active [35]. For example, after doping Sb to Sn matrix to obtain SnSb intermetallic precipitates, they will undergo the following reactions upon electrochemical lithiation or mechanical prelithiation (MP), (1) During the first step: SnSb + 3Li → Li3Sb + Sn (at ~0.8 V), (2) 2nd step: Sn + xLi → LixSn (0 < x ≤ 4.4, at 0.7–0.4 V).
https://doi.org/10.1016/j.nanoen.2020.104815_p1_5 | So on one hand, the starting SnSb precipitates can refine Sn grain and increase the density of GBs and phase boundaries (PBs) [36,37], and on the other hand, the lithiation of SnSb produces nano Sn/LixSn/Li3Sb particles that contribute extra PBs [38]. Thus, doping Sb in Sn matrix may have double effects for stress relief. When stress is released significantly by enough sliding GBs and PBs [39,40], the number and size of cracks will be reduced, and the apparent thickening caused by porosity and accumulated SEI will be subsequently reduced. The occurrence of dead particles caused by the loss of electronic percolation (surrounded on all sides by electronically insulating SEI or liquid electrolyte) will be reduced in cycling as well, because as long as one of the metal/metal GB/PBs surrounding an active grain or grain cluster remains, it can maintain electronic percolation to the outside and cycling activity. Here we can draw an analogy between foil anode and the traditional slurry coating anode. If we consider an active metallic grain in foil to be equivalent with an active particle in slurry, then the GB/PBs play the dual role of conductive agent and binder, as metal/metal GB/PB conducts electrons across to the active particle and simultaneously can transmit tensile stress, where a sliding GB/PB is akin to a more stretchable binder [41]. It is well known that conductive agents and binders play a huge role for the slurry electrodes, especially for high volume expansion anode materials like Si [42], thus it should not be surprising that the type and concentration of GB/PBs impact the cycling stability and apparent volume expansion of the metallic foil electrode, as they are effectively “deformable conductive binders” (since GBs can slide and migrate), and the smaller the grain size, the higher the volumetric concentration of such “conductive binders” which is proportional to 1/D, where D is the grain size. In this paper, we employed 5 wt%Sb-95 wt%Sn foil (SnSb/Sn) as a starting material and prepared self-supporting Li–Sn–Sb foil electrode by mechanically rolling 5 wt%Sb-95 wt%Sn and LiBCC foils together, to induce mechanical prelithiation (MP), a solid-state metallurgical reaction that is accomplished at room temperature under ~30 MPa pressure [26,43]. The as-formed Li–Sn–Sb foil electrode exhibited quantitatively superior electrochemical performance than LiBCC foil in multiple ways, including excellent full-cell cycle performance, no risk of lithium dendrites, as well as better air stability and much lower fire and short-circuiting risk.
https://doi.org/10.1016/j.nanoen.2020.104815_p2_2 | 5 wt%Sb-95 wt%Sn foil (50–150 μm thick, Zhenjiang Fan Yada Electronic Technology Co., Ltd.) was punched into a disc with a diameter of 12 mm and then directly used as working electrode. The mechanical prelithiation was carried out as following: pressing two 5 wt%Sb-95 wt%Sn foils sandwiching a LiBCC foil (China Energy Lithium Co., Ltd.) in the middle with a roller (MSK-2150, Shenzhen Kejing Star Technology, LTD.). The as-prepared prelithiated foil was punched into disc or designed dimensions of pouch cell and then directly used as anode electrode. The commercial LiFePO4 and NCM523 cathodes were purchased from MTI. NCM811 and LCO cathodes were homemade.
https://doi.org/10.1016/j.nanoen.2020.104815_p2_3 | Grain and phase microstructures of 5 wt%Sb-95 wt%Sn foil were observed via optical microscopy (6XB-PC, Shanghai optical instrument factory) and transmission electron microscopy (TEM, FEI Tecnai TF20, JOEL 2100F). The solution consisting of 1.5 vol.% HCl, 1 vol.% HNO3 and 97.5 vol.% methanol was employed to corrode foil for grain observation. The surface and cross-section morphologies were observed via a field emission scanning electron microscope (SEM, FEI Quanta 200). The phase structure of foil was identified by X-ray diffraction (XRD, Bruker AXS GMBH GERM D8) with CuKα radiation (λ = 1.54184 Å). The signal of diffraction angles (2θ) between 10° and 80° was collected at a scan rate of 3° min−1, Kapton tape was used to protect the lithiated foils from air corrosion.
https://doi.org/10.1016/j.nanoen.2020.104815_p2_4 | CR2025 coin-cell tests were performed on Neware CT-4008. The applied separator was Celgard 2400. The electrolyte of LiFePO4/Li–Sb–Sn full cell was 1 M LiPF6 solvated in EC/DEC (v/v = 1:1) with 10% FEC and 1% VC as additives, the electrolyte of NCM523/Li–Sb–Sn, NCM811/Li–Sb–Sn and LCO/Li–Sb–Sn full cells was purchased from Hubei Jiubang New Energy Technology Co., Ltd. (NP6054A1). The CV measurements of 5 wt%Sb-95 wt%Sn/LiBCC and Sn/LiBCC cells were performed on an electrochemical work station (CHI660E, Shanghai Chen Hua Instrument Co., Ltd.), scanning from 1.5 V to 0 V at a rate of 0.1 mV s−1. LiFePO4/Li–Sb–Sn cells were charged to 3.8 V and then discharged to 2 V at 0.3C. NCM523/Li–Sb–Sn and NCM811/Li–Sb–Sn full cells were charged to 4.2 V and then discharged to 2.6 V at 0.3 C. LCO/Li–Sb–Sn were charged to 4.1 V and then discharged to 2.6 V at 0.3 C. The puncture experiments were carried out in Tianmu Lake Institute of Advanced Energy Storage Technologies.
https://doi.org/10.1016/j.nanoen.2020.104815_p3_2 | Thermodynamically, SnSb intermetallic has higher equilibrium potential than Sn matrix, and thus will be lithiated first [32], influencing the later kinetics. Thus, the distribution and size of intermediate phase SnSb particles in 5 wt%Sb-95 wt%Sn were characterized by optical microscopy, SEM and TEM. As shown in Fig. S3, the little black dots circled by the red dash line at grain (Sn) boundaries are SnSb particles. SEM also showed considerable protruding nano particles in the foil matrix (Fig. 1a) and EDS elemental analysis proved that these nano particles were the SnSb intermetallic phase (Fig. S4). Note that due to the imprecision of EDS, the determined atom ratio of Sn and Sb elements is not strictly following the ratio of 1:1, e.g. Sn is 50.83% and Sb is 37.35%. TEM revealed a ~500 nm wide SnSb particle imbedded into Sn matrix (Fig. 1b). Afterwards, we prepared the free-standing Li–Sb–Sn electrode by mechanical prelithiation. The specific preparation processes (see Fig. S5) and operating parameters were identical with our previously reported method [26,43]. After the room-temperature solid-state reactions (1), (2), we allow metallurgical reaction (3) 5SnHCP + 22LiBCC → Li22Sn5 (at 0.4 V vs. Li/Li+) of the matrix to finish under pressure. Note that SnHCP of (3) indicates tin phase with hexagonal close-packed structure. After sandwiching a LiBCC foil between two 5 wt%Sb-95 wt%Sn foils and pressing (see Fig. S5a), lithium will be fully ‘absorbed’ into the Sn-based foils (see Fig. S5b). The product could be easily separated into two pieces of identical free-standing Li–Sb–Sn foils, by mechanical peeling (see Fig. S5c). Thus, such prelithiation method is easy to achieve large-scale preparation of foil electrode. As shown in Fig. 1c, where two 10 cm × 2.8 cm × 50 μm lithiated foils are obtained by rolling two 7.5 cm × 2.6 cm × 50 μm 5 wt%Sb-95 wt%Sn foils sandwiching one 7.5 cm × 2.6 cm × 50 μm LiBCC foil in the middle. After mechanical prelithiation, an obvious lateral area expansion of ~44% has occurred (Fig. S6 and Table S1) because the externally applied rolling pressure during MP and the heat released made Li and Sn foils experience plastic deformation. According to XRD analysis (PDF#-18-0753), the characteristic peaks belong to Li22Sn5 (see Fig. 1d), with no obvious signals of Li3Sb or other Li–Sn intermetallics. Besides, according to SEM, as shown in Fig. 1e, the 50 μm thick Li–Sb–Sn consists of a 24.1 μm thick reacted layer with porosity, and a 25.9 μm thick unreacted 5 wt%Sb-95 wt%Sn that is still fully dense. The reacted layer (Fig. 1e, the top layer) consisted of lithiation products, cracks (porosity), as well as unreacted residual soft Sn (“retained Sn”, akin to the “retained austenite” phase in martensitic steels which improves the ductility). We calculated the individual percentage of three components in the Li–Sb–Sn reacted layer, in Supplementary Note 1 based on the theoretical volumes of SnHCP, LiBCC and Li22Sn5 phases, and show the result in Fig. 1f.
https://doi.org/10.1016/j.nanoen.2020.104815_p3_4 | As a quantitative measure of the chemomechanical shock damage from the mechanical prelithiation [41], the porosity of the reacted layer in Li–Sb–Sn foil was estimated to be 11.05%, which is much lower than that of Li–Sn (23%, see Supplementary Note 2) prepared in an identical manner. The larger porosity of Li–Sn not only indicates the more serious damage but also directly leads to the electrical conductivity deterioration. Our previous works had revealed the metal/metal GB/PB can effectively relieve stress and maintain conductivity, like the stretchable binder and conductive agent of tradition electrode. For example, silver, copper-doped Sn foil [43] or Mn, Si-doped Al foil [44] with more abundant GB/PBs has less damage and better electrical conductivity. But for Li–Sn, as shown in Fig. S7a, deep cracks are widely distributed in the Li–Sn electrode from top to bottom, which break the originally dense foil into pieces. Even on each piece of shard (marked with yellow in Fig. S7a), secondary damage also can be found (marked with yellow in Fig. S7b). These cracks destroy electronic path connectivity by splitting originally adjacent conductive grain/grain clusters that allow electrons to hop across like in conductive agents. However, compared to the severely damaged Li–Sn, Li–Sb–Sn has less damage (see Fig. S7c) and almost no secondary cracks on the shard (see Fig. S7d). These mesoscale features right after mechanical prelithiation strongly influence the subsequent electrochemical cycling stability.
https://doi.org/10.1016/j.nanoen.2020.104815_p3_5 | The account in Supplementary Note 1 showed that the Li-absorbing ability of Sn based foil is quite extraordinary, for example, just 7.85 μm 5 wt%Sb-95 wt%Sn (50 μm/1.44–25.87 μm) absorbed 17.36 μm of LiBCC (50 μm/2/1.44) (thickness divided by 1.44 considering lateral area expansion of ~44%), and grew to an apparent thickness of 24.13 μm including the 11.05% porosity. Furthermore, as shown in Fig. S8, the electrochemically retrievable lithium inventory of Li–Sb–Sn is ~3.12 mAh cm−2, equivalent to 15.6 μm thick of LiBCC which is nearly equal to the calculation value 17.36 μm, affirming the validity of our calculation. We speculate the small deviation is because the calculation did not take into account the Li3Sb formations, as well as volume expansion making some lithiation products inactive. The gravimetric capacity of Li–Sb–Sn electrode is shown in Fig. S9a and S9b: the specific lithiation capacity of Li–Sb–Sn is ~563.92 mAh g−1 and delithiation capacity is ~748.29 mAh g−1. Such potent lithium absorbing and desorbing ability is the basis that lithiated Sn foil can be competitive against LiBCC foil.
https://doi.org/10.1016/j.nanoen.2020.104815_p3_6 | To compare the full-cell cycling performance of our self-standing Li–Sb–Sn with equal thickness pure LiBCC electrode, here, we adopted the standard ester electrolyte (1 M LiPF6 in EC/DEC (v/v = 1:1) with 10% FEC, 1% VC) and explored the influence of electrolyte weight on cycle life of LiFePO4/Li–Sb–Sn full cell and LiFePO4/LiBCC with an areal capacity of ~2.65 mAh cm−2. For reference, the industrially standard usage of this kind of electrolyte for LiFePO4/graphite cell is 6–8 g (electrolyte) Ah−1. As shown in Fig. 2a, when the electrolyte used was 20 μL for the cathode areal capacity of 2.65 mAh cm−2 in CR2025 coin-cell (e.g. 7.56 g Ah−1), LiFePO4/LiBCC cell failed rapidly after just 37 deep charge/discharge cycles (Fig. 2a, the olive), due to electrolyte contamination and drying out (see Fig. S10), with the cell failing to reach the cutoff voltage 3.8 V (Fig. S11) and a precipitously dropping CE at 28th cycle (Fig. S12). In contrast, LiFePO4/Li–Sb–Sn full cell (Fig. 2a, the magenta) stably charged and discharged 80 cycles, indicating the side reactions between electrolyte and Li–Sb–Sn were less severe. We further increased electrolyte to 40 μL (e.g. 15.12 g Ah−1) to examine long-term cycling of Li–Sb–Sn electrode. As shown in Fig. 2a (the blue), after 200 cycles, LiFePO4/Li–Sb–Sn stably kept at ~2.37 mAh cm−2 and achieved a capacity retention of 95.2%. In contrast, LiFePO4/LiBCC (Fig. 2a, the red) remained stable for 95 cycles and then rapidly failed. We analyzed the Coulombic inefficiency (CI≡100%-Columbic efficiency) [45] of LiFePO4/Li–Sb–Sn full cell with 40 μL electrolyte and found nearly 80% of CIs of 200 cycles were less than 0.001 (see Fig. 2b), meaning the corresponding CE was up to 99.9%. It should be noted that in this paper, adopting CI instead of CE is because CI can more sensitively correlate with major structural repairs of SEI and irreversible SEI growth per cycle [45].
https://doi.org/10.1016/j.nanoen.2020.104815_p3_8 | SEM observations suggested that the excellent full-cell performance and favorable CE of Li–Sb–Sn electrode originated from its significantly less nominal volume expansion. As shown in Fig. 2c, Li–Sb–Sn electrode thickened to 66 μm after full-cell cycling of 20 cycles, including 41 μm thick reacted layer and 25 μm thick intact layer that was not yet involved in electrochemical reactions (Fig. 2c, the inset). The electrode became homogeneously dense and sturdy after 200 cycles (see Fig. 2d). Even though the electrode had thickened to 105 μm eventually from the initial 50 μm, this was still far more acceptable than LiBCC. As shown in Fig. S13, the 50 μm LiBCC foil pulverized and totally lost mechanical strength after 120 cycles. With further analysis, we found the Li–Sb–Sn electrode surface was covered by a layer of ~8 μm thick film that was capable of being bent and wound (Fig. 2e and Fig. S14), which seemed to prevent the continuous electrolyte corrosion. After peeling off this ~8 μm layer, lots of ~200 nm sized Sn particles could be observed (Fig. 2f). So the top film acted as a solid electrolyte barrier that effectively blocked liquid electrolyte penetration and suppressed continuous SEI formation during the future cycling. Conversely, we believe that such a sturdy protective layer could form and maintain because the matrix experienced less geometry change, for reason to be shown next.
https://doi.org/10.1016/j.nanoen.2020.104815_p3_9 | Cyclic voltammetry (CV) shows doping Sb evidently changed the electrochemical kinetics and lithiation products of Sn foil. As shown in Fig. S15, except for Li3Sb peak at ~0.82 V, 5 wt%Sb-95 wt%Sn/LiBCC cell also had another three lithiation peaks at ~0.67 V (for Li2Sn5), ~0.51 V (for LiSn) and ~0.34 V (for Li22Sn5), respectively; but pure Sn/LiBCC cell only had a single Li22Sn5 peak at ~0.3 V [46]. Thus, after doping Sb, the originally fierce volume change of pure Sn foil electrode could be catalyzed into several milder ones, which greatly eased the mechanical stress in each step. We speculate that the formation of “lithium-poor” Li2Sn5 and LiSn phases in 5 wt%Sb-95 wt%Sn/LiBCC may be attributed to the nano Sn particles created from (1), which is kinetically more favorable to engender the “lithium-poor” Li2Sn5 and LiSn products later because of smaller particle size. In previous work, we had revealed the lithium diffusion mainly takes place along grain boundaries at the beginning of lithiation [41,43,44]. Therefore, for a pure Sn foil having large grain sizes, the initial reaction paths are scarce, resulting in highly inhomogeneous lithium flux, geometric incompatibility and stress, mainly gathering around GBs initially. In addition, Li diffusion is faster in lithium-rich phase (e.g. 5.9 × 10−7 cm−2 s−1 for Li22Sn5 but 8 × 10−8 cm−2 s−1 for LiSn at 25 °C) [19], so for a pure Sn foil with large grain size and lots of interior grounds to cover, it is more kinetically favorable to form a single lithium-rich phase Li22Sn5. But for 5 wt%Sb-95 wt%Sn with smaller grain size and nano Sn particles on GBs from (1), the reaction kinetics is branched. When galvanostatically lithiating foils to 10 mAh cm−2 at 0.1 C, unlike Sn/LiBCC cell that dropped to ~0.4 V directly and only formed Li22Sn5 (Fig. S16, the red) which entails a huge volume change, 5 wt%Sb-95 wt%Sn/LiBCC cell had an evident long inclined lithiation plateau at ~0.7–0.6 V, which corresponds to the generation of lithium-poor Li2Sn5 and LiSn phases, contributing a capacity of ~4 mAh cm−2 (Fig. S16, the blue). Therefore, the effects of doping Sb are significant, and helpful in reducing the stress shock and suppressing volume expansion because it goes through the “lithium-poor” phases Sn→Li2Sn5→LiSn→Li22Sn5, instead of a “direct flight” to the lithium-rich phase Sn→Li22Sn5 that is a huge chemomechanical shock and more likely to damage the foil integrity. As shown in Fig. S17, Li–Sn foil reacted deeply from the top to bottom and became loose, porous after only 100 cycles. Thus, Li–Sn thickened by ~86 μm from initial 46.05 μm to 132 μm. However, even after performing 200 cycles (see Fig. 2f), Li–Sb–Sn had a denser structure due to a series of intermediate phase transformations.
https://doi.org/10.1016/j.nanoen.2020.104815_p3_10 | Although the superior LiFePO4/Li–Sb–Sn full-cell performance strengthens the application prospect of such free-standing electrode (as compared to the graphite slurry electrode, Li–Sb–Sn does not require the heavy and expensive Cu current collector as backing), the low voltage and low areal capacity of LiFePO4 cathode still limit capacity output of the full cell. As shown in Fig. S18, in a ~3 mAh LFP/Li–Sb–Sn full cell, the utilized gravimetric capacity of Li–Sb–Sn is only ~171.23 mAh g−1 (=3 mAh/(17.52 × 10−3 g)), far below its theoretical capacity – in other words the state of charge (SOC) of the anode is still low - due to insufficient areal capacity of the matching cathode.
https://doi.org/10.1016/j.nanoen.2020.104815_p3_11 | To this end, Li–Sb–Sn was further paired against NCM523, NMC811 and LCO cathodes respectively for full cells. As shown in Fig. 3a (the red) and Fig. S19, NCM523/LiBCC cell with areal capacity of ~3 mAh cm−2 and electrolyte amount of 40 μL (14.81 g Ah−1) showed faster capacity decay and its capacity retention dropped below 80% after only 45 cycles at 0.2 C, but NCM523/Li–Sb–Sn performed stably for 150 cycles, and achieved a capacity retention of 89.53% at the same rate (Fig. 3a, the blue, and Fig. S20). This highlights the significant superiority of the Li–Sb–Sn foil electrode versus the LiBCC foil electrode in high-energy-density batteries.
https://doi.org/10.1016/j.nanoen.2020.104815_p3_13 | We also found the CI of NCM523/LiBCC drastically increased to ~0.25 after 45th cycle (Fig. 3b, the orange) but that of NCM523/Li–Sb–Sn still kept at ~0.01 (see Fig. 3b, the olive), which indicated Li–Sb–Sn actually experienced fewer side reactions with electrolyte due to the more stable electrode. Furthermore, unlike NMC811/LiBCC cell which showed linear attenuation in capacity and lasted only for 56 cycles (Fig. 3c, the red), NMC811/Li–Sb–Sn cell with areal capacity of ~4 mAh cm−2 and electrolyte amount of 60 μL (13.33 g Ah−1) achieved 85.4% capacity retention after 100 cycles (Fig. 3c, the blue). Clearly, pairing Li–Sb–Sn electrode against NCM cathodes can achieve better full-cell performance, so we believe more attention should be paid to such free-standing Li–Sn based foil electrodes instead of focusing on lithium metal foil only.
https://doi.org/10.1016/j.nanoen.2020.104815_p3_14 | Considering that LCO cathode has the highest compaction density (e.g. ~5 g cm−3), pairing LCO against Li–Sb–Sn anode can achieve an ultra-high volumetric energy density for the full cell. Thus, firstly, a LCO/Li–Sb–Sn coin cell with areal capacity of ~6 mAh cm−2 was fabricated and the electrolyte amount was 70 μL (11.67 g Ah−1). As shown in Fig. 3d (the blue) and Fig. 3e, the remaining capacity of LCO/Li–Sb–Sn was 5.28 mAh cm−2 and the capacity retention was ~90% after 50 cycles but LCO/LiBCC showed obvious decay after 35th cycle (Fig. 3d, the red). And its capacity dropped to ~4.21 mAh cm−2 after 50 cycles, the capacity retention was only ~72%. The rapid decay of LCO/LiBCC is attributed to LiBCC foil pulverization and electrolyte depletion with deep cycling. Besides, due to pairing against the high-areal-capacity LCO cathode, the utilized specific capacity of Li–Sb–Sn can be increased to 337.98 mAh g−1 (see Fig. S21), significantly increasing the state of charge (SOC) of the anode. To further highlight the volumetric energy performance, we have assembled a 2.5 cm × 2.8 cm sized LCO/Li–Sb–Sn pouch cell (see Fig. 3f, the inset) and its cycle capacity and energy were plotted in Fig. S22 and Fig. S23. Encouragingly, although the Li–Sb–Sn electrode thickened to 75 μm after 1st cycle from 50 μm, its volumetric energy was still 1027 Wh L−1. After 20 cycles, even though the thickness increased to 93 μm, the volumetric energy still reached 908 Wh L−1 (see Fig. 3f and Table S3), which is significantly superior to the commercial Li-ion batteries with 750 Wh L−1 discharge energy. This means Li–Sb–Sn electrode is much closer to applications. In future work, we believe the performance of Li–Sb–Sn can be further improved by carefully designs, i.e. building artificial SEI [[47], [48], [49]]. For example, we have roughly designed a PEO artificial SEI on Li–Sb–Sn surface. As shown in Fig. S24, Li–Sb–Sn@PEO achieved less thickening and denser structure than the naked Li–Sb–Sn.
https://doi.org/10.1016/j.nanoen.2020.104815_p3_15 | In addition to full-cell electrochemical performance, we have also studied the safety of Li–Sb–Sn foil, including the risk of short circuiting at deep plating/stripping, air stability as well as fire safety. Firstly, as we mentioned, depositing and stripping LiBCC near 0 V is precarious especially at large current density and large areal capacity due to lithium metal morphological instabilities (LMI) such as dendrites [5]. However, Li–Sb–Sn as an alloy electrode has higher lithiation potential (e.g. 0.4–0.8 V vs. Li/Li+) than LiBCC precipitation potential, which removes the LiBCC dendrites risk for Li–Sb–Sn. As shown in Fig. 4a, Li–Sb–Sn/Li–Sb–Sn symmetrical cell fabricated by 200 μm thick Li–Sb–Sn electrodes could stably plate/strip lithium for more than 120 h at 10 mAh cm−2 and 10 mA cm−2, but LiBCC/LiBCC symmetrical cell with pure LiBCC metal foils of the same thickness suffered a rapid short circuit just after 20 h (Fig. 4a, the red). Note that in order to obtain sufficient and homogeneously distributed lithium inventory, here, 200 μm thick Li–Sb–Sn was prepared by rolling one 180 μm LiBCC foil on one 120 μm 5 wt%Sb-95 wt%Sn foil, with similar amount of area expansion as before (180 μm/1.44 = 125 μm of LiBCC reacting with 120 μm/1.44 = 83 μm 5 wt%Sb-95 wt%Sn foil). The electrochemically retrievable lithium inventory was a gigantic value of ~22 mAh cm−2 (see Fig. S25). Eventually, despite the Li–Sb–Sn/Li–Sb–Sn cell died from large polarization (note the condition of extreme current and capacity of 10 mA cm−2 and 10 mAh cm−2 used), at least the safety hazard of short circuit was completely avoided here. In addition, it should be noted that the reason for a larger “polarization potential” of Li–Sb–Sn/Li–Sb–Sn cell (see Fig. 4a, the inset, the blue) was not actually all kinetic polarization potential, but also because of the multi-staged open circuit voltage (OCV) of Li–Sb–Sn electrode itself in reaction (2) [50].
https://doi.org/10.1016/j.nanoen.2020.104815_p3_17 | For comparison of the structural integrity, the cycled LiBCC metal showed visually obvious pulverization and gross mechanical delamination after deep plating/stripping of Li (Fig. 4b), but Li–Sb–Sn still kept a decent mechanical strength and integrity (see Fig. 4d). Further SEM analysis showed the initially dense LiBCC foil became broken and powdered (Fig. 4c) but Li–Sb–Sn still had a relatively dense and compact structure (Fig. 4e). What is more, the LiBCC foil thickened to 405 μm from the initial 200 μm (Fig. 4f, the pink), which was almost twice of Li–Sb–Sn thickening, e.g. Li–Sb–Sn thickened to 304 μm from the initial 200 μm (Fig. 4f, the green). Despite the fact that some cracks still can be found, the electrode seemed to be self-healing by organic electrolyte decomposition products [45] like glue to assist the electrode in maintaining a relatively sturdy structure (Figs. 4e and Fig. 1e).
https://doi.org/10.1016/j.nanoen.2020.104815_p3_18 | Compared to the intensely flammable lithium metal foil, Li–Sb–Sn foil showed satisfactory air stability and fire safety [26,41]. As shown in Fig. S26, after exposed to the air for 10 h, despite the slightly darkened surface color of Li–Sb–Sn electrode, it still had capacity retention of 93.5% (Fig. S27). The flammability of Li–Sb–Sn and LiBCC electrodes (both are 100 μm) was explored by directly burning samples with alcohol lamp flame in the air. As shown in Fig. 5a and Video S1, despite the Li–Sb–Sn electrode shrank due to melting of Sn metal (the melting point of Sn is ~230 °C), the electrode itself would not burn after removing the lamp flame. In contrast, LiBCC foil instantly burned out of control once in contact with a flame. As shown in Fig. 5b and Video S2, even removing the alcohol lamp, LiBCC foil was still burning and shining with dazzling light.
https://doi.org/10.1016/j.nanoen.2020.104815_p3_20 | Lastly, needle piercing experiments were performed on cycled LCO/Li–Sb–Sn (Fig. 5c and Video S3) and LCO/LiBCC (Video S4) pouch cells with capacity of ~110 mAh (see Figs. S28 and S29). Although neither pouch cell caught fire after needle piercing, the LCO/LiBCC pouch cell generated significantly more heat. As shown in Fig. 5d, the temperature of LCO/LiBCC has risen by 2.8 °C (from 26.9 °C to 29.7 °C) after piercing, but the temperature of LCO/Li–Sb–Sn cell increased by only 0.3 °C (e.g. from 26.9 °C to 27.2 °C), which proved that Li–Sb–Sn cell was much less likely to initiate thermal runaway after short circuiting than LiBCC of the same thickness. Besides, the maximum applied force of LCO/Li–Sb–Sn (Fig. 5e, the blue) during the piercing measurement was 110 N but LCO/LiBCC (Fig. 5e, the orange) only sustained 80 N, which indicates LCO/Li–Sb–Sn has larger mechanical resistance to piercing.
https://doi.org/10.1016/j.nanoen.2020.104815_p4_2 | To summarize, in this study, a self-supporting mechanically prelithiated Li–Sb–Sn foil was proved to outperform pure LiBCC metal anode in multiple ways. When paired against various cathodes under limited electrolyte near the industrial level of 6–8 g (electrolyte)/Ah, Li–Sn–Sb foil achieves much better full-cell performance than LiBCC anode. In particular, LCO/Li–Sb–Sn pouch cell delivers an initial volumetric energy density of 1073 Wh L−1 and remains 909 Wh L−1 after 20 cycles. Coulombic inefficiency analysis and morphological observations show the excellent full-cell performance should be attributed to the smaller volume change of Li–Sn–Sb electrode. Doping 5 wt% Sb offers extra GBs and nano SnSb PBs to relieve stress, evidenced by the smaller porosity (~11% of Li–Sn–Sb versus 23% of Li–Sn) right after mechanical prelithiation. Doping Sb also changes the reaction kinetics and lithiation products of Sn electrode due to forming nano Sn particles during lithiating SnSb particles, breaking down a huge Sn→Li22Sn5 shock into several milder ones Sn→Li2Sn5→LiSn→Li22Sn5 through the “lithium-poor” intermetallic phases, reducing the structural damage. Finally, Li–Sn–Sb electrode shows much better air stability, fire safety and short circuiting stability than LiBCC metal anode. While the Li-carrying ability of Li22Sn5 is similar to that of LiBCC, the unique mesoscale features (low volume expansion, no initial deep damage), cycling stability and higher safety of prelithiated Li–Sn–Sb foil means it comprehensively surpasses LiBCC metal foil anode.
https://doi.org/10.1016/j.nanoen.2020.104864_p1_2 | Incented by the ever-increasing demands of advanced energy storage systems for portable electronic devices and electric vehicles (EVs), the development of high-performance cathode materials for lithium ion batteries (LIBs) has attracted worldwide attentions. Consequently, the electrochemical properties and mechanisms of cathode materials have been extensively studied in the past decade. While most current studies in this area mainly focus on the macroscopic bulk crystal structure and properties, other previous studies suggest that the interfacial structures of materials largely dictates their electrochemical performances due to their unique electrical double layer formed at different chemical/electrochemical conditions. Electrical double layer (EDL) is always existence on electrode/electrolyte interface as an essential constituent, no matter whether there is solid electrolyte interphase (SEI) or not [1,2]. Helmholtz is one kind of the classical models in EDL, which includes inner Helmholtz plane (IHP) and outer Helmholtz plane (OHP). In general, adsorbed ions or molecules are located in IHP and solvated adsorbed ions belongs to OHP [3]. The thin Helmholtz plane has a big influence on electrochemical performance, such as capacitor and LIBs, which has attracted a lot of attentions [4]. For example, Yan et al. investigated different adsorption species in IHP of Li-metal, which has great influence on diffusion of Li-ion from electrolyte to Li-metal surface [5]. Wang and Xu`s group achieved high working voltage and improved cycle ability in aqueous Li-ion batteries by building a stable protecting layer on IHP [6,7].
https://doi.org/10.1016/j.nanoen.2020.104864_p1_3 | Our recent work found that replacing traditional organic electrolytes with aqueous electrolytes leads to different kinetics for ion intercalation and de-intercalation for LiFePO4 LIBs [8,9]. By combining theoretical simulations with electrochemical characterization techniques in atomic/nano scales such as single-particle and mass-electrochemical measurements, microscopic information of the solid-liquid interfacial reactions has been obtained [10]. We found that the FeO6 and LiO6 octahedral structure units in crystal were symmetrically broken to become FeO5 and LiO3 units at surface, which interacted with solvent H2O molecule to create both FeO5(H2O) and LiO3(H2O)3 octahedral reconstructive structure units (named as a “Janus” interface) at the EDL that relieves the energy barriers of the Li+ solvation/desolvation process, ultrafast rate performances can be achieved. At this point, one question has been aroused: what`s the role of anions on the formation of EDL in the aqueous electrolytes? Owing to the high structural stability and relatively low operating voltages, the surfaces of olivine materials are immune to side reactions compared to other cathode materials, such as Ni-rich layered cathode materials [11,12]. Though the final cathode material is covered by a thin carbon layer for high electronic conductivity, which has a loose structure with a large number of internal spaces, so the water molecules can permeate the carbon coat [9,13]. Therefore, the LiFePO4 system is still an ideal model to reveal the impact of anions on the interfacial properties of cathode materials [14].
https://doi.org/10.1016/j.nanoen.2020.104864_p1_4 | In this work, we improved our previous single particle (SP) model to deal with a wider temperature scope to explore the role of anions in aqueous electrolytes. The quasi single particle (QSP) electrode of LiFePO4 was tested in different electrolytes (1 M LiNO3, 1 M LiCl, 0.5 M Li2SO4 and 1 M CH3COOLi) and different temperatures (0, 25 and 50 °C). By simulation and comparing the cyclic voltammogram (CV) curves of the four kinds of electrolytes, we found that the standard rate constant (k0) for Li-ion intercalation and de-intercalation inter has a strong relationship with the ionic radius: the bigger of ionic radius, the smaller of k0 value. Moreover, the interaction between anion and Li-ion is also important for Li-ion transport, such as CH3COOLi, which owns the shortest radius but the transfer speed of Li-ion is slower compared with LiNO3 and LiCl owning to the strong interaction between CH3COO− and Li-ion. By ab initio calculations, we proved that not only H2O, but also the anions can realize interface reconstruction and form octahedral structure in vacuum condition, but H2O has priority in the real liquid environment. In aqueous electrolytes, anions will be absorbed next to the Janus LiFePO4/H2O inner Helmholtz plane (IHP) by electrostatic interaction, and the thickness of absorbed layer (d value) has a great influence on Li-ion transport between electrolyte and active materials. Finally, we separated the above four kinds of electrolytes into two group: fast-type electrolytes (LiNO3 and LiCl) and slow-type (Li2SO4, CH3COOLi), the former group owns smaller activation energy and little pre-exponential factor, which is beneficial for Li-ion transport between electrolyte and active material.
https://doi.org/10.1016/j.nanoen.2020.104864_p2_3 | The LiFePO4 nanocrystals were synthesized by the normal method, mixing FeSO4.7H2O (AR, 99%), H3PO4 (AR, 85% solution) and LiOH. H2O (AR, 95%) in ethylene glycol (AR, 99%) according to a specific proportion, and the detailed processes are presented in our previous work [8].
https://doi.org/10.1016/j.nanoen.2020.104864_p2_5 | The crystal structure data of LiFePO4@C was collected by X-ray diffraction (XRD, Bruker D8 Advance diffractometer with a Cu-Ka radiation source). The morphology of LiFePO4@C was investigated by a scanning electron microscopy (SEM, ZEISS SURPA 55).
https://doi.org/10.1016/j.nanoen.2020.104864_p2_7 | Three electrode measurement was carried out to make clear the influence of anions on lithium ion interfacial transport. The working electrode was made up by mixing LiFePO4 nanocrystals (9 mg), carbon nano tube (6 mg), and Nafion solution (0.15 g, 5% concentration) into NMP (1.0 g) and ultrasound for a long time (more than 70 min). 60% PTFE solution is another binder used in our experiment. The final slurry was dropped on the quartz monitor crystals and dried by air dry oven, then the working electrode formed, which was named as quasi single particle electrode (QSP electrode). The Ag/AgCl and platinum electrode were used as reference electrode and counter electrode, respectively. Then, we chose different salt dissolving in H2O as the electrolyte, including 1 M LiNO3, 1 M LiCl, 0.5 M Li2SO4 and 1 M CH3COOLi. Finally, the electrochemical performance of LiFePO4 QSP electrode measured in different electrolytes were collected by cyclic voltammetry (CV) measurements recorded by a CHI electrochemistry workstation (CHI604E).
https://doi.org/10.1016/j.nanoen.2020.104864_p2_9 | All calculation was performed using the first-principles density functional theory (DFT) calculations with the exchange–correlation energy functional, which were described by a generalized gradient approximation with the Perdew–Burke–Ernzerhof (PBE) exchange–correlation function [15]. To simulate , , and absorbed on the and (0 1 0) surfaces, two (1 × 1 × 3) supercell were used and enabled by a VASP code in which the projector augmented wave (PAW) method represented the electron–ion interaction with a kinetic energy cutoff of 520 eV [16,17]. The k-points were 4 × 2 × 1 for the supercell using the Monkhorst–Pack method [18]. During optimizations, the energy and force converged to eV per atom and 0.01 Å , respectively. The spin = 2 polarization was used in all the calculations.
https://doi.org/10.1016/j.nanoen.2020.104864_p3_3 | The XRD pattern of LiFePO4 was collected, and all the diffraction peaks are fully indexed to the orthorhombic structure with Pnma(62) space group, consistent well with the standard peaks (JCPDS NO. 81–1173) as shown in Fig. 1a. Obviously, the final material is in pure phase without any impurity. According to our synthesis conditions (low temperature and reduction reaction environment) and some relevant works [19,20], the tiny amount of Fe2P and FeOx impurities can be excluded. Combining with Scherrer equation D = K λ/βcosθ (K is a dimensionless shape factor, λ is the XRD wavelength, β is the line broadening at half the maximum intensity (FWHM), θ is the Bragg angle) and the strongest peak (311), the mean particle size of LiFePO4 was calculated to be about 46.22 nm. Fig. S1 shows the SEM images of LiFePO4 with a mean size about 40–50 nm, consistent with the calculated results by Scherrer equation. We scattered the LiFePO4 nano-particles in carbon nanotube (CNT) network, and treat it with ultrasonic by a long time (longer than 70 min). The detailed experimental process can be found in our previous work [8]. The above slurry was dropped on the quartz monitor crystals and dried in the air dry oven, which was named as quasi single particle (QSP) electrode. Fig. 1b shows the distribution situation of LiFePO4 nano-particles and CNT on the QSP electrode, obviously, the LiFePO4 particles were completely dispersed into the NCT network, which can minimize the concentration polarization, electrochemical polarization, and other internal interference. Download : Download high-res image (2MB)Download : Download full-size image Fig. 1. (a) The XRD data of LiFePO4. (b) SEM image of the QSP electrode, obviously, the electrode materials scattered very well in the CNT network. (c) Charge-discharge curves of the QSP electrode in 1 M LiNO3 at different temperature at 0.1C, the inserted picture is partial enlarged detail of c, which shows us the polarization voltage in different temperature. (d) The normalized CV curves of the LiFePO4 QSP electrode measured in 1 M LiNO3. (e and f) The difference of normalized CV curves measured in different electrolytes at 0 °C, the Full Width at Half Maximum (HWHM) data of each curves are listed and inserted into (e) and (f).
https://doi.org/10.1016/j.nanoen.2020.104864_p3_4 | It`s well known that impurity phase (especially for Fe2P) is easy to be generated during synthesis of LiFePO4 [21,22], which can be easily detected by XRD and TEM. Thus, TEM measurements were performed to detect the possibility of impurity phase on the surface of our synthesized LiFePO4. As shown in Figs. S2a and S2b, there is no signal of the existence of impurity phase on the LiFePO4 particle surface, consistent with our XRD results and our previous work (Figs. S2c and S2d) [23]. This indicates the clean surface of our material. Previous works using the same synthesis method as ours also reported that no relevant impurities were detected [24,25]. For example, the work by William`s group studied Li-ion diffusion on the surface of LiFePO4 in aqueous electrolyte [14] and showed the same surface structure of LiFePO4 as we did, and no impurity phases was detected on the facet other than the coated carbon.
https://doi.org/10.1016/j.nanoen.2020.104864_p3_5 | Charge-discharge curves of LiFePO4 in different electrolytes and temperatures were collected and shown in Fig. 1c and S3. The corresponding voltage interval and current density are 0–0.6 V and 0.1 C. As for 1 M LiNO3, the voltage difference between charge-discharge platforms changed by a little content from 0 °C to 50 °C, which are 20.9 mV (0 °C), 17 mV (25 °C) and 16.9 mV (50 °C) (Fig. 1c). Under a certain condition, high temperature is helpful for Li-ion diffusion both in material and electrolyte, so the polarization phenomenon (platform difference) is weakened. LiFePO4 tested in 1 M LiCl, 0.5 M Li2SO4 and 1 M CH3COOLi also owns the same phenomenon, as shown in Fig. S3. Furthermore, cyclic voltammetry (CV) measurements were carried out in the above four kinds of electrolytes under different temperatures. Fig. 1d, S4 and S5 presents the normalized CV curves both in charge and discharge processes, which become narrower with the increase of temperature. For LiNO3 electrolyte, the normalized FWHMs of the CV curves are 0.045V, 0.034V, and 0.0225V from 0 °C to 50 °C (Fig. 1d). In order to compare the differences of Li-ion transport in different electrolytes and different temperatures, we put the CV curves measured at the same temperature together and carried out normalization, as shown in Fig. 1e, f and S6. When tested at 0 °C, the FWHMs of CV curves in different electrolytes are different, and the peak of 1 M LiCl and 1 M LiNO3 are the narrowest. The FWHMs of normalized CV curves during charge processes are 0.04484V (LiNO3), 0.04764V (LiCl), 0.05076V (Li2SO4) and 0.05291V (CH3COOLi), and the corresponding FWHMs during discharge processes are 0.04724V, 0.04701V, 0.05250V and 0.05374V (Table inserted into Fig. 1e and f). When the testing temperature increased to 50 °C, the difference of FWHMs are not so big compared with it tested in 0 °C, but CV curves are always the narrowest in LiCl and LiNO3 (Figs. S6c and S6d). To exclude the affection of binder, we also prepared QSP LiFePO4 electrode with PTFE binder. The new QSP electrode presents the same trends compared with the QSP electrode with Nafion binder (Fig. S7). Interestingly, with the same solution concentration and temperature, why CV curves show different FWHMs in aqueous electrolytes with different salts? With the same electrodes (working, counter and reference) used in all test systems, electrolytes are the only difference during the electrochemical tests. To clarify the reason accounting for the polarization difference, ionic conductivities of the four kinds of salts in H2O were measured (Fig. S8). The corresponding conductivities of LiNO3, LiCl, Li2SO4 and CH3COOLi are 69, 74.18, 50.16 and 32.73 mS/cm at 25 °C, respectively. Obviously, the ionic conductivities of the four electrolytes are super higher than that in LiFePO4 bulk with 10−9 S/cm [26], so the ionic conductivities in the electrolyte should not be the decisive step. Thus, the polarization difference must come from the different solid-liquid interfaces (Helmholtz layer) formed between LiFePO4 and different aqueous electrolytes. Moreover, The Li+ transference numbers (t) of 1 M LiNO3, LiCl, Li2SO4 and CH3COOLi aqueous electrolytes were calculated as shown in Fig. S8.
https://doi.org/10.1016/j.nanoen.2020.104864_p3_7 | We further performed electrochemical simulations to support the above inference. As we all know, Butler–Volmer (BV) model was usually selected to simulate and analyze the CV curves to get the transfer mechanism. However, it failed when used in two phase LiFePO4 system [8]. However, in our previous model, a hypothesis was set that the whole Li-ion transfer processes would not stop in transitive state (LixFePO4), owing to the fast transfer reaction between LiFePO4 and FePO4. That`s to say, there are only two phase transformation in the whole processes. However, we found that the CV peak become wider under aqueous electrolyte in low temperature, and the old model failed to simulate the CV curves in which the interfacial reaction would be influenced by temperature. This can be attributed to the different transport characteristics of lithium ion at solid-liquid interface from that of our previous electrochemical systems. The different transport characteristic brought new transitive state, which is different with the previous Li-ion transport behavior. When the testing condition was changed (e. g., temperature), the previous model will be unsuitable in low temperature because transitive phase appears and cannot be ignored. It`s necessary to develop an innovative and reasonable model to realize more smart simulation to fit widely various conditions.
https://doi.org/10.1016/j.nanoen.2020.104864_p3_9 | Note that the reaction rate is directly proportional to the surface concentration of FePO4 and LiFePO4. Define the concentration of LiFePO4 and FePO4 at the surface are CO(0, t) and CR(0, t). Then the current is determined by the rate of the reactant transmitted to the electrode surface. The net current of the whole reaction is: (2) ( is the heterogeneous reduction rate constant, is the heterogeneous oxidation rate constant, F is Faraday constant, n is quantity of exchange electron, A′ is specific interfacial surface area.)
https://doi.org/10.1016/j.nanoen.2020.104864_p3_11 | The novelty of the modified SP model is that the Li-ion de-intercalation/intercalation process of LiFePO4/FePO4 was divided into three stages according to the charge/discharge curves (taking discharge as an example, as shown in Fig. 2a). The first stage is the high voltage part (Part I in Fig. 2a), which contains a small amount of Li-ion in FePO4 (LixFePO4; 0 < x < b, b ≈ 0.1). In this stage, we assume that remain the same, kf and kb is calculated by FePO4 using equations (3), (4). The second stage is two phase coexistence stage (FePO4 & LiFePO4; b ≈ 0.1, B ≈ 0.9), the value of b and B can be determined from the inflection point of the charge-discharge curve (Part II in Fig. 2a), and kf and kb are calculated according to the mixed value of LiFePO4 and FePO4. In order to describe the process, we set a formal potential E, which presents the activation energy voltage. To get the formal potential (E), which is a parameter that need to be identified, we first get the formal potential at the first stage (EL) and the third stage (EH), and then get the kf and kb in the second stage using the following equations (5), (6). (5) (6) V is the scan voltage in the second stage. Download : Download high-res image (704KB)Download : Download full-size image Fig. 2. (a) The normalized discharge curve of QSP electrode measured in 1 M LiNO3, which was divided into three parts for convenience of simulation. (b) The CV curves of QSP electrode tested in 1 M LiNO3 at different temperature, the dotted lines are the simulation curves by the updated SP-model.
https://doi.org/10.1016/j.nanoen.2020.104864_p3_13 | In the new model, lithium transport process as was divided in two parts, the diffusion process and interface charge transfer process. During the oxidation or reduction process, the Li-ions in LiFePO4 will diffuse along the transport channel, and the diffusion process satisfies the diffusion law in spherical particle, as shown in Equation (7). (7) is the diffusion coefficient of Li-ion, r is the radius of the nano LiFePO4 particle.
https://doi.org/10.1016/j.nanoen.2020.104864_p3_14 | Equation (3), (4) can be brought into equation (2) to obtain the complete current (i)-electric potential (E) relation expression. The interface electron exchange process of QSP electrode is described by the following equation. (8) in equation (8), f equals to .
https://doi.org/10.1016/j.nanoen.2020.104864_p3_16 | As shown in Fig. 1e, f and S6, LiFePO4 QSP electrodes presented different electrochemical behaviors in 1 M LiNO3, 1 M LiCl, 0.5 M Li2SO4, or 1 M CH3COOLi at different temperatures. We simulated the testing data by the modified SP-model through changing the parameter of k0, α, DLi and E in this model, good fitting results were obtained, as shown in Fig. 2b and S9. The simulation results of k0 are shown in Fig. 3a and b k0 increases with the increase of testing temperature and k0 at charge (Li-ion de-intercalation) is smaller about 60% than that at discharge (Li-ion intercalation), and this trend exists in all four kinds of electrolytes. However, at a certain temperature, the exact values of k0 are different in the four kinds of electrolytes. The rate constant k0 in LiNO3 and LiCl solution are higher than in Li2SO4 and CH3COOLi. In order to facilitate comparing the differences, the electrolytes were divided into two types: the fast-type (LiNO3 and LiCl) and the slow-type (Li2SO4 and CH3COOLi) according to the simulated data of k0. k0 in the fast-type is larger than that in the slow-type (Fig. 3a and b). We calculated Ea and A by interface kinetic Arrhenius equation (lnk0 = lnA-Ea/RT, k0 is the rate constant, Ea is activation energy, A is pre-exponential factor, R is molar gas constant, T is thermodynamic temperature), and the final results were shown in Fig. 3c and d. The detailed simulation processes and data of Ea and A were listed in Figs. S10 and S11. Obviously, the fast-type electrolytes owns smaller Ea and A compared with the slow-type electrolytes for Li-ion transport, indicating that the shorter jump distance and lower energy for Li-ion transport across the interface between electrolyte and electrode. Thus, our electrochemical simulations proved that the different polarizations in aqueous electrolytes with different salts indeed come from the different Helmholtz layer formed between LiFePO4 and different aqueous electrolytes, leading to different activation energies and jump distances for Li-ion transport across the Helmholtz layer. Download : Download high-res image (733KB)Download : Download full-size image Fig. 3. The relationship between standard rate constant (k0) and temperature (T) in different electrolytes during (a) charge and (b) discharge processes. Activation energy (Ea) and pre-exponential (A) of LiFePO4 in different electrolytes, calculated by Arrhenius equation during (c) charge and (d) discharge processes.
https://doi.org/10.1016/j.nanoen.2020.104864_p3_18 | In order to get an atomic cognition of the Helmholtz layer between LiFePO4 and different aqueous electrolytes, a broader DFT study was carried out to explore the coordination environment of anions on the surface of LiFePO4 and FePO4. The interaction between the surface and the adsorbed species were calculated using basic ion pair model, model, where represents the anions adsorbed ( , , and ). In the model, the was allowed to relax on the slab and the was fixed in the vacuum [5]. The binding energy ( ) was defined as follows: where and is the energy of the adsorption model and pristine surface respectively, and is the energy of ion pair or neutral molecule ( ). The geometrical structures and binding energies of these interactions are summarized in Fig. 4. Fig. 4a and g shows the pristine (010) surface of FePO4 and LiFePO4, which is an incomplete FeO6-octahedral structure (to become FeO5), in which one “O-atom” is missed due to symmetric breaking from 3D bulk crystal to 2D surface. The O-atom of H2O and anions (or Cl−) can place the missed “O-atom” on the surface of FePO4/LiFePO4 (010), and formed stable reconstructed octahedral structure as shown in Fig. 4a–l. According to our previous work, the detailed interface structure built by H2O on the surface of LiFePO4 and FePO4 are shown in Figure 4m and n. Generally, the slab affords a much larger binding energy towards ions than . The large binding energies of anions are induced by the as-formed strong Fe–O/Cl interactions as well as a significant charge transfer. It is obvious that some of , , and could bind with or slab spontaneously (Figure 4o). However, the interface reconstruction energy in different coordination environment are different with the influence of solvent water taken into consideration. The binding energy ( ) includes de-solvation energy ( ) were defined as follows: Download : Download high-res image (2MB)Download : Download full-size image Fig. 4. (a) The structure of (0 1 0) surface of with (b) adsorbed, (c) adsorbed, (d) adsorbed, (e) adsorbed and (f) adsorbed. (g) The structure of pristine (0 1 0) surface of The structure of (0 1 0) surface of with (h) adsorbed, (i) adsorbed, (j) adsorbed, (k) adsorbed and (l) adsorbed. (m, n) the detailed Janus solid–liquid interface structure of LiFePO4 and FePO4 built by H2O. (o) The binding energies of the Slab-H2O and Slab-Anion-Li+ models of FePO4 and LiFePO4. (p) The binding energies with de-solvation energy taken into consideration of the Slab-H2O and Slab-Anion-Li+ models of FePO4 and LiFePO4. The structure of “Janus” solid-liquid interface reconstructed by on (010) surface of Li with (q) , (r) , (s) , (t) and (u) adsorption.
https://doi.org/10.1016/j.nanoen.2020.104864_p3_19 | With of and anions [27,28] taken into consideration, the of , , and all turn into positive (1.99–9.92 eV, Figure 4p). The results illustrate that it’s a spontaneous process for H2O to finish the octahedral interface reconstruction with Fe, as for the four kinds of anions, need external influence to construct perfect Janus-interface. So, in the aqueous electrolyte system, H2O has absolute advantage to achieve interface reconstruction compared with the mentioned anions. The detailed Janus interface forming mechanism and interface charge transfer processes were shown in Fig. S12. Li-ions ( ) diffusion processes on the surface of needs to detach two water molecules to come to the surface owning to the Janus solid–liquid interface [8]. The structure of Janus solid-liquid interface built by ( ) on (010) surface of LiFePO4 with H2O, Cl−, NO3−, CH3CCO− and SO42− adsorption were shown in Fig. 4q–u. According to this, we calculated the energy changing curve of Li-ion embedding using the climbing image nudged elastic band method [29]. The migration energy barriers of Li-ion transfer from surface to bulk in different electrolytes under vacuum condition are different as shown in Fig. 4q–u, which are 0.27 eV ( ), 0.90 eV ( ), 0.84 eV ( ), 0.94 eV ( ), and 1.01 eV ( ). That`s to say, anion diversity has a big influence on Li-ion solvation-desolvation process in vacuum environment.
https://doi.org/10.1016/j.nanoen.2020.104864_p3_20 | Combine with the above calculation and analysis, obviously, in aqueous electrolyte H2O will connect with Fe and form Fe–O octahedral structure and Janus interface (Fig. 5a). Obviously, the EDL on the surface of FePO4 or LiFePO4 includes Janus interface, anion absorption layer and cation absorption layer as shown in Fig. 5a, which has been described by Newman and Thomas-Alyea [3]. There is only one kind of cation in the above electrolytes, which is Li-ion, so the cation adsorption layer in the four kinds of interfaces should be the same. Hence, the difference of CV curves in different aqueous electrolytes must come from anions. The ionic radius and charge quantity of NO3−, Cl−, SO42−, and CH3COO− are different, which are 1.79 Å for , 1.84 Å for , 1.62 Å for and 2.58 Å for , so the size of the anions group (connected with H2O) are different. The bigger of the anion group, the higher of activation energy for Li-ion realizing solvation-desolvation processes, because Li-ion needs a longer jump distance from electrolyte to the Janus interface (d in Fig. 5a). As for CH3COO−, owns a small radius but needs higher Li-ion activation energy, which can be indexed to the strong appetency with Li-ion (weak electrolyte). This should be the reason why the interfacial rate constant (k0) and Ea in different electrolytes are different. Actually, the reconstruction layer and absorbed layer were belonged to Helmholtz Plane, and named as IHP and OHP as shown in Fig. 5b. IHP includes adsorbed molecules (Janus interface) and ions (anion adsorption layer), while solvated adsorbed ions (cation adsorption layer) are located in OHP. E0, E1 and E2 represent the activation energies related to IHP (E0+E1) and OHP (E2), and the summation of E0, E1 and E2 equals to activation energy Ea shown in Fig. 3c and d. Herein, owing to the spontaneously reconstruction process between H2O and FePO4, the value of E0 in the four electrolytes should be the same. Moreover, E2 should be the same in the four kinds of interfaces, because of the single kind of cation. So the difference of Ea can be attributed to the difference of E1 (anion adsorption layer), which owns the same variation trend compared with Ea as shown in Fig. 5b. Hence, it`s easier for Li-ion passing through the Helmholtz Plane in LiNO3 and LiCl electrolytes compared with it in Li2SO4 and CH3COOLi, owning to the small E1 in IHP. Download : Download high-res image (741KB)Download : Download full-size image Fig. 5. (a) Schematic descriptions of the effect of anion on Li-ion transport from electrolyte to electrode. (b) The relationship of migration energy barrier of Li+ with the inner Helmholtz plane (IHP) and outer Helmholtz plane (OHP).
https://doi.org/10.1016/j.nanoen.2020.104864_p4_2 | In this work, we prepared SP electrode of LiFePO4, and did CV testing in different aqueous electrolytes (1 M LiNO3, 1 M LiCl, 0.5 M Li2SO4, and 1 M CH3COOLi) and different temperatures. Interestingly, differences were found in the CV curves between the four electrolytes, especially when the testing temperature was decreased. Combining with the improved SP model, the accurate interfacial rate constant k0 and activation energy Ea in the four kinds of electrolytes were obtained. Ab initio calculations proved that it’s easier for H2O realizing octahedral interface reconstruction compared with NO3−, Cl−, SO42− and CH3COO−, so the reconstruction interface (Janus interface with both FeO5(H2O) and LiO3(H2O)3 octahedral reconstructive structure units) in the four kinds of electrolytes are the same. The activation energy of Li-ion from electrolyte to electrode includes three parts, which are Janus interface (IHP), anion adsorption layer (IHP) and cation adsorption layer (OHP). Owing to the same Janus interface and cation adsorption layer, the difference of Ea in the four kinds of electrolytes must come from the anion adsorption layer in IHP. This work provides a clear recognition about the role of anion on Li-ion transport at the electrode/electrolyte interface and a guiding significance on development of aqueous electrolyte systems.
https://doi.org/10.1016/j.nanoen.2020.105562_p1_2 | The invention of Li ion batteries (LIBs) has led to the revolution in design and functionability of portable electronics as well as electric vehicles. However, further breakthroughs are urgently required for current LIBs in order to fulfill the proliferating demands in energy density, cycling performance, safety and cost effectiveness of future applications. Solid-state batteries which employ solid-state electrolytes instead of conventional flammable liquid electrolytes are regarded as the ultimate solution for achieving high safety and energy density of Li metal batteries [1]. Polymer electrolyte such as polyethylene oxide (PEO) has aroused intensive investigation owing to its superior processability, excellent flexibility and chemical compatibility with lithium metal [2]. However, the PEO solid-state electrolytes are still applied in LiFePO4 cathode batteries with a relatively low potential of less than 4 V at a high temperature of 60 °C, which restricts the practical application of PEO-based solid-state batteries [1], [2], [3], [4].
https://doi.org/10.1016/j.nanoen.2020.105562_p1_3 | Limited attempts related to the mechanism of PEO decomposition above 4 V and its corresponding solving strategies have been explored heretofore. One effective approach is the use of oxygen-vacancy-rich fillers (e.g. Ca‒CeO2), which helps dissociate the Li salt, produce free Li ions, and enhance ionic conductivity and electrochemical stability [5]. Another approach is the construction of interfacial protection layer such as Li ion conducting Li1.4Al0.4Ti1.6(PO4)3 and Li1.5Al0.5Ge1.5(PO4)3 nanolayer on cathode surface [6], [7]. These protection layers are able to isolate PEO electrolyte from chemical reactions with cathode materials at high operating potentials (exceeding 4.2 V). However, above solid-state electrolytes also need to be operated at high temperature. In addition, such coating procedures usually need extra processing technology which is complicated for industry production. The use of multilayer polymer electrolyte is another approach for improving high voltage performance of PEO-based solid-state electrolyte [8], [9]. Stable high voltage cycling performance was realized in a PEO-based solid-state battery by introducing a thin Li[(CF3)3COBF3] salt PEO-based “contacting layer” between normal PEO/SN/LiTFSI electrolyte and electrodes (i.e. Li anode, LiCoO2 (LCO) cathode). Such improvement is related to the formation of stable electrolyte/electrode interphases (i.e. solid electrolyte interface (SEI) and cathode electrolyte interface (CEI)) which protect the electrolyte from decomposition on electrode surface [9]. Furthermore, chain structure of PEG can also be modified to enhance electrochemical stability of the electrolyte. Replacing the ‒OH group of PEG with ‒OCH3 group were reported to extend the electrochemical stability window of the electrolyte to > 4.3 V. The Li/LiNi0.5Mn0.3Co0.2O2 pouch cell using the modified electrolyte delivered a reversible initial specific capacity of 135 mA h g−1 (i.e. 0.47 mA h cm−2) and a capacity retention of ~ 90% after 100 cycles at 60 °C [10].
https://doi.org/10.1016/j.nanoen.2020.105562_p1_4 | Unfortunately, PEO-based electrolytes are usually tested at temperature > 60 °C due to the low room temperature ionic conductivity caused by recrystallization of PEO [11], [12], [13]. The synchronous addition of plasticizer (e.g. ethylene carbonate (EC) [14], polyethylene glycol (PEG) [3], succinonitrile (SN) [15] etc.), Li ion conductive fillers (e.g. Li6.4La3Zr1.4Ta0.6O12 (LLZTO) [16], Li1.3Al0.3Ti1.7(PO4)3 (LATP) [17] and Li10GeP2S12 (LGPS) [18] etc.) or non-conductive anion trapping fillers (e.g. Ca–CeO2 [5], h-BN [19] etc.) can effectively enhance the area of amorphous phase, Li ion mobility and establish fast Li ion conducting channels in the PEO-based solid-state polymer electrolyte [20]. Such plasticized SCEs not only show great enhancement in Li ion conductivity at relatively lower temperature (< 60 °C), but also exhibit low interfacial resistance with electrodes, which are crucial to the cycling performance of solid-state batteries. Designing new strategies to obtain advanced SCEs with high voltage operation ability and excellent Li ion conductivity at room temperature simultaneously is quite essential since it enables the direct match of PEO-based electrolyte with high-voltage cathodes, which make the scalable fabrication of high-energy-density solid-state batteries become feasible and affordable.
https://doi.org/10.1016/j.nanoen.2020.105562_p1_5 | The battery performance could be profoundly influenced when using dual lithium salts combination in the electrolyte, via modification of the constituent in the SEI and CEI [21]. For instance, lithium borate salts have been frequently supplemented with fluorine containing lithium salts (i.e. LiPF6, LiTFSI) in conventional liquid electrolyte to improve thermal stability, high voltage performance and eliminate dendrite formation by forming a flexible, stable and fast Li-ion conducting CEI and SEI [22], [23]. Therein, LiF is usually reported in the CEI and SEI when using fluorine containing lithium salts, but its actual function is controversial. On one hand, LiF is reported to form a robust and conductive SEI with Li2BOx, which benefits cycle stability [24]. On the other hand, LiF is also claimed to be highly resistive and lead to sluggish Li+ transport kinetics and consequent capacity fading [25]. The approach of adding functional salts is highly expected to improve the performance of conventional PEO-based solid-state electrolytes. However, the effect of this strategy on ionic conductivity, high voltage stability of solid-state electrolytes and interfacial properties between electrodes remains unknown.
https://doi.org/10.1016/j.nanoen.2020.105562_p1_6 | Herein, we report a dual-salt plasticized PEO/EC/LiClO4/Li6.4La3Zr1.4Ta0.6O12 (LLZTO) SCE for high voltage solid-state LiNi0.8Co0.1Mn0.1O2(NCM811)/lithium metal battery (Fig. 1a). The lithium bis(oxalato)borate (LiBOB) is added into the PEO/EC/LiClO4/LLZTO SCE to enhance the Li ion conductivity and SCE/electrode interfacial stability for excellent high voltage cycling performance of solid-state NCM811/lithium metal battery. The enhancement of Li ion conductivity is achieved by synergistic effects of EC, LLZTO and Li salts on PEO crystallinity and salt dissociation. Also, the electrochemical stability window of the solid-state PEO-based electrolyte is widened by multiplied polymer-ion interactions and formation of stable and Li ion conductive C‒O/Li‒B‒O containing SEI and CEI originated from (oxalato)borate group of LiBOB (Fig. 1b). The generation of nonconductive polymer decomposition products and cracks of NCM particle during cycling at high voltage are suppressed. As a result, the solid-state NCM battery using the LiBOB-added dual salt SCE delivered initial specific capacity of 190 mA h g−1 at 0.1 C and stable cycling for more than 200 cycles at 25 °C. Furthermore, lithium difluoro(oxalato)borate(LiDFOB), which is known to form borate and LiF-rich SEI [26], is also added, instead, to the PEO/EC/LiClO4/LLZTO SCE for comparison. The results suggested that the presence of (oxalato)borate group in the electrolyte is more decisive, since similar enhancement of battery performance is obtained when the LiDFOB-added SCE is employed. This study provides significant insight in manipulating suitable components in SCEs for realizing high voltage solid-state Li batteries at room temperature.
https://doi.org/10.1016/j.nanoen.2020.105562_p2_2 | The dual-salt SCEs are fabricated by direct adding of LiBOB or LiDFOB salt to PEO/EC/LiClO4/LLZTO using conventional solution casting process. Hereafter, for simplicity, sample with EO:EC:LiClO4:LiBOB molar ratio of 8:4:1:0.x and PEO/LLZTO weight ratio of 1:0.2 were denoted by ClO-BOB0x. The PEO/EC/LiClO4/LLZTO denoted by ClO sample was also prepared. The intermolecular interactions before and after adding LiBOB into the SCE were determined using Raman spectrometry [27], [28], [29], [30], [31], [32], [33]. As shown in Fig. 2a, the C‒O/C‒C rotations (1070, 1135 cm−1), C‒H2 twist (1232, 1284 cm−1), C‒H2 scissor (1450, 1478 cm−1) and C‒H stretch (2933, 2893 cm−1) are found in form of well-separated doublets in the ClO sample, which is the vibrational fingerprint of amorphous PEO [28]. The fast Li ion conducting amorphous phase of PEO is obtained even at room temperature due to the combined plasticization effects of Li salts, EC and LLZTO. The LiClO4 salt are well dissociated as “free” ClO4− anions and Li ions in the amorphous structure without ion-pairing as indicated by the distinct Raman peaks at 457, 624 and 931 cm−1 [34]. The Li ions, provided by the Li salts and LLZTO, coordinate with oxygen within the crown-ether conformation of PEO as indicated by the appearance of Raman peak at 865 cm−1 (labeled as #), which accounts for the suppressed crystallinity [28], [35]. Furthermore, the EC molecules are also found mainly contributing to the amorphous phase of PEO without strong EC-Li ions interactions in the ClO sample, as no splitting or shifting of Raman peaks at 715 and 893 cm−1 are observed [31], [34]. After incorporation of LiBOB into the composite electrolytes, three distinct Raman peaks at 346, 374, 1828 cm−1 and a shoulder peak at 728 cm−1 emerge and become stronger with increasing content of LiBOB (i.e. ClO-BOB04, ClO-BOB06). These emerging peaks belong to the bending of O˭C‒C˭O in “free” BOB− ions (346 and 374 cm−1) and the existence of Li+∙∙∙BOB− ion pairs (1828 cm−1) [29]. Also, both PEO- and EC-Li+ ions interactions became stronger with higher Li salt content, as suggested by increasing intensity of 865 cm−1 peak, 728 cm−1 shoulder peak and the shift towards higher frequency of the EC ring breathing peak [29], [31], [32]. The results suggest that the Li+ ions are preferentially solvated by PEO molecules at lower LiBOB salt content, nevertheless, the interactions between Li+, EC and BOB− ions become more substantial when further increasing the concentration of salt, which may affect ionic conducting properties of the SCE. Similarly, the polymer matrix can also maintain highly amorphous when LiDFOB is added instead (Fig. S1), the addition of higher content of LiDFOB results in the appearance of two peaks at 338 and 368 cm−1, which are related to bending of F‒B‒F and O˭C‒C in uncoordinated DFOB− ions [36], [37].
https://doi.org/10.1016/j.nanoen.2020.105562_p2_4 | The amorphous structure of the SCE is also supported by the typical broad bump at 2θ = 23° in XRD pattern and the missing endothermic peak at ~ 57 °C in DSC as shown in Figs. 2b and S1, respectively. Furthermore, the fast conducting cubic garnet phase (space group: Ia-3d) of the LLZTO particles is confirmed in all samples as shown by the sharp peaks in the XRD spectrum [38]. Similar to conventional solid-state polymer electrolyte, the ionic conductivities of the SCEs increase with increasing temperature as shown in Fig. 2c. The room temperature ionic conductivity of ClO is enhanced after adding LiBOB from 5 × 10−4 S cm−1 to 9 × 10−4 S cm−1 in ClO-BOB01, and then followed by a rapid deterioration to 1 × 10−4 S cm−1 in ClO-BOB06. The higher ionic conductivity results from the synergistic effects of LLZTO particles, EC and dual lithium salts. The LLZTO particles provides alternative Li ion conductive pathways in the SCE such as the polymer-LLZTO interface and inside the particles [20], [39]. The EC acting as a plasticizer prevents PEO recrystallization and promotes dissociation of Li salts (LiClO4 and LiBOB). In addition, the crystallinity of PEO is decreased by the synergistic effect of both salts. As a result, more free Li ions are released to along the PEO chain, thus enhancing Li ion conductivity [5]. However, further increasing salt content leads to structural changes which hinder ion transfer. Li+∙∙∙BOB− ion pairing and aggregation may result in lowering of mobility and amount of Li+ charge carriers [32]. On the other hand, adding excess salts may increase polymer viscosity and obstruct polymer chain motion, leading to lower ionic conductivity and the increased Tg (Fig. S2). Therefore, the EO/LiClO4 ratio of 8:1 is chosen due to the highest room temperature Li ion conductivity of the single-salt PEO/LiClO4 electrolyte [40], meaning the effect of LiClO4 on suppressing PEO recrystallization is maximized with such EO/LiClO4 ratio. In the case of the dual-salt system, the synergistic effect of both salts further suppresses PEO recrystallization by increasing the amount of dispersive Li ions and preventing the formation of less mobile ion pairs.
https://doi.org/10.1016/j.nanoen.2020.105562_p2_5 | The cyclic voltammetry (CV) of the initial three cycles of Li/ClO/Cu exhibit an irreversible reduction peak at ~ 1.4 V (indicated as A) and a pair of reversible oxidation and reduction peaks (indicated as B and C) apart from the typical Li plating and stripping peaks between −0.5 V and 0.5 V(Fig. 3a). These peaks are often observed in PEO-based electrolytes and are related to the SEI formation (peak A) and redox reaction of electrode surface species, such as oxides (peak B and C) [41], [42]. In contrast, only one irreversible reduction peak (indicated as D) is observed at ~ 1.2 V in the CV curve of Li/ClO-BOB01/Cu cell (Fig. 3b), suggesting the different nature of SEI after the addition of LiBOB. Furthermore, the higher current density (an order of magnitude higher) and more repeatable lithium stripping-plating peaks indicate that the SEI formed by ClO-BOB01 SCE is more stable and less resistive than that by ClO SCE [43]. The linear sweep voltammetry (LSV) curves present that the addition of LiBOB salt is beneficial for enhancing the electrochemical window of the electrolyte as shown in Fig. 3c. The electrochemical stability is enhanced from 4 V in ClO to ~ 4.7 V in the ClO-BOB SCEs. The improvement in electrochemical stability is attributed to the synergistic effect of Li salts in the SCE. The highly dissociated salts promote polymer-ion interactions as revealed by Raman studies and form stable Li ion conductive electrode/electrolyte interphases which suppress both oxidation and reduction of the SCE.
https://doi.org/10.1016/j.nanoen.2020.105562_p2_7 | The effect of galvanostatic cycling on interfacial stability and overpotential between the SCEs and lithium anode is studied via Li plating and stripping test at various currents in a Li/SCE/Li symmetrical cell as shown in Fig. 4a. All samples show low overpotential of < 0.1 V and excellent reversibility at current density of 0.05 and 0.1 mA cm−2 (Fig. 4b). After further long-term cycling at 0.2 mA cm−2, a continuous enlargement of overpotential is observed in the ClO sample due to the formation of insulating surface film on the lithium [44]. Adding LiBOB to the ClO sample can effectively suppress degradation and improve interfacial stability upon long-term cycling. Also, no short-circuit is observed in all samples even after 700 h cycling, meaning uniform lithium deposition with no dendrite formation.
https://doi.org/10.1016/j.nanoen.2020.105562_p2_9 | The NCM811/ClO/Li cell exhibits extremely poor rate performance at 25 °C, as shown in Fig. 4c and d, with substantial drop in capacity even at 0.1 C and delivers negligible capacity when increasing rate to > 0.2 C. Interestingly, striking improvement in cycle performance is achieved in the NCM811 cell using the newly developed dual-salt SCEs, as shown in Figs. 4c, d, S3 and S4. The variation of discharge specific capacities of NCM batteries using ClO-BOB SCEs follow a very similar trend with ionic conductivities of the SCEs as described previously. For instance, the NCM battery using the ClO-BOB01 SCE delivers the highest reversible specific capacities of 190 mA h g−1 when cycle at 0.1 C, much higher than that using ClO SCE (i.e. 167 mA h g−1), and exhibits excellent charge-discharge performance at all designated rates at room temperature. The high specific capacity and stable cycling performance of the cell using ClO-BOB01 SCE are attributed to the improved Li ion conductivity, enhanced electrolyte electrochemical stability and intimate electrolyte-electrode contact resulting from the synergistic effects of EC, LLZTO, LiClO4 and LiBOB salts in the PEO-based electrolyte [5]. The areal capacity of NCM811/ClO-BOB01/Li cells can even be further enhanced via increasing the weight of active material loading as shown in Fig. S5. A high areal capacity of ~ 1.1 mA h cm−2 can be achieved at a high cathode loading of 7 mg cm−2, confirming the great potential for practical application of the solid-state NCM battery.
https://doi.org/10.1016/j.nanoen.2020.105562_p2_10 | The capacity retention of solid-state NCM811 batteries using ClO-BOB SCEs are studied by cycling the coin cell for 200 cycles as shown in Fig. 4e. The cells are firstly cycled at 0.1 C for 3 cycles for SEI and CEI formation and better interfacial contact between electrolyte and electrodes before further cycling at 0.2 C. All NCM811/Li batteries using the ClO SCE experience sharp specific capacity drop at ~ 30–40 cycles and then turn dead analogously. The use of the ClO-BOB SCEs is shown to have distinct improvement on cycle reversibility of the solid-state NCM811 cell. Apart from specific capacity, the capacity retention and variations in charge-discharge curve after long-term cycling of the solid-state NCM battery are also highly affected by the amount of LiBOB added to the SCE (Fig. S3). Although the specific capacity drops when using SCEs with higher LiBOB content, adding more LiBOB to the SCEs (e.g. ClO-BOB04) benefit long-term charge-discharge stability of the NCM battery. The capacity retention of 70% and 87% can be obtained after 200 cycles in the solid-state NCM811 batteries using ClO-BOB01 and ClO-BOB04 SCEs, respectively. The excellent long-term charge-discharge stability can also be achieved when using another type of cathode material such as LiFePO4 (LFP). As shown in Fig. S6, the LFP/ClO-BOB01/Li cell delivers a specific capacity of ~ 152 mA h g−1 at 0.2 C and 25 °C and excellent capacity retention of ~ 95% after 200 cycles, outperformed that of using ClO SCE and other PEO-based solid-state composite electrolytes [3], [4], [45].
https://doi.org/10.1016/j.nanoen.2020.105562_p2_11 | Interestingly, such an improvement in cycle stability can also be achieved when replacing LiBOB with another (oxalato)borate group-containing lithium salt (i.e. LiDFOB) as shown in Figs. S3, S4 and S7. Apart from LiCl and common organic species, both LiF and Li‒B‒O are detected by XPS in SEI and CEI when the LiDFOB-containing SCE is being used (Fig. S8). The presence of both Li‒B‒O and LiF, however, did not cause significant changes in lithium plating-stripping (Fig. S7) and battery cycling performance (Fig. S4) when compared with that of ClO-BOB SCEs. This indicates that the presence of (oxalato)borate group in the SCE is crucial for suppressing side reactions which deteriorate the capacity during the long-term charge-discharge process.
https://doi.org/10.1016/j.nanoen.2020.105562_p2_12 | Electrochemical impedance spectroscopy (EIS), X-ray diffraction (XRD), scanning electron microscopy (SEM) and X-ray photoelectron spectroscopy (XPS) are performed to monitor the changes after 40 cycles which affect the charge-discharge performance of the NCM/ClO/Li and NCM/ClO-BOB01/Li cells. As shown in Fig. 5a, the EIS plot can be divided into 3 parts, the x-intercept which is related to bulk resistance (Rb) of the electrolyte and two overlapped semi-circles which are related to resistance of solid-state electrolyte interphase (RSEI) and charge transfer (RCT) respectively [46], [47]. The equivalent model of the EIS is provided in the inset of Fig. 5a. It is shown that the Rb of all samples do not have significant changes upon cycling, meaning the ionic conductivities of the electrolytes are unaffected by the charge-discharge process. Yet, a gradual increase in RSEI and RCT is resulted upon increasing number of cycles, indicating a continuous growth of less conductive interphases on the electrodes. The RSEI and RCT of the battery with ClO SCE is found to increase more tremendously than that with LiBOB added ones, and become even worse when the rate is increased to 0.2 C. This suggests that the rapid failure of the NCM/ClO/Li battery is related to the malfunction of the interphase layer between electrolyte and electrodes. The XRD peaks of the NCM/ClO/Li cathode after 40th charge, as shown in Fig. 5b, are identified to be the hexagonal α-NaFeO2-type structure with space group R-3 m of the NCM811 active materials [48], [49], while the broad bump at 25° is related to the Super-P carbon or remaining amorphous PEO. Minor peaks correspond to LLZTO particles are also observed in the cathodes. There is no significant difference in microstructure when comparing with cathodes of NCM/ClO/Li battery and pristine NCM811 particles, i.e. in discharged state. In contrast, peaks shift as indicated by arrows are observed in cathodes of NCM/ClO-BOB01/Li cells. Such shifts are reported to be the result of normal lattice contraction caused by delithiation from the layered structure during charging process [50]. Therefore, it can be deduced that the active materials in the NCM/ClO/Li battery failed after discharging and cannot be charged up after 40 cycles. Severe intergranular cracking is observed by SEM, as shown in Fig. 5c and e, on the active materials of NCM/ClO/Li cell, especially in larger particles (> 10 µm). While, the morphology of active materials in NCM/ClO-BOB01/Li (Fig. 5d and f) cells remain visibly unchanged. The intergranular cracking of NCM particles is related to the anisotropic volumetric shrinkage of the primary active particles during delithiation which raised by the presence of highly Li-deficient phase and poor ionic contact [51], [52]. No cracking is found in smaller secondary active particles in all samples, possibly because of the shorter ionic pathway such that lithium ions are more uniformly distributed between the primary particles. The CV curves of the Li/NCM solid-state batteries using ClO-BOB01 electrolyte present sharper oxidation and reduction peaks, higher current density, lower overpotential and highly repeatable peak position than that of NCM/Li battery using ClO electrolyte (Fig. S9). This indicates that the addition of LiBOB leads to highly reversible and faster Li ion diffusion in electrolyte and interfacial layers, thus preventing active particles from cracking and improving charge-discharge stability [5], [53]. In addition, a stable CEI containing Li‒B‒O, Ni‒B and C‒O species is formed on the NCM particles when using LiBOB salt in the electrolyte, which also can effectively protect the NCM particles from cracking and improve cycling stability at room temperature.
https://doi.org/10.1016/j.nanoen.2020.105562_p2_14 | The surface constituent of NCM cathode and the Li anode after 40th charge is studied by XPS as shown in Fig. 5g and h, respectively. The C1s spectrum of cathodes in all cells contain a major peak at 284.7 eV, which is assigned to the C‒C specie in conductive carbons and PVDF binder, and two minor peaks at 286.5 and 289.3 eV, which are related to common contaminants such as hydrocarbons (C‒H) and lithium carbonate (Li2CO3) respectively [54]. In addition, the surface of NCM cathodes consist of Li salt-related components coming from the SCE. For instance, inorganic LiCl is found in all samples and presented by the two peaks at 196.2 and 198.7 eV (i.e. Cl2p1/2 and Cl2p3/2) in the Cl2p spectrum [55]. Using LiBOB salt in the electrolyte result in the formation of Li‒B‒O, Ni‒B and C‒O species containing CEI, as shown in the B1s and C1s spectrum, which is attributed to decomposition products of the (oxalato)borate group in BOB ions [56]. In case of SEI, peaks assigned to C‒C, C‒H, C‒O, C˭O, Li2CO3 and Li2O, which are commonly found in SEI when using conventional liquid electrolytes [56], are observed in the C1s and O1s spectra for sample using the ClO SCE. The formation of non-conductive and insoluble inorganic compounds in SEI when using liquid electrolyte affects the long-term cycling performance of the battery [50], whereas, the liquid electrolyte still can penetrate through the pores of the SEI, providing a fast Li ion conducting liquid-phase, which maintain good connection between electrolyte and electrode in short term [57]. In contrast, the formation of non-conductive compounds in SEI blocks Li ion diffusion and results in substantial drop in capacity when using ClO SCE. Similar to that in CEI, salt decomposition products such as Li‒Cl, Li‒B‒O and C‒O are also obtained in SEI in an analogous manner for all characterized cells. As revealed by the C1s and O1s spectra, the addition of LiBOB salt to the electrolyte showed a clear effect in suppressing the formation of Li2CO3 and Li2O, which are known decomposition products of EC and PEO, during cycling [58], [59].
https://doi.org/10.1016/j.nanoen.2020.105562_p2_15 | Summarizing the discoveries above, the vigorous drop in specific capacity of NCM battery using ClO SCE upon cycling is attributed to deteriorations of both cathode materials and SEI. Firstly, severe intergranular cracking occurs on the secondary particles of NCM, which results in contact lost between particles and the SCE. Secondly, the polymer matrix of the SCE decomposed upon cycling to form non-conductive Li2O and Li2CO3 on Li surface, which block Li ion diffusion between electrolyte and the lithium anode. The addition of LiBOB salt to the electrolyte improves Li ion conductivity and triggers the formation of Li‒B‒O/C‒O containing interphases which can effectively improve “wetting” properties between PEO based composite electrolyte and the NCM active particles and eliminate nonuniform volume changes of the NCM primary particles. Meanwhile, formation of unwanted electrolyte decomposition products such as Li2O and Li2CO3 on lithium anode surface are suppressed via improving electrochemical stability of the SCEs by ion-polymer interactions in the electrolyte and the formation of stable SEI, which allows the rapid Li ion transfer.
https://doi.org/10.1016/j.nanoen.2020.105562_p3_2 | In summary, a dual-salts plasticized PEO/EC/LiClO4/Li6.4La3Zr1.4Ta0.6O12 SCE is developed for high voltage solid-state NCM811/lithium metal battery. The combination of LiBOB with LiClO4 salts can greatly enhance the Li ion conductivity and electrochemical stability of the SCE via increasing the amount of mobile Li ions, increasing polymer-ion interactions and the formation of stable SEI and CEI. High room temperature ionic conductivity of 9 × 10−4 S cm−1 and high electrochemical stability window of ~ 4.7 V are obtained in ClO-BOB01 SCE. In addition, the Li‒B‒O/C‒O containing interphases formed from the (oxalato)borate group in LiBOB can effectively protect the NCM811 particles from cracking and suppress the formation of non-conductive decomposition products on electrodes’ surface during cycling, which ensures the more uniform ionic transport pathway between the SCE and both electrodes. As a result, the NCM811 battery using the dual-salts plasticized SCE can deliver specific capacity of 190 mA h g−1 and also present excellent cycling stability for more than 200 cycles. The synergistic effects caused by adding (oxalato)borate-containing lithium salts in the solid-state composite electrolyte is a promising strategy for the realization of advanced high voltage solid-state high nickel ternary positive electrode/lithium metal batteries.
https://doi.org/10.1016/j.nanoen.2020.105698_p1_2 | Li-metal batteries (LMBs) are important the next-generation energy storage devices due to their high energy densities [1]. However, traditional commercial liquid electrolytes cannot inhibit the formation of lithium dendrites, and the flammable organic solvents pose a potential safety hazard [2], [3]. These issues have hindered the development of LMBs in the automotive industry and in large-format batteries. In comparison, Solid polymer electrolytes (SPEs) have many comparative advantages, including greater safety, excellent ﬂexibility and improved system energy density from their low weights [4], [5], [6], [7], [8]. SPEs shaped by melt processing show good interfacial contact with the Li anode, facilitated by the molten-state fluidity [9], [10], [11], [12]. Further, flexible and wearable electronics, such as smart watches, artificial skins, implantable medical devices and epidermal sensors were bright into social life, it is urgent to develop reliable power sources with high ﬂexibility and stretchability [13], [14]. Due to good flexibility and durability, SPEs have shown great potential application in ﬂexible high-density power sources [15], [16], [17].
https://doi.org/10.1016/j.nanoen.2020.105698_p1_3 | Conventional SPEs comprise polymer hosts, such as polyethylene oxide (PEO) and lithium salts. In these dual-ion conductors, both the anions and Li+ move under an electric field. However, Li+ contributes only ~ 20% of the overall ionic current because of its low motility [18]. This results in a strong concentration gradient that has deleterious effects, such as favored dendritic growth and limited power delivery. Single lithium ion conducting SPEs (SLIC-SPEs) are able to resolve the formation of lithium dendrites and other safety problems. The common approaches to fabricate SLIC-SPEs are classified into three types: (1) covalent grafting of anions to the polymer backbone, (2) attaching anions to an inorganic backbone, and (3) adding anion acceptors to the polymer chains to limit the motion of anions [18], [19], [20], [21], [22], [23].
https://doi.org/10.1016/j.nanoen.2020.105698_p1_4 | As early as the 1980s, Bannister et al. proposed using two polyanionic addition polymers containing alkyl sulfonic acid and perfluoroalkyl carboxylic acid side groups to inhibit anion mobility in SLIC-SPEs. While the fabricated SPE had a high Li+ transport number (tLi+), the very low dissociation of carboxylate anion and Li+ led to low ion conductivities even at elevated temperatures (10−6 S cm−1 at 60 °C) [20]. On the other hand, the high room-temperature crystallinity of PEO restricts Li+ transport, further affecting ion conduction [24], [25], [26]. Bouchet et al. designed a single-ion conductor based on triblock copolymers. Poly(styrene trifluoromethanesulfonylimide of lithium) was used as the anion, because its structure allowed negative-charge delocalization; the values of tLi+ and conductivity reached 0.85 and 1.3 × 10−5 S cm−1 at 60 °C, respectively [18]. Our group synthesized a single-ion polymer conductor with an alternating structure of maleic anhydride and lithium 4-styrenesulfonyl(phenylsulfonyl)imide [27]. SPEs demonstrated a high ionic conductivity and Li+ transport number (δLi+ = 3.08 × 10−4 S cm−1 and tLi+ = 0.93) [28]. In order to improve the rate capability, the lithium salt was modified with ethyl glycinate, and the δLi+ reached to 1.42 × 10−4 S cm−1 at 25 °C [29]. However, despite their good electrochemical properties, the synthesis of these SPEs involves costly raw materials and complex procedures, and their mechanical properties are also poor.
https://doi.org/10.1016/j.nanoen.2020.105698_p1_5 | Adding nanofillers to a polymer matrix is a proven effective strategy to improve the electrochemical properties and thermal stabilities of materials without reducing their mechanical properties [30], [31], [32], [33], [34], [35], [36], [37], [38]. Lee et al. synthesized the core-shell structured SiO2(Li+) nanoparticles with uniform spherical shape and used as functional fillers in the composite gel polymer electrolytes. The SiO2(Li+) particles are intrinsic single ion conductors, since the sulfonate anions (–SO3−) are anchored to pendant group on the polymer around silica core. The generation of a free volume at the interface of the dispersed SiO2(Li+) nanoparticles may also contribute to the improved ionic conductivity. In addition, they also found that the tLi+ and δLi+ decreased with the increase of the particle size of SiO2. This may be related to the accumulation of bulky SiO2 (> 100 nm) insulating particles that reduces the lithium ions transport channel space as well as uneven distribution of Li+ [39], [40]. In hence, using a smaller nanostructured material instead of SiO2 may significantly enhance tLi+ and δLi+. For instance, Wei et al. reported a novel carbon nanostructure of carbon quantum dots (CQDs) in a PEO matrix, and used it to fabricate a composite solid electrolyte. Their results showed that the addition of CQDs helps reduce the crystallinity of the system and significantly improve the room temperature conductivity and ductility of SPEs [41]. However, they only added CQDs to the system as nano-filler, CQDs and Li+ conductor without closely linking, result in a low tLi+. Therefore, anchoring the anion on the surface of the CQDs is an effective method to limit the movement of the anion and increase the tLi+; while providing a large free volume at the interface may further improve the δLi+ due to the smaller particle size of CQDs (diameter < 10 nm) is more favorable for the uniform distribution of Li+ than SiO2 at the nanometer scale.
https://doi.org/10.1016/j.nanoen.2020.105698_p1_6 | Based on these considerations, in this study, we design a novel lithium conductor based on CQDs and incorporate it with a PEO matrix to form SPEs. The CQDs were synthesized by single-step pyrolysis of poly(lithium 4-styrene sulfonate) (PLSS) and citric acid (CA), and named PLSSCQD. Unlike previous attempts to reduce the movement of anions by binding them, this method simply increases the volume of individual anions. This means that SLIC-SPEs can be prepared without complex synthesis and that different polymer matrix can be more freely selected for various application conditions. Meanwhile, the generation of a free volume at the interface of the dispersed CQDs may also contribute to the improved ionic conductivity. The addition of CQDs also reduce the crystallinity of SPEs while making the membranes more flexible, which both inhibit the growth of lithium dendrites and hinder puncturing of the electrolyte, which can cause battery short-circuit. PLSS and CA are commercially available and inexpensive, the CQDs prepared by this method are stable and efficient, and the battery cycling tests reveal superior cycle stability and power performance. The CQD SPEs also exhibit excellent environmental stability and the SPE membranes can be prepared in air. Considering the above advantages, these CQD-based SPEs are promising candidates for next-generation functional electrolytes in lithium batteries.
https://doi.org/10.1016/j.nanoen.2020.105698_p2_3 | 2.1.1. Preparation of PLSSCQD The preparation of synthesis of the CQDs by pyrolysis has been widely reported in the previous studies. Herein, we design a type of CQDs on the surface passivated by PLSS. Fig. 1a depicts the synthesis and molecular configuration of PLSSCQD prepared by the pyrolysis of low-cost PLSS and CA at a temperature high enough for CA–CQD conversion but too low to allow the decomposition of PLSS (Fig. S1) [42]. Thus, the main chemical structure and groups of PLSS were retained [43]. The detail is described in brief in the Supplementary material (Fig. S2). Download : Download high-res image (2MB)Download : Download full-size image Fig. 1. a) Schematic of preparation process for PLSSCQD. b) TEM image of PLSSCQD. Inset: HRTEM image showing lattice fringe. c) Size distribution of PLSSCQD particles and d) Emission spectra of aqueous PLSSCQD shown at different excitation wavelengths (320–400 nm). e) XPS survey spectrum.
https://doi.org/10.1016/j.nanoen.2020.105698_p2_4 | 2.1.2. Synthesis of electrolyte membranes PLSSCQD and PEO in different ratios were added to DMSO and continuously stirred at 70 °C for 12 h. The resultant homogeneous solutions were labeled PLSSCQD-x/PEO (x = 2, 4, and 6, for the PLSSCQD:PEO weight ratios of 2:10, 4:10, and 6:10, respectively). The solution was cast onto a flat Teflon plate with a doctor blade and dried for 48 h at 50 °C. Finally, the dried membranes were cut into the required shapes and sizes for the experiments. The above process was performed in atmospheric conditions. As references, LiTFSI/PEO and PLSS/PEO membranes were also fabricated by the same procedure in a glove box filled with Ar (< 0.5 ppm H2O and O2) using the molar ratio of EO:Li = 8:1. The prepared SPE membranes were punched into circles for electrochemical tests, with the diameter of 19 mm.
https://doi.org/10.1016/j.nanoen.2020.105698_p2_5 | 2.1.3. Preparation of batteries Batteries with the structures of LiFePO4 (LFP)¦LiTFSI/PEO¦Li and LFP¦PLSSCQD-4/PEO¦Li were prepared. The LFP cathode for the LFP¦LiTFSI/PEO¦Li battery was fabricated by the following method. LFP, carbon black (Super-P), and PVDF were mixed (8:1:1 by weight) by ball milling to obtain a homogeneous slurry. The slurry was drop-casted onto Al foil using a doctor blade and vacuum-dried at 100 °C for 12 h to remove the residual solvent. The foil was cut into 12-mm-diameter disks for further use. For the LFP¦PLSSCQD-4/PEO¦Li battery, the LFP cathode was prepared by the same method, except PLSSCQD-4/PEO was used as the binder and the weight ratio of LFP:SP:PLSSCQD-4/PEO was 7:1:2. Coin cells were assembled using Li metal anodes, LFP cathodes, the as-prepared electrolyte membranes, and 2032-type cell casings.
https://doi.org/10.1016/j.nanoen.2020.105698_p2_7 | The desorption analyses were performed in a TG analyser (TA Instruments SDT Q600, America) using nitrogen flow (50 mL min−1). The temperature was increased linearly at a rate of 10 °C min−1 up to 1000 °C. The morphology and microstructure of PLSSCQD were observed by high-resolution transmission electron microscopy (HRTEM, JEOL 2010F, Japan). The fluorescence spectra of the aqueous PLSSCQD (0.2 wt%, w/v) were recorded on a Hitachi F-4600 ﬂuorescence spectrophotometer at room temperature. X-ray photoelectron spectroscopy (XPS) data were obtained using a Thermo Fisher EscaLab Xi+ with an Al anode source operated at 14.4 kV, in order to analyze the chemical composition of the materials. Scanning electron microscopy (SEM) images and energy-dispersive X-ray spectroscopy (EDS) elemental maps were collected on a Hitachi S4800 SEM system. Solid-state 13C CP/MAS NMR spectra were recorded on an Agilent 600 DD2 spectrometer (Agilent, USA, magnetic field strength 14.1 T) at resonance frequency of 150.72 MHz for 13C using the cross-polarization (CP), magic-angle spinning (MAS), and a high-power 1H decoupling. The powder samples were placed in a pencil-type zirconia rotor of 4.0 mm o.d. The spectra were obtained at a spinning speed of 10 kHz(4.2 μs 90° pulses), a 2 ms CP pulse, and a recycle delay of 3 s. The C signal of tetramethylsilane (TMS) at 0 ppm was used as the reference of 13C chemical shift. Attenuated total reflectance-Fourier transform infrared (ATRFTIR) spectroscopy was performed using a Nicolet iS10 spectrometer in the range of 4000–500 cm−1 at a resolution of 4 cm−1. The crystal morphologies and structures of the electrolyte membranes were probed using polarized-light microscopy (PLM; Nikon ECLIPSE LV100N, Japan). Differential scanning calorimetry (DSC) data were recorded using a Q20 instrument (TA Instruments, USA) in a N2 atmosphere with a flow rate of 50 mL min−1 and a heating rate of 10 °C min−1 from 10° to 100°C. X-ray diffraction (XRD) analysis was performed using a D8 Advance diffractometer (Bruker, Germany) with Cu Kα radiation (λ = 0.15 nm), 2θ = 10–70°, a scan rate of 10° min−1, a voltage of 40 kV, and a current of 200 mA. The strain and puncture tests of the SPE membranes were tested on a tensile machine (UTM2203, SUNS, China). In strain testing, the stretching speed of testing machine was 10 mm/min and the sample length was 40 mm, width and thickness were 5 mm and 80 µm. In puncture testing, the sample was cut into a disc with 80 µm thickness and 20 mm diameter, the speed of testing machine was 10 mm/min with a 1 mm diameter puncture needle. The stoichiometry was determined by inductively coupled plasma optical emission spectrometer (ICP-OES, Agilent 5110).
https://doi.org/10.1016/j.nanoen.2020.105698_p2_9 | The ionic conductivities of the SPE membranes were measured by electrochemical impedance spectroscopy (EIS) with a perturbation of 50 mV in the frequency range of 8 MHz to 0.1 Hz at various temperatures between 25 and 80 °C. Cells with the configuration of SS¦SPE membrane¦SS were assembled to test their resistances. Impedance data were obtained on the electrochemical workstation (Zahner, Zennium Pro, Germany). The ionic conductivity (δLi+, S cm−1) was calculated according to Eq. (1): (1) where L (cm) is the thickness of the SPE membrane, Rb (Ω) is the bulk resistance, and S (cm2) is the area of the SPE membrane.
https://doi.org/10.1016/j.nanoen.2020.105698_p2_10 | Linear-sweep voltammetry was performed using the cell configuration of Li¦SPE membrane¦ stainless steel (SS). The experiments were implemented at room temperature from 1 to 6 V (versus Li+/Li) at a scan rate of 1 mV·s−1 on an electrochemical workstation.The polarization tests employed a symmetric cell configuration of Li¦SPE membrane¦Li on a LAND battery test system (CT2001A, LANHE, China) for 2 h during each process at the constant current density of 0.2, 0.5, or 1 mA cm−2 at 60 °C. The electrochemical floating experiments were conducted with NCM523¦SPE membrane¦Li cells, which were first charged to 4.0 V and then held at progressively higher voltages for 10 h in each step at 60 °C. Finally, The LFP¦SPE membranes¦Li cells were assembled for testing the galvanostatic charge–discharge cycling performance and C-rate capacity, using the LAND battery test system in a voltage window of 2.0–3.8 V at 60 °C.
https://doi.org/10.1016/j.nanoen.2020.105698_p3_3 | In order to prove the successful preparation of CQDs, we observed the morphology of the samples and verified their photoluminescence properties. TEM images of PLSSCQD showed well-dispersed spherical particles with an average size of 2.90 nm (Fig. 1b) and a normal size distribution (Fig. 1c). Here, the anions are CQDs with diameters of 1.8–4.2 nm, exceeding those of traditional anions by ~10 × (the effective radii of typical diffusing species are 0.229–0.402 nm) [44], [45]. Steric hindrance from the large size of CQDs means that these anions are effectively fixed in the polymer matrix, thereby realizing single Li+ transport. In addition, hydrogen bonding interaction and other strong interactions between oxygen functional groups of CQDs and PEO also hinder anion migration. The CQD anions fixed on the PEO segments are difficult to move freely, so the Li+ transport number is increased. The HRTEM image (inset of Fig. 1b) of the CQDs displayed identical and well-resolved lattice fringes, with an interplanar spacing of 0.21 nm corresponding to the (100) facet of graphene carbon. Fig. 1d showed the excitation-dependent emission behavior of the PLSSCQD. The red-shift of the emission maximum with increasing excitation wavelength is accord with CQD, as reported in the literature [33]. XPS (Fig. 1e) was utilized to measure the elemental composition and the chemical state of CQDs. The CQDs contained 31.06 at% carbon, 64.08 at% oxygen, and 4.86 at% sulfur. Analogous results were demonstrated in the EDS pattern (Fig. S3 and Table S1). The high-resolution C1s XPS spectrum can be resolved into four peaks (Fig. 2a), which are assigned to sp2 carbon atoms (284.4 eV), alcoholic species (C–O, 285.3 eV), carbonyl species (C˭O, 288.4 eV), and C–S/Caromatic (289.1 eV). Fig. 2b presented the S 2p spectrum of PLSSCQD with two major peaks at 167.8 and 168.8 eV, characteristic of the 2p3/2 and 2p1/2 states of S in the –SO2−. Two minor fitted peaks at 168.4 and 169.3 eV are assigned to –SO3−, which originated from the sulfonic acid groups of PSS [45], [46], [47]. In order to further determine the molecular structure, resonances of the PLSS and PLSSCQD are resolved in the solidstate 13C CP-MAS NMR spectra. The peaks with chemical shift values of 140 and 127 ppm are due to the aromatic carbons of the PLSS, and these two peaks still exist in the NMR spectra of PLSSCQD (Fig. S4) [48]. The XPS and NMR results further confirmed the presence of the sulfonate anions (–SO3−) are anchored to pendant group on the polymer around CQD core. This structure is formed by surface passivation or/and functionalization. In this system, PLSS are the passivation agents. There are many oxygen groups, i.e., hydroxyl, carboxyl, and carbonyl groups, and also surface defects on the surface of CDs. This provides extensive anchors for binding of the passivation agents. There are strong PLSS adsorption on the surface of CQDs through their interactions of oxygen-containing functional groups [49], [50]. Download : Download high-res image (3MB)Download : Download full-size image Fig. 2. XPS spectra of PLSSCQD in the energy range of a) C 1s and b) S 2p signal. c) FTIR spectra of PLSSCQD, PEO and PLSSCQD/PEO. SEM image of PLSSCQD-4/PEO membrane d) surface and e) cross-section, and EDS mapping of C, O, and S.
https://doi.org/10.1016/j.nanoen.2020.105698_p3_5 | The as-prepared SPE membranes were flexible and stretchable, and their thicknesses can be adjusted by controlling the concentration of mother liquor. Fig. 2c illustrated the FTIR spectra of PLSSCQD and SPEs. Compared with PEO membrane, PLSSCQD presented different FTIR characteristics, five new peaks at 1410, 1193, 1010, 770, 680 cm−1 appeared. The absorbance peaks of 1193 and 1010 cm−1 correspond to the stretching vibration of –SO3− group of the PLSSCQD. The absorption band at 1410 cm−1 was considered as the aromatic –C˭C– stretching vibrations. The two peaks at 770 and 680 cm−1 attributed to =C–H out of plane deformation vibrations [51], [52], [53], [54], [55]. These five characteristic peaks also can be observed in PLSSCQD/PEO FTIR spectrum. These results indicated that the present of PLSSCQD in SPEs. In addition, Fig. S5 showed the FTIR spectra of the hydroxyl stretching (vO–H) region (3100–3700 cm−1) of PLSSCQD and PLSSCQD/PEO. A broad vO-H band was observed due to variety of intra-hydrogen bonds in PLSSCQD. The PLSSCQD FTIR spectrum had a broad band center at ~ 3434 cm−1. A obvious difference of the vO–H region was observed in PLSSCQD/PEO FTIR spectrum, the broad center band shifted to lower wavenumber, which appeared at ~ 3351 cm−1, and the shape of the vO-H region became broader. The results suggested the formation of strong hydrogen bonds between the PLSSCQD and PEO [56]. EDS mapping results of PLSSCQD/PEO SPEs surface revealed that C, O, and S were homogeneously distributed, which further confirmed the uniform PLSSCQD dispersion in the PEO matrix (Fig. 2d). Cross-sectional SEM and EDS mapping images demonstrated the SPE with a 80.8 µm width and uniform PLSSCQD dispersion in the PEO matrix (Fig. 2e). PLM identified crystalline and amorphous components in the SPE membrane at the micrometer scale. The pure PEO polymer matrix exhibited larger spherulites, with the optical microscope the Maltese cross patterns observed in Fig. 3a [57]. The image of the PLSSCQD-4/PEO SPE membrane (Fig. 3b) showed few any representative spherulites, the amorphous regions were larger, the right-angled intersection extinction phenomenon was disappeared. These results proved that the addition of PLSSCQD effectively inhibited formation of large-sized spherulites in the SPE membrane. However, the image of PLSSCQD-6/PEO SPE membrane again showed spherulites, possibly because the excess PLSSCQD would agglomerate in the matrix and act as a nucleating agent (Fig. S6). Moreover, DSC was used to quantitatively characterize the crystallinity of SPEs (χc). The DSC curves and the corresponding data are shown in Fig. 3c and Table 1, respectively. The χc of all SPEs were calculated using Eq. (1). ΔHm is the melting enthalpy of the membrane, ΔHPEO (196.4 J g−1) is the enthalpy of fusion for fully crystalline PEO [58], and fPEO is the weight fraction of PEO in the SPE sample: (2) Download : Download high-res image (1MB)Download : Download full-size image Fig. 3. Microstructure and characteristics of the prepared membranes. PLM images of a) pure PEO and b) PLSSCQD-4/PEO. c) Differential scanning calorimetry (DSC) profiles of different membranes. d) Schematic of the LMB using PLSSCQD/PEO SPE. Table 1. Physiochemical data for the phase behaviors of the solid electrolytes. Sample Tm (°C) △Hm (J g−1) χc (%) Pure PEO 67.7 137.2 69.9 PLSSCQD-2/PEO 59.1 85.3 52.1 PLSSCQD-4/PEO 54.2 41.9 29.9 PLSSCQD-6/PEO 57.5 61.8 50.3
https://doi.org/10.1016/j.nanoen.2020.105698_p3_6 | According to Table 1, pure PEO had a melting temperature (Tm) of 67.7 °C and χc of 69.9%. The χc decreased with added PLSSCQD, being 52.1% and 29.9% for PLSSCQD-2/PEO and PLSSCQD-4/PEO, respectively. This significant decrease in crystallinity may be caused by disrupting the regularity of PEO matrix segments. It is worth mentioning that adding PLSSCQD also resulted in lower Tm values (59.1 °C and 54.2 °C for PLSSCQD-2/PEO and PLSSCQD-4/PEO, respectively). However, for PLSSCQD-6/PEO, the crystallinity was increased to 50.3%. The same trends appeared in the XRD patterns (Fig. S7). A lower χc may improve the δLi+ of SPE by facilitating the movement of EO chain segment, while a lower Tm indicated a broader temperature range for material use. On the other hand, the interlaced EO chain segments inhibited the movement of CQD anions, but the smaller Li+ could be transported by the EO chain segments (Fig. 3d). Furthermore, the weak interaction between Li+ and CQD anions mean that the CQDs cannot strongly interfere with the movement of Li+. As a result, tLi+ can be increased without decreasing δLi+.
https://doi.org/10.1016/j.nanoen.2020.105698_p3_7 | In a solid battery, the SPE functioned as the intermediate material between the positive and negative electrodes. However, the internal structure of the battery may change under an external force. This problem can be avoided by using SPEs with good mechanical properties. Moreover, good flexibility of the SPE is important in large-scale production for reducing the processing and storage costs. Considering these requirements, a series of abuse tests was performed to characterize the mechanical performance of PLSSCQD SPEs. After folding, coiling, and twisting, the unfolded PLSSCQD-4/PEO SPE is restored to its initial condition (Fig. 4a). In the tensile test (Fig. 4b), the strain first increased when the ratio of PLSSCQD:PEO increased from 2:10 to 4:10, but decreased sharply at 6:10. This may be attributed to the PLSSCQD-4/PEO SPE having the lowest crystallinity a, and thus the greatest toughness. With further increasing the ratio of PLSSCQD, the PLSSCQDs were incompletely dispersed in the PEO matrix; the formed aggregates may induce PEO crystallization, thereby reduce the toughness of the SPE. However, when the PLSSCQD content was increased from 2:10 to 4:10, the crystallinity of SPE decreased and the strength were decreased. At a ratio of 6:10, although the crystallinity increased, the PLSSCQD aggregates formed many stress-concentration points in the SPE membrane, thereby reducing stress. Compared with the pure PEO membrane with maximum stress and strain of ~ 6.9 MPa and ~ 1.89, respectively, the PLSSCQD-4/PEO film has a lower maximum stress (~ 5.1 MPa) and a higher strain (223%). Fig. 4c showed the puncture resistance of the SPEs. The maximum strain and stress were observed in PLSSCQD-4/PEO SPE (strain ~ 6448%, stress ~ 1.3 MPa), since the SPE with the lowest crystallinity (i.e., the most flexibility) was able to withstand a larger impact load. The superior puncture resistance of the PLSSCQD-4/PEO membrane indicated that it can remain mechanically stable during the battery pack assembly process and resist the damage from dendrites. Download : Download high-res image (1MB)Download : Download full-size image Fig. 4. Mechanical properties of the prepared membranes. a) Photographs of PLSSCQD-4/PEO SPE film before and after folding, coiling, twisting, and unfolding. b) Tensile stress–strain curves of different membranes. Inset: photo of stretched sample. c) Puncture-resistance stress–strain curves of different membranes. Inset: photo of punctured sample.
https://doi.org/10.1016/j.nanoen.2020.105698_p3_9 | To verify the usability of the developed SPEs in high-performance rechargeable batteries, their ionic conductivities were measured by EIS. For comparison, three other SPEs of lithium bis(triﬂuoromethanesulfonyl)imide (LiTFSI)/PEO, composites prepared by directly combining PLSS and CQD/PEO (PLSS-CQD composites/PEO) and PLSS/PEO were also prepared. The temperature-dependent δLi+ of SPE membranes at 25–80 °C was shown in Fig. 5a (details in Fig. S8). The results show that PLSSCQD-4/PEO membrane exhibits the highest δLi+ (2.02 × 10−4 S cm–1) at room temperature. When the temperature was higher than 50 °C, the δLi+ of SPEs increased abruptly, which may be attributed to the enhanced capacity for Li+ transport after the PEO crystallites melt [55]. In addition, at any given temperature, the SPEs δLi+ increased with increasing PLSSCQD content, but for PLSSCQD-6/PEO, the δLi+ of SPEs decreased because of the agglomerated PLSSCQD in the PEO matrix. To investigate the tLi+ of PLSSCQD/PEO SPEs, the AC impedance spectra before and after polarization and the variations in current with time were measured (Fig. 5b). tLi+ could be calculated according to Eq. (3): [28]. (3) where ΔV is the potential applied across the cell, I0 and R0 represent the initial current and resistance, and Is and Rs are the steady-state current and resistance after polarization for 10800 s, respectively. The calculated tLi+ value for the PLSSCQD-4/PEO SPE was 0.9446, this result is extremely high compared with the other SPEs (details in Fig. S9). Download : Download high-res image (1MB)Download : Download full-size image Fig. 5. Electrochemical characterization of different SPEs. a) Temperature dependent δLi+ of SPEs from 25° to 80°C. b) Chronoamperometry profiles and AC impedance spectra before and after polarization for symmetric Li cells with PLSSCQD-4/PEO at 60 °C. c) LSV of PLSSCQD/PEO, PLSS/PEO, and LiTFSI/PEO electrolytes at a sweep rate of 1 mV s−1. d) Electrochemical floating analysis of PLSSCQD-4/PEO, LiTFSI/PEO, and PLSS/PEO using NCM523 cathode. e) Galvanostatic cycling for electrolytes in symmetric Li cells at 0.2, 0.5, and 1 mA cm−2 and 60 °C.
https://doi.org/10.1016/j.nanoen.2020.105698_p3_10 | The electrochemical stability window is a critical parameter for the practical application of electrolytes in LMBs. The decomposition onset potential of PLSSCQD-4/PEO is ~ 4.4 V, exceeding those of LiTFSI/PEO, PLSS/PEO, PLSSCQD-2/PEO, and PLSSCQD-6/PEO at approximately 4.1, 3.82, 4.08, and 4.15 V, respectively (Fig. 5c). To measure the oxidative stability of PLSSCQD/PEO SPEs more accurately, an electrochemical floating experiment was performed (Fig. 5d). As a more stringent test for the electrochemical stability window, the measured leakage current can be directly used to evaluate the applicability of SPEs in LMBs. PLSSCQD-4/PEO SPE showed a small leakage current (< 10 μA) at < 4.2 V. In comparison, the leakage current of LiTFSI/PEO SPE exceeded 1 mA at 4.2 V. These results implied that adding the right amount of PLSSCQD can widen the electrochemical stability window, possibly because of the good electrode–SPE interfacial compatibility. To verify the best Li/EO molar ratio of PLSSCQD/PEO, we measured ratio of Li element in PLSSCQD by ICP-OES. The Li/EO ratio of PLSSCQD-x (x = 2, 4, 6)/PEO were 1:25.03, 1:12.51 and 1:8.34, respectively. The results indicated that PLSSCQD/PEO SPEs with the best electrochemical performance when the Li/EO ratio is 1:12.51.
https://doi.org/10.1016/j.nanoen.2020.105698_p3_11 | The stability of the electrode–SPE interface is a critical factor to influence the cycling performance of LMBs. Li plating/stripping experiments in symmetric cells were performed for investigating the dynamic stability of the electrode–SPE interface. Fig. 5e showed the voltage time curve with discharge–charge cycling for 1 h with a constant current density of 0.2, 0.5, or 1 mA cm−2 at 60 °C. The PLSSCQD-4/PEO symmetric lithium cell displayed long-term stability under 0.2 and 0.5 mA cm−2. In contrast, the LiTFSI/PEO cell showed strong polarization between Li stripping and plating, and it could not be operated for > 50 h. These results clearly demonstrate a good compatibility between a PLSSCQD-4/PEO SPE and a Li-metal electrode.
https://doi.org/10.1016/j.nanoen.2020.105698_p3_13 | Next, we demonstrated the feasibility of the as-prepared PLSSCQD SPE membranes in LMBs. We used two SPE membranes for discharge–charge testing: PLSSCQD-4/PEO SPE, which showed the best electrochemical and mechanical properties, and LiTFSI/PEO as a reference. The corresponding solid-state LMBs (LFP¦PLSSCQD-4/PEO¦Li and LFP¦LiTFSI/PEO¦Li, named PLSSCQDLMB and LiTFSILMB, respectively) were assembled, and their cell performances were measured at 60 °C. As shown in Fig. 6a, the curves of PLSSCQDLMB displayed flat discharge plateaus at 3.43 V and high reversibility at a small discharge–charge rate of 0.1 C. Moreover, at the increased discharge–charge rate to 0.2, 0.5 and 2 C, the discharge plateaus remained stable, and the voltage differed only slightly from that of the charge plateaus (Fig. S10). This indicated that the SPEs have low polarization during charge and discharge, which is conducive to stable and efficient operation of LMBs. Fig. 6b presented typical charge-discharge curves of PLSSCQDLMB battery at various rates from 0.1 to 2 C at 60 °C. The PLSSCQDLMB delivered a highest discharge capacity at 0.1 C; and discharge capacity decreased with the increase of rate. In the cyclic discharge–charge tests, PLSSCQDLMB delivered an initial discharge capacity of 155.9 mAh g−1 with a capacity retention rate of 94.3% after 100 cycles at a rate of 0.2 C (Fig. 6c). Excellent performance was also observed at 0.1, 0.5, and 2 C. The corresponding initial capacities for LMBs are 160.4, 146.6, and 136.7 mAh g−1; and the retention rates are 96.3%, 91.2%, and 83.4% after 50, 300, and 1000 cycles at 0.2, 0.5 and 2 C, respectively (Fig. S11). In contrast, LiTFSILMB showed a lower initial capacity (130.7 mAh g−1) and capacity retention (56.5% after 100 cycles, Fig. 6c) at 0.2 C. In addition, the coulombic efficiency of PLSSCQDLMB remained stable and higher than that of LiTFSILMB after 100 cycles. Compared with other reported SLIC-SPE, our SPEs showed ultrahigh cycling performance and specific capacity at a high C-rate, suggesting a long working life and stability (Table S2). This is ascribed to the high δLi+ and tLi+ of the PLSSCQD SPE. During the rate capability test (Fig. 6d), the specific capacity of the cell decreased with increasing discharge–charge rate, with values of 168, 158, 140, 133, and 124 mAh g−1 at 0.1, 0.2, 0.5, 1, and 2 C, respectively. Moreover, after high-speed charging and discharging cycles at 5 C (79 mAh g−1, Fig. 6d), the specific capacity of the cell almost returned to near its initial values of (~ 165 mAh g−1 at 0.1 C and then ~ 154 mAh g−1 at 0.2 C). For LiTFSILMB, the coulombic efficiency decays rapidly. This behavior attributes to the continuous reduction of the SPEs by the formation of inactive (‘dead’) Li during each cycle [59], thickens the SEI on Li, and limits access to the electrodeposited Li metal [11]. In comparison, PLSSCQDLMB shows high Coulombic efficiency (~ 100%, Fig. S11d), even after 1000 cycles. Although the coulombic efficiency of PLSSCQDLMB remained stable and higher than that of LiTFSILMB after 100 cycles, it is still less than 100%. This phenomenon may be due to the inevitable decomposition of dissociative PLSS during cycling test, whose decomposition onset potential of PLSS is ~ 3.82 V (Fig. 5c). The outstanding rate capability performance indicates that LMBs using PLSSCQD-based SPE could adapt to a variety of discharge–charge rates (0.1–5 C). Such high coulombic efficiency, long service life, high rate performance, and other excellent characteristics suggest the suitability of this new PLSSCQD SPE for all-solid-state LMBs. Download : Download high-res image (1MB)Download : Download full-size image Fig. 6. Discharge–charge profiles of LFP¦SPE¦Li cells: a) at 0.1 C and different cycles; b) at various rates and 60 °C. c) Capacity and columbic efficiency versus cycle number of the cells at 0.2 C and 60 °C. d) Rate capacities of batteries with different SPEs at 60 °C.
https://doi.org/10.1016/j.nanoen.2020.105698_p3_14 | The surface morphologies of Li metal (after 100 cycles of discharge–charge at a current density of 0.2 C) was observed by SEM (Fig. 7). For the cell using LiTFSI/PEO SPE, mossy Li dendritic deposits appeared after 100 cycles (Fig. 7c). This morphology evolution can be attributed to the concentration polarization in the electrolyte. In contrast, while that using PLSSCQD-4/PEO SPE only showed loose electrodeposited Li after 100 cycles (Fig. 7b). This is in very good agreement with the electrochemical results, suggesting a stabilized interface between the SLIC-SPE and the Li metal electrode, and the formation of lithium dendrites can be effectively inhibited. Download : Download high-res image (824KB)Download : Download full-size image Fig. 7. SEM images showing the morphology of Li. a) Initial bare Li. Electrodeposited Li when using b) PLSSCQD-4/PEO SPE and c) LiTFSI/PEO SPE after 100 cycles of discharge–charge at a current density of 0.2 C.
https://doi.org/10.1016/j.nanoen.2020.105698_p3_15 | Finally, PLSSCQDLMB all-solid-state coin cell and pouch cell were assembled and subjected to abuse testing. After twisting and unfolding, the PLSSCQD-4/PEO SPE was able to regain its original shape and functioned properly within a PLSSCQDLMB coin cell (Fig. 8a). After bending, the pouch cell remained stable and safe, and a connected LED bulb remained working (Fig. 8b, Video S1). Thus, PLSSCQD-4/PEO satisfies the safety requirements for the production and application of all-solid-state LMBs. Download : Download high-res image (623KB)Download : Download full-size image Fig. 8. a) Photo images of PLSSCQD-4/PEO SPE film being abused via, twisting and unfolding, then assembling in a coin cell lighting an LED bulb. b) LFP¦PLSSCQD-4¦Li pouch cell lighting an LED bulb during folding and unfolding at 60 °C.
https://doi.org/10.1016/j.nanoen.2020.105698_p4_2 | In summary, SLIC-SPE membranes with different PLSSCQD contents were prepared from safe and low-cost materials without using complex chemical synthesis steps. The PLSSCQD could be produced in larger batches than those possible by conventional methods. The large anion size in the PLSSCQD/PEO membrane and the low crystallization enhanced δLi+ and tLi+. Among the prepared membranes, the one with PLSSCQD:PEO = 4:10 (w/w) had the highest room-temperature δLi+ (2.02 × 10−4 S cm−1 at room temperature) and a high tLi+ of 0.9446. Cyclic testing of the symmetric Li cell demonstrated that this membrane effectively suppressed Li dendrite growth and operated at a current density of 0.5 mA cm−2. Furthermore, solid-state LFP¦PLSSCQD-4/PEO¦Li batteries exhibited excellent electrochemical performance with ultrahigh cycling stability, capacity retention, rate capability, and stable coulombic efficiency. Finally, the PLSSCQD-4/PEO SPE had favorable mechanical properties and an LFP¦PLSSCQD-4/PEO¦Li all-solid-state cell worked stably during bending and unbending. Thus, this new CQD-based Li conductor/PEO composite SPE is promising for developing safe and high-energy-density solid-state Li batteries.
https://doi.org/10.1016/j.nanoen.2021.106212_p1_2 | As the ultimate option for anode materials, lithium metal is reviving in recent years regarding to its negative equilibrium potential (−3.045 V vs. the standard hydrogen electrode) and high theoretical capacity (3860 mAh g−1) [1], [2], [3], [4], [5], which could meet the ever-growing demands for high energy devices. However, safety concerns from hazardous dendrite growth during repeated cycling still remain great challenges for commercializing Li metal batteries [6], [7], [8], [9]. Intrinsically, the formation of dendritic Li is a typical metal electrodeposition process, which involves the transport and electrochemical reduction of Li ions at different interfaces [10], [11], [12]. Since the reduction reaction can rapidly take place on the electrode surface, the transport and distribution of interfacial Li+ flux turns to be the dominate fact that determines Li deposition behavior [13], [14], [15]. Unfortunately, sluggish ionic transportation and local inhomogeneities of current distribution are usually happened on the electrode surface, leading to the ionic fluctuation with the formation of uncontrollable dendrite [16], [17]. In order to avoid dendrite in primary, it is very critical to manipulate charge distribution inclined to a relatively steady manner [18], [19], [20], [21], [22].
https://doi.org/10.1016/j.nanoen.2021.106212_p1_3 | Designing interfacial layer is a promising option to address this issue to realize large-scale fabrication for practical application [23], [24], [25], [26]. Different interlayers with controlled structure and ion/electron conductive features have been successfully prepared on Li metal surface for dendrite suppression. For example, applying 3D electron-conductive interlayer has been confirmed to effectively suppress Li dendrite by tuning the electric fields and interfacial Li+ flux [27], [28]. Helped by this porous structure with improved specific area, the local current density across the electrode surface was significantly reduced, bringing uniform ionic distribution as well as prolonged dendrite formation time [29]. However, when operated at higher current density, the limited Li+ diffusion ability may lead to the accumulation of Li+ outside the conductive scaffolds, thus decreasing the ability of Li accommodation into the skeletons [30]. Another effective way is to build electron-insulated but ionic conductive scaffolds, where Li plating could only generate on the electrode surface, effectively regulating the interfacial Li+ distribution along the frameworks [31], [32], [33], [34]. Unfortunately, such layer may suffer from the large impedance and sluggish kinetics due to the disconnect of electron transport. In this regard, rapid and homogeneous distribution of both electrons and ions is essential to stabilize metallic Li with enhanced electrochemical kinetics [35].
https://doi.org/10.1016/j.nanoen.2021.106212_p1_4 | Recently, a concept of mixed electronic/ionic conductive interlayer has been proposed to better control of interfacial charge towards robust Li metal anode [36], [37], [38]. Benefited from its high conductivity of both ions and electrons, the concentration gradient of interfacial Li+ was significantly alleviated from the rapid dispersion of Li ions and well-leveled current distribution, which promotes the interfacial kinetics along with more steady Li+ flux during the deposition process [39]. However, high-temperature thermal infusion or electrodeposition method were usually employed to pre-store Li within the skeletons, which might be risky with complex processes [40], [41], [42], [43]. Herein, a room-temperature method was applied to transfer copper phosphide (Cu3P) arrays on Li metal foil via mechanical rolling process [24], [25], during which Cu particles surrounded by lithium phosphide (Li3P) networks were generated through the interfacial reaction between metallic Li and Cu3P, forming a 3D mixed ion/electron conductive interlayer (MCI) for interfacial charge redistribution. Demonstrated by theoretic calculation, the derived Li3P interphase with a low diffusion barrier ensures fast Li+ transportation across the whole skeletons, avoiding Li+ accumulation near the electrode surface. Furthermore, the in-situ generated Cu nano-domains with improved lithiophilicity [44] provided abundant active sites for fast distribution of local current density, effectively reducing the energy barrier for Li nucleation. In virtue of the mixed conductive feature with rich ionic/electronic channels, the as obtained Li anode with MCI modification (Li@MCI) promoted the homogeneities of charge distribution at the vicinity of anode surface from enhanced electrochemical kinetics, and a superior long-term stability over 1500 h with smooth and slight voltage hysteresis was achieved, manifesting great potential for high performance Li metal battery.
https://doi.org/10.1016/j.nanoen.2021.106212_p2_3 | Ascribed to its extremely high reactivity, bare Li surface is generally covered with a native SEI layer mainly composed of Li2O interphase with low ionic conductivity. Density functional theory (DFT) result reveals that the Li2O interlayer exhibited a high diffusion barrier of 0.62 eV (Fig. 1c), which may give rise to the tendency of Li accumulation in the areas with relatively higher current density, thus leading to the dendrite growth, shown in Fig. 1a. Fortunately, Li3P interphase with a hexagonal lattice structure is one of the most desirable ionic conductor, delivering an excellent conductivity of 10−4 S cm−1 at room temperature for Li+ transport. Predicted by theoretic calculation (Fig. 1d), the energy barrier of Li+ along the identified paths in Li3P lattices were 0.24 eV, 0.34 eV, and 0.38 eV for path 1, path 2 and path 3 respectively, all of which were obviously lower than that for Li diffusion across the Li2O supercell. Therefore, it is expected that the Li3P interphase with a significantly reduced energy barrier would be helpful to promote the redistribution of interfacial Li+ and a dendrite-free Li anode is achievable when further accompanied with electron-conductive Cu phase, illustrated in Fig. 1b. Download : Download high-res image (1MB)Download : Download full-size image Fig. 1. Schematic diagram showing the distribution of Li ions and their deposition behavior on bare Li (a) and Li@MCI (b) electrode; diffusion pathways of Li+ in Li2O (c) and Li3P (d) crystal structure with their corresponding energy barrier.
https://doi.org/10.1016/j.nanoen.2021.106212_p2_4 | Li3P@Cu mixed conductive interlayer (MCI) was perfectly transferred to Li surface by one-step rolling Li foil with Cu foil self-supported Cu3P arrays (Cu3P@Cu foil), as present in Fig. 2a. Cu3P transferred layer was easily obtained via an in-situ growth followed by phosphidation method [37]. After phosphating the Cu(OH)2 @Cu foil precursor (Figs. S1a and S2) by sodium hypophosphite, a dark gray substance was formed, further confirmed by X-ray diffractometer (XRD) patterns to be well crystallized Cu3P phase (Fig. S1b). SEM and TEM images (Fig. 2b and c) showed that the Cu3P nanorods with a diameter of 100 nm were arranged in a favorable array structure, and the energy dispersive spectrometer (EDS) mappings demonstrated the uniformly dispersed Cu and P elements (Fig. S3) throughout the whole nanorods structure with an atomic radio of 3:1, revealing the formation of Cu3P phase. Due to the nano-structured Cu3P arrays, a low contact angle of 8.1° was visible between the Cu3P@Cu foil and electrolyte (Fig. 2d), which was much lower than that between Cu foil and electrolyte with a contact angle of 41.6° (Fig. 2e), facilitating the charge redistribution to mitigate dendrite formation. Furthermore, molten Li could be entirely spread on the Cu3P@Cu surface (Fig. S4), demonstrating the superior lithiophilicity of Cu3P arrays, which has greatly reduced the nucleation barrier for Li deposition (Fig. S5). Therefore, a high Coulombic efficiency (CE) of 98.5% was successfully achieved with a long-term stability of 250 cycle at 1 mA cm−2, while a rapid decay of CE was exhibited on Cu foil only after 50 cycles (Fig. 2f). When further increasing the current density to 2 mA cm−2, a high CE of 98.16% could be still maintained with a lifespan of 140 cycles (Fig. 2g). In order to further confirm the validity of Cu3P arrays with mixed conductive feature, the cycling performance of Cu2O@Cu half-cell was characterized, which would generate Li2O and Cu during the electrodeposition processes. Ascribed to the low ionic conductivity of Li2O interphase [45], the CE of Cu2O@Cu half cells was decreased only after 130 cycles with an average CE of 96.21%, although a slight improvement of CE was achieved compared to Cu foil from the regulated current distribution (Fig. S6). Therefore, Cu3P arrays with a mixed conductive feature would be beneficial for interfacial charge redistribution and promoting uniform Li deposition. Download : Download high-res image (1MB)Download : Download full-size image Fig. 2. Schematic showing the transfer process of Li3P@Cu MCI on Li foil (a); SEM (b) and TEM (c) images showing the arrayed structure of Cu3P nanorods; Contact angle between the electrolyte and Cu3P@Cu (d) and Cu foil (e); Coulombic efficiency of Li plating/striping on different current collectors at 1 mA cm−2 (f), 2 mA cm−2 (g) with a areal capacity of 1 mAh cm−2.; top (h) and sectional (i) SEM images of Li@MCI; XRD patterns showing the phase structure of Li@MCI after interfacial reaction; (k) high-resolution XPS of Li 1 s to study the interfacial composition of Li and Li@MCI; TEM (l) and HR-TEM images (m) illustrating the micro-structure of the Li3P@Cu nanorods.
https://doi.org/10.1016/j.nanoen.2021.106212_p2_5 | After roll pressing of Cu3P@Cu foil with Li, the bright shinny surface of Li metal turned to be dark gray (Fig. S7), indicating the conformably covered Cu3P interlayer on bare Li surface. Furthermore, SEM images (Fig. 2h) showed that the transferred Cu3P arrays were uniformly anchored on Li surface, forming a 3D interconnected structure for interfacial Li+ redistribution, and its cross-sectional images showed that the thickness of the Cu3P interlayer was about 7.9 µm (Fig. 2i) with well-distributed Cu and P elements on the top surface of Li foil (Fig. S8). During the transfer process, Cu3P arrays were spontaneously converted to Li3P and Cu phase through the interfacial reactions, demonstrated in Fig. 2j. The peaks of well-crystallized Cu phase were clearly observed in the XRD patterns while no obvious peak of Li3P was detected, which may be attributed to the low crystallization of Li3P phase. To further detect the formation of Li3P phase, XPS analysis was introduced shown in Fig. 2k. For bare Li, peaks fitted to 53.6 eV and 55.2 eV in Li 1 s spectrum could be referred to the Li−Li and Li−O bonds, and Li2O phase was the major surface composite, which blocks the transport of interfacial Li ions. After the transfer, the shift of new peaks located at 56.9 eV were assigned to the generation of Li-P bonds [46], and Li3P phase turns to be the dominant components for fast Li+ distribution. In addition, the microstructure and composition distribution of Li3P@Cu layer was further investigated by transmission electron microscopy (TEM). As present in Fig. 2l, it was clear that nano-sized domains were homogeneously dispersed inside the skeletons and marked lattice fringes with an interplanar distance of 0.21 nm were corresponded to the (111) lattice plane of Cu phase. As demonstrated, the uniform dispersed Cu nano-domains is more lithiophilic compared to bulk Cu [44], which promotes the Li nucleation process along with the homogenized current distribution.
https://doi.org/10.1016/j.nanoen.2021.106212_p2_7 | Since Li deposition/stripping behavior strongly depends on the charge transfer and mass transport across the electrode interface, the electrochemical kinetics behavior of different electrode was investigated in detail. As present in Fig. 3a, a large overpotential of 57.7 mV was observed for Li nucleation on bare Li electrode at 1 mA cm−2 due to the sluggish Li+ diffusion and limited active sites. However, owing to the mixed conductive feature of MCI with 3D interconnected structure, Li ions could be rapidly spread across the skeletons and then uniformly nucleated on the well-dispersed Cu particles. Therefore, no obvious overpotential was detected for Li plating on the Li@MCI electrode, reflecting the significantly reduced energy barrier for Li nucleation. Furthermore, the electrochemical impedance spectra upon various temperature (Fig. S9) were employed to investigate the activation energy for Li deposition. As presented in Fig. 3b, the calculated activation energy (Ea) [47] for Li+ deposition on Li@MCI was decreased from 7.169 kJ mol–1 to 5.556 kJ mol–1, indicating that the fast interfacial lithium transfer reaction was proceeded on the Li3P@Cu interlayer. As expected, the exchange current density on the Li@MCI electrode was significantly risen from 0.229 mA to 0.601 mA (Fig. 3c), demonstrating the promoted charge-transfer kinetic and faster Li+ transmission on the Li3P@Cu interlayer [48]. Download : Download high-res image (2MB)Download : Download full-size image Fig. 3. Voltage-capacity curves of Li plating on bare Li anode and Li@MCI showing the overpotential for Li nucleation at 1 mA cm−2 (a), and the activation for Li+ deposition on different electrode (b) to illustrate the reduced energy barrier for Li deposition within MCI. Exchange current density (c) on the different electrode showing the enhanced interfacial reaction kinetics of Li@MCI; top SEM views of Li plating on bare Li anode (d, f, h) and Li@MCI anode (e, g, i) with different deposition capacity of 1, 3, 5 mAh cm−2 at a current density of 1 mA cm−2; sectional views of Li (i) and Li@MCI (k) after plating 5 mAh cm−2.
https://doi.org/10.1016/j.nanoen.2021.106212_p2_8 | To further clarify the promoted distribution of interfacial Li+ flux, Li deposition behavior on different electrode were characterized by ex-situ SEM. As present in Fig. S11, metallic Li was identified to uniformly plate across the mixed conductive skeletons with a capacity of 1 mAh cm−2, forming a smooth deposition layer without dendrite (Fig. 3e). However, dendritic lithium deposits with high tortuosity were emerged on bare Li surface (Fig. 3d) after plating 1 mAh cm−2 of Li owing to the uneven distribution of electric fields and local accumulation of Li ions. As the deposition capacity was increased, the dendrites growth were accelerated on bare Li surface (Fig. 3f), which finally became a nonuniform and porous structure (Fig. 3h) with a thickness of 39.04 µm after plating 5 mAh cm−2 of Li (Fig. 3j), while metallic Li was found to continuously grow along the mixed conductive skeletons (Fig. 3g) and finally epitaxially connected together to form a compact columnar structure (Fig. 3i), which was further confirmed to be well integrated with the substrate in a thickness of 28.57 µm from its sectional SEM views (Fig. 3k). The compact Li deposits with coarse grains of 20 µm enables a continuous electron conducting pathway during stripping process and reduces the side reaction between Li metal and electrolyte, which in turn prevents the generation of isolated Li and facilitates the reversibility of Li metal anode [49]. As a result, no obvious dead Li was observed on the Li@MCI surface and the 3D interconnected Li3P@Cu layer was well-reserved without the mechanical damage or detachment from Li metal surface after the stripping (Fig. S12c, d), while large amount of inactive Li within insulating and tortuous SEI was found on bare Li surface (Fig. S12a, b). Moreover, uniform Li deposition across the whole Li3P@Cu skeletons could be still noticed when increasing the current density to 3 and 5 mA cm−2 (Fig. S13), further demonstrating the validity of MCI on interfacial charge redistribution and effectively suppressing the formation of dendrites. However, Li metal was found to deposit on the top surface of Li2O@Cu interlayer under a current density of 1 mA cm−2 (Fig. S15a) due to the limited Li+ diffusion across the skeletons, and finally grown into a loose structure with relative small Li grains (Fig. S15c-d), despite dendrite issues have been optimized to some-extent from the reduced local current density.
https://doi.org/10.1016/j.nanoen.2021.106212_p2_10 | Benefited from the highly reversible Li plating/stripping process within the Li3P@Cu mixed conductive layer, the Li@MCI based symmetric cells exhibited a significantly improved electrochemical cycling stability. As illustrated in Fig. 4a, a negligible voltage hysteresis around 15 mV was recorded for the Li@MCI symmetric cells at 1 mA cm−2 with a fixed deposition capacity of 1 mAh cm−2, while the bare Li symmetric cell exhibited a larger (≈17 mV) and subsequently increased polarization value. Furthermore, when extending to 150 cycles, the overpotential of the bare Li cell was dramatically increased to 100 mV, indicating the formation of abundant “dead Li” that extensively separated from the substrate, while the voltage profile of the Li@MCI cell remained stable with a long-term stability of 1500 h (750 cycles). Interestingly, Li anode with Li2O@Cu interlayer also exhibited an improved cycling stability compared to bare Li electrode due to the homogenized current distribution with conductive Cu phase (Fig. S16). However, dendrites cannot be fully suppressed under sluggish Li+ diffusion, therefore deteriorating the cycling stability with a lifespan of only 500 h. When simultaneously doubling the current density and capacity (Fig. 4b), a larger and drastic voltage oscillation was exhibited on the bare Li symmetrical cells due to the acceleration of dendrite formation, while the voltage plateaus of symmetrical Li@MCI cells still maintained at a stable status with slight voltage hysteresis of ≈ 20 mV over 1000 h, demonstrating the validity of Li3P@Cu interlayer in promoting the Li deposition-stripping process. Moreover, long term stability of 500 h with a low voltage hysteresis of 26 mV was achieved on Li@MCI electrode when the current density was further increased to 3 mA cm−2, while short circuit happened on bare Li cells only after 100 h from the uncontrollable dendrite growth (Fig. 4c). Also, the rate performance of the Li@MCI symmetric cells was probed, as shown in Fig. 4d. Ascribed to the enhanced interfacial kinetics, Li@MCI based symmetric cells could be stably cycled with the lowest polarization at successively increased current densities up to 10 mA cm−2, revealing the steady Li plating/stripping processes with homogeneous charge distribution. Therefore, as shown in Fig. 4e, uniform and compact Li deposits after rate cycling could be well maintained on the Li@MCI interface and conformably integrated on the substrate with a slight volume expansion of 13.8 µm (Fig. 4f and g). However, rough surface with plenty of disconnected Li was clearly detected on bare Li electrode (Fig. 4h), and the cross-sectional images showed that a mossy “dead Li” layer (Fig. 4i) with a thickness of 27.7 µm was generated on bare Li surface and separated from the substrate (Fig. 4j), which severely blocked the electronic pathways for Li electrodeposition and stripping. To further confirm the advantage of this artificial MCI, electrochemical impedance spectrum (EIS) was employed to measure the interfacial resistance of Li@MCI and bare Li anode after rate cycling. Compared with their Nyquist plots in Fig. S17, both SEI-film resistance (1.37 Ω) and charge-transfer resistance (6.81 Ω) of Li@MCI cells were obviously lower than those of bare Li anode (around 1.53 and 12.56 Ω) after rate cycles, indicating robust electrochemical reaction kinetics with smooth Li deposition. Download : Download high-res image (2MB)Download : Download full-size image Fig. 4. Cycling performance of symmetric cells with Li and Li@MCI electrodes at different test condition (a-c); Rate performance of Li and Li@MCI in symmetric cells at different current density with a fixed deposition capacity of 1 mAh cm−2(d); Top-down and cross-sectional SEM images of Li@MCI (e-g) and Li (h-j) showing the morphology variation of Li¦¦Li and Li@MCI¦¦Li@MCI symmetric cells after rate cycling at plating state.
https://doi.org/10.1016/j.nanoen.2021.106212_p2_11 | In order to further confirm the potential application of Li@MCI anode, full cells coupled with commercialized LFP cathode (Fig. S18) in areal capacity of 1.36 mAh cm−2 (8.5 mg cm−2) were tested. Notably, ester electrolyte was applied for full cell test, possessing wider electrochemical window than ether based electrolyte. However, much more serious dendrite growth would be generated with ester electrolytes from the formation of unstable SEI. Therefore, the increased polarization was exhibited in bare Li symmetric cells only after 300 h with ester electrolyte, while a prolonged lifespan of 700 h with slight polarization could be still maintained for Li@MCI symmetric cells (Fig. S19), as a result promoting the rate performancse and long-term stability of full cells. As demonstrated in Fig. 5a and b, the LFP¦¦Li@MCI full cells presented significantly improved rate performances with a specific capacity of 140.8 and 85.7 mAh g−1 from 0.5 C to 5 C, while LFP¦¦Li full cells only delivered a specific capacity of 38.9 mAh g−1at 5 C, which may be resulted from the sluggish kinetics at the Li/electrolyte interface with simultaneous growth of dendrites. Moreover, a smooth voltage profile with free potential uptake was observed on the LFP¦¦Li@MCI full cells (Fig. S20), indicating the reduced Li nucleation/growth energy barrier on the Li3P@Cu mixed conductive layer, while an obvious voltage peak of 35.6 mV at the beginning was generated on the Li foil electrode due to the formation of dendrites from large nucleation barrier. Therefore, the voltage hysteresis of LFP¦¦Li@MCI cells at each current density were obviously smaller than that of LFP¦¦Li cells, shown in Fig. 5c. To further evaluate the interfacial stability after coating Li3P@Cu MCI, EIS was employed to test the interfacial resistance of LFP¦¦Li and LFP¦¦Li@MCI at different cycles. As present in Fig. 5d–f, the LFP¦¦Li@MCI always displayed much obviously lower charge transfer resistance than that of LFP¦¦Li cells at different cycles, confirming the enhanced stability of Li metal anode within MCI during repeated Li plating/stripping process. Additionally, the calculated diffusion coefficient (DLi+) of Li@MCI during cycling was larger than that of the bare Li (Table S1), which further verifies the enhanced interfacial kinetics for rapid Li transmission across the Li3P@Cu interlayer. As expected, the specific capacity of LFP¦¦Li@MCI full cells could recover to 130.0 mAh g−1 when changing the rate from 5 C to 1 C, and more greatly, it was able to reversibly cycle at 119.2 mAh g−1 after 300 cycles with a capacity retention of 91.7%. On the contrary, the discharge capacity of LFP¦¦Li full cells was drastically decreased after 120 cycles due to the depletion of electrolyte from the dendrite formation, further demonstrated by the optical and SEM images of the Li anode after cycling. As present in Fig. 6b, the separator was covered with a thick black substance and the original bright shinny Li foil turned to be black (Fig. 6a), which was confirmed by SEM images to be the thick and porous “dead Li” (Fig. 6c) detached from the electrode (Fig. 6d and e). However, the separator was clean (Fig. 6g) from the LFP¦¦Li@MCI full cells after cycling at charge state and the deposits remained shinny on the Li@MCI surface (Fig. 6f). SEM images further demonstrated a compact and smooth Li deposits on the Li3P@Cu interlayer (Fig. 6h) that well-integrated with the substrate (Fig. 6i and j), further proving the validity of Li3P@Cu mixed conductive layer on suppressing dendrites and improving the cycling performance of Li metal battery. Download : Download high-res image (946KB)Download : Download full-size image Fig. 5. Voltage profiles of full cells using (a) pristine Li and (b) Li@MCI as anode at various rates from 0.5 to 5.0 C, (c) histogram of voltage hysteresis calculated based on median voltage; Nyquist plots of LFP¦¦Li (d) and LFP¦¦Li@MCI (e) at different cycles with their corresponding charge transfer resistance (f); rate and cycling performance of LFP¦¦Li and LFP¦¦Li@MCI full cells (g);. Download : Download high-res image (2MB)Download : Download full-size image Fig. 6. Optical images of anodes and separators in the full cells after 30 cycles at charge state; (a), (f) for the full cells with bare Li anode and Li@MCI anode, and (b), (g) are their corresponding separators; Top-view SEM images showing the morphology variation of Li (c) and Li@MCI (h) anode after 30 cycles in full cells at charge state with their cross-sectional views, (d), (e) for full cells with Li anode and (i), (j) for full cell with Li@MCI anode.
https://doi.org/10.1016/j.nanoen.2021.106212_p3_2 | In summary, Li3P@Cu mixed conductive interlayer (MCI) was successfully constructed on Li surface via an efficient and scalable mechanical rolling process for interfacial charge redistribution and improving the cycling stability of Li metal anode. During the transfer, Cu3P arrays could be spontaneously transformed to nano-sized Cu domains surrounded by Li3P networks, which serves as mixed ion/electron redistributor to allow fast Li+ transportation through the skeletons and provide large amounts of active sites for Li nucleation, thus accelerating the electrochemical kinetics and inducing uniform Li stripping/plating process during cycling. As a result, Li metal could be homogeneously nucleated along the mixed conductive skeletons and later epitaxially grown into a compact structure without dendrite. Furthermore, Li@MCI based symmetric cells achieved a prolonged lifespan over 1500 h at 1 mA cm−2 with slight polarization compared to Li based cells, which further promoted the rate performance and stability of the Li@MCI based full batteries with a high-loading LiFePO4 cathode (8.5 mg cm−2). This effective approach opens a new route for rational design of interlayer towards safe and stable Li metal anode.
https://doi.org/10.1016/j.nanoen.2021.106212_p4_3 | The Cu3P nanoarrays self-supported Cu foil (Cu3P@Cu) was synthesized according to previous work [41]. Briefly, a piece of commercialized copper foil was firstly immerged in 1 M HCl solution for 10 min and then washed with deionized water and alcohol to remove the impurities. The cleaned copper foil was subsequently reacted in a mixture solution of 0.1 M ammonium peroxodisulfate and 2 M sodium hydroxide for 10 min, forming the Cu(OH)2 nanoarrays on Cu foil (Cu(OH)2 @Cu foil). After being rinsed with deionized water and alcohol, the Cu(OH)2 @Cu foil was dried in air as precursor. To prepared Cu3P nanoarrays, the as prepared Cu(OH)2 precursor was placed at the downstream of furnace with excess sodium hypophosphite at the center of the tube furnace, and two porcelain boats were separated with a distance of 2–4 cm. Then Cu(OH)2 nanoarrays were converted to Cu3P arrays via a phosphating process under slow Ar2 flow at 300 ℃ for 30 min with a heating rate of 5 ℃ min−1. The average mass loading of Cu3P on Cu foil was about 0.3–0.5 mg cm−2. Similarly, Cu2O nanoarrays self-supported Cu foil (Cu2O@Cu) was prepared by annealing Cu(OH)2 foil under Ar2 flow at 300 ℃ for 30 min without sodium hypophosphite. To build artificial interlayer, the as synthesized Cu3P@Cu foil or Cu2O@Cu foil was mechanically roll-pressing with a Li foil in thickness of 300 µm (60 mAh cm−2) at room temperature at a speed of 2 rpm/min, during which Cu3P or Cu2O arrays could be easily transferred on Li foil and spontaneously transformed to Li3P@Cu or Li2O@Cu interlayer. And the weight ratio of active Li in Li@MCI was measured to be 96.9%− 98.1%.
https://doi.org/10.1016/j.nanoen.2021.106212_p4_5 | The morphological and elements distribution of different Li electrode was characterized using a Scanning electronic microscopy (SEM, JEOL JSM-7610FPlus), which were equipped with an energy dispersive spectrometer (EDS, OXFORD X-Max). High-resolution transmission electron microscopy (HRTEM, JEOL JEM-2100 F) were employed to study the microstructure of the interlayer at 300 kV. To investigate the phase constitution and evolution of different sample, X-ray diffractometer (XRD, Rigaku) with a Cu Kα radiation (λ = 1.5418 Å) was introduced at a range of 20–80° with 20° min−1. X-ray photoelectron spectroscopy (XPS, Thermo Scientific K-Alpha) measurements were carried out to perceive the surface components of the as-prepared Li anode. Different Li electrode were dissembled in an Ar-filled glove box, subsequently rinsed in 1,2- dimethoxyethane (DME) to remove the residual lithium salt and dried in the glove box before characterization. Notably, all the samples were sealed in a vessel with Ar protection to avoid the side reactions during transportation.
https://doi.org/10.1016/j.nanoen.2021.106212_p4_7 | Half cells with Cu3P@Cu foil, Cu2O@Cu foil and bare Cu foil electrode were assembled with Li foil counter electrode in a 2016-type coil cells at different current density with a fixed amount of capacity of 1 mAh cm−2 for CE test. The half cells were previously cycled three times at a slight current density of 0.1 mA cm−2 between 0.01 V and 1.0 V to form a stable SEI before CE test. Symmetrical cells of Li@MCI and bare Li anode were assembled using two identical electrodes. Ether electrolyte (1.0 M LiTFSI in DOL/ DME with 2.0 wt% LiNO3 additives) and ester system (1.0 M LiPF6 in EC/DEC/DMC with 5.0 wt% FEC additives) purchased from DoDoChem are employed to characterize the electrochemical stripping/plating behaviors with a fixed amount of 40 μl. Polypropylene film (Celgard, 2400) was used as the separator in all batteries. For full-cell test, different Li electrodes were paired with commercialized LiFePO4 (LFP) cathode in a mass loading of 8.5 mg cm−2 with 40 μl of ester electrolyte. The slurries were prepared by mixing 80 wt% LFP, 10 wt% Super P and 10 wt% polyvinylidene fluoride (PVDF) in certain amount of N-methyl pyrrolidone (NMP). Then, the obtained slurries were coated on an Al foil and then dried under vacuum at 120 ℃ overnight. All cells were galvanostatically tested on the LAND CT2001 testing system (Wuhan LAND Electronics. Ltd., China) at varied current density from 0.5 to 5 C to investigate the electrochemical performance.Electrochemical impedance Spectroscopy (EIS) test were investigated over the frequency range of 100 kHz to 10 mHz using Autolab (MULTI AUTOLAB M204) electrochemical workstation.
https://doi.org/10.1016/j.nanoen.2021.106212_p4_9 | Density functional theory (DFT) calculation were performed with the CASTEP module as implemented in the Materials Studios package of Accelrys Inc to calculate the migration barrier of Li+ in Li3P and Li2O supercells. For all calculations the cut-offs of the wave function are 350 eV. The energy and force convergence criteria are 5.0 × 10−6 eV and 0.01 eV Å−1, respectively. For structure optimization, the Monkhorst–Pack k-points was set as 2 × 2 × 2. Not that nudged elastic band (NEB) method was applied to obtain the saddle point and the diffusion energy along different paths.
https://doi.org/10.1016/j.nanoen.2021.106351_p1_2 | Lithium metal, as the prospective anode material for the near-further rechargeable batteries, has received widespread interests for its light weight of 0.53 g cm−3, low standard reduction potential of − 3.04 V, as well as high theoretical storage capacity of 3860 mAh g−1 [1], [2], [3], [4]. Nevertheless, there are several critical challenges impeding their practical applications [3], [5], [6], [7]. The use of conventional organic-based liquid electrolyte (OLE) induces severe safety threats related with their flammability and leakiness. Moreover, the undesired formation of Li dendrites during Li plating/striping processes, which primarily results from the uneven distribution of Li ions on the Li metal surface, leads to short circuit and limited cycle life [8]. The realization of high-safety Li-based batteries calls for more stable and safer electrolytes, among which the nonflammable solid-state electrolyte (SSE) is one of the most promising candidates.
https://doi.org/10.1016/j.nanoen.2021.106351_p1_3 | In comparison with OLE, the SSE exhibits several unique merits, such as thermal endurance, chemical and electrochemical stability, and mechanical robustness [9], [10]. Besides, the SSE enables more effective ion transport and uniform dispersion of Li ion flux, ideal for dendrite-free Li electrodeposition and long-term cycling stability. Therefore, replacing OLE with SSE is regarded as a reasonable method to solve the issues of sustainablity and safety. Nevertheless, the SSE suffers from several intrinsic drawbacks of large interfacial resistance, low ionic conductivity, and harsh processability. Therefore, designing new prototype of SSE with simultaneous satisfaction of high ionic conductivity, stable interface contact, and mechanical stability is highly required for next-generation solid state Li metal batteries (LMBs) [11], [12], [13], [14]. To overcome the preparation problem and ease volume fluctuation, easy-processable polymer chain segments are incorporated into rigid ceramic particles [15], [16], [17], [18], [19], [20], [21], [22], [23], [24], [25]. As for the issues of poor interfacial contact and low conductivity, ionic liquids (IL) with good ﬂame resistance and high ion conductivity are introduced as the additives to offer excellent wettability with the electrodes [26], [27], [28], [29], [30], [31], [32]. Through rationally manipulating the IL-based electrolyte decomposition, especially the anion component like TFSI- [27], [28], [33], a clearly-defined solid electrolyte interphase (SEI) layer with high LiF content would be constructed in situ [34], [35], [36], [37]. Lithium anodes covered with LiF-rich SEI layers display a uniform and smooth morphology, facilitating even deposition of Li during cycling. Based on the above considerations, applying IL-involved solid state electrolytes, which is beneficial for forming SEI layers with desired composition and structure, promises great potential in LMBs with excellent cycle stability and operation safety.
https://doi.org/10.1016/j.nanoen.2021.106351_p1_4 | In this paper, we construct a solid-state composite electrolyte (SSCE) composed of pyrrolidinium-based I L of (N-methoxyethyl-N-methylpyrrolidinium bis(trifluoromethanesulfonyl)imide, Pyr1(2O1)TFSI), polyvinylidene fluoride (PVDF) based polymer matrix, and Li1.5Al0.5Ge1.5(PO4)3 (LAGP) through solution-casting approach, which combines the soft, sticky merit of PVDF matrix with high shear modulus of LAGP. The addition of LAGP not only enhances the mechanical robustness of SSCE to suppress the growth of Li dendrites at high current densities, but also promotes the release of fluorine anions from IL. As shown in Fig. 1, Pyr1(2O1)+ is more inclined to be adsorbed onto the surface of LAGP rather than TFSI-, which is verified by both of the theoretical calculation and experimental tests. A SEI layer with high content of LiF can be generated in situ as a result of the reductive decomposition of wandering TFSI-. For the first time, the mechanism of SEI formed on Li metal based on IL-based solid electrolyte was unveiled. Owing to the high mechanical modulus from LAGP, extremely steady Li plating/stripping processes for more than 2700 h with a small polarization of 50 mV is achieved in the symmetric Li｜Li batteries at 0.1 mA cm−2. Furthermore, the solid-state batteries based on LiFePO4 and SSCE deliver outstanding long-term cyclic stability for 196 cycles at room temperature (25 °C), with a capacity retention of 90.7%.
https://doi.org/10.1016/j.nanoen.2021.106351_p2_3 | The SSCE was synthesized through the solution-casting technique. Firstly, lithium bis(trifluoromethanesulfonyl)imide (LiTFSI, 99.95%, Sigma-Aldrich) was dispersed in Pyr1(2O1)TFSI (C10H18F6N2O5S2, 99%, Shanghai ChengJie) in a glove box filled with argon by sonication to obtain 1 mmol g−1 ionic liquid solution, which was denoted as solution A. Polyvinylidene fluoride polymer (PVDF, Dodochem) was dispersed in 1-methyl-2-pyrrolidone (NMP, 99.9%, Aladdin) and kept stirring for 2 days to get solution B. The particle size of pristine LAGP (Li1.5Al0.5Ge1.5(PO4)3, Shenzhen Kejing Star, 0.70 ± 0.2 µm) is smaller than 1 µm, with some particles accumulating into microparticles. To obtain a fine powder, LAGP were subjected to milling for several hours and stored at 60 °C under vacuum before use. Prior to the SSCE fabrication, LAGP would be dispersed in modest NMP to break up LAGP agglomerates and make them wet. Then, the wet LAGP and solution A were added into solution B with the mass ratio of PVDF: IL: LAGP = 100: 100: x (x = 0, 22.5, 45, 67.5, 90, 112.5, Table S1) and stirred continuously for 12 h. The homogeneous slurry was cast onto a pre-cleaned glass substrate with a doctor blade to form the wet membrane and then kept at 60 °C in vacuum to make NMP evaporate. At last, the membranes were peeled off from the plate and expressed as PI, PIL-1, PIL-2, PIL-3, PIL-4 and PIL-5, respectively, the composition of which are listed in Table S1. As LAGP is insoluble in IL and PVDF, it is suspend when incorporated into polymer/IL and the precipitates will be not homogenous in small range. The relatively large LAGP particles and agglomerates are probably ascribed to the less influence on the suppression of crystallinity, which frequently happened in the presence of nano-sized ceramic fillers.
https://doi.org/10.1016/j.nanoen.2021.106351_p2_5 | The X-ray Diffractometer (XRD) was conducted using Bruker D8 Advance A25 with Cu Kα radiation (λ = 1.5406 Å) to confirm the structure of ingredients and synthesized membranes in 2θ range of 10–60°. A Hitachi S4800 field emission scanning electron microscope (FESEM) furnished with an EDS detector was employed to characterize the morphologies of all samples. TGA/DSC analysis and flammability tests were employed to represent thermal stability of the SSCE. The Young`s modulus of the different electrolytes were obtained on the commercial atomic force microscopy (AFM, Bruker Dimension Icon), respectively. The XPS experiments were conducted on a KRATOS Axis Supra to analysis the element constituent of SEI layer and study how the SEI layer inhibits Li dendrite growth during the charge /discharge processes.
https://doi.org/10.1016/j.nanoen.2021.106351_p2_7 | The galvanostatic cycling tests were proceeded on a Land instrument (CT2001A, Wuhan LAND electronics Co, Ltd) by using CR2032 coin batteries. The LiFePO4 (LFP) electrodes employed in half-battery tests were acquired by dispersing LFP, Super P and PVDF with a mass ratio of 8:1:1 in NMP solvent. The obtained homogeneous slurry was spread on an Al foil followed by drying in vacuum at 80 °C for overnight. The loading mass of cathode is 2.5–3.0 mg cm−2 after deducting the substrate weight. The Li｜LFP batteries were assembled with SSCE separator, which serves as both separator and electrolyte in the batteries. In constrast, polypropylene (Celgard 2400) soaked by commercial organic liquid electrolyte (1 M LiPF6 in DMC:EMC:EC (1:1:1 by volume)) was used as the separator in liquid batteries. The batteries were galvanostatically charged and discharged between 2.5 and 4.3 V vs. Li/Li+ at various rates. The symmetric batteries were assembled by sandwiching two Li foils with PP/organic liquid electrolyte (OLE), PI or PIL-1 as the separators, respectively. The Li foils used in the above Li｜Li batteries serve as both the counter electrode and working electrode. The Li plating/stripping experiments for Li symmetric batteries were proceeded at various current densities, with 1 h per charge/discharge. The assembly and disassembly of batteries were conducted inside an argon glove box with the content of oxygen and moisture lower than 0.1 ppm. The NCM811 (LiNi0.8Co0.1Mn0.1O2) electrodes and the Li｜NCM batteries were fabricated through the same procedures by replacing LFP with NCM811.
https://doi.org/10.1016/j.nanoen.2021.106351_p2_8 | Linear sweep voltammetry (LSV) was introduced to investigate the electrochemical stability of the prepared electrolyte by electrochemical workstation (BioLogic VMP3) from the open circuit voltage (OCV) to 6 V at a sweep rate of 0.5 mV s−1, with tested separators sandwiched between a Li foil and a stainless steel.
https://doi.org/10.1016/j.nanoen.2021.106351_p2_9 | For ionic conductivity measurement, the SSCE was clamped between two stainless steel (SS) plate electrodes, which was conducted in a temperature range of 5–120 °C by electrochemical impedance spectroscopy (EIS) from 0.1 to 105 Hz with a 5 mV amplitude. The ionic conductivity was estimated according to the following equation: (1) where Rb and l stand for the bulk resistance (Ω) and the thickness (cm) of the SSCE membrane, respectively; while S presents the effective contact area (cm2) between SSCE and SS.
https://doi.org/10.1016/j.nanoen.2021.106351_p2_10 | The Li-ion transference number (tLi+) was calculated by integrating the potentiostatic direct current (DC) polarization method with EIS of the Li｜SSCE｜Li batteries. Currents and impedances before and after polarization were tested at a constant voltage of 10 mV. The tLi+ value was estimated by use of the following equation: (2) where V represents the polarization voltage (10 m V); I0 and Is stand for the current values (µA) flow through the measured battery in the initial state and steady state current, respectively; and are the corresponding impedance (Ω) before and after polarization.
https://doi.org/10.1016/j.nanoen.2021.106351_p2_12 | The density functional calculations were performed by employing the projector augmented wave (PAW) method in Vienna abinitio simulation package (VASP). The exchange-correlation energy of the electrons is described by the Perdew-Burke-Ernzerhof (PBE) functional. A cutoff energy of 500 eV was used, and a 3 × 3 × 1 Monkhorst-Pack k-point grid was adopted to sample the Brillouin zone. The convergence criteria for force and energy in structure optimizations were less than 10–5 eV and 0.03 eV Å–1, respectively. LAGP (113) layers was introduced to investigate the interaction between exposed LAGP and Pyr1(2O1)+, TFSI-, respectively. The reason we take the (113) surface as a representative of LAGP to investigate its adsorption ability towards PYR1(2O1)+ and TFSI- is that the (113) planes exhibit the strongest relative intensity (Fig. 2c), indicating preferential orientation growth in the (113) direction. Download : Download high-res image (2MB)Download : Download full-size image Fig. 2. (a) The digital photo, (b) SEM image, and (c) X-ray diffraction patterns of the composite electrolytes; (d) TGA and (f) DSC of electrolytes with different compositions; (e) continuous heating experiment of PP and SSCEs.
https://doi.org/10.1016/j.nanoen.2021.106351_p3_2 | The SSCE membrane was synthesized with Pyr1(2O1)TFSI, PVDF polymer, and pure LAGP through a solution-casting approach. The fabrication process and materials composition of the SSCE membrane are illustrated in Fig. S1 and Table S1, respectively. As can been seen from Fig. 2a, a flexible, freestanding membrane was obtained. The scanning electron microscopy (SEM) image (Fig. 2b) shows that the membrane has a compact structure without pores, with LAGP particles uniformly dispersing in the polymer matrix. The composite electrolytes with different contents of LAGP were also characterized by XRD measurements. The dry PVDF powders (Fig. 2c) present peaks at 18.3° and 26.5°, corresponding to (020) and (021) planes of α phase, respectively. The peak around 20.0° could be ascribed to the sum of (110) and (200) characteristic planes of β phase [38], [39], [40]. The dry PVDF powders come out to be a mixture of α and β phases. After incorporating the PVDF with IL, the peak of β phase became broader, indicating a decrease in the crystallinity which may result from the IL swelling the molecular chains of PVDF (PI electrolyte, Table S1) [39]. Meanwhile, the characteristic peaks of α phase disappear, implying the conversion of the mixed phase to single β phase after IL addition. When LAGP powders are introduced, other peaks are observed, which are consistent with the pure LAGP characteristic peaks (Fig. S1e), and the intensity of peaks increases with the LAGP content.
https://doi.org/10.1016/j.nanoen.2021.106351_p3_3 | Thermal stability is an important consideration for safe Li metal batteries. Thermogravimetric analysis (TGA) and shrinkage comparison tests were conducted to analyze the thermal safety of SSCE. The TGA result (Fig. 2d) shows that blending the polymer matrix with IL/LiTFSI reduces the thermostability of polymer matrix (PI electrolyte), whereas adding inorganic ceramics LAGP elevates the heat endurance of the composite electrolyte. The incorporation of IL and LAGP induces the formation of polar crystal β-PVDF, which is verified by the XRD results. In comparison with α-PVDF, β-PVDF exhibits negative dipoles (C-F bonds) on one side and positive dipoles (C-H bonds) on the other side, displaying as an attractive sector to IL. Consequently, the decomposition of the mixing precursors occurs around 340 °C below the decomposition of any precursor due to a weaker interaction between IL and PVDF, which is still far above the operating temperature of LMBs. The shrinkage comparison test of SSCEs with a commercial PP membrane was present in Fig. 2e. The PP separator gradually curls as the temperature exceeds 60 °C and begins to melt at 180 °C. As for the PI electrolyte, although encountering slight contraction under the same test conditions, it exerts better thermal stability than PP membrane. Among the all tested electrolytes, PIL-1 displays minimal morphological change. There is no obvious crimping or contraction for PIL-1 even if the temperature reaching 180 °C. The comparative test demonstrates that PIL-1 exhibits superior thermostability due to the introduction of heat-endurance LAGP.
https://doi.org/10.1016/j.nanoen.2021.106351_p3_4 | The differential scanning calorimetry (DSC) tests were carried out to investigate the thermal behavior of different sorts of electrolytes. As presented in Fig. 2f, pure PVDF sample displays a single melting temperature at 164.6 °C. With the addition of IL, which reduces the degree of crystallization in PVDF matrix, Tm value reduces to 138.4 °C. However, the application of LAGP renders the Tm of the composite electrolytes rise to 141.6 °C. According to previous literature [39], [40], the PVDF will transform from non-polar α phase to polar β phase when other materials with different phases are introduced, such as IL and LAGP. Compared with α-PVDF or mixed phases, pure β-PVDF could provide stronger dipole moment, leading to a better electrical interaction with additives [41]. That may be the reason for a little rise in melting temperature after the introduction of LAGP.
https://doi.org/10.1016/j.nanoen.2021.106351_p3_5 | The temperature-dependent ionic conductivity of composite electrolytes with various contents of LAGP is further investigated. As illustrated in Fig. S2, the ionic conductivity gradually increases with the temperature, exhibiting Vogel-Tamman-Fulcher (VTF)-like behavior [42]. This phenomenon could associate with the enhancement in the long-range conformational mobility of polymer backbone resulting from the elevated temperature. It should be pointed out that the ionic conductivity of SSCE with ~10% LAGP content (PIL-1) is higher than those of other SSCEs in all temperature ranges. The ionic conductivity of PIL-1 reaches as high as 0.51 mS cm−1 at room temperature (25 °C), which is comparable with the results from the previous literature (Table 1). The larger ionic conductivity than that of PI is attributed to the improvement in Li+ transport channel from LAGP particles. When the mass ratio of LAGP being raised to ~18% (PIL-2), a rapid decrease in conductivity occurs due to the increase in polymer-ceramic interface impendence. To evaluate the interfacial stability of different electrolytes, Li symmetric batteries with different SSCEs were assembled and detected. As shown in Fig. S3, the Nyquist curve consists of a semicircle and a short tail. The semicircles at high frequencies reflect the charge transfer impedance (Rct). The EIS results demonstrate that the battery with PIL-2 (with the mass ratio being raised to ~18%) exhibits a larger interfacial resistance than that of PIL-1 (with the mass ratio of ~10%), which would be ascribed to the increase of polymer-ceramic interface impedance.
https://doi.org/10.1016/j.nanoen.2021.106351_p3_7 | The Li+ transference number (tLi+) was introduced to evaluate the transport of lithium ions in LMBs. Fig. 3a-b displays the chronoamperometry curves and corresponding impedance data before and after applying a direct-current (DC) signal of 10 mV. The value of tLi+ increases from 0.279 (without LAGP) to 0.574 (with 10% LAGP) (Fig. 3c), referring to the enhanced charge transportation induced by the addition of LAGP.
https://doi.org/10.1016/j.nanoen.2021.106351_p3_9 | The electrochemical working window is another significant evaluating indicator, which was examined by linear sweep voltammetry (LSV) measurement. The electrolyte with LAGP exhibits electrochemical stability at 5.0 V (Fig. 3d), which is obviously higher than that without LAGP addition (4.5 V). The result indicates that the introduction of LAGP powder exerts positive effects on the oxidation potential, and then leads to a better electrochemical stability.
https://doi.org/10.1016/j.nanoen.2021.106351_p3_10 | To investigate the Young’s modulus of PP and SSCEs, AFM was carried out and the results are shown in Fig. 3e. It is noticed that the introduction of LAGP enhances the mechanical strength of the membrane significantly with the Young’s modulus as high as 8.40 GPa (Fig. 3f) which is more than 10 times and 5 times larger than that of PI electrolyte without LAGP and commercial PP membrane, respectively. On the basis of the theoretical model proposed by C. Monroe and J. Newman, electrolytes with shear modulus over 6 GPa could mechanically suppress the Li dendrite formation [43]. Thus, the proposed SSCE of PIL-1 is expected to provide a mechanically robust and stable framework for dendrites-free solid-state LMBs. The topographies and the corresponding modulus of PP, PI and PIL-1 are depicted in Fig. S4. The PIL-1 electrolyte exhibits a much lower height differences when compared with PI electrolyte, suggesting a significantly smoother surface. Though a slightly higher surface roughness is observed on PIL-1 electrolyte compared to PP, the modulus mapping results indicate the PIL-1 electrolyte exerts a distinct improvement in the mechanical robustness of membrane. The topographies and modulus images also demonstrate that inorganic particles (LAGP) are incorporated into the polymer matrix, which build up continuous channels for ion transportation.
https://doi.org/10.1016/j.nanoen.2021.106351_p3_11 | To further explore the compatibility between SSCE and Li anodes, Li symmetric batteries using different electrolytes were fabricated and measured at a current density of 0.1 mA cm-2. As depicted in Fig. 4c, the symmetric battery containing PIL-1 shows a stable potential profile up to 2700 h, while the battery with PI electrolyte encounters a large potential hysteresis after 200 h and is short circuited after 400 h induced by irrepressible formation of Li dendrites. As for the battery with organic liquid electrolyte (OLE), it exhibits a distinctly low voltage polarization of around 20 mV during the initial cycles, compared with the battery with PIL-1 (50 mV). However, after cycling for 1500 h, the OLE-based battery displays significantly increasing hysteresis, which even exceeds 500 mV after 2180 h. On the contrary, the battery with PIL-1 exhibits extremely stable cycling curves with negligible change of voltage polarization after the long-time Li+ plating/stripping processes. Fig. 4d illustrates the rate capability of Li｜SSCE｜Li batteries at various current densities. The symmetric battery shows a stable polarization voltage even at 0.5 mA cm-2, and returns to the original state as the current density decreases. This superior cycling stability indicates that the battery with PIL-1 electrolyte exhibits excellent reversibility of Li+ plating/stripping, which could be ascribed to a favorable electrolyte/electrode interface (Fig. 4a-b) and effectiveness in Li dendrites inhibition (Fig. 5).
https://doi.org/10.1016/j.nanoen.2021.106351_p3_14 | The EIS spectra of Li symmetric batteries with different electrolytes at fresh condition and after various cycle numbers are shown in Fig. 4a-b, respectively. As can be observed, the Nyquist plots of the two batteries both contain one semicircle in high frequency, which is derived from Li+ transport across the SEI layer generated on the anode surface [44], [45], [46]. But the PIL-1 battery exhibits smaller interface charge transfer resistances compared to that with PI, suggesting better contact interface between PIL-1 and Li metal anode. As the cycling proceeds, the resistance of the PI battery increases at a much quicker rate than the PIL-1 based battery, especially after 200 cycles (600 Ω for PIL-1, 1032 Ω for PI), which is in consist with the changing trend of overpotentials (Fig. 4c). Consequently, more stable and conductive SEI is achieved at the electrolyte/anode interface, which is significantly beneficial to the enhancement of cycling performance.
https://doi.org/10.1016/j.nanoen.2021.106351_p3_15 | The surface morphologies of the electrodes after Li stripping/plating processes were investigated by SEM (Fig. 5). For the as-received Li foil, a slightly rough surface with short grains is observed (Fig. S5a), which may mainly consist of Li2CO3 and lithium oxides (Fig. S5b). After cycling, the aggregation of “dead Li” with a thickness of 32 µm appears on the Li surface for OLE battery (Fig. 5a, d) [12]. In comparison with the pristine Li foil, the surface of the Li anode with OLE displays an obvious accumulation of dead Li and Li dendrites, which would increase the hysteresis voltage and result in battery failure after the cycling of Li stripping/plating. As for the Li anodes with PI and PIL-1 electrolytes, relatively flat and compact surfaces are observed from the SEM results (Fig. 5b and c). However, evident cracks and protuberances are witnessed on the PI electrolyte when battery cycling is performed. The thickness of deposited Li with PIL-1 is only 10 µm (Fig. 5f), thinner than that of the PI electrolyte, which implies a more active role of PIL-1 in restraining Li dendrites growth. The EDS results (Fig. S6) outline the deposited Li clearly, which corresponds well with the SEM data.
https://doi.org/10.1016/j.nanoen.2021.106351_p3_16 | To examine the chemical composition of the SEI layer on the Li anode, XPS technique was conducted to characterize the composition of Li anodes with diverse electrolytes at different locations. As shown in Fig. 6, although the peaks for fluorides are observed in all samples with different electrolytes [47], [48], there are distinct differences among them. Compared to the PI (50.1% and 55.2%) and OLE (32.1% and 35%), the PIL-1 exhibits the highest content of LiF (61.4% and 67.3%), according to the peak of F 1s which is assigned to LiF. Especially for the PIL-1 sample, the SEI layer exhibits the highest content of LiF. LiF has been proven effective in enhancing mechanical strength of SEI layer, and consequently restraining Li dendrites growth. In addition, because of its low diffusing energy barrier and high surface energy for Li+, LiF displays a landslide advantage in regulating Li+ transport. Furthermore, the electrical insulation characteristics of LiF could effectively obstruct electrons from tunneling across the SEI layer. Therefore, a LiF-rich SEI layer is anticipated to optimize Li deposition behaviors and prolong the lifespan of Li anodes. Since in situ SEI layer are generated via the decomposition of electrolyte and salt, the LiF-rich SEI layer should originate from the reaction between Li anodes and IL.
https://doi.org/10.1016/j.nanoen.2021.106351_p3_18 | In order to further explore the relationship between IL and LiF-rich SEI layer, symmetric batteries with PP/IL(LiTFSI-Pyr1(2O1)TFSI) were assembled. The surface morphology and element composition of the cycled Li anode were measured by SEM (Fig. S7) and XPS (Fig. 6), respectively. A compact, flat deposited Li with a thickness of 13 µm is observed on the surface of Li anode. The XPS result suggests that the content of LiF on the surface of Li anode with IL electrolyte (58.2% and 51.2%) is significantly higher than that with OLE (35%, and 32.1%), but similar to that of the PI electrolyte (55.2% and 50.1%). The above discussion further verifies that the generation of LiF-rich SEI layer is bound up with IL. Actually, M. Armand and his team colleagues have proposed a TFSI--induced reaction pathway for LiF generation, which is depicted as follows [49], (Scheme 1).
https://doi.org/10.1016/j.nanoen.2021.106351_p3_20 | In the reaction, TFSI- undergoes a two-electron and twenty-electron transfer, respectively, and decomposes to small groups. LiF is generated by the latter reduction reaction, which is an important component for SEI layer.
https://doi.org/10.1016/j.nanoen.2021.106351_p3_21 | We conclude that the formation of LiF would derive from the reduction reaction of TFSI- from IL and LiTFSI. For comparison, we further characterize the composition for the surface of the deposited Li with PP/LiTFSI-DMC:EMC:EC electrolyte. As shown in Fig. S8, the content of LiF on the surface of Li is only 22.8%, which is considerably lower than that with IL electrolyte. The formation of LiF would largely contributed by the reduction-decomposition of LiTFSI in the electrolyte. The difference between the content of LiF would lay in the absence of TFSI- from IL, demonstrating that the reduction-decomposition of IL accounts for a significant proportion of LiF.
https://doi.org/10.1016/j.nanoen.2021.106351_p3_22 | In a word, TFSI- anions from IL and LiTFSI salt all contribute to the generation of LiF-rich SEI layer. This could be the reason why the batteries based on PI and PP/LiTFSI-Pyr1(2O1)TFSI electrolytes are consistent in LiF content. However, the battery with PIL-1 electrolyte exhibits the thinnest but the most efficient SEI layer (highest content in LiF). This phenomenon suggests the presence of LAGP not only mechanically inhibit the growth thickness of SEI, but also affect the SEI composition. DFT calculations were introduced to elucidate the influence of LAGP on the SEI layer formation. The as-reported crystal structure of LAGP is displayed in Fig. 7a [50], [51]. We constructed slab models of the LAGP surface with the (113) indexes and examined the adsorption of PYR1(2O1)+ and TFSI- on LAGP(113) surface, respectively. From Fig. 2c, it could be found the (113) planes perform the strongest relative intensity, indicating preferential orientation growth in the (113) direction [52]. Therefore, in the following, we will take the (113) surface as a representative of LAGP to study its adsorption ability towards PYR1(2O1)+ and TFSI-. As depicted in Fig. 7b, the adsorption energies for PYR1(2O1)+ and TFSI- on the (113) surface of LAGP are calculated to be − 3.91 and − 0.664 eV, respectively. The results demonstrate the adsorption ability of Pyr1(2O1)+ is stronger when comparing with TFSI-, which urge the dissociation of TFSI--functional group. The wandering TFSI- would be involved in the formation of LiF-rich SEI layer by reductive decomposition processes when moving to the lithium anode.
https://doi.org/10.1016/j.nanoen.2021.106351_p3_24 | To elucidate the feasibility of SSCE in LMBs, Li｜LiFePO4 batteries equipped with different electrolytes were assembled and tested from 2.5 to 4.3 V at room temperature. Unlike the organic electrolyte, solid electrolyte cannot permeate into the interior of cathodes. As the active material in the cathode, Li+ insertion/extraction takes place within the crystal lattice of LiFePO4 when a voltage applied. Besides, the carbon materials, such as Super P, used in the fabrication of cathode would improve the contact between LiFePO4 particles, facilitating fast diffusion dynamics of lithium ions among LiFePO4 particles. The presence of carbon materials also plays an active role in promoting Li+ transport between LiFePO4/electrolyte interfaces. Benefiting from the soft, sticky merit of PVDF matrix, an intimate electrolyte/cathode contact will be formed, allowing stable transportation of Li+. Therefore, the ions could diffuse within LiFePO4 and carbon materials without electrolytes in the cathodes. As presented in Fig. 8a, the batteries employing PIL-1 deliver a higher specific capacity and superior capacity retention than those using PI electrolyte, even slightly higher than that of OLE. An initial discharge capacity of 106 mAh g-1 is obtained by the Li｜PIL-1｜LiFePO4 batteries at 1 C, which gradually reaches up to 128.2 mAh g-1 at 100th cycle. Fig. 8b exhibits the typical voltage curves of Li｜PIL-1｜LiFePO4 battery at different cycles. The discharge and charge plateaus of Li｜PIL-1｜LiFePO4 batteries are 3.20 and 3.62 V, respectively, which remain almost the same from 1st to 100th cycle. No distinct polarization increase is observed from the above results. When cycled at 0.5 C, the assembled solid-state Li｜LiFePO4 batteries based on PIL-1 could operate steadily for 196 cycles, with a capacity fading of only 9.3% (Fig. 8c). The improved performance could be ascribed to the stable interfacial layer resulting in an intimate electrolyte/electrode contact during cycles, and the enhanced reversibility of Li+ intercalation/deintercalation. Profiting from the stabilized SEI layer generating in the initial charge/discharge processes, Li｜PIL-1｜LiFePO4 batteries exhibit an increase in the discharge capacity both at 0.5 and 1 C. As shown in Table 1, the cyclability in our study is among the best results reporting solid-state batteries with composite electrolytes.
https://doi.org/10.1016/j.nanoen.2021.106351_p3_26 | When matching with high-voltage cathodes, such as NCM811, the assembled Li｜SSCE｜Li batteries would operate steadily at room temperature (Fig. 9). An initial specific capacity of 150.5 mAh g-1 is achieved at 0.1 C within the potential range of 2.5–4.3 V, which encounters minute fluctuations in the following cycling. Typical charge/discharge curves are delivered by Li｜SSCE｜Li batteries, with plateau remains identical over cycles. When it is charged to higher cut-off voltages of 4.5 V, stable charge/discharge polarization is obtained, indicating stable interface generated between the cathode and SSCE.
https://doi.org/10.1016/j.nanoen.2021.106351_p3_28 | The synergistic effect of soft polymer matrixes, flowable ionic liquid and rigid inorganic fillers underlies the long-term stable operation of PIL-1 based Li｜LiFePO4 batteries. As a polymer matrix, the PVDF chains provide a “soft” buffer for the anode volume expansion caused by Li plating/stripping. The addition of ionic liquid with high conductivity and flowability serves as a wetting agent to enable favorable interface kinetics in the solid-state LMBs. By use of rigid LAGP, the composite solid-state electrolyte displays a significant increase in the ionic conductivity, lithium ion transference number and mechanical reinforcement, which sets an effective restrain on lithium dendrites growth. The prior adsorption between LAGP and PYR1(2O1)+ over TFSI- urges the dissociation of TFSI-. A LiF-rich SEI layer would be generated in situ by the reductive decomposition of wandering TFSI-. Through rationally designing the electrolyte composition, the LMBs can consequently achieve high efficiency, long cycling life, and safe operation.
https://doi.org/10.1016/j.nanoen.2021.106351_p4_2 | In this manuscript, we construct a solid-state composite electrolyte consisting of PVDF-based polymer matrix, pyrrolidinium-based IL and LAGP. Benefitting from the Li+ diffusion channel and wetting action dedicated by LAGP particles and IL, respectively, an enhancement of Li+ conduction capability is achieved (0.51 mS cm-1 at room temperature). The introduction of LAGP, not only elevates the mechanical robustness of SSCE to restrain lithium dendrites growth at high current densities, but also promotes the dissociation of TFSI--functional group from IL. By the reductive decomposition of wandering TFSI- anions, a LiF-rich SEI layer is artificially gengerated on the anode surface in situ. As a consequence, the LMBs based on the as-obtained SSCE exhibit prolonged cycle lifespan, enhanced cycling stability and optimized dendrite-free Li deposition. Extremely uniform Li plating/stripping cycling for over 2700 h with a small polarization of 50 mV is obtained by the symmetric Li｜Li batteries with SSCE at 0.1 mA cm-2. The solid-state LiFePO4 batteries with SSCE deliver improved cycling stability at room temperature, exhibiting 90.7% capacity retention after 196 cycles at 0.5 C rate. The strategy to prepare composite electrolyte involving polymer matrix, IL and fast ionic conductor in this study could be readily used to manufacture novel SSCE for room-temperature solid-state LMBs.
https://doi.org/10.1016/j.nanoen.2021.106413_p1_2 | Aqueous Li-ion batteries (LIBs) with high-concentration electrolytes have been extensively studied in the past few years, especially after the groundbreaking work of “water-in-salt” pioneered by Suo et al. [1] Aqueous high-concentration electrolyte is a tempting alternative towards the traditional organic electrolyte for next generation LIBs, owing to its non-flammable property, low toxicity, and low cost [2], [3]. Compared to the low concentration electrolyte with a narrow electrochemical stability window of 1.23 V dictated by water, the electrochemical stability window of high-concentration electrolyte can be raised to >4.0 V, which not only enables the application of high voltage cathodes, such as LiCoO2 [4], LiMn2O4 [1], LiVPO4F [5], and LiNi0.5Mn1.5O4 [6], but also broadens the application of LIB chemistries. The causes for the widened stability window in high-concentration aqueous electrolyte were considered to be the reduced activity of H2O and the formation of solid-electrolyte interphase (SEI) on the anode surface by the decomposition of solvent and salt [1], [5], [7]. Thereafter, Pan et al. proposed the kinetic factor, i.e., the high energy barrier to free water molecules from the formed (Li+(H2O)2)n polymer-like cluster, as the main contributor that widens the stability window [8]. However, since the first report of aqueous rechargeable Li batteries in 1994 by Dahn et al.,[9] almost all the attention has been focused on the role of water molecule and/or the SEI layer rather than the Li-ion behaviors, and many fundamental questions related to high concentration aqueous electrolytes remain unclear. These questions include but are not limited to: (1) Will the concentration of the aqueous electrolyte affect the thermodynamic equilibrium states of the electrode materials, and how? (2) What is the effect of solution concentration on the interfacial kinetics of Li-ion? (3) Is the higher the electrolyte concentration, the better for practical applications?
https://doi.org/10.1016/j.nanoen.2021.106413_p1_3 | Herein, olivine-type LiFePO4 (LFP) with a stable structure [10], clean surface, and perfect two-phase transition behavior during electrochemical reaction [11], [12], [13], was applied as the reference material to clarify the above unexplored secrets. LFP single particle (SP) electrode [14], [15] was firstly designed to decrease the agglomeration and minimize the inter-particle interaction of the active nanoparticles. In the study of thermodynamics, the cyclic voltammetry (CV) curves with SP electrode under different electrolyte concentrations reveal that the equilibrium potential gradually shifts to a higher voltage with the increase of the electrolyte concentration, which is attributed to the increase of Li-ion activity in the polymeric (Li+(H2O)2)n solution. In the study of kinetics, the sluggish Li-ion desolvation process from the polymeric (Li+(H2O)2)n structure of the high concentration electrolyte is responsible for a low interface rate constant (k0) and a high activation energy (Ea) during the interface reaction. Moreover, this slowed Li-ion interfacial kinetics at high concentrations is also observed at different temperatures and scan rates, and the lower temperature and higher scan rate lead to a more sluggish process. The type of anion in the electrolyte is another considerable factor, as a smaller anion size is more conducive to the interface reaction. The fundamental understandings on Li-ion behaviors (thermodynamics and kinetics) in high-concentration electrolyte are useful for the selection of suitable electrolytes and working conditions for specific battery applications.
https://doi.org/10.1016/j.nanoen.2021.106413_p2_2 | The as-prepared LFP particles are well dispersed by carbon nanotube (CNT) network in the SP electrode to minimize concentration polarization, electrochemical polarization, and other internal interferences, and thus the real electrochemical behavior of LFP particles could be well reflected. (Fig. S1) CV curves of LFP SP electrode in lithium bis(trifluoromethanesulfonyl)imide (LiTFSI) solutions with different concentrations are shown in Fig. 1a (25 °C) and Fig. S2 (0 °C and 50 °C). The oxidation and reduction peaks gradually migrate to the higher potentials with the electrolyte concentration increasing from 0.1 to 21 M, corresponding to the shift of the equilibrium potential from 0.132 to 0.487 V at 25 °C. The LiTFSI salt was then substituted by LiNO3, and the electrolyte concentrations were reselected to be 1.0, 13.88, and 22.2 M. Similarly, the redox peaks of LFP shift to higher potentials with the increase of solution concentrations (Fig. 1b (25 °C) and Fig. S3 (10 °C and 50 °C)), corresponding to the equilibrium potentials of 0.213, 0.374, and 0.402 V at 25 °C, respectively. Therefore, it can be concluded that the equilibrium potential will increase to a higher value when the electrolyte concentration increases regardless of the testing temperature and the type of anion.
https://doi.org/10.1016/j.nanoen.2021.106413_p2_4 | The shift of the oxidation and reduction peaks is related to thermodynamics, which could be evaluated using the Nernst equation. The Nernstian relationship between the equilibrium potential and the concentration of the LiNO3 electrolyte is shown in Fig. 1c. The dotted lines are based on ideal solutions at different temperatures calculated using the Nernst equation, and they deviate from the experimental data (solid curves). Nernst equation seems not suitable to describe the relationship between the electrode potential and Li-ion activity when the electrolyte concentration is higher than 1 M. According to our previous work on high concentration LiNO3 [8], isolated Li+(H2O)4 tends to be paired to form (Li+(H2O)2)n chain (Fig. 1d) with the increase of electrolyte concentration, which results in the increase of (Li+(H2O)2)n percentage and decrease of free water (Fig. S4). With the increase of electrolyte concentration, the electrolyte structure changes and the Li-ion activity coefficient increases [16], [17], [18]. Based on the relationship of α = γ * c (where α is ion activity, γ is activity coefficient, and c is ion concentration), clearly, the increase of activity coefficient will lead to higher ion activity in high concentration conditions. According to Nernst equation E = E0 + (RT)/(nF)lnα (where E is cell potential, E0 is standard potential, R is molar gas constant, T is the absolute temperature, n is ion charge, and F is Faraday constant), that the higher of a contributes to the larger cell potential (E). Hence, the shift of redox peaks to the high potentials in CV curves at a high concentration is attributed to the high Li-ion activity caused by the formation of (Li+(H2O)2)n chain. As for LiTFSI-based electrolytes, the similar trend in the equilibrium potential can also be explained by the above theory, and the relationship between the equilibrium potential and the logarithm of LiTFSI electrolyte concentration was also plotted to compare with the Nernst equation (Fig. 1e). When the electrolyte concentrations are higher than 1 M, the experimental potentials (solid lines) deviate from the theoretical values (dotted lines), consistent with the result for LiNO3-based electrolytes. However, at low concentrations (0.1 M, 0.5 M and 1 M, red solid line), the experimental data are well consistent with the theory values, meaning that the electrolytes with low Li-ion concentrations are close to the ideal solution full of isolated Li ions. In addition, between LiTFSI and LiNO3 system, the equilibrium potential position at certain concentration and the shift contents from low to high concentration are different (Fig. 1a and b), which should be the affection of anion on solution structure [19].
https://doi.org/10.1016/j.nanoen.2021.106413_p2_5 | To investigate the effect of electrolyte concentration on the Li-ion kinetic behavior at the interface between LFP and electrolyte, the CV curves collected were normalized, and the medium potentials of the redox peaks were set as normalized zero. In LiTFSI electrolytes, the normalized CV curves follow a constant trend with the increase of the electrolyte concentration, and the rising edge of the normalized oxidation peaks shifts to a higher potential. (Fig. 2a) On the basis of our previous work [14], the rising edge of CV curve is related to the interfacial kinetic process. The right-shifted CV rising edges shown in Fig. 2a suggest that the Li-ion interfacial kinetic process slows down gradually as the electrolyte concentration increases. In LiNO3 electrolytes, the normalized CV curves at different concentrations almost overlap (Fig. 2b) when the scan rate was set as 1 mV s−1, which means there is enough time for Li-ion to achieve interface activation process and the dynamic-determining step at low scan rate is not the interface activation. However, when the scan rate was raised up to 5 mV s−1 and 10 mV s−1, the rising edges migrate noticeably to high potentials at high LiNO3 concentrations (Fig. 2c). Hence, in LiNO3 electrolyte system, the effect of electrolyte concentration on the interface kinetics is not prominent at low scan rates, but becomes apparent at high scan rates. In LiNO3, it is also true that a higher electrolyte concentration leads to slower Li-ion interface kinetics. At a given concentration, a higher scan rate leads to a more significant shift of the CV rising edge toward a higher voltage, occurring in both LiTFSI and LiNO3 electrolyte systems (Fig. 2c and d). In addition, the normalized CV curves at different temperatures demonstrate that a high temperature is beneficial to interfacial kinetics, owing to an enhanced molecular thermal motion (Fig. 2e, S5 and S6) [14].
https://doi.org/10.1016/j.nanoen.2021.106413_p2_7 | SP model was built to analyze the CV curves and the state of charge (SOC) profiles, and then to quantify the Li-ion interface kinetics. The detailed simulation process is described in the experimental section. The charge/discharge profiles of LFP SP electrode tested in LiTFSI and LiNO3 electrolytes at different temperatures are shown in Figs. S7 and S8. With the temperature increasing, the gap between the charging and discharging plateaus becomes smaller, typically 22.5, 21.9, and 15.3 mV at 0, 25, and 50 °C in 1 M LiTFSI (Fig. S7a). The CV curve of LFP SP electrode in 1 M LiTFSI at 25 °C was simulated based on the SP model (Fig. 3a), and it (dotted line) is well consistent with the experimental one. The interface rate constants (k0) in LiTFSI and LiNO3 electrolytes with different concentrations were obtained by simulation (Fig. 3b and c). As shown in Fig. 3b, there is an upward trend of k0 with the increase of temperature at a certain concentration in both LiTFSI and LiNO3 electrolytes, consistent with the results shown in Fig. 2e, S4 and S5. In LiTFSI electrolyte, k0 becomes smaller gradually with the increase of electrolyte concentration (Fig. 3b) at low scan rate (1 mV s−1), suggesting a slower interfacial kinetic process, well consistent with the right-shifted CV rising edges shown in Fig. 2a. However, in LiNO3 system, with the increase of electrolyte concentration, the downward trend of k0 is apparent only at high scan rates (5 mV s−1 and 10 mV s−1). k0 is almost a constant value against the electrolyte concentration at 1 mV s−1 scan rate (Fig. 3b and c), because k0 is obtained from the fitting curve, which is determined by the undifferentiated raw normalized curves (Fig. S9). Moreover, at equal scan rate and temperature, the simulated k0 values in LiNO3 electrolyte are larger than those in LiTFSI electrolyte, which can be attributed to the difference in the anion absorption layer that the larger of anion size, the slower of Li+ interface dynamics (Fig. 3b and c) [15]. Based on the simulated k0 and the testing temperature in LiTFSI electrolyte (Fig. 3b), activation energy (Ea) was calculated using Arrhenius equation. The activation energy increases as the concentration increases, meaning that more energy is needed to drive interface reaction in high concentration solutions (Fig. 3d). As for LiNO3 system, Ea is almost independent of the concentration at 1 mV s−1 scan rate, and it is much lower than that in LiTFSI system under high concentration conditions. Fig. S10 illustrates the possible Li-ion diffusion process from electrolyte to LFP bulk, including situations in low concentration and high concentration electrolytes. Since the cathode is the same material, the different values of k0 in low and high concentration electrolytes should be attributed to the different Li-ion diffusion processes in the Helmholtz layer, where the Li-ions desolvate to the ionic adsorption layers, and then move to the Janus interface. The H2O molecule has a stronger binding energy with Fe and Li to achieve interface reconstruction and form a Janus interface on the surface of LFP. It was previously prove that the barrier energies for Li-ion to cross the Janus layer should be the same [15]. Moreover, it is well known that more energy is needed to overcome the desolvation barrier than to cross the SEI layer [20], [21], so the effect of Li-ion desolvation process on interfacial kinetics is more significant compared to that of the ionic absorption layer, which is a much looser structure than the SEI layer. Hence, the difference in the interfacial kinetics under different concentrations can be attributed to the diversity in the Li-ion desolvation processes (ΔG1 < ΔG2) in the formed Helmholtz layer [8].
https://doi.org/10.1016/j.nanoen.2021.106413_p2_9 | In summary, the effects of aqueous high-concentration electrolyte on Li-ion electrochemical behaviors have been studied, in terms of both thermodynamics and kinetics. Relevant factors are summarized and illustrated in Fig. 4. The thermodynamic effect is mainly manifested by the change in the equilibrium potential with the electrolyte concentration, and this effect is attributed to the increase of effective Li ions concentration induced by the formed (Li+(H2O)2)n polymeric structure. In a high concentration electrolyte, positive shift of the equilibrium potential will increase the possibility of electrolyte oxidation, which poses additional challenges at the cathode side. In contrast, at the anode side, such as Li4Ti5O12, graphite or other anodes, positive shift of the equilibrium potential can delay the decomposition of H2O or the dissolved salt (Fig. 4a). Hence, finding the shifted potential is conducive to accurately determine the working voltage range to maximize the capacity of the cathode material without affecting the stability of the electrolyte. For the Li-ion kinetic process, temperature, scan rate, type of anion, and Li-ion concentration (solvation structure) all have an effect. A high temperature and a slow scan rate both belong to external driving forces, which facilitate Li-ion kinetics and contribute to a larger k0. The effect of anion size on interface kinetics has been studied in our previous work, showing that the smaller the anion is, the larger the k0 becomes. As to the electrolyte concentration, there are more (Li+(H2O)2)n polymeric structures in high concentration electrolytes than those in dilute electrolytes, resulting in higher Li+ desolvation energy (ΔG) and lower k0, and thus slower interface diffusion (Fig. 4b).
https://doi.org/10.1016/j.nanoen.2021.106413_p3_2 | In conclusion, a systematic study on the Li-ion thermodynamics and kinetics behaviors in aqueous electrolyte of a series of concentrations was performed. With the increase of the electrolyte concentration, the voltage stability window was expanded and the equilibrium potentials shift to a higher potential indicating the less favorable thermodynamics, owing to the increase of Li-ion activity in (Li+(H2O)2)n structure, which results in additional challenges at the cathode side and suppressed hydrogen evolution at the anode side. As for Li-ion kinetics, the temperature, scan rate, and type of anion all play a role, in addition to the electrolyte concentration. Typically, a low concentration, a high temperature, a slow scan rate, and anions with a small size contribute to a high interface reaction constant (k0), thus showing a fast interfacial kinetic process. This all-embracing fundamental study is of great significance to getting insights into high-concentration aqueous Li-ion batteries and selecting optimal working conditions to achieve high performances.
https://doi.org/10.1016/j.nanoen.2021.106510_p1_2 | Graphite is a dominant anode material in commercial lithium-ion batteries (LIBs) because of its low cost and stable electrochemical performance [1]. By far, mature fabrication techniques have been formed in various battery companies to prepare the graphite anodes [2], [3]. However, the graphite delivers a low capacity (≤372 mA h g−1), which can’t satisfy the rapidly developed market requirement in new fields, such as electrical vehicles and interstellar travel [4]. Many new materials with high theoretical capacity have been studied to replace the graphite anode [5], [6], [7]. Among them, pure Li metal has been taken as the ultimate anode material. It has the highest theoretical capacity of 3860 mAh g−1 and an ultralow potential of −3.04 V (vs. standard electrode potential) [8]. However, current process to fabricate the lithium metal anodes are rather different from the conventional graphite anodes for LIBs. The lithium metal is highly reactive and easy to form sharp lithium dendrites, which can prick the separator and lead to the short circuit of the battery system [5], [7], [9], [10]. Therefore, rather complicated configuration of the current collector or coating layers on them are needed to avoid the lithium dendrites during the cycling process [11], [12], [13], [14], [15].
https://doi.org/10.1016/j.nanoen.2021.106510_p1_3 | It’s interesting to find a few recent reports using graphite to regulate the lithium plating. This anode can provide capacity through both lithium-ion intercalation and lithium metal plating, which is named hybrid anode. Its capacity is more than twice of that in a conventional graphite LIB (372 mAh g−1) with a high columbic efficiency (CE) [16], [17], [18]. In this case, a compatible fabrication process to prepare the conventional graphite anode can be used to fabricate this high capacity anode, which shows great potential for the real industrial applications. The main difference of these hybrid anodes from the conventional graphite was their designed structure and the optimized electrolyte, both of which contribute to the formation of a continuous uniform SEI [16], [17], [19], [20], [21], [22]. For instance, Dahn et al. evaluated cycling performance of the hybrid graphite anode in an optimized dual salt electrolyte with 1 M lithium difluoro(oxalato)borate (LiDFOB) with 0.4 M lithium tetrafluoroborate (LiBF4). The hybrid cells showed much better cycling performance than in the conventional lithium ion electrolytes due to the formation of a better SEI [17]. It avoids the continuous break and reformation to consume electrolyte and helps to regulate the lithium deposition [23]. Noteworthy, although the stability has become much better with the new microstructure or new electrolytes, the capacity still experienced a degradation as the cycle number increased. Further enhance the performance of this hybrid system is still inevitable for its real applications. In this hybrid graphite anode, the SEI should experience four evolutions for each cycle, i.e. intercalation, plating, stripping and deintercalation. By far, there is limited understanding on this complexed process happened on the graphite-based lithium ion/metal anode, especially the SEI evolution has rarely been studied. Consequently, strategies to further enhance and stabilize the capacity of this hybrid anode during the cycling process are still lacked.
https://doi.org/10.1016/j.nanoen.2021.106510_p1_4 | In this work, we studied the complex charge/discharge process in this hybrid system and try to understand how the SEI influence the performance. We applied in situ EC-AFM to observe the SEI evolution on a highly oriented pyrolytic graphite (HOPG) electrode in two electrolytes, i.e. LiFSI and LiPF6 in the carbonate solvents [24], [25], [26], [27], [28], [29], [30]. The composition/structural change has been identified by XPS, TEM and in-situ Raman spectroscopy. It was found that the LiFSI was a superior electrolyte in this lithium ion/metal battery system, which leads to the formation of a uniform and mechanically strong SEI on the graphite, showing much better performance than using conventional LiPF6 as an electrolyte. As the graphite anode reached a capacity of 1502 mA h g−1 by depositing lithium metal on their surface, the graphite anode exhibited a columbic efficiency (CE) of 92% and a capacity retention of 76% after 120 cycles, much higher than any reported graphite-based lithium ion or metal anode. Also, the high reversibility of graphite hybrid anode was proved by coupling LiFePO4 (LFP) full cell for achieving a high capacity retention of 92.8% over 300 cycles, which is much better than that of in LiPF6 drop to 143.2 mA h g−1 (93% capacity retention) within 120 cycles.
https://doi.org/10.1016/j.nanoen.2021.106510_p2_3 | Firstly, we use in-situ EC-AFM to investigate the surface morphology evolution of the HOPG anode in the LiPF6-based and LiFSI-based electrolyte during the lithiation process (Figs. 1, S1–S3). For the intercalation process, we scanned the voltage from 2.0 to 0.01 V at a speed of 0.5 mVs−1 to see the morphology change at different voltages. In Fig. 1a, the two cathodic peaks at 0.6 V and below 0.1 V were attributed to electrolyte reduction and lithium intercalation in both electrolytes. At the open circuit voltage (OCV, ~2.0 V, Figs. S1–S3), the surface was clean with atomic flat terrace and step edges, in good agreement with the SEM image (Fig. S4). After scanning to 0.01 V in the LiPF6-based electrolyte, i.e. the lithium ions intercalation within the interlayer of HOPG, the surface morphology had a big change due to the formation of the SEI. In Fig. 1c, we cannot identify the clear morphology of the tens of nano-meter thickness SEI, but some bulges (yellow arrows), wrinkles (white arrows) and bright nanoparticles where the very large SEI roughness can be clearly identified. This was mainly due to the intercalation of solvated lithium ions and electrolyte decomposition between the graphite layers when the surface was not completely passivated by SEI. In accordance with the SEM image, the SEI was not uniformly distributed on the surface of HOPG but was rough and discontinuous (Fig. S5). Download : Download high-res image (2MB)Download : Download full-size image Fig. 1. Lithium intercalation and plating on the HOPG hybrid anode in LiPF6 and LiFSI electrolyte by in situ EC-AFM. (a) The LSV curve between 2.0 and 0.01 V at a scan rate of 0.5 mV s−1 for Li intercalation. Voltage profiles for Li plating capacities of (b) 3.0 mAh cm−2. In situ EC-AFM images of HOPG anode in LiPF6 (c–h) and LiFSI (i–n) electrolyte after intercalation, after different deposition capacities: scale bar: 2 µm.
https://doi.org/10.1016/j.nanoen.2021.106510_p2_4 | Then, we continued to plate lithium on surface of the as-intercalated HOPG at a current density of 1.0 mA cm−2 for 3 h (3.0 mAh cm−2). At the beginning of the plating process, a large overpotential corresponding to Li nucleation was observed, followed by a constant plating voltage (~−0.2 V) for the lithium nanoparticles growth process (Fig. 1b). To see more clear the surface change during the lithium plating process, we increased the height scale bar during the AFM scanning process. At 0.1 mAh cm−2 (Fig. 1d), the electrode surface was covered with nanoparticles at an area density of 21.8 µm−2. As the deposition continued to 1.0 mAh cm−2 (Fig. 1f), the nucleated particles grew larger and the difference of particle size increases. This change was evidenced by the increase on surface roughness from 185 nm at 0.1 mAh cm−2 to 316 nm at 1.0 mAh cm−2 (Fig. S6). From 1.0–3.0 mAh cm−2 in Fig. 1b, the overpotential decreased in the voltage profile, indicating an alternative more lithiophilic matrix. At 1.2 mAh cm−2 (Fig. 1g), the HOPG flakes were exfoliated from the surface and caused serious deformation of the layered structure. This result should be due to the loose and porous structure of the SEI, therefore, the lithium can further penetrate the SEI and intercalate into the Li/C matrix. As more lithium intercalated into the interlayer of the HOPG, supersaturated compounds, such as Li3C8, were formed. These over intercalated lithium induced a large volume change, leading to the exfoliation of the graphite layers and the exposure of new surfaces. As the lithium deposition continues (Figs. 1h and S3), some of the deposited Li grew into larger particles, while the newly exposed surface continued to nucleate and grow new lithium nanoparticles, leading to the inhomogeneous deposition. At 3.0 mAh cm−2 (Fig. 1h), severe curling of the layers and structural degradation has been found. The SEM image after plating further confirmed the inhomogeneity of the plating lithium layer (Fig. S5). Therefore, the critical point to impede the structural degradation of graphite was to form a uniform densely packed SEI, which can protect the carbon substrate from being exfoliated by the over intercalated lithium.
https://doi.org/10.1016/j.nanoen.2021.106510_p2_5 | In the LiFSI-based electrolyte, the HOPG surface showed a quite uniform SEI with a few formed lithium particles below after the intercalation process (Figs. 1i, S5). The much smooth surface of the SEI should promote the homogeneous nucleation and deposition of Li during the plating process. The as-intercalated anode exhibited a smaller overpotential at the Li nucleation and plating process in the LiFSI-based electrolyte (Fig. 1b) than in the LiPF6-based electrolyte, indicating the much lower energy barrier to deposit Li on the as formed SEI in the LiFSI-based electrolyte [25], [31].
https://doi.org/10.1016/j.nanoen.2021.106510_p2_6 | Then, we used the AFM to monitor the morphology change during the plating process. At 0.1 mAh cm−2, the as formed Li nanoparticles has an area population density of 12.7 µm−2 (Fig. 1j), smaller than in the LiPF6 electrolyte, which should be due to the smaller overpotential for the nucleation process [25], [32]. During the further plating stage from 0.1 to 1.0 mAh cm−2, the influence of the uniform densely packed SEI on lithium deposition behavior was clearly observed. The particle sizes were uniformly increased as the capacity increased. At 1.0 mAh cm−2, the uniform densely packed lithium nanoparticles were obtained, smaller and more-dense than the lithium plating layer in the LiPF6-based electrolyte (Fig. 1f vs. Fig. 1l). As the plating capacity further increased from 1.0 m to 3.0 mAh cm−2, the superiority of the LiFSI-based electrolyte over the LiPF6-based electrolyte was even more apparent in controlling the deposition of lithium metal. The lithium nanoparticles intended to retain the size during the further plating from 1.0 to 1.5 mAh cm−2, and then a second layer of lithium nanoparticles would form on top by increasing the lithium content from 1.5 to 3.0 mAh cm−2 (Fig. 1m and n). At 3.0 mAh cm−2, the surface showed a few lithium particles on top of a genuine lithium layer, which was quite different from the morphology in the LiPF6-based electrolyte.
https://doi.org/10.1016/j.nanoen.2021.106510_p2_7 | Therefore, even at superhigh contents of lithium plating, which may lead to a large volume change, the over-intercalation, exfoliation and curving of the HOPG substrate have been avoided in the LiFSI based electrolytes due to the dense and uniform SEI induced homogenous deposition.
https://doi.org/10.1016/j.nanoen.2021.106510_p2_8 | Then, we used in situ EC-AFM to study the lithium stripping and deintercalation process in the LiPF6 and LiFSI-based electrolytes. Fig. 2a shows LSV curves with a distinct redox peak around 0.2 V, corresponding to the stripping processes for all the samples. When the content of plated Li > 1.0 mAh cm−2 compact layer, i.e. 2.0 mAh cm−2, a shoulder peak around 0.25 V appears in both electrolytes (Figs. 2a, S7). It means the upper layer and the bottom layer plated lithium have different overpotential to strip from the substrate. In Fig. 2b, the voltage-capacity traces indicated that the lithium was slightly easier to be stripped out in the LiFSI than in the LiPF6, but overpotential of 0.3 V was needed to fully remove the plated lithium in both conditions. Download : Download high-res image (1MB)Download : Download full-size image Fig. 2. Lithium stripping and extraction on the HOPG hybrid anode by in situ EC-AFM. The LSV curve (a) and voltage profiles (b) between 0 and 0.1 V at a scan rate of 0.1 mVs−1. In situ EC-AFM images of the stripping process in LiPF6 (c–f) electrolyte and LiFSI (g–j) after deposition capacity of 3.0 mAh cm−2: scale bar: 2 µm.
https://doi.org/10.1016/j.nanoen.2021.106510_p2_9 | From the AFM images, during the low voltage process (<0.3 V), the surface morphology would not have big change in both electrolytes but the removal of the lithium. However, during the following deintercalation process (0.3–1.0 V), these samples showed very big difference on morphology change. In the LiPF6-based electrolyte with 1.0 mAh cm−2 plated lithium (Fig. S8), the nanoparticle morphology of the SEI has been preserved during the deintercalation process although small collapse in the SEI shell existed. When the plated lithium content reached 3.0 mAh cm−2, where the HOPG was exfoliated and curved due to the over intercalation of lithium among the interlayers, the HOPG surface further deteriorated during the deintercalation process (Figs. 2c–f, S10). After the stripping process, the surface was composed of exfoliated graphene sheets. Therefore, the HOPG was not stable both in the stripping and deintercalation process at high lithium capacity (3.0 mAh cm−2), but be relatively stable at low lithium capacity (1.0 mAh cm−2) in the LiPF6 based electrolyte. During the stripping/deintercalation process in the LiFSI-based electrolyte with 3.0 mAh cm−2 lithium content, lithium nanoparticles covered by the continuous SEI were removed with overpotentials, and the SEI were tightly adhere to the HOPG substrate again (Figs. 2g–j, S11). Apparently, the difference of the SEI also had a big influence on the stripping/deintercalation process in two electrolytes.
https://doi.org/10.1016/j.nanoen.2021.106510_p2_11 | Except the lithium plating/stripping process, the influence of the SEI on the structure of the HOPG substrate has also been carefully studied. To give a global understanding of the structural evolution of the graphite anode, which was related with the lithiation capacity, operando Raman spectroscopy has been used to evaluate the structure change. The intensity ratio ID/IG of the two characteristic peaks D band (1336 cm−1) and G band (1586 cm−1), corresponding to the edge planes or defects and the in-plane vibration of sp2 carbon atoms, are used to characterize the carbon disorder [33], [34]. In the LiPF6 electrolyte (Figs. S12a, S13d), the graphite completely lost its original ordered structure, as seen by the broadening of the D band, the splitting of the G band, and the loss of the two bands after delithiation. For the spectra of the HOPG in the LiFSI electrolyte (Fig. S12b), the obvious decrease in the band intensity indicated passivation of the graphite anode by the dense SEI layer. During the plating process, the order degree of the graphite decreased, resulting in broadening of the D band, G band and an increase in ID/IG. However, the anode returned to the original ordered structure after delithiation, resulting in a sharpened G band and a decreased ID/IG value. The integrated structure was further verified by HRTEM image in Fig. S13c. Therefore, in the LiFSI electrolyte, not only the lithium plating/stripping was more genuine, but also the structure of the HOPG was more reversible during the charge/discharge process.
https://doi.org/10.1016/j.nanoen.2021.106510_p2_12 | Then, we studied the mechanical modulus of the two types of SEIs in LiPF6 and LiFSI, which is quite important to resist the volume change during the (de)lithiation processes (Fig. S14 and Table 1). After the intercalation process, the SEI formed on the surface of HOPG showed high compression modulus of 5600 MPa in LiPF6 and 8615 MPa in LiFSI. Since the SEI was tightly adhere to the HOPG surface without influence from the substrate, the modulus difference should come from the composition difference of the as formed SEIs in two electrolytes. After the plating process, the lithium metal was deposited between the HOPG substrate and SEI, leading to the volume increase of the electrode and the breakage of the flat SEI. To cover the plated lithium, SEI was newly formed with interfacial species connecting the break SEI. The decreased modulus for all the samples after plating should be ascribed to the plated lithium layer, which has a lower modulus than the HOPG substrate. In the meantime, we noticed that in the LiPF6 electrolyte, the higher the plating capacity was, the more serious the breaking of the SEI was, and the easier contact of the tip with the low modulus lithium metal was. For the SEI formed in the LiFSI at large lithium capacity (3.0 mAh cm−2), the mechanical modulus is much larger than the one formed in the LiPF6. This should be one of the reasons for the better resistance towards the over intercalation induced structural degradation in the LiFSI than in the LiPF6 [35]. After the subsequent stripping/deintercalation process, the modulus of the SEI in LiFSI was still larger than the one formed in the LiPF6. Therefore, the SEI formed in LiFSI not only have a better structural morphology, but also has better mechanical property, than the one formed in LiPF6, both of which contributed to the reversible lithium plating/stripping and lithium-ion intercalation/deintercalation behaviors. Table 1. The average modulus values of HOPG anode in LiPF6 and LiFSI based electrolytes. Average modulus (MPa) LiPF6 1 mAh cm−2 LiPF6 2 mAh cm−2 LiPF6 3 mAh cm−2 LiFSI 3 mAh cm−2 Intercalation 5600 5600 5600 8615 Plating 648 445 283 1076 Stripping 529 224 198 830
https://doi.org/10.1016/j.nanoen.2021.106510_p2_13 | Then, we try to understand the mechanism on morphology evolution and mechanical property difference of the SEI formed in two electrolytes based on the chemical composition by XPS and component distribution by high resolution TEM (HRTEM). According to the XPS analysis in Fig. 3a, the SEI formed in LiPF6 after intercalation showed a 39.7 at% of Li content and 39.7 at% of F content, which was mainly used to form the inorganic LiF. Previous research indicated that the SEI are composite films, where organic species provide them with flexibility and uniformity [23], [36]. The mesoporous structure of the SEI in LiPF6 should be ascribed to the high contents of the inorganic LiF components, which was difficult to form a continuous SEI. On the other hand, the percentage of inorganic components formed, i.e. LiF (15.3 at%), Li2CO3 (4.9%), Li2O (1.28%) and Li3N (1 at%) (Fig. 3e–g), was around 22.48 at% in LiFSI electrolyte. Additionally, from the AFM modulus images (Fig. S14), the inorganic components corresponding to the high modulus particles were more uniform in size and distributed evenly in LiFSI. Moreover, from the atomic resolution image by TEM (Fig. S13a), the LiF and Li2CO3 with equivalent size were evenly anchored in the organic matrix, consisting with the AFM result. The evenly distributed LiF particles are beneficial to generate uniform diffusion field gradients and improve the lithium deposition behaviors [36]. A possible reason for the lower inorganic component ratio and their better distribution in the SEI formed in LiFSI than in LiPF6 should come from the different decomposition mechanism of two electrolytes. LiFSI tends to decompose and form inorganic components prior to the solvent decomposition to form the organic components, but LiPF6 tends to decompose and form the inorganic layer after the solvent decomposition [28]. Therefore, after the intercalation process, the SEI in the LiFSI has a structure of continuous organic film with uniformly distributed inorganic components, whereas the main inorganic components were randomly deposited on top of the nonhomogeneous organic films with a mesoporous structure in the LiPF6 electrolyte. Download : Download high-res image (2MB)Download : Download full-size image Fig. 3. XPS analysis of the (a) atomic concentration, (b–c) spectra of O and F in LiPF6, and (e–g) spectra of N, O and F in LiFSI based electrolytes. HRTEM images of SEI structure after stripping/deintercalation in (d) LiPF6 and (h) LiFSI electrolytes. The insets in (d) and (h) are the corresponding FFT patterns.
https://doi.org/10.1016/j.nanoen.2021.106510_p2_14 | Then, we compared the change of the components after the plating and stripping/deintercalation process in both electrolytes. The SEI in the LiPF6 showed a further increase of the LiF contents from 30% to 33.2 at% (Fig. 3c). After the stripping/deintercalation process (from 0 to 1 V), the LiF content decrease to 16.2%, reducing by half. Inhomogeneous LiF particles were randomly distributed on graphite surface in LiPF6 electrolyte, based on the HRTEM images with fast Fourier transformation (FFT) patterns in Fig. 3d. Interesting, a large percentage of the C-F component has been observed due to the structural damage of graphite anode. These results mean the non-uniformly and randomly deposited inorganic components unable to prevent the co-intercalation of excess Li+. Therefore, along with the large volume change of graphite anode, the mesoporous SEI in LiPF6 electrolytes with large contents of inorganic components would easily break. On the other hand, the continuous SEI formed in the LiFSI after plating showed an increase of the C-O and Li2CO3 components (Fig. 3f). In the meantime, the LiNxOy has been further reduced to Li3N (Fig. 3e). The increase of Li3N, Li2O and Li2CO3 contribute to the ion transport of the SEI and the transform from CO to C-O contribute to the chemical stability of the SEI layer [37], [38]. After the stripping/deintercalation process, the percentage of the LiF, Li2CO3 and CO components basically recover back. Moreover, Fig. 3h shows that the inorganic particles including Li3N, Li2O, LiF and Li2CO3, were evenly distributed on graphite surface, consistent with the AFM and XPS analysis. These indicate the superior stability and reversibility of the homogeneous and continuous SEI in LiFSI electrolyte. Thus, the as-formed SEI layer should be the reaction for the higher compression modulus, integrated graphite structure and high reversibility of the (de)lithiation processes in LiFSI.
https://doi.org/10.1016/j.nanoen.2021.106510_p2_15 | Therefore, based on the first cycle characterization, the main difference in two electrolytes were the SEI formation and evolution during the whole process. In the LiPF6 electrolyte, a rigid mesoporous SEI was formed after the intercalation process (Fig. 4a), which was easy to break due to the volume change during the plating/stripping process. This leads to the uneven plating/stripping of the lithium metal and the over intercalation of lithium induced graphite substrate cracking and curving (Fig. 4b and c). In the LiFSI electrolyte, a uniform dense organic-inorganic SEI was formed after the intercalation process (Fig. 4d), which can prevent the Li+ co-intercalation and graphite layers exfoliation during the plating process (Fig. 4e). This organic-inorganic SEI would reversibly recover back to original uniform structure after delithiation (Fig. 4f). With such SEI layer, the lithium intercalation/deintercalation and plating/stripping processes were highly reversible, without cracking/curving of the graphene layers happened. Download : Download high-res image (886KB)Download : Download full-size image Fig. 4. Schematic illustration of the SEI structural and composition evolution on graphite and graphite-Li-metal hybrid anode during the intercalation/plating and stripping/extraction processes: (a–c) 3 mAh cm−2 in LiPF6, and (d–f) 3 mAh cm−2 in LiFSI. (a) and (d) Li+ intercalated into graphite layers, the SEI on graphite was generated. (b) During Li plating, the mesoporous and inorganics rich SEI generated on Li metal, further favoring uneven Li deposition and accumulated Li intercalation. (c) After Li+ stripped and deintercalated, the structure of SEI and graphite were easy to break and dead Li residue. (e) During Li plating, the uniform dense SEI leading to even Li deposition. (f) After Li+ stripped and deintercalated, the reversible SEI remain stable and the structure of graphite maintain integrity.
https://doi.org/10.1016/j.nanoen.2021.106510_p2_17 | The influence of the SEI on the cell performance has been studied by cycling the graphite anode to see the stability of their capacity in Fig. 5. Before the cycling process, the graphite anodes with 3 mg mass was plated with lithium in an area capacity of 1.0, 2.0 and 3.0 mAh cm−2, which corresponds to the theoretical specific capacities of 748, 1125, and 1502 mAh g−1, including the lithium ion/metal contribution. As the plated lithium capacity increases, the cycling performance becomes poorer. In the LiPF6 electrolytes, the system lose efficacy after 100, 50 and 10 cycles at a plating capacity of 1.0, 2.0 and 3.0 mAh cm−2 (Fig. 5a). The corresponding columbic efficiency (CE) associated with irreversible reactions continues to fall during the cycling process. As mentioned above, these poor CEs were ascribed to the poor mechanical properties of the rigid mesoporous SEI, which leads to the continuous stripping of the SEI segments and the formation of new ones. In contrast, the anode in the LiFSI electrolyte showed excellent cycling stability with a high CE of 92% after 120 cycles even at a large lithium capacity of 3.0 mA h cm−2. Download : Download high-res image (1MB)Download : Download full-size image Fig. 5. (a) The CE of graphite hybrid anode in LiPF6 and LiFSI-based electrolytes with plating capacities of 1.0 mAh cm−2 (748 mAh g−1), 2.0 mAh cm−2 (1125 mAh g−1), and 3.0 mAh cm−2 (1502 mAh g−1). (b) The corresponding voltage capacity profiles of the 10th, 50th and 100th cycles for plating capacities of 3.0 mAh cm−2 at 1.0 mA cm−2 current density in LiFSI-based electrolyte. (c) The CE of graphite hybrid anode cycled at 1 C in LiPF6 and LiFSI-based electrolytes and (d) the corresponding voltage capacity profiles of 100th, 300th and 500th cycles in LiFSI. Cycling performance of graphite hybrid anode-LFP cathode full cells at 0.5 C in LiPF6 and LiFSI-based electrolytes with (e) N/P = 4.8 and (f) N/P = 2.5.
https://doi.org/10.1016/j.nanoen.2021.106510_p2_18 | To understand the influence of SEI on the intercalation and plating capacities separately, typical charge/discharge capacity-voltage profiles including the intercalation/plating and stripping/deintercalation process have been studied (Figs. 5b and S17). We compared the situation in LiPF6 with 1.0 mAh cm−2 plated lithium at each cycle and LiFSI with 3.0 mAh cm−2 plated lithium, where the system could run over 100 cycles. The capacity in the discharge capacity-voltage profiles can be divided into two parts, i.e. intercalation process and plating process. For a plated lithium capacity of 1.0 mAh cm−2 in LiPF6 (Fig. S17), after 10 cycles the capacity contribution from the intercalation and the plating capacities was around 450 and 330 mAh g−1, which indicated the over intercalation of lithium ions into the graphite since the theoretical intercalation capacity was 372 mAh g−1 for graphite. After 50 and 100 cycles, the intercalation capacity continuously decreased to below 50 mAh g−1. The lithium plating capacity can be maintained because the lithium was quantitatively plated. However, the overpotential for the lithium plating process was increased as the cycling number increased. This finding is in-agreement with the increased interface and charge transfer resistance with increasing cycle number (Fig. S18). As the in-situ EC-AFM study indicated, these performances degradation both in the intercalation and plating capacity should be due to the structural degradation of graphite, which has been exfoliated into few layered graphene sheets with poor contact with the substrate. Apparently, these structural differences were ascribed to the poor structure of the mesoporous rigid SEI in the LiPF6. Although this electrolyte is suitable to be used for the conventional lithium-ion battery system, where the lithium-ion intercalation induced volume change is relatively small, it’s not suitable to be used in the high-capacity lithium ion/metal hybrid system with large volume change.
https://doi.org/10.1016/j.nanoen.2021.106510_p2_19 | For a plated lithium capacity of 3.0 mAh cm−2 in LiFSI (Fig. 5b), after 10 cycles the capacity contribution from the intercalation and the plating mechanism was around 400 and 1100 mAh g−1. As the cycling number increases, the reversible intercalation discharge capacity gradually decreased to 0, only the plating capacity was retained. From the typical charge/discharge capacity-voltage profile at 50th cycle, the intercalation capacity decreased to 110 mAh g−1, the overpotential increase for the stripping was minimal, but obvious for the deintercalation process compared with the 10th cycle. This was accompanied with enlarged interfacial and charge transfer resistance (Fig. S18). It means less lithium was intercalated into the graphite, and the corresponding deintercalation process was difficult. In normal case, the SEI on graphite surface after intercalation is able for the reversible lithium intercalation/deintercalation. The unable insertion and hard extraction Li ions should be due to the dense SEI formed after plating/stripping in LiFSI electrolyte. The compact SEI film formed in this condition is beneficial for the lithium plating/stripping but not suitable for the lithium intercalation/deintercalation.
https://doi.org/10.1016/j.nanoen.2021.106510_p2_20 | The blocking effect of SEI on reversible lithium (de)intercalation can be solved to certain degree by sacrificing the lithiation capacity. In Fig. 5c, the superiority of the graphite anode in LiFSI for lithium plating was further examined at 1C (372 mA g−1) with a pre-deposited capacity of 3.0 mAh cm−2. In the LiFSI electrolyte, an initial capacity of 371 mAh g−1, a high capacity retention of 97.6% and a high CE of 98% were observed after 560 cycles, in contrast to the rapid decrease in CE to 82% after 100 cycles in the LiPF6 electrolyte. From the capacity-voltage curve before the 100th cycle (Fig. S19), the (de)lithiation capacities were highly reversible contributed by the (de)intercalation reactions in LiFSI. This indicates the SEI formed in LiFSI is not detrimental for the reversible (de)intercalation process, except when the deposition capacity and as formed SEI exceeds certain extent, e.g. 3.0 mAh cm−2 (1502 mAh g−1). When cycling to the 300th and 500th cycles (Fig. 5d), the intercalation capacity gradually decreased to 300 and 220 mAh g−1, which was mainly ascribed to the increased interfacial resistance with prolonged cycles. Thus, the thicken of the compact SEIs in LiFSI either induced by enlarged deposition capacity or prolonged cycling result in the sacrifice the reversible (de)intercalation capacities.
https://doi.org/10.1016/j.nanoen.2021.106510_p2_21 | Additionally, to investigate the properties of two electrolytes comprehensively, full cells were assembled coupling the graphite hybrid anodes with commercial LiFePO4 (LFP) cathodes. When the anode was pre-plated with excessive Li of 3.0 mAh cm−2, the corresponding capacity ratio of the negative electrode to the positive electrode (N/P) is 4.8. A high specific capacity of 140 mAh g−1 in LiFSI-based electrolyte full cell could be maintained for over 360 cycles at 0.5 C, in contrast to the rapid capacity fading after 120 cycles in LiPF6 electrolyte (Fig. 5e). Further decreasing the N/P ratio to 2.5, the full cell still maintained capacity of 149.4 mA h g−1 after 120 cycles in LiFSI-based electrolyte. By contrast, the capacity rapidly decayed after 50 cycles in LiPF6-based electrolyte (Fig. 5f). It confirmed the superior of as-formed SEI in LiFSI and demonstrated great potential for full cell application. In the corresponding voltage profiles (Figs. S21 and S22), the voltage plateaus of the charge/discharge processes decreased with cycles, which were partially induced by the change of lithium storage from intercalation to plating at the graphite anode side as discussed above.
https://doi.org/10.1016/j.nanoen.2021.106510_p3_2 | In situ EC-AFM has been used to study the intercalation/plating and stripping/deintercalation process in a HOPG based lithium ion/metal anode in two types of electrolytes. In the LiPF6-based electrolyte, a rigid mesoporous SEI with 30+ at% inorganic components was formed on the HOPG, which leads to the over intercalation of lithium ions during the lithium plating process. The excessive lithium intercalated within the interlayer of HOPG makes them exfoliate into graphene sheet, losing the intercalation capacity. In the meantime, the large volume change during the charge/discharge process leads to the breakage of the rigid SEI and their stripping from the substrate, leading to the continuous consumption of the lithium source in the electrolytes to form new SEI. In the LiFSI-based electrolyte, a uniform dense SEI with homogenous organic-inorganic components was formed after intercalation, which was able to extend and contract upon volume change process, i.e. lithium plating/stripping process. Due to this flexible and stable SEI, the lithium would not be consumed by the stripped SEI and the lithium was evenly plated and stripped with good reversibility. Therefore, the graphite anode quickly lost the efficacy after 15 cycles in the LiPF6 at 3.0 mAh cm−2 lithium plating capacity, while the cycling still continued after 120 cycles in the LiFSI with a good stable CE of 92%. Furthermore, 1.75 mAh cm−2 of LFP was coupled with 3.0 mAh cm−2 of pre-plating Li to form a full cell. The full cell capacity maintained 140 mAh g−1 for more than 360 cycles. Noteworthy, the dense SEI in the LiFSI impeded the (de)intercalation of the lithium ions within the graphite interlayer, which means the LiFSI is a good electrolyte for lithium metal system but not lithium-ion anode. The LiFSI electrolyte needs to be further modified to enhance the reversible (de)intercalation capacity, such as dual salts system or artificial SEI.
https://doi.org/10.1016/j.nanoen.2021.106510_p4_3 | The in situ EC-AFM measurement (Bruker Corp., Dimension Icon) was carried out with a three-electrode cell powered by an electrochemical workstation (CHI760E) in an argon-filled glove box (MBRAUN, H2O < 0.1 ppm, O2 <0.1 ppm). The cell used freshly cleaved HOPG (ZYH-type Bruker Corp.) as the working electrode and lithium strips as the counter and reference electrodes. The battery-grade electrolytes were prepared by dissolving 1 M LiPF6 or LiFSI in ethylene carbonate (EC)/diethyl carbonate (DEC)/ethyl methyl carbonate (EMC) at a volume ratio of 1:1:1 (Shenzhen Capchem Technology Corporation). The in situ cell was initially discharged to 0 V at a scan rate of 0.5 mV s−1 for lithium intercalation; then, the lithium plating reaction was carried out at a constant current density of 1.0 mA cm−2 for total areal capacities of 1.0, 2.0 and 3.0 mAh cm−2; finally, the cell was further charged towards 1.0 V at 1.0 mV s−1. AFM topography images were collected simultaneously during the electrochemical measurement with the Peakforce tapping mode (tip: ScanAsyst-Fluid+ tip, k = 0.7 N m−1, Bruker Corporation). It has superior force control with a pN-level force between the tip and sample, which causes minimal damage to the sample surface in the liquid condition. The roughness of the AFM image was analysed with NanoScope Analysis software. Quantitative nanomechanics (QNM) is an extension of the peak force taping mode. It was applied to analyse the Young’s modulus of the SEI formed on electrodes. The QNM mode performs a force-displacement (F-d) curve at every pixel in the image and provides a map of Young’s modulus that has the same resolution as the height image. To measure the Young’s modulus, a sapphire sample was used to adjust the deflection sensitivity of the cantilever; Then, calibrate the spring constant and radius of the tip with a sample of known modulus; The unknown samples’ modulus were obtained by fitting the force curve using the Derjaguin-Muller-Toporov (DMT) model [39].
https://doi.org/10.1016/j.nanoen.2021.106510_p4_5 | The morphology of the electrode was measured on a cold field scanning electron microscope (HITACHI, SU8010) at 5 kV. The chemical composition of the electrode surface was analysed by XPS (PHI 5000 VersaProbe-II) with monochromatic Al Kα radiation. Raman spectra were collected using a MicroRaman system (LabRAM HR spectrometer, Horiba) equipped with an Olympus BX microscope and an argon ion laser (532.05 nm). For operando Raman tests, an airtight electrochemical cell with a quartz window on the top was designed and was controlled by an electrochemical workstation (CHI760E). The graphite electrode was prepared by mixing natural graphite powder, super P, and PVDF (wt% 8:1:1) in N-methyl-2-pyrrolidone (NMP) as the solvent. The slurry was then pasted on a stainless steel mesh as the current collector and dried in a vacuum oven at 80 °C for 12 h. The cell was assembled in a glove box with the obtained graphite electrode as the working electrode and lithium metal foil as the counter electrode. The electrochemical test procedure for operando Raman was the same as that for in situ AFM, i.e., discharge towards 0 V at 0.5 mV s−1 initially, then lithium plating at 1.0 mA cm−2 for a capacity of 3.0 mAh cm−2, and recharge to 1.0 V at 0.1 mV s−1. The Raman spectra were collected simultaneously, with each spectrum recorded for 20 s and 80 s intervals. TEM observations were achieved using FEI Tecnai G2 F30.
https://doi.org/10.1016/j.nanoen.2021.106510_p4_7 | The preparation of the graphite electrode was described above. The anode had an average active material mass loading of ~3 mg and a surface area of 1.13 cm2. In combination with Li foil, it was assembled into a standard coin cell (CR2032) with 70 μL of electrolyte in the glove box. The cycling performance was analysed on a LAND (CT2001A) cell test system. To test the influence of deposition capacity on the cycles, the cell was discharged to 0.0 V for intercalation, followed by plating for total capacities of 1.0, 2.0 and 3.0 mAh cm−2 at 1.0 mA cm−2, and then recharging to 1.0 V at the same current density for stripping and extraction. The CE was calculated as the total charge capacity versus the total discharge capacity. Moreover, to examine its operation as a lithium metal anode, the cell was initially discharged at 1 C for intercalation and a deposition capacity of 3.0 mAh cm−2. Then, it was cycled at 1 C with a plating time of 1 h and a strip/extraction cut off voltage of 1.0 V. Electrochemical impedance spectroscopy (EIS) was performed on a potentiostat (VMP3, BioLogic) from 10−2 to 106 Hz with an amplitude of 10 mV after the 1st, 10th, 50th and 100th cycles. Full cells were coupled with LFP. LFP cathodes were prepared by mixing LFP powders, super-P and polyvinylidene difluoride (PVDF) binder with a mass ratio of 8:1:1 in N-methylpyrrolidone (NMP). The slurry was casted on an aluminium foil and dried in a vacuum oven for 12 h. The average areal loading of LFP in electrode was about 5.0 mg cm−2. When the graphite hybrid anode was pre-intercalated to 0.01 V and pre-deposited capacities of 1.0 and 3.0 mAh cm−2, the corresponding capacity ratio of the negative electrode to the positive electrode (N/P) is 2.5 and 4.8. The full cells were cycled between 2.8 and 3.8 V during the cycling. Besides, the graphite anode without any lithiation process was coupled with the LiFePO4 cathode (N/P = 0). The graphite anode had a low mass loading of ~0.7 mg cm−2 in this hybrid configuration, it’s not able to fully intercalate all the lithium ions from the cathode. Only 30% of them has been intercalated into the graphite, and the rest was plated on its surface. The full cells were cycled between 2.0 and 3.9 V during the cycling.
https://doi.org/10.1016/j.nanoen.2021.106566_p1_2 | All-solid-state lithium batteries (ASSLBs) are attracting increasing research interests due to their unique advantages in safety and energy density over conventional Li-ion batteries (LIBs) [1]. Considering from a comprehensive perspective including compatibility with electrodes, durability, ionic conductivity, and processability, the mechanically flexible solid polymer electrolytes (SPEs) with an adequate ionic conductivity are closest to commercialization [2], [3], [4], [5], [6]. Particularly, a solid-state battery based poly(ethylene oxide) (PEO) SPE has been commercialized to power the Bluecar electric vehicles by Bolloré, which demonstrates a successful model using a LiFePO4/SPE/Li-metal battery. However, the PEO based SPEs must operate at an elevated temperature within 60–80 °C, which requires external heating equipment and extra energy and thus remains a major constrain [4], [7].
https://doi.org/10.1016/j.nanoen.2021.106566_p1_3 | Functionality at ambient temperature becomes an important topic for building next-generation ASSLBs. Extensive research efforts are dedicated to improving the ionic conductivity of SPEs, ideally above 10−4 S cm−1 at room temperature, for practical applications [1]. To overcome the intrinsically low room-temperature ionic conductivity (~ 10−8 S cm−1) of PEO-based SPEs, some common approaches are proposed, such as (1) introduction of small molecular plasticizers, ceramic fillers, and/or block-copolymers to enhance the amorphous phase for ion hopping conduction [4], [8], (2) development of single-ion conductors [9], [10], (3) incorporation of novel lithium salts [11], and (4) synthesis of novel polymers such as polymeric ionic liquid [12]. Nevertheless, most batteries based on the reported SPEs in previous works have yet demonstrated practical performance near room temperature, especially for the liquid/solvent-free SPEs. To another extent, gel polymer electrolytes which intentionally incorporate liquid electrolytes or organic solvents into the SPE matrixes could deliver excellent room-temperature performance [13], [14], but the introduction of liquid phase(s) may lead to similar safety concerns as those of liquid electrolyte based LIBs. In fact, even minor addition of organic plasticizers or incomplete drying of the casting solvents could lead to a speciously high room-temperature ionic conductivity due to the gel polymer electrolyte characteristics [15], [16]. However, it is difficult to achieve a high room-temperature ionic conductivity when the SPE is completely dried.
https://doi.org/10.1016/j.nanoen.2021.106566_p1_4 | Due to the structural similarity between poly(butylene oxide) (PBO, [–CH2CH2CH2CH2O–]n [17], [18], also known as poly(tetrahydrofuran), PTHF [19], [20], [21]) and PEO ([–CH2CH2O–]n), some previous studies had attempted to explore PBO as a potential SPE candidate to replace PEO. The linear PBO polymer intrinsically possesses a lower melting point than that of PEO. The longer alkane moiety between the functional oxygens can lead to loose Li+ coordination and facilitate Li+ conduction [19]. Actually, PBO based SPEs have demonstrated an attractive ionic conductivity in the order of 10−4 S cm−1 at ~ 25 °C in the early references about two decades ago. However, their application and/or electrochemical performance in a ASSLB system has not been reported until recently [22], [23], [24], [25]. Cui et al. firstly demonstrated a PTHF/UV-curable polymer blend SPE with advantages of a loosely coordinating SPE, meanwhile addressing the poor mechanical properties and thermal instability concern by UV assisted crosslinking. However, the crosslinked PTHF SPE ionic conductivity near room-temperature was low (1.5 × 10−6 S cm−1 at 30 °C), and this SPE system still required an addition of 18 wt% liquid plasticizers (e.g. N,N-dimethylformamide or propylene carbonate) to enable tentative room-temperature operation [19]. More recently, G. Cui et al. reported in-situ polymerization of tetrahydrofuran in a cellulose support to synthesize a PTHF-based SPE that showed adequate compatibility with lithium metal at 60 °C in the presence of the BF3 initiator. However, they found that the resulted SPE still contained 33.3 wt% of small molecular weight component as plasticizer by nuclear magnetic resonance (NMR) [21]. While their NMR analysis showed no small molecular weight component in the commercial PBO (i.e. PTHF) sample, the ASSLB using a SPE based on the commercial PBO polymer failed to achieve good electrochemical performance even at 60 °C, neither room-temperature performance was reported in this work. Therefore, there are severe challenges yet to be solved for realizing a successful PBO based SPE for feasible ASSLB performance at near room temperatures. Moreover, an effective strategy to achieve a favorable dry SPE without plasticizers also remains to be explored.
https://doi.org/10.1016/j.nanoen.2021.106566_p1_5 | In this work, we develop a solvent-free fabrication route for building a PBO SPE membrane for application in ASSLB with feasible performance at near room temperature without adding any solvents or plasticizers. Specifically, omitting the use of a casting solvent, the PBO SPE herein is prepared by directly dissolving a lithium salt into the molten PBO polymer at an elevated temperature and subsequently solidifying in a glass fiber support during cooling. While the PBO SPE exhibits comparable performance to the state-of-the-art PEO SPE at 60 °C, the room-temperature performance surpass PEO. The LiFePO4 battery using the PBO SPE delivers a stable specific capacity of ~ 140 mA h g−1 at 0.1 C for 100 cycles with almost 100% retention at room temperature (~ 28 °C). Meanwhile, we demonstrate a facile activation methodology to stabilize the interface between electrode and electrolyte in the PBO based ASSLBs. We found that an electrochemical activation at an elevated temperature can facilitate in-situ formation of a favorable cathode electrolyte interphase (CEI) with rich LiF and Li2O on the cathode surface that is crucial for room-temperature cycling stability. In addition, unlike the poor high-voltage stability of PEO, the PBO SPE possesses good intrinsic stability towards 4-V class cathodes, achieving a capacity retention of 94.6% with a conventional LiCoO2 cathode over 100 cycles at 60 °C. The near-room-temperature performance and electrochemical stability demonstrated by the PBO based SPE shall inspire rethinks of the possibilities of dry SPEs excluding plasticizer additives.
https://doi.org/10.1016/j.nanoen.2021.106566_p2_2 | Owing to the low melting point and low viscosity of PBO, the PBO based SPE can be prepared using a solvent-free method by directly dissolving the bis(trifluoromethanesulfonyl)imide lithium salt (LiTFSI) into molten PBO at 75 °C. The stoichiometric [BO]:Li+ ratios are chosen as 4, 6, 8, 12, and 16:1, respectively. Waxy-white PBO SPE membranes were readily obtained after impregnating the molten electrolyte into a glass fiber support and cooling to room temperature (inset in Fig. 1a). Notably, the PBO SPE was non-volatile and not flowable at room temperature (Fig. S1), but the wax-like property required mechanical strengthening to ensure the form during coin cell assembly.
https://doi.org/10.1016/j.nanoen.2021.106566_p2_4 | The dissociation of lithium salt and transformation of PBO from highly crystalline to mainly amorphous can be revealed by X-ray diffraction (XRD) and Raman characterizations. As shown in Fig. 1a, pure PBO polymer was highly crystalline at room temperature, showing strong characteristic XRD peaks at 2θ = 19.6° and 24.1°; the lower-angle peak convoluted two close peaks at 2θ = 19.4° and 19.7° (ICSD no. 00-062-1708). The minor XRD peaks at higher angles were also exactly indexed to the crystalline PBO. In contrast, the crystallinity of PBO sharply decreased in the SPE, appearing mainly amorphous with a trace amount of crystalline domains. Meanwhile, while the LiTFSI salt was also highly crystalline in its pure form, the characteristic XRD peaks were essentially absent after dissolving the salt into the PBO polymer matrix to form SPE, indicating the dissociation of LiTFSI. Moreover, the solvation of LiTFSI and complex with PBO can be further verified by Raman analysis. As shown in Fig. 1b, the strong band near 746 cm−1 was due to Raman mode of TFSI- anions in the PBO SPE. Deconvolution of this peak identified the signals from ion pairs at 746.1 cm−1 and free ions at 741.2 cm−1 [26], [27], [28]. Presumably, the ion pairs were weakly associated locally rather than precipitation of salt aggregates which should have a strong Raman signal at 749 cm−1 [24], [27].
https://doi.org/10.1016/j.nanoen.2021.106566_p2_5 | Fig. 1c shows the temperature-dependent ionic conductivity of PBO SPEs at different salt concentrations ranging from [BO]:Li+ ratios of 4:1–16:1. Generally, these SPEs appeared to have a threshold temperature, above which their ionic conductivities displayed a typical Arrhenius behavior [4], [29]. Interestingly, the PBO SPEs with a higher salt concentration demonstrated a lower temperature threshold but a higher activation energy for ion motion (Fig. S2). By differential thermal analysis, the heat flow curves indicated a slightly higher melting point (Tm) than the threshold temperature (Fig. S3). For example, at a [BO]:Li+ ratio of 8:1, the Tm of 39 °C is above the threshold temperature of 23 °C. And the glass transition temperature of PBO polymer is below − 80 °C which is well beyond the temperature range of battery operation [30], [31], [32]. To better understand the ion association effects on the threshold temperature, Raman spectra of the PBO SPEs of different salt concentrations were compared at 25 °C and at a molten state at 70 °C. Overall, as consistent with the salt concentrations, the Raman spectra for the PBO SPEs with an increasing [BO]:Li+ ratio showed a decrease in the intensity of the TFSI- characteristic Raman bands relative to those related to the PBO polymer chains (Fig. S4). However, the fraction of free TFSI- ions was more dependent on the temperature rather than the salt concentration (Fig. S5). Therefore, the threshold temperature should be related to the effective number of Li+ ions coordinated per [BO] unit (Fig. S6) together with the enhanced PBO segmental motion upon increasing temperature [1], [4].
https://doi.org/10.1016/j.nanoen.2021.106566_p2_6 | Among all PBO SPEs, the [BO]:Li+ ratio of 8:1 exhibited an optimal ionic conductivity of 1.4 × 10−5 S cm−1 at 25 °C and an acceptable threshold temperature of 23 °C for near-room-temperature operations. Therefore, this salt concentration was used for the rest of the study. Fig. 1d schematically depicts the dissociation of lithium salt and reorganization of the crystalline polymer to form highly amorphous ion-polymer complexes for good Li+ conduction near room temperature. As additional advantages, such a solvent-free process not only avoids the usage of toxic organic solvents but also eliminates possible influences of residual solvent during electrochemical characterizations. Moreover, the as-prepared PBO SPE possessed good thermal stability up to 248 °C (Fig. S7), which fulfills the requirement for safe LIB operation [19]. The PBO SPE also exhibited a high transference number of 0.62 ± 0.04 (Fig. S8), while common PEO based SPEs usually has a low transference number around 0.2 [1], [19]. The higher transference can be attributed to the looser O–Li+ interaction in the PBO system, whereas the stronger O–Li+ coordination in the PEO system can trap Li+ in a bound state that hinders fractional mobility of Li+ cations [19], [33].
https://doi.org/10.1016/j.nanoen.2021.106566_p2_7 | Using LiFePO4 (LFP) as the cathode and lithium metal as the counter electrode, the PBO SPE was sandwiched in between to test battery performance in an ASSLB configuration. At an elevated temperature of 60 °C, the PBO electrolyte demonstrated comparable performance to the state-of-the-art PEO based SPE (Figs. 2a and S9) [4], [34]. The PEO based SPE also had an O:Li+ ratio of 8:1 and an additional 12 wt% of LLZTO particles for enhancement in ionic conductivity and mechanical properties. The rapid capacity fading of the PEO cell at 2 C was due to the large voltage polarization of PEO and cutoff of discharging voltage plateau near the operating voltage window (Fig. S10). Nevertheless, the performance of the PEO based SPEs are still limited at lower temperatures, not to mention room temperature. In contrast, the cell using PBO SPE demonstrated remarkable cycling performance at room temperature (Fig. 2b). The PBO cell delivered stable capacities of ~ 140 mA h g−1 for 100 cycles with almost 100% capacity retention at 0.1 C. The average Coulombic efficiency was as high as 99.8%. As shown in Fig. 2c, the highly overlapped charge-discharge profiles during cycling test indicated an excellent internal stability of the cell. Neither obvious capacity fading, nor voltage polarization was observed. In addition, the discharging rate capability is shown in Fig. 2d. A reasonable discharge capacity above 90 mA h g−1 was obtained at a discharging rate of 0.5 C. These results readily surpass the performance delivered by the UV crosslinked electrolyte using a similar base polymer with plasticizers [19].
https://doi.org/10.1016/j.nanoen.2021.106566_p2_9 | Interestingly, we found that an effective activation process had played an important role in the good performance near room temperature demonstrated above. Those ASSLBs were subject to 4 pre-cycles at 0.1 C at 60 °C before cycling at room temperature. Fig. 3a compares the cycling performance of cells with or without pre-cycling activation. Unlike the stable performance demonstrated by the pre-cycled cell, no matter directly cycling at room temperature or resting the cell at 60 °C for 16 h before cycling delivered similarly poor performance with rapid capacity fading. This highlights that the activation process underwent an electrochemical route rather than a chemical or physical route. Otherwise, resting at the molten state of PBO electrolyte at 60 °C should had facilitated wetting and impregnation of the SPE into the cathode for improved performance. Some subtle differences should had occurred during the initial cycling at 60 °C versus room temperature.
https://doi.org/10.1016/j.nanoen.2021.106566_p2_11 | Fig. 3b and c compare the electrochemical impedance spectra (EIS) of the LFP/PBO SPE/Li cells during the initial charge at 30 °C versus 60 °C. As labeled on the voltage profiles, the EIS were collected after a total charging time of 1, 3, 5, and 7 h at a current density of 0.1 C. Upon initial charging at 30 °C (Fig. 3b), the high-frequency impedance remained unchanged, indicating that the PBO SPE was stable in bulk; however, the significantly increasing electrode impedance at low frequencies suggested a possible continuous augmentation in the cathode interfacial resistance. Presumably, an undesired CEI was formed with insulating products. In great contrast, the EIS during the initial charging at 60 °C were readily stable without obvious changes for the SPE bulk or the electrodes. Hence, either the system was highly stable in its native form, or a favorable CEI was preferentially formed at an elevated temperature.
https://doi.org/10.1016/j.nanoen.2021.106566_p2_12 | In order to understand the different CEI chemistries, LFP cathodes were collected from the cells after direct cycling at room temperature (LFP-RT) or 60 °C (LFP-60) for X-ray photoelectron spectroscopy (XPS) analyses (Fig. 3d). XPS results for the as-prepared PBO SPE were also measured for reference. For all three samples, the peaks positioned at 55.5 eV in the Li1s spectra, 688.3 eV in the F1s spectra, and 168.4 eV (S2p3/2) in the S2p spectra were attributed to the complexed LiTFSI salt in the SPE [35], [36]; the peak at 532.2 eV in the O1s spectra was due to the functional oxygen on the PBO backbone. Additional features on the spectra for the LFP cathodes should give hints for the CEI chemistries. For both LFP-RT and LFP-60, the extra peak at 684.5 eV in the F1s spectra along with the contribution at 54.9 eV in the Li1s spectra indicated the formation of LiF, presumably due to partial decomposition of the LiTFSI salt. Signs of Li2SO3 around 166.7 eV (S2p3/2) in the S2p spectra also provided evidence for the salt decomposition [35], [36]. Notably, in addition to the higher relative content of LiF on the LFP-60 than the LFP-RT, another distinct feature for the LFP-60 was observed in the O1s spectrum, where a shoulder at 531.3 eV indicated the presence of Li2O [37]. It is possible that, at an elevated temperature, the LiTFSI salt preferentially decomposed to form a favorable CEI with rich LiF and Li2O which stabilized the interface for subsequent cycles (Scheme 1) [38]. Meanwhile, the terminal hydroxyl group of the PBO polymer could have been oxidized into –COOH (Li) with the formation of Li2O so that PBO polymers with the more stable –OCH3 terminal groups would further improve the high-voltage stability for future PBO-based SPEs [39].
https://doi.org/10.1016/j.nanoen.2021.106566_p2_14 | In addition to the feasible battery performance near room temperature, the high-voltage stability of the SPE determines its capability of integrating high-voltage cathodes for high energy density. According to the anodic linear sweep voltammogram (LSV) using a stainless-steel electrode (Fig. S11), the PBO SPE exhibited electrochemical stability up to 5.2 V versus Li/Li+, significantly higher than typical PEO based SPEs and most reported ‘dry’ SPEs. However, the massive decomposition of SPEs has been reported to start at a much lower voltage in the presence of high-surface-area conductive materials (3.8 versus 4.5 V for a typical PEO based SPE) [40]. Therefore, the electrochemical stability of our PBO SPE was also evaluated in an actual battery configuration by incrementally increasing the upper voltage limit of the LFP/PBO SPE/Li cell at 60 °C. As shown in Fig. 4a and b, the cell was highly stable up to 4.35 V, above which the flattening of voltage profile was a sign of side reactions. If further pushing the upper voltage limit to 4.5 V, the cell could barely finish charging (Fig. S12), probably due to continuous SPE decomposition. This electrochemical stability response was similar to the result of the anodic LSV using a high-surface-area carbon electrode [41] for a tolerance up to ~ 4.3 V versus Li/Li+ (Fig. S13). Nevertheless, the PBO SPE already demonstrated a superior high-voltage stability compared to a typical PEO SPE. Under the same testing conditions with a LFP cathode upon incremental upper voltage limits, the cell using PEO based SPE was susceptible to capacity fading and polarizations upon upper voltage limits beyond 4.1 V (Fig. 4d).
https://doi.org/10.1016/j.nanoen.2021.106566_p2_16 | To further confirm the electrochemical stability of the PBO SPE within the determined voltage range, long-term cycling performance was evaluated. Fig. 4c shows the cycling performance of the LFP/PBO SPE/Li cell in a voltage window of 2.5–4.3 V operating with a slow-charge/fast-discharge (0.2 C/0.5 C) protocol at 60 °C. A high specific capacity of 150.1 mA h g−1 was maintained with a high capacity retention above 90% after 200 cycles. At the same time, stable cycling performance was also demonstrated with a high-voltage LiCoO2 (LCO) cathode in the voltage range of 2.8–4.2 V at 60 °C, achieving a specific capacity of 120.5 mA h g−1 and a retention of 95% after 100 cycles at 0.2 C (Fig. 4e). As shown in Fig. S14a, no obvious polarization was observed in the discharge voltage profiles of the LCO cell, indicating a highly stable internal cell resistance. Moreover, the PBO SPE can also be directly integrated with the attractive LiNi0.8Mn0.1Co0.1O2 (NMC811) cathode and stable up to 4.3 V without any additional surface coating, delivering good cycling performance at 28 °C (Fig. 4e). Presumably, a similar favorable CEI had been formed during the pre-cycling activation step at 60 °C, which facilitated the stable cycling performance near room temperature. Corresponding discharge voltage profiles showed negligible polarizations during cycling (Fig. S14b). Fig. 4f compares the onset discharging voltage of various reported polyether SPE based ASSLBs over a wide temperature range, with a typical filtering requisite of 80% theoretical capacity (Fig. S15). Among the representative polyether based SPEs, our PBO SPE demonstrates an outstanding intrinsic compatibility with high-voltage cathodes and enables a high utilization of the theoretical capacity. For further ASSLBs development, the use of rationally engineered electrodes such as vertically aligned thin electrodes [6], [42], patterned lithium anodes [42], [43], and other advanced composite electrodes [44], [45], [46] in combination with the PBO SPE shall possibly boost the areal capacity loading of the battery cell for practical operation near room temperature. A much thinner (~ 22 µm) PBO SPE membrane can also be obtained by using a polypropylene support instead of glass fiber (Fig. S16).
https://doi.org/10.1016/j.nanoen.2021.106566_p3_2 | A solid polymer electrolyte based on poly(butylene oxide) was prepared by a scalable solvent-free method. Feasible room-temperature battery performance was achieved without any additional plasticizers, solvents, or liquid electrolytes. Stable cycling performance was demonstrated with a LiFePO4 cathode at room temperature (~ 28 °C), delivering a stable specific capacity of ~ 140 mA h g−1 at 0.1 C for 100 cycles with almost 100% retention. The electrochemical activation at an elevated temperature was found to play an important role in the room-temperature performance. XPS analysis confirmed the in-situ formation of a favorable CEI with rich LiF and Li2O on the cathode surface. In addition, the PBO based SPE also exhibited better intrinsic stability toward 4-V class cathodes compared to typical PEO based SPE. Stable cycling performance was demonstrated with LiCoO2 and NMC811 cathodes. Overall, the CEI enabled room-temperature performance shall revive the interests for PBO based all-solid-state batteries and provide more opportunities for dry polymer electrolytes. The PBO SPE film can reach a practical thinness by using a polypropylene separator support or other advanced SSE skeletons.
https://doi.org/10.1016/j.nanoen.2021.106643_p1_2 | For mitigating the possible energy shortage caused by fast usage and depletion of fossil fuels, the exploration of clean and sustainable energy sources such as solar, wind, waterfall, etc. has been carried out extensively in most recent years. However, the electricity energy generated from such clean sources are intermittent, which needs to be smoothed through storage and conversion technologies such as batteries including lithium-ion batteries [1], [2]. The stored electricity energy can be widely utilized through many application systems such as portable electronics, electric vehicles and stationary power plants. However, with the high demand of long charge mileage of the systems, lithium-ion batteries seem not to have sufficient energy densities for meeting the requirements. Regarding the safety of the application, conventional lithium-ion batteries using a flammable liquid electrolyte could pose the risk of spontaneous combustion or even explosion [3], [4], [5]. Therefore, to increase both the energy density and safety, extensive efforts have been devoted to developing solid-state lithium metal batteries (SSLMBs). As anticipated, both high energy densities and safety of the SSLMBs may be achieved by using nonflammable solid-state electrolytes (SSEs) with excellent compatibility with high-voltage cathodes and high-ratio lithium metal anodes [6], [7].
https://doi.org/10.1016/j.nanoen.2021.106643_p1_3 | In recent years, various SSEs have been explored, such as lithium phosphorus oxynitride (LiPON) [8], sodium superionic conductor (NASICON)-type [9], sulfide-type [10], perovskite-type [11], and garnet-type [12]. In particular, a garnet-type solid electrolyte Li7La3Zr2O12 (LLZO) is highly recommended because of its high ionic conductivity (10−3 S cm−1) as well as good chemical and electrochemical stability toward lithium metal anodes [13], [14]. Compared with sulfide-type solid electrolytes, LLZO is insensitive to air, which can facilitate large-scale preparation. Unfortunately, LLZO exhibits poor wettability to lithium metals, suggesting that the point-to-point contact between LLZO and metal lithium not only increases the garnet/lithium interfacial resistance, but also causes large local current density and inhomogeneous lithium deposition behavior [15], [16]. Even worse, lithium dendrites would easily grow on LLZO grain boundaries and surface defect sites, eventually cause battery failure [17], [18].
https://doi.org/10.1016/j.nanoen.2021.106643_p1_4 | Therefore, improving the interfacial properties of Li/garnet to enhance the wettability of LLZO toward lithium metal, and reducing the interfacial resistance play critical roles in regulating the uniform deposition of lithium. With respect to this, a series of intermediate layers have been developed to solve the interface issue between garnet electrolyte and Li anode. It is widely acknowledged that intermediate layers are mainly divided into three categories: electron-conductive, ion-conductive, and mixed ionic/electronic conductive, respectively [19]. For an electron-conductive intermediate layer, the Li-containing alloy phase is mostly constructed to improve the microstructural properties of the Li/garnet interface and enhance its wettability. Recently, He et al. [20] constructed a Li-Sn alloy buffer layer at the Li/garnet interface through self-limited reaction of Sn film with Li metal electrode. As a result, the interfacial resistance of Li/garnet was decreased significantly from 758 to 46.6 Ω cm2. In addition, the intermediate layers such as Ge [21], Al [22], Cu5Sn6 [23] were also reported as the electronic conductors to improve wettability between LLZO and Li metal anode. For example, Wang et al. [24] proposed that high electronic conductivity is the origin of Li penetration across the solid electrolyte. The Li ions could preferentially accumulate at the defects and the interconnected grain boundaries of LLZO ceramics under large current density circumstance, leading to cell failure. Therefore, the introduction of an ion-conductive layer between Li and the solid electrolyte seems to be a good choice to avoid electron leaping into the garnet solid electrolyte.
https://doi.org/10.1016/j.nanoen.2021.106643_p1_5 | Different from electronically conductor, ionic conductor with negligible electronic conductivity can prevent electrons from attacking electrolyte during lithium deposition. For example, Xu et al. [25] prepared Li3N which was coated on the surface of garnet solid electrolyte by plasma-enhanced chemical vapor deposition. Due to the high ionic conductivity of Li3N, the Li symmetrical battery could be cycled stably for 210 h at 0.1 mA cm−2 As observed, the electrical insulation of the ionic conductor layer could cause large interface impedance between Li metal and solid electrolyte, leading to an increased overpotential during cycling, and finally resulting in battery failure [18]. Thus, relying on pure ion conduction or pure electronic conduction intermediate layer alone is not enough to maintain a long-term stable cycling performance. Regarding this, the mixed ionic/electronic conductive layer seems to be a promising option. For example, Huo et al. [26] constructed a Cu3N thin film on the surface of solid electrolyte by magnetic sputtering to form a mixed ionic/electronic conductive layer Li3N/Cu through the conversion reaction between Cu3N and molten Li. Through the combination of ionic conduction and electronic conduction, the Li symmetric cell could give a high critical current density (CCD) of 1.2 mA cm−2 and cycled stably for 1000 h under 0.1 mA cm−2 at room temperature. Furthermore, constructing a mixed ion/electronic conductive layer can also inhibit the growth of lithium dendrites, suggesting that it is a promising strategy for interface improvement. However, for practical application, the preparing process of such layers is time-consuming and expensive. Therefore, a rapid and low-cost interface modification strategy is needed to satisfy the practice of garnet-based electrolytes.
https://doi.org/10.1016/j.nanoen.2021.106643_p1_6 | In this study, a facile and fast method is developed for preparation of a Li2S/LixSn mixed ionic/electronic conductive layer on the surface of Li6.75La3Zr1.75Ta0.25O12 (LLZTO) through a sample conversion reaction of liquid-phase deposited SnS2 thin film and molten lithium metal (Scheme 1). The good wettability of Li2S/LixSn toward Li metal makes the interface impedance of LLZTO/Li reduced from 915 Ω cm2 to 47 Ω cm2 at room temperature. Among them, LixSn can provide a uniform electric field distribution and buffers volume change during battery charging and discharging. Meanwhile, Li2S shows a high ion conductivity (10−5 S cm−1), which can provide a fast Li+ diffusion path within the mixed modification layer. Due to the synergistic effect of LixSn and Li2S, both the assembled lithium symmetric battery and Li¦LiFePO4 full battery show stable cycle-life.
https://doi.org/10.1016/j.nanoen.2021.106643_p2_3 | In this article, Ta-doped LLZO was used as the research substrate material (Li6.75La3Zr1.75Ta0.25O12). The LLZTO powder was obtained by traditional solid-state reaction method, during which a stoichiometric ratio of LiOH·H2O (99.99%, Aladdin, 10% lithium excess to compensate for lithium loss), ZrO2 (99.99%, Aladdin), La2O3 (99.99%, Aladdin), and Ta2O5 (99.99%, Aladdin) were mixed in a ZrO2 ball mill tank with a substitute alcohol as the grinding medium to obtain a mixed slurry after ball milling at 250 rpm for 6 h. The slurry was then dried in an oven at a controlled temperature of 80 °C for 12 h to obtain a powder. The powder was calcined in a muffle furnace at 950 °C for 12 h to get LLZTO mother powder. After that, a cold isostatic press was conducted to compress the pre-sintered powder into pellets at 200 Mpa, then the pellets were covered with mother powder and calcined in a muffle furnace at 1150 °C for 14 h to obtain dense LLZTO pellets with a diameter of ≈ 12 mm. Finally, the prepared LLZTO pellets were polished with 400, 800, 1500 and 3000 mesh sandpapers in sequence to a mirror effect, during which the thickness was controlled at ≈ 1 mm. The polished pellets are stored in an argon-filled glove-box (<0.1 ppm O2 and <0.1 ppm H2O) to prevent them from reacting with H2O and CO2.
https://doi.org/10.1016/j.nanoen.2021.106643_p2_5 | In this study, a simple and fast liquid-phase deposition method was adopted to produce thin SnS2 coating on the surface of the LLZTO pellet. The detailed experiment process is as follows: 0.3 g thioacetamide and 0.4 g tin tetrachloride was dissolved in 30 mL GR grade anhydrous ethanol to form a solution, which was heated to 80 °C in an oil bath and reacted for 20 min. After that, the as-prepared LLZTO pellets were put into the mixed solution for 5 min. Then the pellets were taken out, washed by ethanol, and dried in vacuum oven at 60 °C for 4 h. Finally, the SnS2 modified LLZTO pellets (represented by SnS2 @LLZTO) were transferred into an argon-filled glove box for battery assembly and characterization.
https://doi.org/10.1016/j.nanoen.2021.106643_p2_7 | The crystal structure of the LLZTO pellets was measured by X-ray diffraction (XRD, Rigaku D/max-2500), using Cu Kα radiation (λ = 1.50405 Å) with the angle 2θ range between 10° and 80° and the scanning speed at 4°/min. Surface and cross-section microscopic morphology of LLZTO and SnS2 @LLZTO pellets were measured by scanning electron microscope (SEM, JEOL-JSM-6700 F). X-ray photoelectron spectroscopy (XPS, ESCA LAB 250Xi instrument with Al Kα (1486.7 eV) radiation) was used to characterize the conversion processes of SnS2 to Li2S and LixSn alloy on the LLZTO surface. Raman spectroscopy (Horiba Jobin Yvon XploRA PLUS with an excitation wavelength of 532 nm) was used to analyze the changes in LLZTO surface composition before and after SnS2 coating.
https://doi.org/10.1016/j.nanoen.2021.106643_p2_8 | The density functional theory (DFT) calculations were performed using the CASTEP module of Materials Studio of Accelrys Inc (version 5.5). The generalized gradient approximation of Perdew-Burke-Ermzerh function GGA-PEB was used to describe the exchange correlation interaction, the cut-off energy was set to 520 eV, and the k-point was set as 2 × 2 × 2.
https://doi.org/10.1016/j.nanoen.2021.106643_p2_10 | The LLZTO pellets surface-coated with silver paste were calcined in a muffle furnace at 850 °C for 10 min to obtain an Ag¦LLZTO¦Ag sandwich structure. The prepared samples were assembled into coin-cells (CR2032) to test the impedance, and calculate the LLZTO ion conductivity. The resistance values of the core-cell batteries were measured by an electrochemical workstation (Solartron Analytical 1400 cell test system) with a perturbation amplitude of 20 mV at the frequency range of 0.1 Hz-10 MHz. For electrode assembly preparation, a fresh lithium foil (10 mm diameter) was attached to SnS2 @LLZTO pellet and heated to 250 °C for 5 min in a glove box filled with argon, so that the modified layer SnS2 could react with Li metal fully to obtain an intimate contact. After cooling to room temperature, the SnS2 @LLZTO pellets were assembled into Li symmetrical cells for critical current density test and galvanostatic discharge and charge cycles. The critical current density test was increased in steps of 0.05 mA cm−2, and each cycle was charged and discharged for a half of an hour.
https://doi.org/10.1016/j.nanoen.2021.106643_p2_11 | For full cell test, LiFePO4 (LFP) was used as the cathode. The cathode was prepared according to the following procedure: LFP, Super P conductive agent, and polyvinyl difluoride (PVDF) with a weight ratio of 8:1:1 was mixed and stirred in an appropriate amount of N-1-methyl-2-pyrolidone (NMP) to form a slurry. Then the uniform slurry was scraped on the aluminum foil and dried in vacuum oven overnight at 100 °C. Finally, the cathode electrode pieces were blasted into 10 mm circles. The active material loading of the cathode was controlled to be 4 mg cm−2 (0.68 mAh cm−2). To eliminate high interfacial resistance and side reaction of the cathode side, an appropriate amount of liquid electrolyte (≈ 6 μL) was added to the cathode piece to wet the LLZTO/LFP interface. The galvanostatic discharge and charge tests of the batteries were measured using a cutoff voltage window of 2.0–4.2 V. All the electrochemical performance tests were measured at room temperature.
https://doi.org/10.1016/j.nanoen.2021.106643_p3_2 | Fig. 1a illustrates the surface modification process of LLZTO pellet. First, the mixture of thioacetamide and tin tetrachloride was reacted in an oil bath at 80 °C to obtain SnS2 suspension via a hydrolysis or alcoholysis reaction. Then the LLZTO pellet was immersed in the mixed solution to obtain SnS2@LLZTO pellet. The reaction equations are as follows [27]: (1) (2)
https://doi.org/10.1016/j.nanoen.2021.106643_p3_4 | The LLZTO pellet synthesized by the solid-phase method owns a high ionic conductivity (4.2 × 10−4 S cm−1) and a low Li+ conductivity activation energy (0.31 eV) at 25 °C (Fig. S1a, b). Furthermore, the cross-sectional SEM image of the LLZTO pellet shows that the particles are densely packed without obvious voids (Fig. S1c, d). The relative density of the garnet can achieve 94.6% calculated by the Archimedes method in ethanol. After SnS2 depositing on the surface of LLZTO pellet (denoted as SnS2@LLZTO), various coating thicknesses could be obtained by adjusting the immersion time. As shown in Fig. 1b, the color on the LLZTO surface gradually deepens with increasing the reaction time. An appropriate reaction time of 5 min can be chosen when the lowest interface resistance appears (Fig. 1c). The surface micro-morphologies of LLZTO with and without SnS2 coating are compared in Fig. 1d, where the bare LLZTO surface has obvious polished scratches and micro-voids. While the surface of SnS2@LLZTO appears uniform yellow, and the scratches on the bare LLZTO surface are completely covered by SnS2 sheets (Fig. 1e). The corresponding energy-dispersive spectroscopy (EDS) mapping images exhibit uniform distribution of Sn and S elements on the LLZTO surface. The partially magnified image of Fig. 1e further demonstrates the nanosheet structure of SnS2 (Fig. 1f), which forms a flat coating layer on the surface [26]. Moreover, the cross-section SEM image and electronic mapping of SnS2@LLZTO pellet reveal that SnS2 with a thickness of about 300 nm is tightly and uniformly attached to the surface of LLZTO (Fig. S2).
https://doi.org/10.1016/j.nanoen.2021.106643_p3_5 | The chemical compositions of LLZTO pellets before and after interfacial modification were also systematically studied. As shown in Fig. 2a, LLZTO and SnS2@LLZTO pellets have similar XRD patterns, indicating that the crystal structure of LLZTO does not change after immersion in ethanol solution. The Raman spectra of LLZTO and SnS2 @LLZTO are displayed in Fig. 2b, where the peaks at 243, 375, 645 and 728 cm−1 represent the characteristic peaks of cubic LLZTO, and the first two peaks correspond to the stretching of Li-O bonds [28]. Compared with LLZTO, the Raman pattern of SnS2 @LLZTO has an extra 311 cm−1 peak, which represents the characteristic peak of SnS2, proving the existence of SnS2 on the surface of LLZTO [29]. In order to further verify the chemical composition of the Li2S/LixSn@LLZTO pellets, the SnS2 @LLZTO pellet after molten Li was studied by Raman. As shown in Fig. 2b, the characteristic peaks representing Li2S (373, 862, 1063, 1130 and 1172 cm−1) were also identified on the surface of Li2S/LixSn@LLZTO pellets, which confirmed the conversion reaction of molten Li with SnS2 at the LLZTO and Li metal anode interface.
https://doi.org/10.1016/j.nanoen.2021.106643_p3_7 | For mixed ion/electronic conductive layer fabrication, lithium foil was attached to the surface of the garnet pellet and heated at 250 °C for 5 min to promote the reaction of Li metal and SnS2. Upon reaction with molten lithium metal, the surface of SnS2@LLZTO pellets changes from yellow to black (Fig. S3). The conversion reaction of SnS2 to Li2S/LixSn at the interface between the LLZTO and Li metal anode was verified by XPS analysis. Before reacting with molten Li, the S 2p spectrum demonstrates two peaks at 161.7 and 162.8 eV, which are ascribed to the S 2p1/2 and 2p3/2 of the Sn-S bonds (Fig. 2c), respectively [30], [31]. Meanwhile, as shown in Fig. 2d, two peaks at 486.6 and 495.1 eV are visible in the Sn 3d spectra of SnS2@LLZTO pellet, corresponding to the characteristic peaks of Sn 3d3/2 and 3d5/2, respectively, which are consistent with the Sn4+ of SnS2 [30], [31], [32]. These results prove that SnS2 exists on the surface of LLZTO pellet. After reacting with molten Li, all these peaks associated with SnS2 disappeared completely in the XPS spectra, indicating a complete reaction (Fig. 2c, d). The peaks of S 2p shift to 160 and 161.3 eV due to the formation of Li2S [33], [34]. The peaks of Sn 3d are shifted to 482 eV, 483.4 eV and 485.9 eV, which may correspond to Li7Sn3, LixSn and Sn2+, respectively [35], [36]. In Li 1 s spectra (Fig. 2e), the peak at 55.1 eV before melting Li is from the surface Li2CO3 generated on the surface of the LLZTO pellet exposed to the air. The characteristic Li peak increasing slightly from 55.1 to 55.4 eV after melting Li is due to the presence of unreacted Li metal on the surface of LLZTO [25], [26], [37].
https://doi.org/10.1016/j.nanoen.2021.106643_p3_8 | Further, the density of states of the LLZTO bulk phase and Li2S were investigated by using DFT. As shown in Fig. 2f and g, the LLZTO has a narrow band gap of 2.85 eV, which may be related to the formation of lithium dendrites, especially at high working potential [24]. As the main component of the mixed ionic/electronic conductive layer, Li2S has a wide band gap of 3.42 eV and is a typical insulator material so that it can effectively prevents the flow of electrons from the electrode side to the LLZTO, which is beneficial for inhibiting the formation of lithium dendrites within the garnet solid electrolyte. According to previous studies, the chemical potential of the Li-alloy in the mixed electronic/ionic conductive layer is higher than that of the Li metal anode, which will drive the deposition of Li ions on the underside of the mixed layer [38], [39].
https://doi.org/10.1016/j.nanoen.2021.106643_p3_9 | To verify the effectiveness of the Li2S/LixSn coating, the wettability of Li2S/LixSn@LLZTO on molten lithium was investigated in detail. In Fig. 3a, the molten lithium is wound into a ball on the bare LLZTO surface, indicating that bare LLZTO pellet is lithiophobic with Li metal. Also, cross-sectional SEM shows a significant gap at the interface between the lithium metal and LLZTO pellet, which might lead to increased interfacial resistance and poor electrochemical performance. In contrast, the Li2S/LixSn@LLZTO exhibits excellent lithiophilic property with Li metal, so that Li metal can spread out quickly on the surface of electrolyte pellet. At the interface, the Li/LLZTO interface modified by Li2S/LixSn is in dense contact without any micro-pores, showing good wettability (Fig. 3b).
https://doi.org/10.1016/j.nanoen.2021.106643_p3_11 | To further prove the positive effect of the mixed conductive layer Li2S/LixSn on the interfacial resistance, Li-symmetric cells were assembled. Fig. 3c shows the electrochemical impedance spectroscopy (EIS) data of Li¦LLZTO¦Li and Li¦Li2S/LixSn@LLZTO¦Li cells at room temperature. The Nyquist plot of Li¦LLZTO¦Li battery shows a huge semicircle, which corresponds to the large interface impedance (915 Ω cm2) between LLZTO and molten Li. Different from the bare LLZTO-based cell, the impedance of the Li¦Li2S/LixSn@LLZTO interface drops sharply to 47 Ω cm2, which is attributed to the lithiophilic change and compact electrolyte/electrode contact owning to conversion reaction between SnS2 and Li metal. Due to the complexity of the LLZTO pellet synthesis process, there is often tolerable variation in the resistance from the bulk of different LLZTO pellets. To further explore the effect of Li2S/LixSn layer on the interface, the impedances of Li¦LLZTO¦Li and Li¦Li2S/LixSn@LLZTO¦Li cells were also measured at different temperatures (25–85 °C, 15 °C/node by keeping the temperature of each node for 2 h and then testing the impedance, as shown in Fig. S4). The activation energy (Ea) values of Li¦LLZTO before and after interface modification were measured through the Arrhenius equation, and the results show that the activation energy of the Li/LLZTO interface is 0.68 eV and the Li¦Li2S/LixSn@LLZTO interface is reduced to 0.56 eV (Fig. 3d). This is attributed to the high ionic conductivity of Li2S and high lithium diffusion coefficient of LixSn alloy [20], [40], which makes Li+ more active at the interface for transfer. The CCD was used to evaluate the ability of the Li/SSEs interface to suppress lithium dendrites. As shown in Fig. 3e, the Li¦LLZTO¦Li cell is short-circuited even at a small current, which is due to the point contact caused by the poor wettability between bare LLZTO and molten lithium and the CCD only reaches to 0.1 mA cm−2. In contrast, the CCD of Li¦Li2S/LixSn@LLZTO¦Li battery increases significantly to 0.5 mA cm−2, due to the synergistic effect of LixSn alloy and Li2S on the interface. More specifically, the LixSn alloy is uniformly distributed in the mixed conductive layer, which acts as an electron conductor, prompts a uniform current distribution at the interface and thus avoids tip discharge. Moreover, due to the alloying process, the wettability of the Li¦LLZTO interface is greatly improved, resulting in a smaller interfacial resistance. In addition, the LixSn alloy can also act as an ionic conductor, allowing for a more uniform lithium flux at the Li¦LLZTO interface [41], [42]. Meanwhile, Li2S has a high ionic conductivity, which can realize the rapid and effective transmission of Li+ on the interface [43].
https://doi.org/10.1016/j.nanoen.2021.106643_p3_12 | Galvanostatic charging and discharging experiments were used to investigate the long-cycle stability of the Li2S/LixSn mixed conductive layer. In Fig. 4a, the Li¦LLZTO¦Li battery give a large overpotential (≈120 mV) at a current density of 0.1 mA cm−2 and a capacity of 0.05 mAh cm−2, and the voltage drops sharply after 5 cycles, which represents a short circuit of the battery. After the test, the battery was disassembled, and some lithium dendrites could be observed as dark spots on the surface of the LLZTO pellet (Fig. 4b Inset). The backscattered electron (BSE) picture and EDS elemental mappings of the short-circuited LLZTO clearly present that there are lithium dendrites in the LLZTO grain boundary (Fig. 4b), which cause the battery to short circuit. When tested with SEM, the sample was briefly exposed to air during the transfer process. The lithium metal reacted with moist air to form Li2CO3, so the C element would accumulate in the lithium dendrite area. On the contrary, the Li¦Li2S/LixSn@LLZTO¦Li cell cycled stably for 1000 h at a current density of 0.1 mA cm−2, maintaining a low overpotential of ≈ 20 mV and a stable voltage platform (Fig. 4c). In addition, the impedance of Li¦Li2S/LixSn@LLZTO¦Li cell under different cycles (initial, 5, 200, 500, 1000 cycles, respectively) at 0.1 mA cm−2 was measured, it can be found that there is only a slight change in the interface impedance before and after the cycle (Fig. S5). Moreover, the cross-section SEM of the LLZTO after 1000 cycles shows that the Li metal and the electrolyte pellet are still in intimate and continuous contact (Fig. S6), which further proves the electrochemical stability of the Li2S/LixSn interface during the cycling. Even at a higher current density of 0.2 mA cm−2, the Li¦Li2S/LixSn@LLZTO¦Li battery could still cycle stably for over 1000 cycles (Fig. 4d). The overpotential of the symmetric battery deceases from about 60–40 mV slowly and remains stable, which belongs to the interface activation process[44]. In order to further reveal the superiority of the modified layer, the galvanostatic cycle capacity of Li¦Li2S/LixSn@LLZTO¦Li cell was increased to 0.2 mAh cm−2. As shown in Fig. S7, even at this increased capacity, the voltage profile of the symmetrical cell with the Li2S/LixSn layer is still stable over 4000 h without any significant fluctuations. In summary, the superior electrochemical behaviour is owed to the presence of the mixed conductive layer of Li2S/LixSn.
https://doi.org/10.1016/j.nanoen.2021.106643_p3_14 | The full coin cells with Li metal as the anode and LiFePO4 (LFP) as the cathode were assembled to further verify the positive effect of the Li2S/LixSn intermediate layer. Fig. 5a shows the assembly structure of the full battery. In order to eliminate the influence of LLZTO/cathode interface, 6 μL of conventional liquid electrolyte (1 M LiPF6 in EC/DEC, 1:1 v/v) was added on the LFP side [45]. Being consistent with the decreased interface impedance of the Li2S@LixSn modification, a significantly lower total resistance can be observed for the Li¦Li2S/LixSn@LLZTO¦LFP full cell than for the Li¦LLZTO¦LFP full cell (Fig. S8). The outstanding rate performance of Li¦Li2S/LixSn@LLZTO¦LFP cell is shown in Fig. 5b, it delivers the specific discharge capacities of 156.9 mAh g−1, 143.1 mAh g−1, 124.3 mAh g−1, 90.3 mAh g−1 at 0.1 C, 0.2 C, 0.5 C and 1 C, respectively. After rate cycling, the battery discharge capacity can restore to 151.6 mAh g−1 at 0.1 C. In contrast, the Li¦LLZTO¦LFP battery shows a poor rate performance, although the discharge capacity is equivalent to that of Li¦Li2S/LixSn@LLZTO¦LFP battery at 0.1 C, delivers the value of 153.2 mAh g−1, but as the rates are increased to 0.2 C, 0.5 C and 1 C, the discharge capacity drops sharply to 122.2 mAh g−1, 83.3 mAh g−1, 53.5 mAh g−1, respectively. When the rate returns to 0.1 C, the capacity of Li¦LLZTO¦LFP battery recovers to only 125.4 mAh.g−1, which is caused by weak contact between LLZTO and molten lithium. It indicates that Li2S/LixSn hybrid layer modification of the Li/LLZTO interface is necessary and beneficial. However, in order to make solid-state batteries better for practical applications, increasing the ionic conductivity of LLZTO bulk and improving the solid-solid interface contact need to be further investigated. Moreover, the long-term cycle performances of Li¦Li2S/LixSn@LLZTO¦LFP (Fig. 5c) and Li¦LLZTO¦LFP (Fig. S9a) batteries were tested at 0.1 C. After 100 cycles, Li¦LLZTO¦LFP battery exhibits fast capacity decay and poor cycle performance with a capacity retention of 61.1%. By contrast, Li2S/LixSn@LLZTO¦LFP cell exhibits ultra-high initial Coulombic efficiency (>99%) and excellent capacity retention (90.4%) after 100 cycles. The charge and discharge potential curves of both full cells under different cycles (1st, 20th, 50th and 100th) are shown in Fig. 5d and Fig. S9b. Good curve overlap of Li2S/LixSn@LLZTO¦LFP indicates that Li2S/LixSn can realize the stable and efficient transfer of Li+ on the interface. Whereas, distinctly increased polarization curves with cycle number suggest the continuously increased contact resistance at Li¦LLZTO side and the deteriorated contact interface, which is consistent with the electrochemical behaviors of Li symmetrical cell.
https://doi.org/10.1016/j.nanoen.2021.106643_p4_2 | In summary, a thin (~300 nm) SnS2 coating is liquid-phase deposited on the surface of Li6.75La3Zr1.75Ta0.25O12 (LLZTO) pellet by immersing in a mixture of thioacetamide and tin tetrachloride for only 5 min. Then, an intimate and continuous Li2S/LixSn mixed ionic/electronic conductive layer is obtained via a conversion reaction between SnS2 and molten Li metal to enhance the wettability between LLZTO and Li anode. The LixSn alloy homogenizes electron and lithium-ion distribution at the garnet/Li interface, while the Li2S acts as a fast ion pathway to ensure Li+ rapid and effective transmission at the garnet/Li interface. The co-operative effect of LixSn alloy and Li2S enables uniform deposition of lithium at the garnet/Li interface, thereby suppressing the nucleation and growth of lithium dendrites. As a result, the interface impedance of the Li¦Li2S/LixSn@LLZTO¦Li battery drops sharply from 915 Ω cm2 to 47 Ω cm2, and could be cycled stably for 1000 h with a low overpotential (≈ 20 mV) at 0.1 mA cm−2. The Li¦Li2S/LixSn@LLZTO¦LFP full cell shows outstanding cycle performance (with 90.4% capacity retention after 100 cycles) and rate performance. This feasible modification strategy with a few minutes and its excellent effectivity for lithium dendrite suppression has good prospects for the design of garnet-based solid-state lithium metal batteries.
https://doi.org/10.1016/j.nanoen.2021.106655_p1_2 | With the advent of ever-growing demands for efficient energy storage facilities, lithium-ion batteries (LIBs) have come into spotlight as the prevalent battery systems due to their high energy density and ultralong cycling life [1]. Cathode technology is an inextricable prerequisite for the development of high-performance LIBs [2]. Among prevailing commercialized cathode candidates, olivine lithium iron phosphate (LiFePO4, LFP) provides advantage complementary in virtue of its flat operating voltage (～3.4 V), high theoretical specific capacity (170 mAh g−1), relatively low cost, environmental compatibility, along with outstanding safety performance and thermal stability (stemming from the P − O bond) [3], [4], [5]. Nevertheless, plagued by its intrinsic poor electronic conductivity and inferior lithium-ion diffusivity, orchestrated efforts have been underway for mitigating its unsatisfactory rate capability towards exceptional power performance, including i) size nanonization and morphology manipulation [6], [7], ii) metallic cation doping [8], [9], and iii) integrating it with conductive carbon materials [10], [11]. Nevertheless, the former two approaches are at the expenses of the material tap density and tedious procedure, which is problematic in high energy density for scale-up application. Hence, constructing carbonaceous LFP composites is deemed to be the most effective and instrumental methodology to circumvent the above-mentioned obstacles.
https://doi.org/10.1016/j.nanoen.2021.106655_p1_3 | Metal-organic frameworks (MOFs) are crystalline materials coordinated by polyatomic organic ligands and metal nodes, featuring instrumentally ultrahigh porosity, large surface area, enormous active sites, and functionalities [12], [13], [14]. Recently, MOFs serve as periodically atom-dispersed porous precursors for in-situ synthesize MOF-derived carbonaceous cathode materials, which have attracted significant research interest and come into prominence [15], [16], [17]. Especially, by the calcination in inert atmosphere, MOF-derived carbonaceous materials can well-inherit the morphology of MOF precursors, and the generated carbon matrix as an electronically conductive buffer can efficiently facilitate the even distribution of electroactive subunits inside the porous carbon matrix, enlarged electrolyte/electrode contact area, and fast diffusion pathways towards electrode structural stability and boosted diffusion kinetics [18], [19]. For example, on the other hand, by choosing appropriate MOF precursors, anionic heteroatom-dopants (such as O, S, B, F, Cl, etc.) can be effectively introduced into carbon matrix to exalt the electrochemical performance of carbonaceous cathode materials by offering more defects and active sites and improving electronic conductivity [20], [21], [22]. Despite some promising results were obtained, however, probably due to the lack of effective synthetic protocol, the applications and development of MOF-derived carbonaceous cathode materials is still in it very infant stage.
https://doi.org/10.1016/j.nanoen.2021.106655_p1_4 | Inspired by the aforementioned complementarity, herein, we propose a MOF-derived protocol to synthesize LiFePO4 microparticles encapsulated in O,F-codoped carbon matrix (hereinafter nominated as LFP@OFC) via solid-state sintering as LIB cathode. Systematically, experimental investigation and theoretical calculation endow that the O,F-codoped porous carbon matrix is energetically preferable for adsorption capability and diffusivity of Li, contributing to abundant active sites, boosted electronic conductivity, and expedited diffusion aisles. As expected, the LFP@OFC exhibits distinguished electrochemical performance with exceptional specific capacity, fabulous rate capacity, and superior cyclability.
https://doi.org/10.1016/j.nanoen.2021.106655_p2_2 | The preparation methodology of MOF-derived LFP@OFC is schematically elaborated in Scheme 1. Briefly, the Fe-MOF was constructed by solvothermal self-assembly of Fe3+, polyvinylpyrrolidone, and 1,4-terephthalic acid ligand, which serves as the source of both Fe and carbon matrix. The X-ray diffraction (XRD) pattern (Fig. S1) reveals that the Fe-MOF is successfully synthesized with and phase purity coinciding with the reported Fe-MOF, and the thermogravimetric analysis (TGA) result in Fig. S2 discloses the thermal stability of Fe-MOF. In addition, the ammonium dihydrogen phosphate and ammonium fluoride render as the phosphate and fluorine source for the synthesis of LiFePO4 phase and F-doped carbon matrix. Hence, followed by homogeneously mixing the Fe-MOF, NH4H2PO4, and NH4F, the LFP@OFC were prepared by high-temperature sintering in nitrogen flow. As for parallel experiments, the MOF-derived LiFePO4 microparticles encapsulated in O-doped carbon matrix (LFP@OC, without adding NH4F) microparticles and MOF-derived LiFePO4 bulk (LFP, with Fe-MOF firstly transforming into ferric oxide) were manipulated by the similar synthetic protocol.
https://doi.org/10.1016/j.nanoen.2021.106655_p2_4 | The scanning electron microscopy (SEM) and transmission electron microscopy (TEM) observations in-depth demonstrate the morphology and architecture of the LFP@OFC and its counterparts. The SEM images reveal the Fe-MOF is characteristic of uniform microsized polyhedron morphology (Fig. 1a and b). Worth mentioning, the LFP@OFC primely inherits the original morphology of Fe-MOF, and slight shrinkage can be ascribed to the high-temperature sintering (Fig. 1c and d). However, due to the pre-calcination in air to obtain the ferric oxide, the appearance of LFP collapses into anomalous sphere formation and agglomerates (Fig. S3). This result indicates that the carbon buffer derived from MOF renders as both template and structure protector for the maintenance of the precursors, which is conducive to construct multi-hierarchical charge diffusion aisles and accelerate electrochemical reaction kinetics. TEM images (Fig. 1e and f) manifest the LiFePO4 subunits are encapsulated in a carbonaceous matrix, which favors the additional active sites for lithium storage, boosted electron conductivity, as well as elastic buffer to ease the volume stress upon (de)lithiation. The high-magnification TEM (HRTEM) image (Fig. 1g) displays the contiguous lattice fringes with the interplanar d-spacings of 0.25 nm correspond to the (311) lattice plane of LiFePO4 phase. The ring-like selected area electron diffraction (SAED) pattern shows conspicuous diffraction rings can be identified as the (311), (410), (222), and (113) facets of LiFePO4 in the LFP@OFC, as illustrated in Fig. 1h. High-angle annular dark-field scanning TEM (HAADF-STEM) and elemental mappings (Fig. 1i) prove the spatial distribution of Fe, P, O, F, and C overlaps well with the polyhedron framework, indicating the even elemental distribution of both the LiFePO4 subunits and O,F-dual-dopants in the LFP@OFC.
https://doi.org/10.1016/j.nanoen.2021.106655_p2_6 | The crystalline structure and configuration of the LFP, LFP@OC, and LFP@OFC were characterized by XRD patterns (Fig. 2a). The main crystalline diffraction peaks are observed in all samples and agree well with the LFP phase (JCPDS Card No. 81–1173) in an orthorhombic olivine structure. Additionally, a broad diffraction peak at around 26.5° emerging in the LFP@OC and LFP@OFC can be indexed to the existence of carbon [23]. Remarkably, the LFP@OFC exhibits higher diffraction intensity without impurity, suggesting the high crystallinity and phase purity, which is in accordance with the Rietveld-refinement results of the LFP, LFP@OC, and LFP@OFC (Fig. 2b and Fig. S4). The Raman spectra were recorded in Fig. 2c to elucidate the amorphous structure character of heteroatom-doped carbon matrix. The two protuberant bands of defective sp3 carbon (D-band) and crystalline sp2 carbon (G-band) are designated at around 1365 and 1603 cm−1. The intensity ratios of ID/IG peakds for the LFP@OC and LFP@OFC are calculated to be 0.94 and 0.96, respectively, manifesting that the lower-crystal characteristic of OFC, due to the heteroatom (O and F) dopants and enriched pore structure. Impressively, the O,F-dual-dopants in carbon matrix can manipulate the electronic structure of the electrode materials owing to the high electronegativity, further inducing the reduced charge- and mass-transport resistances and suppressing the volume expansion during long-term cycling [24], [25]. Besides, there are three bands appeared around 900–1100 cm−1, which correlate with the antisymmetric stretching modes and intermolecular stretching motions of phosphate anion [26]. To varify the chemical valence and bonding configuration, the LFP, LFP@OC, and LFP@OFC were identified by X-ray photoelectron spectroscopy (XPS) spectra, where the survey spectrum of the LFP@OFC bears the coexistence of Li, Fe, P, O, F, and C elements (Fig. S5). The high-resolution Li 1 s spectra (Fig. S6) demonstrate the successful sintering lithiation and conversion from Fe-MOF into Li-integrated LFP by the proposed solid-state method. The fitting core-level Fe 2p spectra were deconvoluted into four characteristic subpeaks, where the pronounced peaks located at 710.6 and 724.1 correlates to the Fe 2p3/2 and Fe 2p1/2 doublet for Fe2+ state of Fe and others correspond to the satellite peak (Fig. 2d) [27]. The P 2p spectra hold one broad peak with a binding energy at 133.8 eV (Fig. 2e), correlative with the P − O bond. The deconvoluted O 1 s spectra of the LFP@OC and LFP@OFC confirm the existence of COOH, C−O−C, and CO (Fig. 2f). As depicted in Fig. 2g, the deconvoluted peaks of F 1 s spectra at 687.6 and 685.3 eV are ascribed to CF2 and C−F bonds in the F-doped carbon matrix [28], contributing to the conducive manipulation of electronic property in the as-synthesized electrodes. According to the XPS result, fluorine content of the LFP@OFC is an atomic percentage of 1.1%. An extra subpeak positioned at 288.6 eV can be observed in the C 1 s spectrum of the LFP@OFC (Fig. S7), which is correlated with the bonding states of C and F [29]. Subsequently, the pore structure property of the LFP@OFC was investigated via nitrogen absorption-desorption isothermal, bearing a characteristic type-IV isothermal with a type-H3 hysteresis loop (Fig. 2h), confirming the presence of both micropores and mesopores characteristic. The Brunauer-Emmett-Teller (BET) specific surface area takes up 17.5, 65.7, and 111.8 m2 g−1 for the LFP, LFP@OC, and LFP@OFC. Furthermore, the hierarchical porosity is characterized by pore-size distribution curves (Fig. 2i), which facilitates affluent electrochemical active sites, ample electrolyte infiltration, released volume fluctuation, and remedied charge diffusivity [12].
https://doi.org/10.1016/j.nanoen.2021.106655_p2_8 | To comprehensively excavate the superiority of the LFP@OFC, the electrochemical properties of as-synthesized materials was investigated as cathodes for LIBs. Fig. 3a records the cyclic voltammetry (CV) plots of the LFP, LFP@OC, and LFP@OFC electrodes within the voltage of 2.5–4.2 V (vs Li/Li+). The CV curves of all the electrodes bear a similar pair of distinguished cathodic/anodic peaks, corresponding to the reversible redox reaction of Fe2+/Fe3+ electroactive couple [30]. Obviously, the LFP@OFC electrode achieves the lowest potential interval of the cathodic/anodic peaks (190 mV) than that of the LFP (267 mV) and LFP@OC (242 mV) with the scan rate of 0.1 mV s−1. Concurrently, the LFP@OFC electrode holds much sharper, narrower, and more symmetric redox peaks as well as higher peak currents than that of other counterparts. This result demonstrates the boosted electroactivity kinetics, expedited charge diffusion, and lower electrode polarization of the LFP@OFC, which could be ascribed to improved electronic conductivity, increased mobile hole polarons originating from the O,F-dual-dopants in carbon matrix and the high porosity of high porosity. Fig. 3b and S8a present the cycling stability at 0.1 C (1 C = 170 mAh g−1), in which the LFP@OFC delivers a reversible capacity of 169.9 mAh g−1 along with an excellent capacity retention. Fig. 3c and Fig. S8b illustrate the rate capability of the LFP@OFC electrode varying from low (0.1 C) to high (16.2 C) rate. Promisingly, the rate capability of the LFP@OFC outperforms other counterparts, together with the conspicuous rate capacity of 166.8, 159.9, 148.5, 126.3, 103.2 mAh g−1 under 0.5, 1, 2, 5, and 10 C, respectively. Even at the exacting rate of 16.2 C, the LFP@OFC achieves a reversible capacity of 85.6 mAh g−1, superior to the LFP (73.5 mAh g−1) and LFP@OC (68.2 mAh g−1). As the rate switched to 0.05 C for cycling, the LFP@OFC still delivers a stable capacity of 164.1 mAh g−1, demonstrating the remarkable lithium storage kinetics. In the interim, the galvanostatic charge-discharge (GCD) profiles under different rate are presented in Fig. S9. Remarkably, the rate capacity of the LFP@OFC exceeds that of the LFP@OC under the same rate, which can be ascribed to the mitigated polarization and reduced interfacial resistance by the integration of conductive carbon matrix with high electronegative heteroatom dopants. Fig. 3d and Fig. S10 depict the GCD profiles at different cycles at 1 C rate of the LFP, LFP@OC, and LFP@OFC, which are typical characteristic of flat voltage plateau relating to the reverse reaction of Fe2+/Fe3+ couple and coincide well with the CV results. With repeated (de)lithiation going onwards, compared to other counterparts, the profiles almost superimpose and the corresponding Coulombic efficiency (CE) of the LFP@OFC takes up ∼100%, revealing that the superior cycling stability and electrochemical reversibility of the LFP@OFC. Apart from these, the long-term cyclability of the LFP@OFC was investigated at high current rate of 1 C (Fig. 3e). Impressively, the LFP@OFC owns inciting cycle stability with high reversible capacity of 160.9 mAh g−1 (at 1 C after 500 loops), which outperforms than that of the LFP (100.6 mAh g−1) and LFP@OC (141.9 mAh g−1). In contrast, the miserable cycle-life of the LFP is observed, which may be due to the adverse growth and aggregation of LFP particles, inferior electronic conductivity, and sluggiush diffusion kinetics. Bestowed by the fabulous structural and compositional integrity, the rate capability and cycling performance of the LFP@OFC surpasses presently reported works in terms of LFP-based cathodes towards lithium storage, as depicted in Fig. S11.
https://doi.org/10.1016/j.nanoen.2021.106655_p2_10 | To further identify electrochemical superiority of the LFP@OFC, CV measurement was conducted at various scan rates to differentiate the surface-pseudocapacitive effect for lithium storage kinetic (Fig. 4a, Fig. S12a, and S13a). Visually, the CV profiles feature similar shape and the current intensity increases accordingly as sweep rates changing from 0.2 to 1.0 mV s−1. Herein, to identify the surface-pseudocapacitive effect, peak current (i) is logarithmically fitted against scan rates (v) according to the function of i = avb [31], [32]. Correspondingly, the b= 0.5 or 1 indicate a diffusion-controlled or pseudocapacitive-dominant behavior, respectively. As disclosed in Fig. 4b, the b values of the LFP@OFC (0.861 for peak I and 0.791 for peak II) demonstrate that the diffusion-controlled and pseudocapacitive-dominant behavior synergistically dominate the lithium storage process, which profoundly higher than those of the LFP (Fig. S12b) and LFP@OC (Fig. S13b). Furthermore, the pseudocapacitive-dominant contribution (k1ν) and the diffusion-controlled contribution (k2ν1/2) can be quantitatively distinguished via the relationship of i (V)=k1ν + k2ν1/2 [31], [32]. The qualified contribution of pseudocapacitance takes up 67.2% at 0.8 mV s−1 for the LFP@OFC (Fig. S14). The pseudocapacitive proportion of the LFP@OFC increases with the upgrading scan rates (from 49.0% to 69.9%, Fig. 4c), featuring a more instructive pseudocapacitive-dominant kinetics than the LFP and LFP@OC (Fig. S12d and S13d). Thereafter, integrating the benefits of large specific surface area, boosted electronic conductivity, and abundant active sites is conducive to such a high pseudocapacitive contribution of the LFP@OFC, further facilitating the superior rate performance.
https://doi.org/10.1016/j.nanoen.2021.106655_p2_12 | The electrochemical impedance spectroscopy (EIS) analysis was employed to expound the interfacial reaction resistance. The Nyquist plots of all the samples consist of depressed semicircles in the high- and medium-frequency regions concerning to the charge-transfer resistance (Rct), and oblique line in low-frequency related to the Warburg impedance (Ws) for lithium-ion diffusion (Fig. 4d) [33]. EIS spectra endow that the LFP@OFC holds smaller charge-transfer resistance and Warburg impedance than those of the LFP and LFP@OC, confirming the more efficient charge transfer and faster Li+ diffusion kinetics in the LFP@OFC electrodes. It may be ascribed to the boosted electronic/ionic conductivity by the F dopants in carbonaceous matrix of the LFP@OFC. Simultaneously, lithium-ion diffusion coefficient (DLi+) can be qualified by DLi+=R2T2/2A2n4F4c2σ2, where the Warburg coefficient (σ), in inverse proportion to the DLi+, is the slope of the real resistance and reciprocal square root of the angular frequency in low frequency region [34]. As is expected (Fig. 4e), the LFP@OFC exhibit the lowest σ value (16.2) but the highest DLi+, which the DLi+ is higher than that of the LFP (79.3) and LFO@OC (31.1). This result affirms that the well-optimized compositional and structural integration facilitates the distinguished electronic conductivity and charge diffusivity.
https://doi.org/10.1016/j.nanoen.2021.106655_p2_13 | The structural integrity and stability of the disorder/graphitic ratio of the carbonaceous matrix in the LFP@OFC was further elaborated by the Raman analysis upon different state (Fig. 4f).35 As the lithium intercalation proceeds, the ID/IG ratios are attenuated from 0.95 to 0.89. Upon the lithium deintercalation process, the ID/IG ratios recover back to 0.95, indicating the high reversibility and structural stability of the LFP@OFC for long-term cycling.
https://doi.org/10.1016/j.nanoen.2021.106655_p2_14 | The galvanostatic intermittent titration technique (GITT) was synchronously conducted to evaluate the diffusion kinetics of DLi+ for the LFP@OFC electrode (Figs. 4g and S15). Fig. 4h and i illustrate the DLi+ values of all the LFP, LFP@OC, and LFP@OFC electrodes upon delithiation and lithiation process, respectively. The calculated values of DLi+ for the LFP@OFC are numerically larger Li+ diffusion coefficient than those of the LFP and LFP@OC, unveiling that the F dopants in carbon matrix could diminish the energy barrier of ion diffusion and induce engaging diffusion kinetics, which is confirmed by theoretical calculation in what follows.
https://doi.org/10.1016/j.nanoen.2021.106655_p2_15 | Density functional theory (DFT) calculation was performed to get profound insight into the interaction between O,F-codoped carbon matrix and LFP bulk, and the impact on the exalted electrochemical performance of the LFP@OFC. Fig. S16 and S17 illustrate the optimized structure models of the LFP bulk and LFP@OFC, respectively. The density of states (DOS) bound up with the Fermi level (Ef) were performed to investigated the electronic properties of the LFP bulk (Fig. 5a) and LFP@OFC (Fig. 5b). By integrating the O,F-codoped carbon matrix, the LFP@OFC displays a smaller band-gap than that of the LFP bulk, confirming the boosted electronic conductivity and further improved Li+ diffusion kinetic. Fig. 5c portrays the differential charge density distribution of the LFP@OFC. It is of note that a conspicuous charge transfer phenomenon is observed around the interface between LFP bulk and OFC layer, and the valence electrons are prominently accumulated around the O,F-codoped carbon matrix, demonstrating the discernible interaction between LFP bulk and O,F-codoped carbon matrix.
https://doi.org/10.1016/j.nanoen.2021.106655_p2_17 | The lithium-ion migration pathway and corresponding migration dynamics were investigated (Fig. 5d-g), which the fast diffusivity of Li is conducive to superior rate performance electrode material [35]. Owing to the asymmetric LFP structure, we have considered two different diffusion paths as Li diffuses on the interface between LFP and O,F-codoped carbon matrix, which the diffusion paths are schematically depicted in the structural models of the LFP bulk and LFP@OFC (Fig. 5e for Path I and Fig. 5g for Path II). The diffusion energy profiles in Fig. 5d and f endow the diffusion energy barriers of the LFP@OFC (0.32 eV for Path I and 0.24 eV for Path II) are obviously lower than those of the LFP bulk (0.39 eV for Path I and 0.29 eV for Path II), demonstrating the decreased migration barriers and expedited diffusion kinetics of the LFP@OFC, which further facilitates the outstanding rate capability. In addition, the lithium ions travel along Path II with the lowest energy barriers is decisive for higher lithium ions diffusion coefficients, accompanied with Path I to manipulate a systematically omnibearing diffusion network inside the LFP@OFC.
https://doi.org/10.1016/j.nanoen.2021.106655_p2_18 | Systematically, the adsorption energy (ΔEads) was calculated to evaluate the extraordinary lithium storage mechanism induced by the OFC layer [36]. There are six possible Li adsorption sites of the LFP@OFC (Fig. 6a-f and Fig. S18), including Li adsorbes upon (below) the center stite of OFC layer as Site 1 (1′), Li adsorbes upon (below) the O dopant of OFC layer as Site 2 (2′), and Li adsorbes upon (below) the F dopant of OFC layer as Site 3 (3′). Meanwhile, there are three possible Li adsorption sites of the LFP bulk similar to the Li adsorption sites (Site 1, 2, and 3) of the LFP@OFC (Fig. 6g-i and Fig. S19). Fig. 6j records the ΔEads of different adsorption sites for both the LFP bulk and LFP@OFC. When the Li adsorbs on Site 1, 2, and 3, the ΔEads of the LFP@OFC are − 2.27 eV, − 0.89 eV, and − 1.42 eV, accordingly; while those of the LFP bulk are − 1.27 eV, − 0.87 eV, and − 0.40 eV, respectively, which the ΔEads of the LFP decrease at corresponding adsorption sites. As the Li adsorbs on Site 1′, 2′, and 3′, the LFP@OFC bears the ΔEads of − 0.99 eV, − 0.42 eV, and − 0.71 eV, respectively. Hence, the optimal adsorption energies for the LFP bulk and LFP@OFC is − 1.27 eV and − 2.27 eV, signifying that the synergistic interaction of O,F-codoped carbon and LFP facilitates the increased adsorption energies. These results manifest that the compositional optimization of O,F-codoped carbon and LFP in the LFP@OFC is more energetically favorable for the Li adsorption, thus conducive to more active sites and boosted electrochemical kinetics. Precisely, the introduction of O,F-codoped carbon into LFP cathode is anticipated to manipulate the electronic structure inside the materials, boost electronic conductivity, minimize the diffusion energy barrier, and energetically prefer for Li adsorption, further exalt the fast diffusion kinetics and fabulous rate capability.
https://doi.org/10.1016/j.nanoen.2021.106655_p3_2 | In summary, we have constructed MOF-derived LiFePO4 microparticles encapsulated in O,F-codoped carbon matrix as a versatile cathode material for LIBs to surmount the suppressed electronic conductivity and sluggish diffusion kinetics of the pristine LFP. The LFP@OFC achieves pre-eminent electrochemical performance with exceptional specific capacity (169.9 mAh g−1 at 0.1 C), fabulous rate capacity (85.6 mAh g−1 even at 16.2 C), and distinguished long-term cyclability (160.9 mAh g−1 over 500 loops at 1 C). Unraveled by experimental and theoretical investigations, the porous carbon matrix with O,F-codoped functionalities energetically facilitates superior adsorption capability and decreased diffusion barriers of Li, further achieving extra active sites, boosted electronic conductivity, and expedited diffusion pathways, which is conducive to extraordinary rate capability and stable cyclability. This work opens a seminal avenue for meticulous design for MOF-derived carbonaceous cathode materials in prospect of prosperous rate and cycling performance for prospective application and development.
https://doi.org/10.1016/j.nanoen.2021.106655_p4_3 | In a facile fabrication protocol, the LFP@OFC was prepared via a two-step (construction of Fe-MOF polyhedral precursor and then solid-state sintering treatment) methodology. A solvothermal method was firstly applied to synthesize the Fe-MOF polyhedrons. Typically, 0.8 g of 1,4-terephthalic acid (H2BDC), 1.2 g of FeCl3.6H2O and 0.4 g of polyvinylpyrrolidone (PVP, K30, Mw=40,000) were decentralized in 50 mL of N,N-dimethylformamide (DMF) by ultrasonic dispersion, which was then transfer into 100 mL Teflon-lined stainless-steel autoclaves and reacted at 145 °C for 12 h. Upon naturally cooling to room temperature, the resulting precipitates were centrifuged and purified with ethanol and DMF for several times, and dried at 60 °C in vacuum oven overnight.
https://doi.org/10.1016/j.nanoen.2021.106655_p4_4 | Afterwards, the LFP@OFC were synthesized by using the above-mentioned Fe-MOF as a self-sacrificing precursor. As for solid-state sintering, 0.81 g of ammonium dihydrogen phosphate (NH4H2PO4), 0.26 g of lithium carbonate (Li2CO3), 0.26 g of ammonium fluoride (NH4F), and 1.15 g of Fe-MOF were evenly mixed in a mortar for 30 min. Then, the grounded precursors were annealed at 700 °C for 10 h under an inert nitrogen atmosphere with a heating rate of 2 °C min−1 in a tubular furnace. After naturally cooling to ambient temperature, the LFP@OFC was gathered.
https://doi.org/10.1016/j.nanoen.2021.106655_p4_5 | For comparison, the LFP@OC and LFP samples were prepared. The LFP@OC were synthesized by the similar preparing method of the LFP@OFC without adding NH4F. However, the Fe-MOF was annealed in air to obtain the non-carbon-coated ferric oxide. Then, the ammonium dihydrogen phosphate, lithium carbonate, and ferric oxide were evenly mixed by stoichiometric proportion and annealed at 700 °C for 10 h in nitrogen atmosphere to prepare the LFP.
https://doi.org/10.1016/j.nanoen.2021.106655_p4_7 | To obtain the crystallographic data and phase information, X-ray diffraction (XRD, Ultima IV, Japan) was carried out by Cu Kα radiation, and the XRD patterns were generated. Specific surface area and pore size distribution were calculated by the nitrogen adsorption/desorption isotherms using Brunauer-Emmett-Teller (BET, Micromeritics ASAP 2010, USA) isotherms at 77 K. Thermogravimetric analysis (TGA, NETZSCH TG 209 F1 Libra) heating from room temperature to 800 °C with a ramping rate of 10 °C min−1 in N2 flow. X-ray photoelectron spectroscopy (XPS, Thermo Scientific K-Alpha+, USA) using Al Kα radiation was used to analyze the elemental composition and chemical valence of all the samples. Raman spectra (Renishaw inVia, UK) was utilized in order to find out the structural information of the materials under an argon ion laser beam. Surface morphology and microstructure of the as-prepared materials were studied using field emission scanning electron microscopy (SEM, FEI Quanta 250 FEG, USA), transmission electron microscopy (TEM, FEI Talos F200X, USA) with high-angle annular dark-field (HAADF) STEM and energy dispersive X-ray spectrometer (EDS).
https://doi.org/10.1016/j.nanoen.2021.106655_p4_9 | CR2032 coin-type cells were used to investigate the electrochemical performance of the cells assembled with the as-prepared materials. The assembly of the cells was carried out under Argon atmosphere in the glovebox (Mikrouna, China, H2O ≤ 0.1 ppm, O2 ≤ 0.1 ppm). 80 wt% of the active material, 10 wt% acetylene black (Super P), and 10 wt% polyvinylidene fluoride (PVDF) were mixed in N-methylpyrrolidone (NMP) solvent to prepare a slurry to make half-cells. The slurry was coated over an aluminium foil before it was vacuum dried at 100 °C for 12 h. Celgard 2400 membrane was employed as the separator, while a solution of 1 M LiPF6 dissolved in a mixture of ethylene carbonate, diethyl carbonate, and ethyl methyl carbonate organic solvents (EC: DEC: EMC, 1: 1: 1 by volume ratio) was used as the electrolyte in these cells, whereas lithium foil served as the counter electrode. Later on, a systematic study was carried out using the galvanostatic charge/discharge cycling tests at room-temperature within a voltage window of 2.5–4.2 V on CT 2001A battery tester system (Land, China) at various current densities. The cyclic voltammetry (CV) was performed at different scan rates, while the electrochemical impedance spectroscopy (EIS) was carried out on an electrochemical workstation (CHI-760E, China) in the frequency range of 100 kHz to 0.01 Hz at the voltage amplitude of 5 mV at 298 K.
https://doi.org/10.1016/j.nanoen.2021.106655_p4_11 | The first-principles [37], [38] have been applied to implement density functional theory (DFT) calculations within the generalized gradient approximation (GGA) via the Perdew-Burke-Ernzerhof (PBE) [39] law. The projected augmented wave (PAW) potentials [40], [41] was used to describe the ionic cores, and the valence electrons were considered by a plane wave basis set with a kinetic energy cutoff of 450 eV and the spin polarization was considered. Partial occupancies of the Kohn-Sham orbitals were performed via the Gaussian smearing method and a width of 0.05 eV. As the energy change became lower than 10−6 eV, the electronic energy was deemed to be self-consistent. Upon the energy change became lower than 0.03 eV Å−1, the geometry optimization was thought to be convergent. The interlayer van der Waals (vdW) interaction correction (Grimme’s DFT-D3) method [42] was employed to investigate the dispersion interactions among all the atoms in adsorption models. The adsorption energies (ΔEads) were calculated as ΔEads=Ead/sub−Esub−Ead, where Ead/sub, Esub, and Ead are the total energies of the optimized adsorbate/substrate system, the bare substrate, and the adsorbate in the structure, respectively. Furthermore, lithium ions migration barrier energies have been analyzed by the climbing nudged elastic band (CI-NEB) methodology.
https://doi.org/10.1016/j.nanoen.2021.106808_p1_2 | Lithium-ion batteries have an attractive prospect for large-scale applications in electric vehicles and grid energy storage [1], [2]. Although the development of batteries is in full swing, the increase in practical energy density appears to be far from meeting the market demand [3], [4]. Lithium ion batteries have hit a bottleneck because of the limited theoretical capacity of graphite anode (~372 mAh g−1). When developing new anode materials that meet the overall energy density requirements of future battery systems, researchers have revived lithium metal anode research because of its high theoretical capacity (~3860 mAh g−1) and low electrochemical potential (−3.04 V vs. standard hydrogen electrodes) [5], [6]. However, some thorny issues have impeded its practical application, such as uncontrolled Li dendrites,[7], [8] fragile solid electrolyte interphase (SEI) [9], [10], and large volume changes during Li plating/stripping [11], [12].
https://doi.org/10.1016/j.nanoen.2021.106808_p1_3 | Tremendous efforts have been devoted to combating these issues, such as designing new electrolyte components [13], [14], building stable SEIs [15], [16], constructing artificial SEIs [17], [18], engineering solid electrolytes [19], [20], [21], as well as optimizing the metallic Li anode structure [22], [23]. Among these approaches, constructing a structural Li electrode with 3D hosts has been considered as one of the most promising strategies for stabilizing Li metal batteries, changing the “hostless” Li to be “hosted” Li to mitigate the volume change for suppressing dendrites growth [24]. Such an approach is compatible with both liquid and solid electrolytes. Many different hosts have been developed, including metal framework [25], [26], porous carbon matrix [27], [28], as well as polymeric matrix [29] to fabricate 3D composite anodes through electrochemical deposition and thermal infiltration. We have previously reported a porous carbon membrane as a Li host to mitigate the volume change, inhibit dendritic growth and offer a long lifespan [30], [31]. However, most Li hosts are typically lithiophobic and thus cannot be directly infiltrated by molten Li. Most of them require further surface modification or the introduction of lithiophilic atoms to enhance the wettability of Li metal on the Li hosts [32], [33], [34], [35], [36], which usually involves tedious and sometimes aggressive reaction conditions (e.g., strong acid treatment). Furthermore, the modified hosts react rapidly and violently with molten Li; thus, the molten Li can uncontrollably occupy the entire pores of the host in a short period, resulting in an extremely excessive Li metal loading [37], [38]. These composite anodes have a dense inner structure similar to bulk Li foil, leaving no extra space to alleviate the volume change during Li plating/stripping, especially under high-capacity cycling conditions [39]. In addition, excessive Li metal loading far exceeds the practical demand, which leads to low battery energy density and low Li utilization [40]. Electrochemical Li deposition can be used to synthesize Li/C composite anode with controllable Li loading. However, side reactions during Li deposition can significantly undermine the yield of metallic Li [31], [41], [42] Therefore, there is a need to develop a novel Li composite anode with controllable Li loading for achieving high energy density Li metal batteries.
https://doi.org/10.1016/j.nanoen.2021.106808_p1_4 | In this work, we propose a stable lithiated composite electrode achieved by directly contacting the highly graphitic carbon paper (CP) with molten Li. The CP is first shallowly lithiated to form a uniform, dense LiC6 coating layer homogeneously throughout the CP host. Such a lithiophilic LiC6 layer induces a strong capillary force that drives the molten Li to gradually infiltrate into the shallowly lithiated CP host, forming a gradient loading of metallic Li. To experimentally demonstrate the concept, we fabricate a lithiated composite electrode with 2.7 mAh cm−2 contributed by metallic Li and 5.8 mAh cm−2 contributed by lithiated LiC6. The thin metallic Li layer is present only at the bottom (away from the separator) of the host without filling the inner space, which is favorable to accommodate the volume change during Li deposition. Meanwhile, the lithiophilic LiC6 layer covers the entire host, promoting stable Li plating/stripping during battery cycling. As a result, the lithiated composite electrode offers good cycling stability and rate capability in both symmetric cells and high-capacity full cells.
https://doi.org/10.1016/j.nanoen.2021.106808_p2_2 | The fabrication process of the Li@CP/LiC6 electrode is shown in Fig. 1a and Video S1. The pristine CP without any modifications is placed on top of the molten Li at ~400 °C. In the course of just a few minutes, the color of CP changed from black (Step I) to golden-yellow (Step II), then brown (Step III), and finally silver (Step IV), indicating that the molten Li can intercalate and infiltrate the CP host (Fig. 1a–e) uniformly. Note that the brown color (Fig. 1d) is due to the incomplete coverage of the golden-yellow LiC6, not to be confused with the red color of the partially lithiated Stage II graphite [43]. It is also noteworthy that other 3D hosts are difficult to be directly infiltrated by molten Li due to their weak lithiophilicity, requiring further modifications, such as doping lithiophilic element (N-, O-) [28], [31] or forming Li alloys (Zn, Sn, Ga) [37], [44], [45]. Herein, the commercial carbon paper (CP) is chosen as the host to accommodate Li metal due to its highly graphitic structure (Fig. S1, Supporting Information), excellent resistivity (5.6 mΩ·cm) as well as abundant porous structure (Fig. 1f, >78% porosity). According to the Gibbs free energy change of the lithiation reaction (Li + 6C → LiC6, −10.59 kJ mol−1) [46] between graphitic carbon and metallic Li, Li atoms spontaneously intercalate into the graphitic carbon to form lithiated LiC6 compounds once CP is in contact with Li metal. Meanwhile, the high temperature promotes the reaction to proceed rapidly, producing uniform and dense lithiophilic LiC6 layer on the fiber surface. Furthermore, the capillary force of the porous CP structure drives the gradual infiltration of molten Li into the 3D framework of CP, which forms the Li@CP/LiC6 electrode with a controllable Li loading depending on the reaction time (Fig. 1c–e) [47], [48]. Figs. 1f–m illustrate the morphological evolution of CP during the lithiation and Li infiltration process. The pristine CP is composed of interwoven fibers with a smooth surface (Fig. 1f) and has a thickness of ~130 µm (Fig. 1j). After lithiation, small particles homogeneously and densely cover the fiber surface (Fig. 1g, Step II), accompanied by a thin Li metal layer of ~10 µm on the bottom side of CP (Fig. S2, Supporting Information). Upon further infiltration, the molten Li climbs to the fibers that are already covered by the lithiophilic LiC6 layer, and gradually spreads into the porous structure of CP (Fig. 1d, h, Step III), increasing the apparent thickness to ~160 µm (Fig. 1l). The molten Li continues to spread until it completely fills the 3D framework of CP (Fig. 1e, i, Step IV), and the thickness further increases to ~180 µm (Fig. 1m). The XRD pattern also shows the evolution of CP diffraction peak during the lithiation and Li infiltration process. The pristine CP exhibits an evident graphitic carbon diffraction peak at 26.3°, and then migrates to 24.5° after lithiation denoting the formation of LiC6 compounds (Fig. 1n) [49]. The new diffraction peaks at about 36.2°, 52.0°, and 65.0° correspond to the (110), (200), and (211) planes of the metallic Li (PDF#15-0401), suggesting a high Li crystallinity of the composite anode [30]. Notably, the peak intensity of LiC6 does not further increase, illustrating that the CP has been completely lithiated to form LiC6 when the color of CP changes to golden-yellow. Therefore, the subsequent color evolution corresponds to the infiltration of molten Li, accompanied by a gradual increase in the peak intensity of metallic Li (Fig. 1n). According to the SEM images of Fig. 1l and m, it can be clearly seen that the pristine CP porous structure has been filled with metallic Li (Step IV), which is not conducive to the effective utilization of Li metal. For example, when such a composite anode is cycled in a full cell, the effect is the same as that of the Li foil because it has no extra space to accommodate the deposited Li metal, which causes the deposited Li metal to accumulate on the surface of the composite anode. During the repeated cycling, the accumulation layer may cause the formation/growth of Li dendrites and dead Li, resulting in lower Li metal utilization. In contrast, after lithiation and partial infiltration of metallic Li (Fig. 1c, Step II), the Li@CP/LiC6 electrode still maintains a large amount of lithiophilic sites, rich porosity, fast mass transport channels, and low resistance (Fig. S3, Supporting Information) to guide Li+ uniform deposition and accommodate the volume changes, which can effectively promote dendrite-free plating/stripping behavior, and fully improve the utilization of Li metal. Therefore, we choose Step II Li@CP/LiC6 electrode for further experiments.
https://doi.org/10.1016/j.nanoen.2021.106808_p2_4 | The Li content of the Li@CP/LiC6 electrode is further quantified by electrochemical measurements. The stripping profile shows that the complete Li capacity of the Li@CP/LiC6 electrode is about 8.5 mAh cm−2 after charging to 2.0 V at a current density of 1.0 mA cm−2, where the capacities contributed by metallic Li and lithiated LiC6 are 2.7 and 5.8 mAh cm−2, respectively (Fig. 1o). This is further confirmed by the corresponding SEM and XRD results. After stripping 3.0 mAh cm−2 Li from the Li@CP/LiC6 electrode, the lithiophilic LiC6 layer still covers the fiber surface, and the electrode color maintains golden-yellow, while the underlying Li metal is almost fully stripped (Fig. S4, Supporting Information). The small amount of Li residue may be due to the high stripping current dentisty and the side reaction of Li-electrolyte, which makes the bottom Li metal difficult to completely strip in a short time. However, the amount of Li should be minimal, because the corresponding XRD pattern does not show the diffraction peak of metallic Li (Fig. 1n, blue line). After charging to 2.0 V, the lithiated LiC6 completely disappears, and the color of CP host becomes close to the pristine color (Fig. S5, Supporting Information). Additionally, the Li@CP/LiC6 electrode still maintains an intact porous structure, confirming the high structural stability of the CP framework. Meanwhile, the LiC6 peak shifts to 26.3°, attributable to the graphitic carbon peak (Fig. 1n, purple line). These results demonstrate that the bottom Li layer is stripped prior to the lithiated LiC6, promoting the utilization of Li metal. The carbon host has a porous structure, which means that stripping the bottom Li layer has no ion transport limitation. Furthermore, several studies have also shown that the higher delithiation potential of lithiated LiC6 ensures the complete stripping of the Li metal before the delithiation of LiC6 [50]. Once the metallic Li is completely consumed, the LiC6 will participate in the delithiation reaction to replenish the Li source and sustain the cell cycling.
https://doi.org/10.1016/j.nanoen.2021.106808_p2_5 | Symmetric cells are tested at different current densities to further evaluate the long-term cycling stability of the Li@CP/LiC6 electrode. The thin Li foil is assembled in the same configurations for comparison. We first evaluate the symmetric cell performance in the conventional carbonate-based electrolyte (1 M LiPF6 in EC/EMC with 2 wt%VC). Fig. 2a shows voltage profile of both symmetric cells at a current density of 1 mA cm−2, with a Li plating/stripping capacity of 1 mAh cm−2. The Li@CP/LiC6 symmetric cell exhibits good cycling stability with a much smaller voltage hysteresis for over 600 h (300 cycles). In contrast, the thin Li foil symmetric cell undergoes a stable cycling with a large voltage hysteresis in the first 200 h (100 cycles), but overpotential fluctuations occur in the following cycles, indicating the severe Li dendritic growth. By increasing the current density to 3 mA cm−2 (Fig. 2b), the Li@CP/LiC6 symmetric cell still demonstrates better cycling stability for more than 120 h (180 cycles), while the control cell quickly experiences an internal short circuit in less than 70 h (105 cycles). While its voltage hysteresis slightly increases during long-term cycling, the Li@CP/LiC6 symmetric cell does not fail (at 1 mA cm−2 after 600 h or at 3 mA cm−2 after 120 h, respectively). When cycled in the carbonate-based electrolyte, the limited metallic Li loading in the Li@CP/LiC6 electrode is gradually consumed, and delithiation of LiC6 is required to compensate, resulting in a slight increase in interfacial impedance. The rate capability of both symmetric cells is also comparable (Fig. 2c). Importantly, the voltage hysteresis of the Li@CP/LiC6 symmetric cell increases with increasing current density and keeps steady at 10 mA cm−2. As the current density restores to 0.5 mA cm−2, the overpotential recovers, followed by stable cycling for more than 160 h, which indicates that the Li@CP/LiC6 electrode has good rate capability to endure high current density and satisfactory reversibility. In contrast, the thin Li foil symmetric cell exhibits large voltage polarization at low current densities (< 4 mA cm−2) and then quickly shorts at 5 mA cm−2 due to Li dendrite formation.
https://doi.org/10.1016/j.nanoen.2021.106808_p2_7 | Next, we also evaluate the symmetric cell performance in an ether-based electrolyte (1 M LiTFSI in DOL/DME with 1 wt% LiNO3), which is known to have better compatibility with Li metal (Fig. S6, Supporting Information) [51]. The Li@CP/LiC6 symmetric cell exhibits much lower voltage hysteresis and maintain ultra-long-term cycling performance for 2000 h (1000 cycles) without significant voltage fluctuations or overpotential elevation (Fig. 2d). Even if the current density is increased to 3.0 mA cm−2, the Li@CP/LiC6 symmetric cell can still cycle stably for 400 h (600 cycles) with a consistently low voltage hysteresis (Fig. 2e). The excellent cycling stability of the Li@CP/LiC6 electrode can be potentially attributed to the uniformly distributed lithiophilic LiC6 throughout the entire 3D framework, which enables stable Li plating and stripping, and minimizes the consumption of active Li metal.
https://doi.org/10.1016/j.nanoen.2021.106808_p2_8 | We further measure the electrochemical impedance spectroscopy (EIS) of symmetric cells cycled in the carbonate-based electrolyte. The value of impedance is helpful to judge the formation of dead Li during cycling, in which the higher the impedance, usually the more serious the formation of dead Li. Fig. S7 shows the impedance evolution at different cycles measured at 1 mA cm−2 with 1 mAh cm−2 Li plating/stripping. The Li@CP/LiC6¦¦LiC6@CP/Li symmetric cell shows much lower interfacial impedance than that of the thin Li foil symmetric cell after the same cycle numbers, indicating that the former has a stable Li plating/stripping process. Moreover, the impedance of both symmetric cells gradually increases after 100 cycles. This result is consistent with the voltage hysteresis of previous symmetric cell cycling (Fig. 2a), that is, the cells cycle in commercial carbonate electrolyte is more likely to react with Li metal to form an unstable SEI layer, resulting in the formation/growth of Li dendrites and increasing resistance. However, compared to the Li foil symmetric cell with severe Li dendritic growth, the impedance of cycled Li@CP/LiC6 electrode only increases slightly, further indicating a more stable electrolyte-electrode interphase for uniform Li plating/ stripping has been achieved in the Li@CP/LiC6 composite electrode.
https://doi.org/10.1016/j.nanoen.2021.106808_p2_9 | To visualize the stability of the Li@CP/LiC6 symmetric cell during cycling, we fabricated miniature transparent cells in glass capillaries [52], [53] and performed an operando optical microscopic experiment to monitor the Li plating/stripping process. Fig. 3a and Video S2 demonstrate the time-lapse images of the Li@CP/LiC6 electrode in the cross-sectional view measured at 0.5 mA cm−2 with 3 mAh cm−2 Li plating/stripping. The pristine Li@CP/LiC6 electrode is covered with uniform lithiophilic LiC6 and has a thin Li metal bottom layer. After 1 mAh cm−2 Li plating, the Li@CP/LiC6 electrode has no visible volume change. Most of the Li metal is stored in the pores of the electrode while only a small fraction of Li metal is deposited on the LiC6 side due to the strong lithiophilic properties. Upon further plating to 2.0 mAh cm−2, the Li metal is still evenly deposited within the 3D porous structure and even reaching the bottom, which effectively avoids the formation and growth of Li dendrites. Even after plating to 3.0 mAh cm−2, the Li@CP/LiC6 electrode still maintains the pristine thickness and the plated Li metal can be stored uniformly. As expected, no Li dendritic formation/growth is observed during the Li plating process. During the subsequent stripping process, the plated Li metal gradually disappears without impairing the bulk structure (Fig. 3a). With the deep stripping to 3.0 mAh cm−2, it can be clearly observed that the bottom layer Li metal (right side) participates in the stripping (more details can be observed in Video S2). Also, no “dead” Li can be observed from the LiC6 side (electrode/electrolyte interface) during the entire stripping process. Video S2 shows several cycles of the subsequent Li plating and stripping process under the same conditions. The Li@CP/LiC6 electrode can fully withstand the deep Li plating and stripping without any structural damage or thickness increase. Benefiting from the unique structure of the Li@CP/LiC6 electrode, most of the Li metal is plated and stripped in the 3D space of the electrode in the whole process, and there is no obvious “dead” Li layer accumulated on the electrode’s surface. In contrast, the Li foil suffers from severe Li whisker/cluster growth (Video S3, and Fig. S8, Supporting Information) [54], [55], in which porous Li structrues were unevenly accumulated on the surface of Li foil and gradually aggravated as the Li deposition increases. The surface plated Li shrinks during the Li stripping but does not disappear even after 3 mAh cm−2 of stripping, resulting in a “dead” Li layer covering the Li foil surface. After several cycles, “dead” Li almost completely covers the Li foil (Video S3, Supporting Information). Since the Li foil is covered by a thick accumulated SEI layer and “dead” Li, which blocks Li-ion transport and leads to increase of resistance and quick cell failure (Figs. 2 and S7, Supporting Information).
https://doi.org/10.1016/j.nanoen.2021.106808_p2_11 | We also compare the SEM images of both electrodes cycled in the symmetric cell after 100 cycles at 1 mA cm−2 with 1 mAh cm−2 Li plating/stripping. The cycled Li@CP/LiC6 electrode displays a relatively flat surface without Li dendrite/whisker formation (Figs. 3b, 3c), and the lithiophilic LiC6 still covers the individual fibers to enhance the strong binding between the CP host and Li-ions (Fig. 3d) [46]. On the bottom face of the electrode, the bottom layer Li metal is gradually stripped during cycling (Fig. 3e, f), thereby avoiding the accumulation of “dead” Li layers on the active Li metal to hinder the Li ion transport. The thickness of the cycled Li@CP/LiC6 electrode does not increase, and there is no crack formation (Fig. 3g), which is beneficial to provide a stable environment for Li plating and stripping. On the contrary, the cycled Li foil experiences an obvious thickening process with a layer of dead Li accumulates on the surface of Li metal (Figs. S9 and S10d, Supporting Information). In these regions, highly porous Li structures that are apparent disconnected “dead” Li are observed (Fig. S10a–c, Supporting Information), which is the reason for the rapid failure of the Li-foil symmetric cell.
https://doi.org/10.1016/j.nanoen.2021.106808_p2_12 | To further elucidate the potential use of the Li@CP/LiC6 anode in full cells, we test two types of full cells in a coin cell configuration using a high capacity LiNi0.8Mn0.1Co0.1O2 (NMC811) cathode (~2.0 mAh cm−2) and a high stability LiFePO4 (LFP) cathode (~1.0 mAh cm−2), respectively. For comparison, a Li foil with extremely excessive capacity is also paired with these cathodes. Fig. 4 and Fig. S11 show the electrochemical performance of the NMC811 full cells, using Li@CP/LiC6 anode (capacity: ~2.7 mAh cm−2 metallic Li, Fig. 1o) and thin Li foil (capacity: ~21.7 mAh cm−2, Fig. 1o), respectively. Both full cells deliver a similar initial discharge capacity of ~204 mAh g−1, with an areal capacity of ~2.0 mAh cm−2 at 0.5 C (Figs. 4a, b, and S11a, Supporting Information). Cycling a high-capacity cathode while maintaining good stability have strict requirements on the anode because the relatively high Li% utilization of the anode in each cycle usually leads to consumption of Li metal [40], especially for anodes with lean Li loading. Nevertheless, the Li@CP/LiC6¦¦NMC811 full cell exhibits much better cycling stability with a reversible capacity of ~175 mAh g−1 at 0.5 C after 200 cycles, which is ~86% capacity retention. In contrast, the thin Li¦¦NMC811 full cell has poor cycling performance and experiences a rapid capacity decay after 165 cycles. When the current density increases to 1 C, the Li@CP/LiC6¦¦NMC811 full cell can still achieve 200 cycles and maintains ~86% capacity retention of its initial capacity of ~202 mAh g−1 (Fig. 4a). In comparison, the thin Li¦¦NMC811 full cell can only provide a lower initial discharge capacity of ~193 mAh g−1 and experience a significant capacity fading after 160 cycles (Figs. 4b and S11b, Supporting Information).
https://doi.org/10.1016/j.nanoen.2021.106808_p2_14 | The metallic Li of the Li@CP/LiC6 anode is only one-eighth of thin Li foil, while its cycling stability is more than 1.2 times that of the latter, indicating that the former has higher Li utilization and fewer side reactions with the electrolyte when cycled against a high-capacity cathode. We also highlight that the non-metallic Li in LiC6 could have also helped stabilize the Li@CP/LiC6 anode in the full cell cycling. We further investigate the anodes using SEM. The Li@CP/LiC6 anode after 160 cycles against NMC811 shows a comparably flat surface with no major “dead” Li, and retains a similar thickness to its original state (Fig. 4c–e). On the contrary, the thin Li foil after 160 cycles against NMC811 exhibits a rough and loose structure with a thick, cracked “dead” Li layer above the active Li metal (Fig. S12, Supporting Information). Moreover, we disassemble the cycled Li foil¦¦NMC811 full cell (after 160 cycles) and replace the aged Li foil with a new piece. The renewed Li foil¦¦NMC811 full cell once again shows stable cycling performance without significant capacity degradation (Fig. S13, Supporting Information). Furthermore, we polish the cycled Li foil to remove the dead Li layer for reuse. The polished Li foil¦¦NMC811 full cell can not only restore the capacity but also be cycled 40 times stably (Fig. S14, Supporting Information), which corroborates that the capacity fading is mainly caused by the Li foil anode. In addition, the internal resistance of Li@CP/LiC6¦¦NMC811 full cell is much lower than that of the thin Li foil¦¦NMC811 full cell after the same cycle numbers (Fig. S15, Supporting Information), suggesting better Li+ transport kinetics and a stable interphase environment in the former. All of the above results demonstrate that the Li@CP/LiC6 anode can provide homogeneous Li plating and stripping with a high Li% utilization with minimal side reactions, allowing for stable full-cell cycling performance.
https://doi.org/10.1016/j.nanoen.2021.106808_p2_15 | To show that the Li@CP/LiC6 anode can also achieve good stability at high C rates, we choose high stability LFP cathode to assemble Li@CP/LiC6¦¦LFP full cells. Since the thin Li foil only sustains 160 cycles in the NMC811 full cells at low C rates, thus we try to use a thick Li foil (~400 µm, ~80 mAh cm−2) instead of thin Li foil as the counterpart to ensure sufficient Li amount at high C rates. Both full cells are tested at 2 C and 3 C (1 C = 170 mAh g−1). As shown in Figs. 5 and S16, the Li@CP/LiC6¦¦LFP full cell exhibits long-term cycling stability for achieving 1000 cycles at 2 C with a reversible capacity of 136 mAh g−1, corresponding to a capacity retention of 94%, whereas the thick Li foil¦¦LFP full cell can only remain stable for less than 800 cycles before transitioning to much faster degradation. A similar result is observed at 3 C. The Li@CP/LiC6¦¦LFP full cell delivers a high reversible capacity of 121 mAh g−1 with a capacity retention of 90% after 900 cycles. In contrast, the thick Li foil¦¦LFP full cell experiences rapid capacity fading after 700 cycles.
https://doi.org/10.1016/j.nanoen.2021.106808_p2_17 | Although we significantly increase the Li loading by using a thick Li foil in the LFP full cell to improve long-term cycling stability, serious side reactions still occur in each cycle, resulting in a large amount of dead Li residues accumulating on Li metal, thus accelerating Li consumption and hindering Li-ion transport, eventually leading to rapid capacity decay. In stark contrast, our Li@CP/LiC6 anode with a significantly lower Li loading can deliver superior cycling performance, which is attributed to the homogeneous Li plating/stripping behavior and stable host environment resulted from the lithiophilic LiC6 in the porous CP host. Other advanced carbon hosted Li anodes are also compared with our gradient anode in terms of Li loading, cathode loading as well as cycle life (Table S1, Supporting Information). Among them, our gradient electrode provides a higher capacity retention, higher Li utilization and longer lifespan for Li metal batteries.
https://doi.org/10.1016/j.nanoen.2021.106808_p3_2 | There is a strong incentive to improve Li% utilization and cycling stability of Li metal anode for practical Li metal batteries. In this work, we have designed a novel Li@CP/LiC6 composite electrode by employing a commercial graphitic CP host to accommodate Li metal through thermal infiltration. Due to the negative Gibbs free energy change during the CP-Li reaction, a uniform, dense LiC6 layer is spontaneously generated and gradually covers the carbon fibers. Upon further reaction, the molten Li is driven to infiltrate into the lithiated CP host with the assistance of capillary force, where the metallic Li loading can be controlled by changing the reaction time. Unlike the reported Li composite electrodes with excessive Li loading and dense inner structure, the Li@CP/LiC6 composite electrode is composed of a much leaner 2.7 mAh cm−2 metallic Li loading at the bottom of the CP and an additional 5.8 mAh cm−2 Li coating layer in the form of LiC6. Such a low metallic Li loading allows us to investigate the cycling stability of a lean Li anode in commercial carbonate electrolytes. Furthermore, the composite electrode still maintains abundant lithiophilic sites, high porosity, and high electrical conductivity, which can effectively mitigate Li dendritic growth and volume changes. Compared to Li foil, the Li@CP/LiC6 composite electrode, with a much lower Li loading, exhibits not only much better cycling stability, higher rate capability, and lower voltage hysteresis in symmetric cells, but also achieved higher capacity retention and longer lifespan in full cells paired with high-capacity NMC811 and LFP cathodes. This work provides an alternative strategy for designing a highly efficient and stable Li composite anode for high-energy-density Li metal batteries.
https://doi.org/10.1016/j.nanoen.2021.106905_p1_2 | The severe environmental deterioration and global energy shortage have made it imperative to implement high-performance energy storage systems with high energy density while utilizing sustainable and refreshable natural resources [1], [2], [3]. Current market-dominant lithium-ion batteries (LIBs) using carbonaceous anode possess energy densities of 180–250 W h kg−1. However, with the lithium metal anode, novel battery technologies (e.g., Li-S and Li-O2 batteries) can deliver a much higher energy density than LIBs [4], [5]. Li metal has been playing a critical role in next-generation batteries due to its ultrahigh specific capacity (3860 mAh g−1), extremely low electrochemical potential (−3.04 V vs. standard hydrogen electrode), and small gravimetric density (0.59 g cm−3) [6], [7], [8]. However, non-uniform Li+ flux diffusion and unstable solid electrolyte interface layer(SEI) induce uncontrolled dendritic Li growth during the Li plating/stripping. And the associated internal short circuit and rapid capacity fading limit the broad practical implementation of these battery technologies [9], [10], [11].
https://doi.org/10.1016/j.nanoen.2021.106905_p1_3 | Many strategies are developed to moderate the rambling growth of metallic Li, including (i) constructing or engineering the solid-electrolyte interface (SEI) layer directly on Li metal and (ii) utilizing a Li-free anode by building a three-dimensional (3D) conductive skeleton as Li host. The former strategy mainly involves modifying the SEI layer via different electrolyte additives [12], [13], [14], [15], [16], [17], [18], or coating an artificial SEI layer with polymer or inorganic compounds [19], [20], [21]. However, using pristine Li metal still holds the potential of unsafety. By comparison, a 3D conductive skeleton is indispensable to host Li by maintaining dimensional stability and reducing the local current density, thereby mitigating the formation of dendritic Li according to Sand`s time theory [22], [23], [24], [25], [26]. Though 3D structure can efficiently moderate the growth of Li dendrites, it is still challenging to regulate the Li deposition behavior in the generally constructed 3D skeleton, such as lithiophobic Cu foam with unexpected and non-uniform porous structure. Particularly during the high deposition capacity, rapid decay of coulombic efficiency (CE) can occur in this type of 3D structure [24], [27]. This is mainly caused by the uneven distribution and deposition of excess Li+ flux in different regions derived from severe electric field polarization, resulting in incomplete remission of Li dendrites [28]. To homogenize the Li+ distribution and improve the reversibility of Li, rational design of 3D reasonable porous conductive skeletons considering both physical and chemical effects is of paramount importance.
https://doi.org/10.1016/j.nanoen.2021.106905_p1_4 | Hence, a series of lithiophilic materials have been developed in various 3D conductive hosts for the Li anode. In previous reports, coating with nanosized metals (Cu, Ag, CuZn alloy, etc.) [2], [29], [30], [31]and transition metal compounds (CuO, ZnO, SnO2, SnS2, etc) [23], [25], [32], [33], [34], [35]. have been used in 3D conductive host to realize uniform Li nuclei formation [36]. Though nanosized metal can enhance the lithiophilicity, the preparation may be complicated and take a long time. Regarding the traditional metal-oxide/sulfide, an inert Li2O/Li2S coating layer can be formed through the negative free energy changes (∆G) of the reaction between Li and metal oxides/sulfides, which is useless for the distribution of local electrons on the surface and even harmful for the plating of metallic Li [37]. In recent reports, metal phosphides appear as an important class of compounds with high electrical conductivity and chemical stability, which can similarly form a lithiophilic Li3P layer with higher Li conductivity (≈ 10−4 S cm−1) than the Li2O/Li2S layer [33]. Therefore, metal phosphides can be a kind of proper lithiophilic material due to the good retention of conductivity and structural stability during battery cycling.
https://doi.org/10.1016/j.nanoen.2021.106905_p1_5 | Herein, ~ 300 nm rigid carbon nano-box containing abundant ~20 nm Cu3P/CoP heterostructural nanobubbles has been successfully synthesized with densely growth villiform carbon tubes tangled with ~ 50 µm carbon nanotubes matrix covering the surface of the carbon nano-box (denoted as Cu3P/CoP@C/CNT). This unique hierarchical porous material, with benign lithiophilicity and conductivity, can efficiently uniformize the Li+ flux and moderate the growth of metallic Li compared to other samples: (1) This flexible interlaced matrix (Cu3P/CoP@C/CNT) possessing 3D hierarchical porous interspace and structure can effectively confine metallic Li and moderate the volume fluctuation. (2) Conductive Cu3P/CoP heterostructure owns much strong chemical bonding with Li atoms. (3) Lithiophilic and high-Li+-conductive Li3P layer formed during the first discharge can further homogenize the distribution of Li+. Therefore, Cu3P/CoP@C/CNT composite anode with an even higher Li deposition areal capacity of 16 mAh cm−2 can stably cycle for 400 h with very low voltage hysteresis of 24 mV. Furthermore, it also exhibits excellent and stable coulombic efficiency over 220 cycles. Through DFT calculations, the enhanced lithiophilicity of Cu3P/CoP heterostructures can be further confirmed. Meanwhile, a full cell with LiFePO4 (LFP) as the cathode can be cycled 300 times with a negligible capacity decay of 0.01% per cycle at 1 C. This unique hierarchical porous structure with strong chemical bonding with Li atoms of the Cu3P/CoP@C/CNT exhibits great potential in the design of suitable Li host materials in Li metal batteries.
https://doi.org/10.1016/j.nanoen.2021.106905_p2_2 | The unique hierarchical porous composites preparation process is illustrated in Fig. 1. Firstly, Cu(OH)2 nanowires are prepared to serve as the bases to grow the ZIF-67 nanoboxes (Cu(OH)2 @ZIF-67). Then carbon nanotube (CNT) is introduced to mix with the Cu(OH)2 @ZIF-67(denoted as Cu(OH)2 @ZIF-67/CNT), serving as the freestanding substrate. After carbonization and phosphorization, the hierarchical porous target Cu3P/CoP@C/CNT is successfully obtained. With Cu3P/CoP@C/CNT serving as the substrate to deposit metallic Li, Li dendrites can be effectively mitigated. Fig. 2 shows the SEM and TEM of intermediate products during preparation. High voltage SEM (Fig. 2a) of Cu(OH)2 @ZIF-67/CNT shows that the interwoven CNT and Cu(OH)2 nanowires are completely enfolded by ZIF-67 with diameters of about 400 nm. After carbonization (Fig. 2b), ZIF-67 is shrunk to a smaller size with all the surface of ZIF-67 indented and Cu(OH)2 nanowires entirely decomposed. In addition, lots of nano-sized bumps abound on the surface of carbonized-ZIF-67, where densely in-situ formed villiform CNTs on the surface of carbon nanoboxes are tangled with the matrix CNTs (~50 µm). After phosphorization, the morphologies of Cu3P/CoP@C/CNT shown in Fig. 2c remain unchanged. For comparison, CoP@C/CNT, shown in Fig. S1a, is similar to Cu3P/CoP@C/CNT, while the Cu3P/CNT possesses very different morphologies without the assist of ZIF-67-derived carbon nanoboxes (Fig. S1b). However, CoP@C/CNT shows that fewer nanosized bumps appeared on the surface of ZIF-67-derived carbon nanoboxes than those of Cu3P/CoP@C/CNT. TEM images can offer more structural information. As shown in Fig. 2d, many uniform nanobubbles with an average diameter of about 25 nm appeared in the ZIF-67-derived carbon nanoboxes of Cu3P/CoP@C/CNT, while random-sized solid nanoparticles existed in the nanoboxes of CuCo@C/CNT (Fig. S2). The formation of the nanobubble structure after phosphorization is derived from the Kirkendall effect at the nanoscale [38], [39]. Cu and Co ions in the CuCo bimetallic nanoparticles make outward diffusion faster than the inward diffused phosphorus cations during the phosphorization, which contributes to the formation of these hollow nanobubbles (shown in Fig. S3). The high-resolution TEM image (Fig. S4a) shows that the shell thickness of these nanobubbles is approximately 5 nm with a thin coating carbon layer of about 3 nm. The carbon layer is attributed to graphite carbon for a lattice distance of 0.361 nm. And the amount ratio of copper and cobalt in Cu3P/CoP@C/CNT can be calculated approximately from the EDS elemental distribution (shown in Fig. S4b) which is about 11%. Furthermore, the shell appears a distinguishable interface with two kinds of crystal faces (Fig. 2e) which belong to the lattice fringe of CoP ((200) plane, interplanar distances of 0.255 nm) and lattice fringe of Cu3P ((122) plane, 0.195 nm), demonstrating the existence of Cu3P/CoP heterostructure. The FFT pattern shown in Fig. 2e also confirms the existence of two distinguishable lattices. And the energy dispersive spectroscopy (EDS) mapping images shown in Fig. 2f indicate the Cu, Co, P, C and N elements mainly gathered in the ZIF-67-derived carbon nanoboxes. These analytical results are well consistent with the XRD patterns (Fig. 2g) which exhibit the crystal phase of CoP (PDF#89–2598) and Cu3P (PDF#72–1330). Benefiting from the 3D hierarchical porous conductive structure and more uniformly distributed hollow lithiophilic Cu3P/CoP nanobubbles, this composite can buffer much more electrolyte and moderate the growth of dendritic Li.
https://doi.org/10.1016/j.nanoen.2021.106905_p2_5 | To further investigate the structural properties of Cu3P/CoP@C/CNT, Raman spectroscopy was performed to illustrate partially graphitized carbon. Fig. 2h shows the Raman D peak located at 1350 cm−1 of the defected graphite and the G peak at 1590 cm−1 of the crystalline graphite, consistent with the XRD peak at 26.7° that emerged in Cu3P/CoP@C/CNT. Furthermore, higher ID/IG ratios indicate an increasing defect density of the material. Compared to the other materials, Cu3P/CoP@C/CNT with a higher ratio of 1.06 can offer much more electron-active sites. The X-ray photoelectron spectroscopy (XPS) spectra are employed to obtain more structural properties on valence states and binding energies of Cu3P/CoP@C/CNT. Fig. 2i shows the Co 2p peaks of CoP@C/CNT and Cu3P/CoP@C/CNT, respectively. For the Cu3P/CoP@C/CNT sample, Co 2p shows one peak at 798.2 eV in Co 2p1/2 region and two peaks at 782.0 eV (Co-O bond) and 778.1 eV (Cu/Co-P bond) in Co 2p3/2 region, while the binding energies appeared at 786.7 eV and 803.6 eV corresponding to the satellite peaks. Impressively, the Co 2p1/2 and Co 2p3/2 peaks of Cu3P/CoP@C/CNT show ~0.2 eV shift to a higher binding energy compared to CoP@C/CNT. It represents the enhanced electron density between Co and P through the introduction of Cu3P into the Cu3P/CoP heterostructure. The P 2p spectra of Cu3P/CoP@C/CNT (Fig. S5a) show two peaks at 130.3 eV and 134.2 eV, reflecting the P-Co/Cu bond and the P-O bond, respectively. The P 2p peak is also positively shifted from 129.5 eV (CoP@C/CNT) to 130.3 eV (Cu3P/CoP@C/CNT) due to the introduction of Cu3P. Furthermore, the peaks of Co-O and P-O arise from superficial oxidation of Cu3P/CoP as a result of air contact. These XPS results demonstrate that there are strong electronic interactions between Cu3P and CoP in the Cu3P/CoP heterostructure, suggesting the enhanced electrochemical activity. This can make for uniform Li+ flux. Furthermore, the C1s and N1s spectra shown in Appendix A Supplementary material, Fig. 5c indicate that the introduce Cu3P to the composite doesn’t change the chemical valence and composition of carbon, while changes the chemical composition of nitrogen, mostly reflected in graphitic-N and pyridinic-N. This can also be beneficial for guiding uniform Li+ flux [40].
https://doi.org/10.1016/j.nanoen.2021.106905_p2_6 | DFT calculations were also employed to elucidate the prevention effect of dendrite growth by introducing the Cu3P(122)/CoP(100) heterostructural nanobubbles. Bulk models of Cu3P (PDF#72–1330) and CoP (PDF#89–2598) are obtained from XRD tests. In addition, the bulk model of CuCo was designed by replacing the Cu atom with the Co atom in the Cu bulk structure. After geometry relaxation of the bulk model, the theoretical XRD patterns are well-matched with experimental XRD patterns (Fig. S6). To calculate the binding energies with Li atoms, the surface models of Cu3P(122), Cu3P(100), CoP(100), CuCo(111), and CNT (002) were constructed by cleaving the designed bulk models with a specific orientation. To consider a more stable interfacial structure as described in the experimental section (Fig. S7), Cu3P(122)/CoP(100) has higher interfacial energy compared to Cu3P(100)/CoP(100) as the following Eq. (1) [41], indicating that Cu3P(122) could be more spontaneously deposited on CoP(100) than Cu3P(100) and it has thermodynamically stable state. (1) where , , and denoted the interfacial energy, total energy, and surface area, respectively. On the prepared model structures, the binding energies with Li atoms were calculated through searching the most stable site among the possible adsorption sites as below shown in Eq. (2). (2) where is the binding energy of Li atom with slab model and , , and are DFT-calculated total energies of model structures for Li atom on the slab, pristine slab, and Li atom, respectively [42]. As shown in Fig. 3, heterostructured Cu3P/CoP nanobubbles show the highest binding energy of − 3.52 eV between the Li atoms and its stable surface compared with that of CNT (−1.65 eV), CoP (−2.60 eV) and CuCo (−2.62 eV), which indicates that the excellent lithiophilicity of Cu3P/CoP@C/CNT. Furthermore, the simulated differential charge distribution when the Li atom deposited on CNT (Fig. S8a), CoP (Fig. S8b), CuCo (Fig. S8c), and Cu3P/CoP (Fig. S8d) also evidences the strong Li affinity of Cu3P/CoP@C/CNT through the effective electron redistribution.
https://doi.org/10.1016/j.nanoen.2021.106905_p2_8 | To further evaluate the Li nucleation and growth behavior of Cu3P/CoP@C/CNT, coin cells are assembled. The initial discharge curve is shown in Fig. S9a. An obvious plateau can be observed at around 1.66 V which is ascribed to the decomposition of the electrolyte [43], [44], [45], [46]. The wide gentle slope below 1 V can be attributed to continuous lithium intercalation and transformation of CoP/Cu3P to nanosized conductive Co/Cu and ionic-conductive Li3P, as well as irreversible reactions in the SEI layer [28], [44], [46], [47]. Furthermore, the XRD spectra shown in Fig. S9b also illustrates a weak characteristic peak of (101) plane of Li3P, which means the amount of formed Li3P is small. The simulation of Li atom on Li3P is also conducted (Fig. S10). The binding energy between Li and Li3P is calculated at − 3.00 eV which confirms that the lithiophilicity of the composite is still remained after the first discharging process. And as shown in Fig. S9c and S9d, XPS tests after 1 st discharge are also employed. Both the characteristic peaks of the Cu 2p and Co 2p spectra normally show weaker intensities which means that there are also remain small amount of Cu3P/CoP structure which is also proved by XRD result (Fig. S9b). Li 1 s and P 2p spectra after the initial discharging is shown in Fig. 4a and b. The peaks located at 56.7 eV in Li 1 s and 131.7 eV in P 2p are both assigned to Li3P, which confirm that the successful formation of Li3P. The P-Li peak in P 2p shows a little higher binding energy than those published in other literatures [48], [49]. The phenomenon is originated from the influence of Cu3P/CoP structure in the distribution of electrons and partial oxidation of Li3P during the XPS test process [50], [51]. The generated Li3P can lead to further fast transportation of Li ions for its high ionic conductivity [48], [51], [52]. Fig. 4c shows the nucleation overpotential with different samples under 1 mA cm−2. The nucleation overpotential of the Cu3P/CoP@C/CNT electrode is merely 5.3 mV, which is much lower than CNT (21.1 mV), CuCo@C/CNT (11.2 mV) and CoP@C/CNT (11.5 mV). It means that the diffusion of Li+ on the surface of Cu3P/CoP@C/CNT is faster and easier than the others to obtain uniform deposition of Li, which can be also explained by the formation of high-Li+-conductive Li3P after the first discharge process [33]. The comparison of the electrochemical impedance spectroscopy (EIS) results of fresh cells before cycling is shown in Fig. 4d. The interfacial impedance of the batteries with CuCo@C/CNT, CoP@C/CNT, and Cu3P/CoP@C/CNT electrodes are similar and all lower than CNT, indicating that the introduction of ZIF-67-derived carbon nanoboxes can enhance the conductivity of the whole composites which can benefit the electron conduction for uniform plating Li. Fig. 4e-h exhibit the surface and cross-sectional SEM images after plating metallic Li onto different substrates at a current density of 1 mA cm−2 and a deposition capacity of 2 mAh cm−2. It can be seen obvious mossy Li dendrites appearing on the surface of CNT (Fig. 4d), CuCo@C/CNT (Fig. 4e) and CoP@C/CNT (Fig. 4f) electrode, with the dendrite diameters decreased and densification increased successively. These dendrites tend to grow randomly, which increases the battery`s internal resistance. On the contrary, densely packed Li with smooth and compact surfaces are observed on the top of Cu3P/CoP@C/CNT (Fig. 4h). As shown in the cross-sectional SEM (Fig. 4i-l), Li layer deposited thickness of Cu3P/CoP@C/CNT is only about 4 µm, which is much lower than that of CNT (22.0 µm), CuCo@C/CNT (23.0 µm) and CoP@C/CNT (19.0 µm). This densely and thinner deposited Li layer arises from the hierarchical 3D porous structure and the lithiophilic effect of the heterostructured Cu3P/CoP, which also proves the stronger binding energy with Li atoms according to the DFT results, leading to dendrite prevention during cycling behavior.
https://doi.org/10.1016/j.nanoen.2021.106905_p2_10 | To demonstrate the structural stability and dendrites situation of Cu3P/CoP@C/CNT during cycling, the stripping behaviors of Li are also studied by continuous charging under 1 mA cm−2 with the plating capacity fixed at 5 mAh cm−2. Fig. 5 shows the morphologies of these substrates under different stripping capacities. Because of the synergistic effect, Cu3P/CoP@C/CNT exhibits the most uniform and dense deposited Li layer among these substrates with plating 5 mAh cm−2 of Li (Fig. 5a-d). When conducting to strip for a capacity of 2 mAh cm−2, separated Li cracks and dendrites appear on the surface of CNT (Fig. 5e), CuCo@C/CNT (Fig. 5f) and CoP@C/CNT (Fig. 5g), while Cu3P/CoP@C/CNT (Fig. 5h) is still covered by a smooth deposited Li layer. When increasing the stripping capacity to 4 mAh cm−2, the other substrates are covered with mossy Li and dead Li layer as shown in Fig. 5i-k. However, many uniform spherical metallic Li nanoparticles emerge on the surface of Cu3P/CoP@C/CNT (Fig. 5l) which can be attributed to the homogenized Li+ flux and decreased local current density [53], [54], [55], [56]. Those are typically originated from the enhanced lithiophilicity of the Cu3P/CoP heterostructure and 3D conductive framework, which are the main reasons for the uniform plating and stripping of Li on the surface of Cu3P/CoP@C/CNT.
https://doi.org/10.1016/j.nanoen.2021.106905_p2_12 | Coulombic efficiency (CE) is a critical parameter that can reflect the reversibility of Li plating/stripping behavior. Fig. 6a-b show the CEs of half cells with different substrates as the electrode and Li foil as the counter electrode. Under a current density of 0.5 mA cm−2 with a capacity of 0.5 mAh cm−2, the CEs of CNT, CoP@C/CNT and CuCo@C/CNT electrode change dramatically, while Cu3P/CoP@C/CNT electrode shows excellent cycling stability for 220 cycles, and the average CE is about 94.6% (Fig. 6a). When the current density increases to 1 mA cm−2 and capacity increases to 1 mAh cm−2, the Cu3P/CoP@C/CNT electrode can remain stable cycling performance for more than 100 cycles with a higher average CE of 93.1% (Fig. 6b), which means the high reversibility of Li plating/stripping behavior on the surface of Cu3P/CoP@C/CNT. Fig. S11 shows the charge-discharge curves on different samples under 0.5 mA cm−2/0.5 mAh cm−2. Cu3P/CoP@C/CNT (Fig. S11d) delivers the most apparent voltage slope among these samples in the discharge process, ascribing a smooth formation of SEI on the surface. In a word, the performance of the LiǀCu3P/CoP@C/CNT composite anode is superior to that of others in both cycle life and CE performance under different current densities and various capacities.
https://doi.org/10.1016/j.nanoen.2021.106905_p2_14 | Symmetric batteries test is another most significant electrochemical method to evaluate the stability and kinetics of Li metal anodes. These self-supporting 3D hosts are used as the electrode by pre-deposition metallic Li (16 mAh cm−2) in their interspace and then paired with Li foils to fabricate the symmetric batteries. The overpotential for electrodes generally comes from concentration polarization voltage and electrochemical polarization voltage, which drives from the diffusion of hysteretic ions and the accumulation of extra electrons without complete transfer. The ultrasmall overpotential presented in Fig. 4c illustrates much rapid ions diffusion and reaction kinetics for LiǀCu3P/CoP@C/CNT composite anode. Therefore, the rate tests show the excellent performance of Cu3P/CoP@C/CNT host against different current densities (Fig. 6c). Furthermore, LiǀCu3P/CoP@C/CNT symmetric batteries exhibit the smallest voltage hysteresis among these samples under all current densities, and the polarization difference increases are also the smallest one. As shown in Fig. 6d, LiǀCu3P/CoP@C/CNT symmetric batteries display a small voltage hysteresis (about 24 mV) with cycling stably for almost 400 h at 1 mA cm−2/1 mAh cm−2, which can be attributed to the much stable and uniform Li plating/stripping behavior arising from the lithiophilicity of the heterostructured Cu3P/CoP. In contrast, the voltage hysteresis of LiǀLi, LiǀCNT, LiǀCuCo@C/CNT and LiǀCoP@C/CNT symmetric batteries increase dramatically from the beginning, showing the tendency of extreme instability. The inferior performance of these comparisons can be attributed to the stabilization of SEI at an early age and subsequent SEI fracture/formation during the repeating growth of dendritic Li. The lithiophilicity and cycling performance of the synthesized composite Li anode is compared with other published kinds of literature in Table S1. The rational design strategy of an efficient 3D host for metallic Li is needed to realize long-term cycled Li metal batteries.
https://doi.org/10.1016/j.nanoen.2021.106905_p2_15 | In order to characterize the morphologies of the Cu3P/CoP@C/CNT electrode surface after cycling, symmetric batteries are disassembled to be characterized after different cycles. The current density is fixed at 1 mA cm−2 with a fixed capacity of 1 mAh cm −2. The broken position of the composite Li anode is selected to characterize its surface and inner place. After 50 cycles of Li plating/stripping, Cu3P/CoP@C/CNT electrode maintains the smooth and dense Li layer surface (Fig. S12b) compared to the morphologies before cycling (Fig. S12a). Even after 100 and 150 cycles, the Cu3P/CoP@C/CNT electrode also displays a smooth surface and an intact 3D framework (Fig. S12c). The inner morphologies (Fig. S12d-f) below the smooth Li layer show uniform spherical metallic Li deposited in the interspace of the 3D framework. These results confirm that the Cu3P/CoP@C/CNT not only can regulate the local current density to realize smooth Li deposition but also accommodate Li in its 3D interspace to form a dendrite-free electrode.
https://doi.org/10.1016/j.nanoen.2021.106905_p2_16 | To further study the practicability of Cu3P/CoP@C/CNT, full cells with LFP as the cathode are assembled to test the cycling and rate performance of Cu3P/CoP@C/CNT. The areal specific capacity of Li foil is usually about 100–200 mAh cm−2 (with a thickness of 500–1000 µm), which is hundreds of times than the typical cathode [57]. This extremely excess metallic Li cannot be applied in commercialization. Hence, metallic Li (16 mAh cm−2) is applied to be electrodeposited on the Cu3P/CoP@C/CNT to form LiǀCu3P/CoP@C/CNT composite anode. And the capacity ratio of the negative electrode to the positive electrode (N/P ratio) is calculated to 18.8. Fig. 7a-b show the charge-discharge curves of the full cells with bare Li and LiǀCu3P/CoP@C/CNT anode under 1 C within 2.5–4.0 V. The LiǀCu3P/CoP@C/CNT¦¦LiFePO4 exhibits much higher specific capacities than Li¦¦LiFePO4 with the increase of the number of cycles. In addition, the LiǀCu3P/CoP@C/CNT anode shows much lower ΔE (the voltage difference between charge platform and discharge platform) of 110 mV than that of bare Li (200 mV), which means the strong ionic/electronic conduction and Li affinity of Cu3P/CoP@C/CNT. LiǀCu3P/CoP@C/CNT¦¦LiFePO4 also shows excellent cycling and rate performance at different current rates. As shown in Fig. 7c, the rate performance of the full cell with bare Li is worse than that with LiǀCu3P/CoP@C/CNT under different current densities. When the current density increased to 6 C, the LiǀCu3P/CoP@C/CNT anode shows a much higher specific capacity of 112.2 mAh g−1 than that of bare Li (89.5 mAh g−1). As shown in Fig. 7d, the LiǀCu3P/CoP@C/CNT composite anode shows a high initial capacity of 127.2 mAh g−1 at 1 C and exhibits no obvious degradation within 300 cycles with a high capacity-retention of 97.2%. By comparison, the first cycle specific capacity of the bare Li anode is 123.5 mAh g−1 with fast degradation and low cycling capacity in the following cycles. Furthermore, to evaluate the practical potential in LMBs, the full cells with Cu3P/CoP@C/CNT composite have been tested in low N/P ratio (3.4) with the Li deposition capacity of 2 mAh cm−2 and the LFP mass loading is 3 mg cm−2. Then full cell shows a relatively high specific capacity of 136 mAh cm−2 at 1 C and can remain 90.7 mAh cm−2 even at 6 C (Fig. S13). When the current density increased steadily to 0.2 C, the specific capacity of the full cell can be well recovered and keep very stable cycling performance. These supportive data further evidence that the rationally designed 3D self-supporting Cu3P/CoP@C/CNT can guide the uniform plating/stripping of metallic Li and mitigate the formation of an electronically isolated Li layer owing to the hierarchical porous structure and the lithiophilic heterostructured Cu3P/CoP nanobubbles, ultimately improving the electrochemical performance of Li-metal batteries.
https://doi.org/10.1016/j.nanoen.2021.106905_p3_2 | In summary, a flexible Cu3P/CoP@C/CNT framework has been successfully prepared to be used as a 3D host to plate metallic Li to moderate the growth of Li dendrites. The 3D interlaced hierarchical porous structure of Cu3P/CoP@C/CNT can effectively physically confine metallic Li, relieving volume expansion. And the high lithiophilic heterostructured Cu3P/CoP nanobubbles and the derived high-Li+-conductive Li3P layer, as evidenced by experiments and theoretical calculations, can further guide the homogeneous distribution and deposition of Li+ flux. As a result, Cu3P/CoP@C/CNT delivers excellent electrochemical performances, including outstanding cycling stability for 400 h and low voltage hysteresis of 24 mV in the symmetric cell test at 1 mA cm−2/1 mAh cm−2, high coulombic efficiency of 94.6% for 220 cycles at 0.5 mA cm−2/0.5 mAh cm−2, and preeminent cycling and rate performance in full cell tests paired with LFP cathode. The advantages presented above prove that the 3D self-supporting Cu3P/CoP@C/CNT framework is a practical and effective structural design to develop high-performance Li-metal batteries.
https://doi.org/10.1016/j.nanoen.2022.106937_p1_2 | Since the successful commercialization of Li-ion batteries (LIBs) in 1991, the conventional LIBs nearly approach their energy-density ceiling, which is unfortunately still far away from the goal of 500 Wh kg–1 [1], [2], [3], [4]. In this regard, Li metal batteries (LMBs) that feature high theoretical energy densities (e.g., 2600 Wh kg–1 for a Li-S battery and 3503 Wh kg–1 for a Li-O2 battery) have been put forward as the alternatives to the current LIBs [5], [6]. However, Li metal anodes (LMAs) are still confronted with some fatal drawbacks, such as the uncontrollable growth of lithium dendrites and the infinite volume change during the cycling of LMBs [7], [8], [9], [10]. These deficiencies trigger the formation of cracks in a solid electrolyte interphase (SEI) layer, thus destroying the integrity of the SEI layer [10], [11], [12]. In addition, the uneven lithium plating and stripping peel off the dendrites from the current collector during the long-term cycling. An inactive “dead Li” is further electrochemically formed, resulting in a severe capacity decay of LMBs [8], [13].
https://doi.org/10.1016/j.nanoen.2022.106937_p1_3 | To solve the above challenges, a series of strategies have been proposed and developed, including electrolyte optimization to stabilize the SEI layer [14], [15], introduction of an artificial protection layer [16], [17] or lithiophilic nucleation sites [18], and separator modification with porous media [19]. However, the infinite volumetric change of a Li anode after completely de-lithiation still hinders practical applications of LMBs [9], [20]. To overcome this obstruction, stable and three-dimensional (3D) porous current collectors (e.g., porous metals, 3D carbon fibers, and metal/carbon hybrids) have been utilized to accommodate the volume change of a LMA during the repeated Li plating/stripping cycles [21], [22], [23]. A 3D conductive host with a large surface area can reduce the local current density of a LMA, suppressing the growth of Li dendrites [24], [25], [26], [27]. However, most of the reported 3D hosts usually possess huge pore sizes, where the lithium metal prefers to lose the connection with the framework after the application of a stripping process. In other words, the “dead Li” is frequently formed in these reported 3D hosts [28], [29], [30]. Due to the concentrated electric field (E-field) near the cathode, the Li metal also tends to plate on the surface of a 3D conductive substrate (the side close to the separator), which blocks the downward channels for the migration of Li ions [31], [32]. These facts give rise to a decrease efficiency in the utilization of interior volume and the volumetric energy density of such an anode, especially after repeated cycling experiments. In this context, design of a 3D framework, which can effectively guide the bottom-up deposition and promote the reversibility of Li in pores, is of urgent demand to explore and further expand practical applications of LMAs.
https://doi.org/10.1016/j.nanoen.2022.106937_p1_4 | In this work a 3D gradient topological host that is composed of the SiC whiskers and carbon cloth (SiC/CC) is proposed for stable and dendrite-free lithium plating/stripping. To prepare such a host, the gradiently distributed SiC whiskers are grown on the surface of carbon fibers. These fibers are further interwoven with each other to form a dense topological framework, leading to a gradient conductivity. In this way, the SiC whiskers impede the aggregation of electrons on the surface, thus the bottom-up Li deposition is expected to be guided. Meanwhile, the porous structure and strong chemical affinity for lithium ions reduce the local current density and facilitate the homogeneous Li-ion flux in the pores. This thereby avoids the detachment of the Li metal from the framework during the stripping process. The employed COMSOL Multiphysics simulations reveal that the SiC networks reduce the intensity of the E-field on the top zone and the concentration gradient of Li ions in this porous electrode. When used as a lithium host for LMA, it guarantees the growth of destitute dendrites and uniform deposition of Li-ions in the inner surface of the framework. The Coulombic efficiency and life-time of the Li composite are thus expected to be significantly improved. This work is believed to fill the gap between the design of LMAs with 3D networks and their high space utilization. It thus puts forward the great potential of a gradiently topological 3D host in assembling high-energy-density LMBs that are critical for industrial applications.
https://doi.org/10.1016/j.nanoen.2022.106937_p2_3 | Silicon and silica powders with a purity of 99.9% (300 mesh, Beijing New Material Technical Co. Ltd. In China) were employed as silicon sources. The composite of SiC nano-whiskers and carbon cloth (Made in lab) was grown via a reaction of carbon cloth in a mixture of silicon and silica powders (with a molar ratio of Si: SiO2 = 1:1) at a temperature of 1400 °C for 2 h under flowing argon atmosphere. The reaction was carried out in an airtight graphite crucible (Hongya Electric Heating Equipment Co., Ltd, China), where the silicon source was placed on the bottom of the graphite crucible and carbon cloth was locked on the top of the inner graphite crucible. The distance between carbon cloth (2 ×2 cm2) and the Si/SiO2 powders was set to be about 3 cm. After cooling to room temperature, the integration of SiC nano-whiskers and carbon cloth, namely the SiC/CC framework was formed.
https://doi.org/10.1016/j.nanoen.2022.106937_p2_5 | Scanning electron microscopy (SEM, TESCAN MIRA3) and energy dispersive X-ray spectrometer (EDS) measurements were performed to investigate the morphologies and microstructures of the studied samples. To check the morphology of a LMA after cycling experiments, it was disassembled from the coin cell and rinsed with 1,2-dimethoxyethane (Sigma-Aldrich, 99.9%, DME) to remove the residual electrolytes and salts. The morphological features of these samples at higher magnifications were explored by a JEM-2010F (JEOL) high-resolution transmission electron microscope (HRTEM) at 200 kV. The phases and structures of the used samples were examined by X-ray diffraction (XRD) on a Philips X′ Pert Super diffractometer with Cu Kα (λ = 1.54182 Å).
https://doi.org/10.1016/j.nanoen.2022.106937_p2_7 | All measurements were performed on a battery measurement system (LAND 2001 CT Wuhan China) with a three-electrode system. The working electrode was either a SiC/CC framework/electrode, a CC framework/ electrode, or a Cu foil, which was assembled in a CR2032 type coin cell at 25 °C. A Li foil worked as both reference and counter electrodes. The disks with a diameter of 12 mm that were made by punching were assembled in an Ar-filled glove box (H2O, O2 < 0.1 ppm). A microporous membrane (Celgard 2400) was used as the separator. The electrolyte in both a half-cell and a symmetrical cell was 1.0 M lithium bis (trifluoromethane) sulfonamide (LiTFSI) dissolved in 1,3-dioxolane (Sigma-Aldrich, 99.8%, DOL)/DME (v/v = 1:1) with 2 wt% of LiNO3 (DoDoChem). In a coin cell, 60 μL of this electrolyte was used.
https://doi.org/10.1016/j.nanoen.2022.106937_p2_8 | To evaluate the electrochemical deposition behavior and Coulombic efficiencies of as-formed LMBs, a SiC/CC electrode/disk with an area of 1.13 cm2 was paired with a piece of Li foil in a coin cell. A proper areal capacity of Li metal was deposited onto the SiC/CC, CC, and Cu electrodes during each cycle, and then stripped back to 1.0 V at an applied current density. For three electrodes, the corresponding current densities and capacities were 1 mA cm–2 and 1 mA h cm–2, 2 mA cm–2 and 1 mA h cm–2, and 5 mA cm–2 and 3 mA h cm–2, respectively. Symmetric cells were assembled to evaluate the cycling stability and electrochemical performance of different LMAs. In the first step, about 5 mA h cm–2 of Li was deposited on the frameworks at a current density of 1 mA cm–2. The disassemble of the SiC/CC electrode with deposited Li generated two pieces of electrodes. They were used as the negative and positive electrodes and assembled in a symmetric cell. The cycling performance of this cell was conducted at a current density of 1 mA cm–2 with a capacity of 1 mA h cm–2. Other tests were also conducted at a current density of 2 mA cm–2 with a capacity of 3 mA h cm–2 and at a current density of 5 mA cm–2 with a capacity of 5 mA h cm–2. The rate performance was estimated at a current density of 2, 4, 6, and 8 mA cm–2 with a capacity of 1 mA h cm–2. The electrochemical impedance spectroscopy (EIS) was performed on a CHI660E electrochemical workstation over a frequency range from 0.01 Hz to 100 kHz and with an amplitude of 5 mV.
https://doi.org/10.1016/j.nanoen.2022.106937_p2_9 | The cathode of the assembled full cells was from LiFePO4 (Guangdong Canrd New Energy Technology Co., Ltd.). This LiFePO4 electrode was prepared via mixing LiFePO4, carbon black (Super-P, Alfa Aesar), and polyvinylidene difluoride (PVDF, Alfa Aesar) with a mass ratio of 8:1:1 with the solvent of N-methyl-2-pyrrolidone (NMP, Aldrich). As-obtained slurry was coated onto a piece of aluminum foil and dried at 110 °C in vacuum for overnight. The mass loading of the cathode was about 4.5 mg cm–2. In terms of the anode, the SiC/CC framework was firstly assembled into a half cell using a Li foil as the counter electrode, followed by depositing 3 mA h cm–2 of Li metal onto the SiC/CC framework. After that, the cell was disassembled in an Ar-filled glove box and the SiC/CC framework with electrodeposited Li was further reassembled with a LiFePO4 cathode into a full cell where a commercial separator (Celgard 2400) was used. The electrolyte used in full cells was same as that in the half cells. The cycling performance of these cells was tested at 0.2 and 0.5 C (1 C = 170 mA g–1). The rate performance was investigated at the current densities of 0.2 C, 0.5 C, 1 C, 2 C, and 5 C. These full cells were tested at the voltage window between 2.5 and 4.2 V.
https://doi.org/10.1016/j.nanoen.2022.106937_p2_11 | COMSOL Multiphysics was employed to simulate homogenization of electric fields and the concentration of Li+ ions. As a model system, a rectangular electrolyte cell (60 × 120 µm2) filled with 1 M LiTFSI in DOL/DME is chosen. The simulated geometry for the CC and SiC/CC electrodes is constructed by placing carbon fibers and SiC whiskers in the y-direction. The unit cell with a width of 12 mm is compactified via periodic boundary conditions applied in the lateral direction to simulate the actual sample. To simplify the model, the possible side reactions are not taken into consideration and the entire simulation is assumed to be a transient change process. Under the modeled conditions, the free convection between cathode and anode can be neglected as the variations in composition. During Li deposition, this model is defined by the mass conservation and electrical neutrality of the relevant ions (Li+ and anion M–). The horizontal boundary above this geometric model represents the cathode, while the anode is located at the bottom. The boundary conditions for the electrolyte adjacent to the electrodes obey the Butler-Volmer equation for electrochemical reaction kinetics. The vertical sides in the geometric model are assumed to be the insulation boundary. The electrical conductivity of CC, SiC, and the electrolyte are 1 × 105, 1 × 10–9, and 1.0 S m–1, respectively. The ions flux in the electrolyte was calculated by use of the Nernst-Planck equation. (1) where Ni is the flux (mol m–2 s–1), Di stands for the diffusion coefficient of the solution species, ci represents the electrolyte concentration (mol m–3), zi is the number of charges on the ions, ui is the hydrodynamic velocity, F is the Faraday constant, and ϕl is the electrostatic potential.
https://doi.org/10.1016/j.nanoen.2022.106937_p2_14 | The diffusion coefficient of Li+ ions is known to be 2 × 10–9 m2 s–1. The initial electrolyte concentration of Li+ ions is 1000 mol m–3, and the applied current density at the cathode is 100 A m–2. The intensity distribution of electric field and the lithium-ion concentration were thus calculated under the corresponding models.
https://doi.org/10.1016/j.nanoen.2022.106937_p2_15 | All calculations in this work were carried out using the density functional theory (DFT) method as implemented in the VASP code. The electronic exchange-correlation energy is modeled using the Perdew-Burke-Ernzerhof (PBE) functional within the generalized gradient approximation (GGA). A kinetic energy cut-off of 550 eV is used for the plane-wave expansion after testing a series of different cut-off energies. The used Brillouin Zone sampling is 5 × 5 × 1 in the Monkhorst-Pack grid and the vacuum spacing in a direction perpendicular to the plane of the structure is set as 25 Å.
https://doi.org/10.1016/j.nanoen.2022.106937_p3_2 | Fig. 1a illustrates the synthesis steps and corresponding morphology of the CC and SiC/CC frameworks before and after Li metal deposition. Experimentally, the network of SiC whiskers was synthesized via a reported gas-solid reaction of gaseous SiO with the carbon fibers in a porous CC [33]. The gas concentration of SiO was gradually increased along with the height of a CC framework and gathered at its top surface. In this way, a 3D carbon host with gradient-decorated SiC whiskers was obtained. A gradient surface was then constructed on base of the conductivity difference between the semiconductive SiC (<10–11 S cm–1) and the conductive carbon fibers (>103 S cm–1) [34], [35]. Therefore, a dense SiC layer is expected to suppress the reduction of Li+ ions on the top surface of the SiC/CC framework and meanwhile allow Li+ ions to migrate deeply into the SiC/CC framework. In other words, a bottom-up Li deposition behavior will be achieved in this 3D SiC/CC framework where no dendrite growth occurs.
https://doi.org/10.1016/j.nanoen.2022.106937_p3_4 | The X-ray diffraction (XRD) patterns of the 3D SiC/CC framework reveal both signals of SiC and carbon components (Fig. S1, Supporting Information). The peak located at 2θ = 25.6° is associated with the (002) crystal plane of the CC framework. The peaks at 2θ = 35.6°, 41.4°, 60.0°, and 71.8° are indexed as (111), (200), (220), and (311) reflections of a β-SiC structure (JCPDS Card No. 29-1129), respectively. The SiC/CC framework is gray at its top surface (Fig. S2a, Supporting Information) while its bottom is black (Fig. S2b, Supporting Information). Such colors indicate that a large amount of SiC whiskers has covered the top surface of the CC framework. The SiC/CC framework shows good flexibility when being folded in different shapes (Figs. S2c,d, Supporting Information). The coating of dense SiC whiskers on the CC framework can be also clearly seen from the scanning electron microscopy (SEM) images of a 3D SiC/CC framework (Fig. 1b). In these images, the nodes are visible between SiC whiskers, the CC framework, and the SiC network. This 3D SiC/CC framework thus has a three-dimensional (3D) or interconnected and topological architecture. The average diameters of SiC whiskers in the 3D SiC/CC framework (Fig. S3a, Supporting Information) and carbon fibers in the CC framework (Fig. S3b, Supporting Information) are about 150 nm and 12 µm, respectively. The fibers in the SiC/CC framework show rough and porous surface (Fig. S3c, Supporting Information) when compared to original carbon fibers in the CC framework (Fig. S4, Supporting Information). This is because of the consumption of the surface carbon during their reaction with SiO gas. The formed defects are expected to enhance the affinity with Li+ ions [36], which benefits the nucleation of dense Li ions on carbon fibers. The cross-sectional SEM images of the SiC/CC framework reveal that SiC whiskers are gradiently distributed along the vertical direction of the CC framework (Fig. 1c). In the magnified domains that are marked with colorful squares in Fig. 1c, the distribution of SiC whiskers in the CC framework gradually becomes sparse, indicating a well-defined gradient structure. The gradient dispersion of SiC whiskers in the whole matrix scaffold was further verified by cross-sectional energy dispersive spectrometer (EDS) mapping. In these images (Fig. 1d and 1e), the Si signal gradually attenuated along with the thickness of the SiC layer. From the transmission electron microscopy (TEM) image of the SiC/CC framework, one can tell that an ultrathin SiO2 layer is coated on SiC whiskers (Fig. S5, Supporting Information). This is because the exposure of the SiC/CC framework in air leads to its oxidation. Unfortunately, this ultrathin SiO2 layer reduces the conductivity of SiC whiskers and meanwhile enhances the lithiophilicity of this framework. The measured electrical resistance of the bottom layer of the SiC/CC framework with a multi-meter (Fig. S6, Supporting Information) is 59.6 Ω, lower than that (112 Ω) of its top layer, but much higher than that (13.8 Ω) of the CC framework. Compared with that of (19.6 Ω) the CC framework, the cross section with SiC whiskers on the SiC/CC framework shows a larger electrical resistance (345 Ω). In addition, we simplified the gradient structure of SiC/CC by preparing a series of SiC/CC flakes with different SiC contents. It can be found that the resistance gradually reduced with the decreasing content of SiC in CC (Fig. S7, Supporting Information). In this regard, the low conductivity of SiC whiskers with a gradient distribution in the CC framework is expected to build a gradient conductivity framework.
https://doi.org/10.1016/j.nanoen.2022.106937_p3_5 | To clarify the advantages of this 3D gradient topological SiC/CC framework during the Li plating and stripping process, a COMSOL Multiphysics simulation analysis was conducted. The simulated cells consist of simplified electrodes that model the complex geometry and topology of the CC and SiC/CC frameworks as the electrodes (Fig. S8, Supporting Information) [32]. The topology structure of the SiC/CC electrode is found to effectively regulate the E-field and the flux distribution of Li+ ions, which are beneficial for the Li deposition. The E-field strength on the top of the interconnected carbon fibers (near the cathode) is much stronger than that at the lower part (Fig. S9a, Supporting Information), confirming an E-field polarization phenomenon or a shielding effect at the upper part. Consequently, the incoming Li+ ions are more likely to gather on the top surface of the CC framework (Fig. 1f), forming dendrites during repeated plating and stripping processes. In contrast, the E-field distribution in the entire 3D SiC/CC framework is relatively homogeneous (Fig. S9b, Supporting Information). It stems from a stronger transport resistance of the electrons, corresponding to a higher concentration of SiC whiskers on the surface of the SiC/CC framework. The reaction flux of Li-ion is gradient distributed in a large range, but uniformly distributed in a small range and the same case throughout the whole domain. (Fig. 1g). In this context, Li metal deposition primarily starts at the bottom of the SiC/CC framework where the conductivity is the highest, then continues at an upward direction, gradually fills the void spaces. The deposited Li metal is expected to be imprisoned in the 3D framework, enabling long-term and stable cycling of as-formed LMBs. Therefore, the 3D SiC/CC framework is a potential host to achieve uniform Li deposition with full utilization of the 3D framework.
https://doi.org/10.1016/j.nanoen.2022.106937_p3_6 | To verify the availability of this 3D host, the deposition/dissolution behavior of Li metal was investigated using the hosts of the SiC/CC and CC frameworks as well as a Cu electrode. The Li metal with an area capacity of 2 mA h cm–2 (Fig. 2a), 4 mA h cm–2 (Fig. 2b), or 6 mA h cm–2 (Fig. 2c) was electrodeposited at a current density of 1 mA cm–2. In the cross-sectional views of these electrodes, the uneven Li is preferentially aggregated on the top surface of the CC framework and then evolved into a bulk, especially when higher areal capacities are reached. Such results are well supported by the simulation results, which predicate that the E-filed distribution is concentrated near the cathode. In contrast, Li metal is firstly deposited at the bottom of the SiC/CC framework (Fig. 2d,e) and then gradually becomes thick without the formation of Li dendrites after the application of a deposition process with an area capacity of 6 mA h cm–2 (Fig. 2f). These results imply that the Li+ ions migrate into the inner space of the 3D SiC/CC framework and then a bottom-up deposition process occurs. In other words, the CC framework modified with gradient distributed SiC whiskers has a strong guiding effect on Li deposition.
https://doi.org/10.1016/j.nanoen.2022.106937_p3_8 | Based on these results, the plating behavior of deposited Li metal on the CC and SiC/CC frameworks are then schematically summarized. On the CC framework, Li deposition occurs on the top of carbon fibers. This is due to an intensive E-field on carbon fibers, resulting in low space utilization and the dendrite formation (Fig. 2g). Such behavior is similar and comparable with Li deposition on a commercial Cu foil (Fig. S10, Supporting Information). Namely, Li preferably nucleates at the bumps and gradually grows into dendrites, originating from a rough surface of this Cu electrode. Nevertheless, the SiC/CC framework behaves absolutely different Li deposition behavior from the CC framework or a Cu electrode. At an initial stage, Li metal is uniformly deposited on the bottom of the CC skeleton as the Li nucleation/seed layer, then plated in a “bottom-up” model (Fig. 2h). The homogeneous Li deposition in this case is believed to stem from the gradient conductivity of the SiC/CC framework.
https://doi.org/10.1016/j.nanoen.2022.106937_p3_9 | To reveal the vital roles of a topological structure of the SiC/CC framework as a LMA host, six distinct stages were characterized during the Li plating and stripping processes and further compared when other electrodes were applied. As predicted, Li deposition preferentially occurs at the intersection of carbon fibers on the top surface of the CC framework (Fig. 3a). It evolves into a columnar morphology with an area capacity of 4 mA h cm–2, then gradually grows into large lumps and obstructs the pores on the top surface of the CC framework when an area capacity of 6 mA h cm–2 is applied. After the application of a stripping process, there is still residual and non-connected Li metal in the pores, namely “dead Li” (Fig. 3b). This phenomenon confirms that a nonuniform E-field and large pores of a LMA accelerate the formation of “dead Li” [37]. When a Cu foil is employed as a collector, the accumulated and uneven Li plating gives rise to the formation of needle-like Li dendrites on the planar Cu foil (Fig. S11, Supporting Information), in line with those shown in the previous reports [38]. Besides, after Li deposition, it could be clearly observed that large Li dendrites and filaments inside the pores in the SiC framework (Fig. S12, Supporting Information).
https://doi.org/10.1016/j.nanoen.2022.106937_p3_11 | In contrast, when the Li plating with an area capacity of 2 mA h cm–2 is conducted on the SiC/CC framework, no obvious metallic Li is observed in the visual field (Fig. 3c). This is because the Li deposition starts at the bottom side of this LMA. When the depositing of Li metal is carried out with an area capacity of 6 mA h cm–2, the network structure of this Li@SiC/CC electrode becomes dense, except for the top surface. The small size of Li metal is well confined in the voids of the SiC/CC framework, realizing high reversibility and utilization of the inner space. When the deposited Li is gradually stripped from the SiC/CC electrode, the network of this SiC/CC framework is finally recovered back to its initial morphology, where no discernable residuary Li is left after the application of a complete Li-stripping process. In other words, the Li deposition and stripping on the SiC/CC framework is highly reversible. Moreover, the bulk Li metal has not been observed during the plating and stripping processes.
https://doi.org/10.1016/j.nanoen.2022.106937_p3_12 | To semiquantitative analyze the formed “dead Li”, the irreversible Coulombic efficiencies (the irreversible capacity that contains the consumption of SEI and dead Li) in the 20th, 60th, and 100th cycles were calculated for the CC and SiC/CC frameworks or electrodes. In comparison to the highly stable and reversible SiC/CC electrode, the irreversible Coulombic efficiency of the CC electrode is seriously increased after 100 cycles (Fig. 3d), confirming the aggrandizement of “dead Li” in the CC electrode. The deposition behavior of Li metal on the CC and SiC/CC frameworks is then expected to occur in the following ways. The large space formed by the overlapped carbon fibers cuts down the factual contact area with deposited Li metal, leading to the disconnection of residual Li from the CC framework during the stripping process (Fig. 3e). On the contrary, the spokewise SiC whiskers form a topological configuration in the SiC/CC framework ensure good contact with deposited Li. The topological hierarchy thus keeps the electrochemical activity of deposited Li metal and hinders the formation of “dead Li” during the Li-stripping process (Fig. 3f). All these results indicate that the SiC/CC framework with gradient-decorated SiC whiskers effectively suppresses the formation of Li dendrites and “dead Li” and is therefore in favor of the uniform Li deposition.
https://doi.org/10.1016/j.nanoen.2022.106937_p3_13 | To demonstrate the electrochemical behavior of the Cu, CC, and SiC/CC electrodes, their discharge/charge curves were recorded (Fig. 4a). From their voltage-capacity profiles in the 1st cycle under a current density of 0.5 mA cm–2, their overpotentials were estimated. They are 60, 47, and 45 mV, respectively. A large nucleation barrier still exists for the Li deposition on the copper surface due to its “lithiophobic” nature. In consequence, the nucleation overpotential of Li plating on the Cu is ∼60 mV, which is used to overcome the heterogeneous nucleation barrier due to the large thermodynamic mismatch between Li and Cu [39]. Towards the CC and SiC/CC electrode, Li was reported to react with C or Si to form Li-Si and Li-C alloys [40]. Therefore, the nucleation overpotential of Li plating on the CC and SiC/CC are much lower than that on the Cu electrode. As the elements of same main group (C and Si), the nucleation overpotential of Li plating on the SiC/CC is slightly lower than that on the CC electrode at low current density. It’s worth noting that a further increase of the current density up to 2 mA cm–2 leads to the enhancement of these overpotentials to 130, 75, and 60 mV for these electrodes (Fig. S13, Supporting Information), respectively. Since such an overpotential is related to the nucleation barrier of Li+ ions on the used electrodes, the adsorption energies between the electrodes and the Li+ ions can be calculated. For example, by use of the density functional theory (DFT), the calculated adsorption energies of Li+ ions on the CC and SiC electrodes are −1.22 and −3.61 eV, respectively (Fig. S14, Supporting Information). Note that the low conductivity of SiC whiskers hinders electron transfer. The nucleation overpotential of Li plating on the SiC is 110.8 mV, higher than that of SiC/CC (Fig. S15, Supporting Information). In other words, the local area of a SiC/CC electrode where SiC whiskers are in intimate contact with carbon fibers is more lithiophilic and superior in the adsorption of Li ions than that of a CC electrode. Even under a higher current density of 5 mA cm–2 (Fig. S16, Supporting Information), the overpotential of a SiC/CC electrode (90 mV) is still much lower than that of a Cu foil (510 mV), confirming again the superiority of a SiC/CC electrode to guide uniform Li nucleation on a LMA. Differently, typical voltage drops occur at the beginning of Li deposition on a Cu electrode. In contrast, the prominent slopes in the voltage-capacity curves of the CC and SiC/CC electrodes are believed to result from the formation of a LiC6 compound via several intercalation reactions, resulting in a reduced energy barrier for lithium nucleation on their surfaces [41].
https://doi.org/10.1016/j.nanoen.2022.106937_p3_15 | As another critical factor to evaluate the electrochemical performance of LMAs, especially the reversibility of a Li plating/stripping process and cycling stability of LMAs, the Coulombic efficiencies of the used CC and SiC/CC frameworks or electrodes were examined. For a SiC/CC electrode (Fig. 4b), stable Li plating and stripping behavior is found at a current density of 1 mA cm–2 with an area capacity of 1 mA h cm–2. After 100 cycles, it still remains a high Coulombic efficiency (e.g., > 95% of its initial Coulombic efficiency) (Fig. S17, Supporting Information). However, the Coulombic efficiencies of a half cell with a CC electrode slowly decreases only after approximately 20 cycles (e.g., down to about 75% of its initial Coulombic efficiency and also with significant fluctuation). A Cu foil also delivers an inferior cyclability over 100 cycles. As the current density is increased up to 2 mA cm–2, the Coulombic efficiencies of the Cu and CC electrodes are steeply decayed. More importantly, the SiC/CC electrode is still stable after 50 cycles (Fig. S18, Supporting Information), even at the current density of 5 mA cm–2 with an area capacity of 3 mA h cm–2, which are rigorous for LMAs. The low Coulombic efficiencies of a CC electrode indicate that part of deposited Li is probably remained in the CC framework although a stripping process is applied. Namely, the dead Li is formed in the pores of the CC electrode (Figs. S19a,b, Supporting Information). Differently, the SiC/CC framework with gradient-decorated SiC whiskers alleviates the formation of Li dendrites and dead Li (Figs. S19c,d, Supporting Information), leading to improved reversibility and stability of this LMA.
https://doi.org/10.1016/j.nanoen.2022.106937_p3_16 | The long-term stability of the Li@Cu, Li@CC, and Li@SiC/CC electrodes were then evaluated by conducting galvanostatic plating/stripping cycling tests in symmetric cells. The applied current density, cycling capacity, and measured average mass loading of Li metal in the electrodes were 1 mA cm–2, 1 mA h cm–2, and 5 mA h cm–2, respectively. The symmetric cell constructed using the Li@SiC/CC electrode exhibits flat voltage plateaus with low overpotentials (< 20 mV) and more stable Li plating/stripping behavior with a long lifespan of 1000 h (Fig. 4c). In contrast, the cells assembled with the Li@Cu and Li@CC electrodes exhibit abrupt changes in voltage only within 200 h and 600 h, respectively, demonstrating the continuous growth of Li dendrites during uneven Li plating/stripping process on these two LMAs [42], [43]. Once the current density is increased to 2 mA cm–2 and the area capacity to 3 mA h cm–2, the symmetric cell fabricated with a Li@SiC/CC electrode still shows nearly five times longer cycling life than the symmetric cells constructed using the Li@Cu and Li@CC LMAs (Fig. S20, Supporting Information).
https://doi.org/10.1016/j.nanoen.2022.106937_p3_17 | Considering long-term practical applications of LMBs where high energy densities (e.g., > 500 Wh kg–1) are often required, the stability of the symmetric cells with a Li@SiC/CC electrode was further tested at an area capacity of 5 mA h cm–2. At a current density of 5 mA cm–2, the cell works for over 320 h (Fig. 4d). This Li@SiC/CC electrode thus features good cycling performance even under a high capacity and current density. Compared with a majority of previous LMBs (Table S1 [28], [29], [44], [45], [46], [47], [48], [49], [50], Supporting Information), the Li@SiC/CC electrode exhibits significantly prolonged lifespan and low overpotentials.
https://doi.org/10.1016/j.nanoen.2022.106937_p3_18 | The Li@SiC/CC electrode also delivers excellent rate performance in the symmetric cell (Fig. 4e). For example, it shows low voltage polarizations of 14, 22, 32, 43, 51, and 11 mV at current densities of 1, 2, 4, 6, 8, and 1 mA cm–2, respectively. However, the Li@Cu and Li@CC electrodes display more serious voltage polarizations, especially at high current densities. Considering that a serviceable 3D host plays an active role in the charge transfer and diffusion kinetics of Li+ ions, electrochemical impedance spectroscopy (EIS) was utilized to characterize these symmetric cells. The Nyquist plots of these electrodes were then recorded after 10 cycles (Fig. S21, Supporting Information). The Li@SiC/CC electrode displays a lower SEI resistance (RSEI, estimated from the diameter of the semicircle in the high-frequency domain) than other electrodes. Namely, a stable SEI layer is formed on the SiC/CC framework [51]. Meanwhile, the Li@SiC/CC electrode owns a lower charge transfer resistance (Rct, estimated from the diameter of the semicircle in mid-frequency domain) than other electrodes, mainly contributed to a higher electrical conductivity of the used CC framework. In the Nyquist plots of the Li@SiC/CC electrode recorded after different cycles (Fig. S22, Supporting Information), no semicircle of RSEI appeared in the initial curve (or before cycling) is found, indicating the non-formation of the SEI layer. Once a cycling process is applied, the semicircle of RSEI appears for the Li@SiC/CC electrode, although its magnitude (the diameter of RSEI) is dramatically decreased. Therefore, an intact SEI layer is formed in the subsequent cycles. Consequently, a SiC/CC framework effectively mitigates the voltage polarization.
https://doi.org/10.1016/j.nanoen.2022.106937_p3_19 | For more in-depth understanding of the performance of the proposed SiC/CC framework, cycling tests were performed on its full cells. For these tests, either a Cu foil or a SiC/CC framework was electrodeposited with an area capacity of 3 mA h cm–1 Li. As the anodes, they were then paired with a LiFePO4 cathode (LFP). These full cells are denoted as Li@Cu¦¦LFP and Li@SiC/CC¦¦LFP, respectively. In these full cells, the N/P ratio (namely the capacity ratio of the negative/positive electrodes) was fixed into 4.4. The comparison of the 1st, 50th, and 100th galvanostatic charge-discharge curves (or voltage-capacity profiles) cycled at 0.2 C within 2.5–4.2 V reveals that the full cell with a Li@SiC/CC electrode possesses a lower voltage polarization. It achieves a stable cycling performance and a high Coulombic efficiency of 98.3%, even after 100 cycles (Fig. 5a). When the Li@Cu anode is used, the obtained Coulombic efficiency is only 91.6% (Fig. 5b). The rate performance of these two anodes was also investigated under varied current densities. The Li@SiC/CC¦¦LFP cell exhibits better rate capacities than the Li@Cu¦¦LFP cell (Fig. 5c). At 0.5 C, the capacity of a Li@Cu¦¦LFP full cell is gradually faded to 28.3% of its secondary capacity after 120 cycles (Fig. 5d). A capacity retention of 57.1% was obtained in Li¦¦LFP full cell after 120 cycles using a Li foil with the thickness of 15 µm (Fig. S23, Supporting Information). The performance degradation of the cell is assumed to the continuous Li consumption via the side reaction of electrolytes with the anode (namely the formation of unstable SEI films) [52]. In contrast, the Li@SiC/CC¦¦LFP cell exhibits better cycle stability. For example, even after 120 cycles with a relatively high specific capacity of 120 mA h g–1 at 0.5 C, the capacity retention of 80% is kept. Moreover, the surface and cross-sectional morphologies of these disassembled LMAs show no formation of Li dendrites on the Li@SiC/CC electrode (Figs. S24a-d, Supporting Information). Inversely, obvious Li dendrites and massive dead Li are formed in a Li@Cu electrode (Figs. S24e-h, Supporting Information). These results confirm again high stability, excellent cyclability, and a dendrite-free feature of a Li@SiC/CC framework in the LMB full cells. Meanwhile, this framework can effectively relieve the issue of volume expansion during the course of Li plating and stripping.
https://doi.org/10.1016/j.nanoen.2022.106937_p4_2 | A 3D host with gradiently conductive and topological network has been synthesized by gradient growth of semiconductive SiC whiskers onto the carbon cloth framework. It has been further utilized for the long-lifespan and high reversibility of LMAs. The gradient electrical conductivity of this network features the homogeneous E-field, leading to uniform flux of Li+ ions, bottom-up deposition of Li metal, and inhibited growth of Li dendrites. Moreover, the densely distributed SiC whiskers around carbon fibers form a topological network, which effectively suppresses the detachment of Li metal from the conductive network and avoids the formation of dead Li during the stripping process. Consequently, the SiC/CC framework endows a LMA with enhanced Coulombic efficiencies and long cycling life, enabling good cycling stability of a LMB constructed using a Li@SiC/CC anode and a LFP cathode. Since the inactive Li accumulation seriously deteriorates the cyclability of batteries, there is still an urgent need to develop a strategy of the reclamation of inactive Li that can be coupled with the gradient conductive networks. This will be an efficient approach to prolong the lifespan of Li metal batteries and to further expand practical applications of Li metal batteries. In summary, the findings in this study shed light on the functions of a gradient topological structure during the Li plating/stripping processes. The strategy shown in this study offer a new way to design and develop high-performance Li and other metal-based batteries.
https://doi.org/10.1016/j.nanoen.2022.107009_p1_2 | Rechargeable lithium metal batteries (LMBs) are considered as promising next-generation high-energy battery systems to satisfy the rapid development of electric vehicles and smart wearables [1], [2]. Lithium (Li) metal has an ultrahigh specific capacity (3860 mA h g−1) and the lowest electrochemical potential (−3.04 V vs SHE) [3], [4]. However, the application of Li metal anodes (LMAs) is hindered by the growth of Li dendrites [5], severe side reactions, poor cyclic stability and the safety concerns [6]. Recently, many approaches and strategies have been reported to stabilize LMAs, such as dual-salt electrolyte [7], electrolyte additives [8], 3D skeleton [9], [10], [11], artificial protective layer [12], [13], polymer or solid electrolyte [14], [15], and so on. Nevertheless, the fragile solid electrolyte interphase (SEI) remains an issue for practical application of LMAs [16].
https://doi.org/10.1016/j.nanoen.2022.107009_p1_3 | Naturally formed SEI on the metallic Li surface is brittle and heterogeneous [17]. As shown in Fig. 1a, the fragile SEI will be easily penetrated by the Li dendrites, leading to poor performances and serious safety issues. After several repeated cycles, the Li dendrites evolved into a thick layer of “dead Li”, and whole electrode becomes a porous structure [18]. Due to the continuous side reactions, a thick SEI layer is formed by consuming all of the electrolyte, and finally causes the death of LMAs [19]. Artificial interfacial layer is an effective way to reinforce the fragile SEI and protect the LMAs [20], [21]. An ideal artificial interfacial layer should possess some remarkable features, such as mechanical stability, chemical passivation, uniform ion transport and so on [13]. Due to high density of polarizable fluorinated groups and high dielectric constant, poly (vinylidene fluoride-co-hexafluoropropylene) (PVDF-HFP) is a widely used polymer to protect Li anode. However, PVDF-HFP usually suffers from insufficient ionic conductivity and effectiveness under long cycling. Thus, appropriate modifications to PVDF-HFP are needed for high-performance LMAs. For example, Xu et al. reported an artificial protective layer with synergistic soft–rigid feature based on PVDF-HFP to offer superior interfacial stability during long-term cycles [22]. Wu et al. designed a mesoporous SiO2 reinforced hybrid polymer as the artificial layer to protect the LMAs [23].
https://doi.org/10.1016/j.nanoen.2022.107009_p1_5 | Despite many efforts on artificial interfacial layer, most reports for LMAs are limited to perform only in the ether-based electrolytes because of the high reductive stability with Li, which could lead to less dendritic Li, better Li morphology and higher coulombic efficiency (CE) [18], [24]. However, low anodic stability of ether-based electrolytes (normally < 4 V vs Li/Li+) has limited their application in low-voltage systems (such as Li-sulfur battery) [21], [25]. In contrast, carbonate-based electrolytes are oxidatively stable (> 4.5 V or even 5 V vs Li/Li+), but show poor stability with metallic Li. LMAs show more severe side reactions with organic carbonates, resulting in porous and dendritic Li deposition, low CE and fast capacity fading [26], [27]. Therefore, an effective approach to protect LMAs in both commercial ether and carbonate electrolytes is important for the practical application of LMBs.
https://doi.org/10.1016/j.nanoen.2022.107009_p1_6 | In this work, we reported a porous PVDF-HFP layer (denoted as PPHL) as the interfacial layer by a solution-casting method for dendrite-free LMAs. The PPHL is mechanically robust with high modulus to suppress the formation of Li dendrites. Notably, as shown in Fig. 1b, the porous structure and polar functional groups of β phase structure can redistribute the Li-ion flux to get the uniform and fast Li+ transport, which is the key to the Li deposition and thus influences the overall performance of LMAs. Importantly, the PPHL will induce a “LiF-rich” SEI, which has high mechanical strength and high interfacial energy with Li metal to enhance the mechanical and electrochemical stability of SEI. As a result, with the PPHL as the interfacial layer, Li metal exhibits a homogenous and dendrite-free deposition with smooth surface and dense structure rather than loose structure with dendrites, which can efficiently reduce the volume change during cycling. Li/Li symmetric cells show high Li-ion transference number and remarkable cycle stability for 1400 h in ether-based electrolyte and 600 h in carbonate-based electrolyte. Coupled with LiFePO4 (LFP) cathode, Li//LFP full battery displays impressive cyclability for 500 cycles with almost no capacity fading at 1C in commercial carbonate electrolyte.
https://doi.org/10.1016/j.nanoen.2022.107009_p2_3 | Poly (vinylidene fluoride-co-hexafluoropropylene) (PVDF-HFP, Sigma-Aldrich, average Mw ~400,000, average Mn ~130,000, pellets), acetone (AR, Sinopharm Chemical Reagent Co., Ltd.), PP separator (Celgard 2400, ~25 µm in thickness), ether electrolyte (1.0 M bis(trifluoromethanesulfonyl)imide (LiTFSI) in DME:DOL= 1:1 vol% with 2.0 wt% LiNO3, DodoChem.), carbonate electrolyte (1.0 M lithium hexafluorophosphate (LiPF6) in EC:DMC:EMC= 1:1:1 vol% with 1 wt% vinylene carbonate (VC), DodoChem.), Li foil (China Energy Lithium Co., Ltd.). All materials and chemicals were used as received.
https://doi.org/10.1016/j.nanoen.2022.107009_p2_5 | PPHL was prepared via a solution-casting method. First, 5 g PVDF-HFP was dissolved in 40 mL acetone, followed by mechanically stirred for 2 h at 50 ℃ to obtain a homogeneous solution. When the PVDF-HFP fully dissolved, 5 mL deionized water was added into solution with volume ratio of 8:1. Then, the solution was further mixed by mechanically stirred for 30 min at 50 ℃. After that, the above homogenized viscous mixture was cast on a clean glass plate by a doctor blade and most of the solvent acetone was evaporated at room temperature to get porous film. Finally, the obtained film was further dried at 80 ℃ in the vacuum oven for 24 h to remove residual free solvent. The uniform PPHL (10–15 µm in thickness) was punched into circles with a diameter of 16 mm for the next use.
https://doi.org/10.1016/j.nanoen.2022.107009_p2_7 | Morphologies were characterized field-emission scanning electron microscope (SEM, Hitachi SU8220, Japan). X-ray diffraction (XRD) pattern was gotten on an X-ray diffractometer (Rigaku D/max-2500). FTIR spectroscopy was gotten from Fourier transform infrared spectrometer (Spectrum One, Perkin Elmer Instruments Co., Ltd.). The mechanical tests were performed at universal testing machine (Zwick/Roell Z010). Contact angle measurements were carried out on automatic contact angle measuring instrument (DSA100, Germany). X-ray photoelectron spectrometer (Thermo Escalab 250Xi) was used to characterize the SEI composition of Li anode surface.
https://doi.org/10.1016/j.nanoen.2022.107009_p2_9 | CR2032-type coin cells were assembled in an argon-filled glove box to test the electrochemical performances. Tafel curves and EIS measurements were conducted on an electrochemical workstation (CHI 660E, ChenHua Instruments Co., China). Tafel curves were performed with 0.1 mV/s from − 0.2–0.2 V. EIS data were collected from 100 kHz to 10 mHz with amplitude of 10 mV. The electrochemical performances were performed on a LAND2001 cycler. CE tests of Li/Cu half cells were performed after cell aging and activation (pre-cycled at 0–1 V at 50 µA for five cycles). Li/Li symmetric cells were cycled at certain current density with 1 h stripping/plating time at room temperature. For Li//LFP full batteries, LFP electrode was prepared as cathode by mixing LiFePO4, Super P, polyvinylidene difluoride (PVDF, Alfa Aesar) in the ratio of 80:10:10 with N-methyl-2-pyrrolidone (NMP) as the solvent. Li//LFP full batteries were cycled with voltage range of 2.6–4.0 V. The amount of electrolyte for all tests is 60 μL.
https://doi.org/10.1016/j.nanoen.2022.107009_p3_2 | The PPHL was fabricated by a simple solution-casting method. As shown in Fig. 2a and Fig. S1, the PPHL shows an abundantly porous structure with pores uniformly distributed in the film. Porous structure has been reported as a promising way to redistribute the Li-ion flux for uniform Li deposition [28], [29], [30]. The X-ray diffraction (XRD) and Fourier transform infrared (FTIR) spectroscopy were used to characterize the crystalline phases of the PPHL. The X-ray diffraction (XRD) pattern (Fig. 2b) shows the PPHL has two crystalline phases, α phase and β phase [31], [32]. Fig. S2 shows the chain conformations of β phase of PVDF-HFP. Notably, the β phase of PPHL has high polarity with strong interactions to Li+, which can induce uniform redistribution of Li-ion flux [33]. In accordance with the XRD pattern, FTIR spectroscopy further confirms the existence of β phase in PPHL (Fig. 2c), which located at 871 cm−1 [32]. Table S1 is the assignment of different bands in the PPHL, which is highly consistent with the literatures [34], [35]. In this way, the PPHL with porous structure and polar β phase can tune the spatial uniformity of Li+ in the SEI for dendrite-free LMAs. The stress-strain profiles (Fig. 2d) indicate the PPHL possesses better mechanical properties than PP separator in both Young’s modulus, strength and elongation at break. Table S2 is the specific data calculated from the stress-strain profiles. The mechanically robust PPHL with high strength and modulus can effectively suppress the formation and growth of Li dendrites, accommodate volume changes during Li plating/stripping process, and inhibit the safety issues caused by internal short circuit [13], [22], [36]. Contact angle measurements of electrolytes [37], [38] were carried out to confirm electrolyte wettability of PPHL, which is essential to interfacial layer. The PPHL shows much decreased contact angles than PP separator in both ether and carbonate electrolytes, which indicate the PPHL has better electrolyte wettability (Fig. S3 and S4). The corresponding videos of contact angle measurements in different electrolytes were recorded as the Video S1-S4. The improved electrolyte wettability of PPHL can reduce mass-transfer resistance and is beneficial for uniform Li+ transport [26].
https://doi.org/10.1016/j.nanoen.2022.107009_p3_4 | The following is the Supplementary material related to this article Video S1, Video S2, Video S3, Video S4. Play Restart Rewind Forward Volume Slower Faster Preferences Enter full screen 0:00 / 0:11 Speed: 1x Stopped Download : Download video (79KB) Video S1. Contact angle measurement of ether electrolyte on PP separator. Play Restart Rewind Forward Volume Slower Faster Preferences Enter full screen 0:00 / 0:20 Speed: 1x Stopped Download : Download video (139KB) Video S2. Contact angle measurement of ether electrolyte on PPHL. Play Restart Rewind Forward Volume Slower Faster Preferences Enter full screen 0:00 / 0:06 Speed: 1x Stopped Download : Download video (34KB) Video S3. Contact angle measurement of carbonate electrolyte on PP separator. Play Restart Rewind Forward Volume Slower Faster Preferences Enter full screen 0:00 / 0:10 Speed: 1x Stopped Download : Download video (49KB) Video S4. Contact angle measurement of carbonate electrolyte on PPHL. .
https://doi.org/10.1016/j.nanoen.2022.107009_p3_5 | The ionic conductivity was tested after soaking the layer into the electrolyte with blocking electrode method [23]. The PPHL has a high ionic conductivity of 2.33 × 10−4 S cm−1 in ether electrolyte and 1.30 × 10−4 S cm−1 in carbonate electrolyte (Fig. S5), which is similar with PP separator. Tafel curves were conducted for symmetric cells to demonstrate the protective effect of PPHL. As shown in the Tafel curves (Fig. 2e and 2f), Li/Li symmetric cells with the PPHL have higher exchange current density than without PPHL in both ether and carbonate electrolytes. The higher exchange current density indicates higher charge-transfer kinetic and faster Li+ transport with the PPHL [39]. Importantly, the Tafel curve with PPHL in the carbonate electrolyte is smooth, while the profile without PPHL has an obvious side-reaction peak at 0.9 V (Fig. 2f), which corresponds to the high reactivity of carbonate electrolyte with Li [40]. This further demonstrates the PPHL has a strong protective effect on Li metal with a stable SEI and faster Li plating/stripping kinetics.
https://doi.org/10.1016/j.nanoen.2022.107009_p3_6 | Coin cells with Cu foil as the working electrode and Li foil as the counter electrode were assembled to determine the behaviors of Li deposition. The PPHL was placed between the PP separator and Cu foil. Li nucleation behavior was characterized by plating 0.3 mA h cm−2 Li at 0.1 mA cm−2. As shown in SEM images, Cu foil without PPHL shows the uneven Li nucleation with accumulation of Li particles at scattered places and obviously empty space (Fig. S6a-c). Differently, Cu foil with PPHL clearly exhibits the uniform Li nucleation with Li evenly distributing on the surface (Fig. S6d-f), which can be attributed to fast and uniform Li+ transport. Different Li plating capacities were conducted to demonstrate Li deposition behaviors at constant current density of 1 mA cm−2. After plating 3 mA h cm−2 Li, Cu foil without PPHL shows a much-rugged surface with obviously accumulated Li “hills” (Fig. 3a). As shown in Fig. 3b, the surface of Cu foil is uneven with loose growth of Li dendrites after plating 5 mA h cm−2 Li. The inset SEM images clearly show the morphology of Li dendrites. The growth of Li dendrites and uneven Li deposition can be attributed to the nonuniform Li+ transport so that some tips will trigger more Li+ to deposit. However, the surfaces of Cu foil with PPHL were found smooth and dense without any Li dendrites after plating 3 mAh cm−2 and even 5 mA h cm−2 Li as shown in Fig. 3e and 3f, respectively. The inset SEM images further confirm uniform behaviors of Li deposition, which is due to the fast and uniform Li+ transport caused by the PPHL.
https://doi.org/10.1016/j.nanoen.2022.107009_p3_8 | Cross-section SEM images were used to show the volume change during the plating/stripping processes. As shown in Fig. 3c, the thickness of deposited Li layer without PPHL is 22.6 µm after plating 3 mA h cm−2 Li. Clearly, there is an accumulated Li “hill” on the surface of Li layer, which is consistent with surface morphology in Fig. 3a due to the uneven Li deposition. After 100 cycles, the thickness of deposited Li layer reaches 89.3 µm with 395% increase (Fig. 3d), which shows the huge volume change during cycling without PPHL. More importantly, the Li layer after 100 cycles is totally loose and porous structure with plenty of “dead Li” inside. The loose and porous structure exists throughout the whole electrode (Fig. S7), no matter on top part (Fig. S7b), middle part (Fig. S7c) or even bottom part (Fig. S7d). The porous structure with “dead Li” can be attributed to the growth of Li dendrites and the fragile SEI, which eventually breaks and regrows with huge volume changes during the plating/stripping processes. With the PPHL, the thickness of Li layer on Cu foil is 19.6 µm after plating 3 mA h cm−2 Li (Fig. 3g). As shown in Fig. 3h, after 100 cycles, the thickness of deposited Li layer is 26.1 µm with only 133% increase (much less than that without PPHL), which indicates the PPHL can effectively protect Li metal and suppress the volume change during repeated cycles. Especially, the deposited Li layers before and after 100 cycles are both dense structures rather than porous. We also detected the surface morphologies of deposited Li layer after 100 cycles. The surface without PPHL is porous with clearly “dead Li”, while the surface with PPHL is smooth and dense, which is consistent with the cross-section SEM images (Fig. S8). Besides, the PPHL keeps remarkably porous structure (Fig. S9) as the pristine (Fig. S1) even after 100 cycles, which indicates the good stability of PPHL during the plating/stripping processes.
https://doi.org/10.1016/j.nanoen.2022.107009_p3_9 | To figure out the reason of remarkable protection to Li metal with PPHL, the composition of SEI was investigated by X-ray photoelectron spectroscopy (XPS). The detailed analyses of C 1s, Li 1s and F 1s were respectively shown in Fig. S10 and Fig. 3i-l. From the Li 1s spectra (Fig. 3i and 3j), the SEI with PPHL has one more composition located at 56.0 eV than that without PPHL, which can be assigned to the inorganic LiF [41]. The LiF was also found in the F 1s spectra, which is located at 684.8 eV as shown in Fig. 3k and 3l [42]. Remarkably, the relative intensity of LiF peak with PPHL is much higher than that without PPHL, which indicates the PPHL can induce a “LiF-rich” SEI. LiF has been demonstrated as beneficial component in SEI by many researchers, which possesses high mechanical strength and low barriers to Li diffusion [43], [44]. Thus, PPHL-induced “LiF-rich” SEI can effectively enable homogeneous Li-ion flux, suppress the Li dendrites, and keep stable during the plating/stripping processes [45]. This’s why the morphologies of Li deposition with PPHL are far better than these without PPHL.
https://doi.org/10.1016/j.nanoen.2022.107009_p3_10 | Electrochemical performances with/without PPHL were distinguished by various ways. First, columbic efficiency (CE) was conducted by Li/Cu half cells with a capacity of 2 mA h cm−2 at 2 mA cm−2. Li/Cu cell with PPHL can maintain average CE of 98.1% over 160 cycles in ether electrolyte, while the cell without PPHL shows a fast CE dropping for only 50 cycles (Fig. S11a). In carbonate electrolyte, Li/Cu cell with PPHL still exhibits good CE of 97.5% for 130 cycles, while the CE without PPHL starts to drop at about 25th cycle (Fig. S11b). Such big differences of CE with and without PPHL indicate PPHL-protected Li possesses outstanding reversibility during the plating/stripping processes.
https://doi.org/10.1016/j.nanoen.2022.107009_p3_11 | Li/Li symmetric cells were also assembled to investigate the stability of Li anode by galvanostatic cycling. As shown in Fig. 4a and 4b, the PPHL successfully prolongs the cycle life and avoids the internal short-circuit in both ether and carbonate electrolyte with a capacity of 1 mA h cm−2 at 1 mA cm−2. In ether electrolyte, Li/Li symmetric cell with PPHL shows a flat and stable voltage profile with small overpotential for 1400 h (700 cycles), which indicates the outstanding stability of Li anodes and little accumulation of SEI. However, the voltage profile of Li/Li symmetric cell without PPHL occurs a dramatical increase over 0.15 V at about 450 h. This demonstrates the Li anode experiences severe side-reactions accompanying with accumulation of SEI and “dead Li”, which would dry out the electrolyte and block the Li+ transport. The inset of Fig. 4a shows the detailed voltage profiles from 400 h to 410 h. Li/Li symmetric cell with PPHL has a smooth voltage without fluctuation, while obvious fluctuations during the plating/stripping processes are visible in the voltage profile without PPHL, which further indicates the outstanding reversibility of Li anodes with PPHL. In carbonate electrolyte, the cycle life and the stability are not good as in the ether electrolyte due to the poor stability of carbonate with metallic Li. Anyhow, the voltage profile of Li/Li symmetric cell with PPHL remains smooth and flat for 600 h (300 cycles) with much less overpotential than that without PPHL. On the other hand, Li/Li symmetric cell without PPHL shows an enlarged voltage profile even after 100 h with overpotential over 0.1 V at 300 h. Notably, the voltage profile without PPHL suffers a sudden drop to very small overpotential, which is a mark of short-circuit. The internal short-circuit can be attributed to the growth of uncontrollable Li dendrites, which penetrate the separator and thus trigger the safety risks. The inset of Fig. 4b shows the overpotential without PPHL is much larger than that with PPHL, which is the result of constant SEI accumulation and indicates the good stability of Li anode with PPHL. Galvanostatic cycling was further carried out with higher capacity of 2 mA h cm−2 at 2 mA cm−2. The results show the similar tendency, which demonstrates the effective protection of Li surface with PPHL. Li/Li symmetric cell with PPHL still exhibits a stable voltage profile for 900 h (450 cycles) in ether electrolyte, while the cell without PPHL shows growing overpotential at 150 h (Fig. S12). In carbonate electrolyte, symmetric cell without PPHL exhibits internal short-circuit at 150 h (Fig. S13). The insets in Fig. S12 and S13 show the low overpotential and relatively stable voltage profiles with PPHL. In a word, through the galvanostatic tests, the PPHL is successfully proved to be an attractive interfacial layer in both ether and carbonate electrolyte.
https://doi.org/10.1016/j.nanoen.2022.107009_p3_13 | Li-ion transference number ( ) is investigated through potentiostatic polarization method in Li/Li symmetric cell. The can be calculated by the following equation: (1) where is the applied potential, are the initial and steady current, and are the resistances before and after polarization, respectively [12]. Fig. 4c and 4d are the current variations with time from initial to steady, and Fig. S14 and S15 are the electrochemical impedance spectra (EIS) before and after polarization. In ether electrolyte, the with PPHL is 0.69, over two times than the (0.31) without PPHL. In carbonate electrolyte, the with PPHL is 0.61, which is also much higher than the (0.39) without PPHL. The higher can be attributed to the polarity of PPHL and “LiF-rich” SEI. The polar functional groups in PPHL have strong interactions to Li+, which can promote the fast Li+ transport and regulate uniform Li-ion flux. PPHL-induced “LiF-rich” SEI has low barriers to Li diffusion, which is also beneficial for fast Li+ transport in the SEI. The high can effectively limit the extent of space-charge accumulation with less Li-ion concentration gradient, which will suppress the formation of Li dendrites during cycling [46], [47].
https://doi.org/10.1016/j.nanoen.2022.107009_p3_14 | To demonstrate the potential application of PPHL in practical LMBs, the electrochemical performances of Li//LFP full batteries were investigated in commercial carbonate electrolyte. The PPHL is placed between separator and Li metal. As shown in Fig. 5a, Li//LFP full battery with PPHL shows an excellent cyclic stability for 500 cycles with almost no capacity fading at high rate of 1 C. Besides, the CE of full battery with PPHL is quite stable with average value of 99.76% for 500 cycles. The excellent performances in both specific capacity and CE add to the mounting evidence showing the effective protection to Li anode with PPHL. However, Li//LFP full battery without PPHL shows high capacities in first few cycles, but suffers fast decline in capacity after 340th cycle. The capacity retention without PPHL is only 72.4% at 1 C after 500 cycles, which is much lower than that with PPHL. In addition, the CE without PPHL displays obvious decrease, which indicates the Li anode can’t release enough Li-ion to the cathode. The poor electrochemical performances without PPHL can be attributed to the continued deterioration of Li anode in carbonate electrolyte. Due to the high reactivity of Li and the formation of Li dendrites, Li anode without PPHL protection will continuously consumes the electrolyte, accumulates the “dead Li”, and thus invalidates the LMBs. As shown in Fig. 5b, Li//LFP full battery with PPHL can also displays a stable cyclability at 0.5 C for 300 cycles with high LFP loading of 5 mg cm−2. Rate performance of Li//LFP full battery was investigated from 0.5 C to 10 C as shown in Fig. 5c. Li//LFP full battery with PPHL displays excellent rate performance with average capacities of 154.6, 150.3, 138.8, 126.9, 110.6, and 97.01 mA h g−1 at the rate of 0.5, 1, 2, 3, 5 and 10 C, respectively. Li//LFP full battery without PPHL has the same trend but lower capacities. When the rate turns back to 1 C, the full battery with PPHL shows similar capacities, and can still be cycled stably, while full battery without PPHL shows the fluctuations. Fig. 5d is the charge-discharge voltage profiles of Li//LFP full battery with PPHL at different cycles in long-term cycling. Importantly, the voltage profiles exhibit almost unchanged voltage hysteresis from 1 st cycle to 500th cycle, which further demonstrates the excellent stability and reversibility of Li anode with PPHL. As shown in Fig. 5e, the charge-discharge profiles at different rates with PPHL also show relatively smaller changes of voltage hysteresis than those without PPHL (Fig. S16). Fig. S17 and S18 show the optical photographs and corresponding SEM images of Li anodes after cycling. Without PPHL, Li anode and PP separator clearly show the black residues, which are the accumulations of SEI and “dead Li” due to severe side-reactions (Fig. S17). SEM images show a residual layer on the Li anode, which contains the “dead Li” (Fig. S17b and S17c). Notably, with PPHL, Li anode and PP separator exhibit very clear photographs without residues after cycling (Fig. S18a). The SEM images also show the surface of Li anode is still smooth and dense without Li dendrites and “dead Li” (Fig. S18b and S18c).
https://doi.org/10.1016/j.nanoen.2022.107009_p4_2 | In summary, the porous PVDF-HFP film can effectively protect Li anode and stabilize the anode-electrolyte interface for high-performance LMAs in both ether and carbonate electrolytes. The PPHL has high mechanical strength which is beneficial for physically suppressing the Li dendrites. The PPHL can also regulate uniform Li-ion flux with fast Li+ transport due to the porous structure and polar functional groups. Besides, “LiF-rich” SEI is formed to stabilize the anode-electrolyte surface with high mechanical strength and low barriers to Li diffusion. Thus, Li metal with PPHL shows a smooth surface and dense structure without Li dendrites and the accumulation of “dead Li”. Moreover, for Li/Li symmetric cells with PPHL, high Li-ion transference number and stable reversibility and cyclability are achieved in both ether and carbonate electrolyte. When coupled with LFP, the full battery with PPHL shows an extended cycle stability and excellent rate performance in commercial carbonate electrolytes. Therefore, the interfacial layer of PPHL is a useful way to protect LMAs in both commercial ether and carbonate electrolytes for the practical LMBs.
https://doi.org/10.1016/j.nanoen.2022.107027_p1_2 | Electrochemical energy storage devices are critical for the realization of decarbonization goal [1], [2], [3], [4]. Lithium-ion batteries are dominating the consumer electronics market, such as electric vehicles, due to their ultrahigh energy density [5], [6], [7], [8], [9]. However, there are corrosiveness and thermal instability in conventional liquid electrolytes [10], [11]. Therefore, SSEs are a reliable alternatives for liquid electrolytes to ensure the security of batteries [12], [13]. Generally, common solid electrolytes are classified into solid inorganic electrolytes (SIEs), solid polymer electrolytes (SPEs), and composite polymer electrolytes (CPEs) [14], [15], [16]. Among them, SIEs such as Li7La3Zr2O12 (LLZO) and Li1.5Al0.5Ti1.5(PO4)3 (LATP) exhibit superior ionic conductivity and lithium-ion transference number, these features can guard the wide operating temperature [17], [18], [19], [20], [21]. However, SIEs are limited to the application by the large electrolyte/electrode interface impedance and the narrow electrochemical window [22], [23]. SPEs are composed of polymer matrix and Li salts, therefore, they are more flexible, easier to process, and exhibit reduced resistance to electrodes [24], [25], [26]. Due to the strong solubility of lithium salts, ether polymers such as poly (ethylene oxide) (PEO) with soft chains and low cost, are considered as an excellent electrolyte matrix [27], [28], [29]. However, this type of SPEs own lower ionic conductivity and mechanical properties at room temperature, resulting into unexpected penetration by Li dendrites [26], [30]. As a combination of SIEs and SPEs, CPEs inherit the advantages of inorganic and polymer electrolytes, which are considered as the effective competitors of current high-performance SSLMBs [18], [31], [32], [33], [34].
https://doi.org/10.1016/j.nanoen.2022.107027_p1_3 | Previous literatures suggest that the presence a small number of ceramic oxides can reduce crystallization and improve the ionic conductivity of CPE [27]. Note that limited number of ceramic particles cannot effectively improve the mechanics of CPE to suppress lithium dendrites. Once ceramics are used as the main body, the high mechanical strength of CPE can be regarded as a mechanical barrier to inhibit lithium dendrite [35]. However, these CPEs may seriously depress the overall conductivity due to the enhanced electrolyte/electrode interface resistance. Many strategies have been proposed to design multilayer SSEs to effectively combine the advantages of polymer and ceramics [36]. Hou et al. designed a three-layer sandwich electrolyte. The middle layer was “polymer-in-ceramic” one that could inhibit the growth of lithium dendrites, while both external sides of the "ceramic-in-polymer" layers owned reasonable interface compatibility and reduced interface resistance [37]. Recently, an asymmetric polymer electrolyte was constructed by modifying the lithium anode surface of the MOF layer. The dense MOF layer not only regulate the transport of lithium ions, but also exhibit robust mechanical properties that can retard the growth of lithium dendrites [38]. This electrolyte is composed of a tightly packed ceramic particle-based layer and a polymer-based layer. The contact between the ceramic particle-based layer and lithium anode can effectively depress the lithium dendrite growth and assure the uniform transmission of lithium ions. The contact between the polymer-based layer and cathode can effectively diminish the interface impedance [39], [40]. However, LLZTO particles have limited wettability with lithium metal, such a poor contact will increase local current density and form the local lithium dendrites at the interface [23], [41], [42], [43]. By deposing Li3PO4 on the atomic layer of LLZTO surface, an artificial SEI layer with moderate ionic conduct and electronic insulation was formed. This layer could promote the uniform deposition and compatibility of lithium metal anode [44]. Therefore, the special structural design of CPEs that can not only suppress the lithium dendrites growth but also improve the lithium-ion transmission of SSLMBs will be of great significance.
https://doi.org/10.1016/j.nanoen.2022.107027_p1_4 | Here, a simple and scalable approach was developed for the fabrication of an asymmetric CPE, which incorporates a ceramic-rich layer on the anode side and a polymer-rich layer on the cathode side through selective adsorption of a glass fiber separator. Local conjugate structure chains formed by ethers compounds in SSEs could favor the transfer of Li-plus within the SCL due to their wide electron distribution. Consequently, the conjugated polymer SSEs nano-wrapped around the surface of ceramic oxide particles construct a Li+ conduction channel via in-situ polymerization. Meanwhile, this new lithium transport route was analyzed by Li solid NMR spectra and in-situ TEM. Moreover, the softened polymer-rich layer can effectively wet the cathode, imparting an excellent interfacial stability. The ceramic particles on the anode side can inhibit effectively the growth of dendrites and facilitate lithium-ion transport.
https://doi.org/10.1016/j.nanoen.2022.107027_p2_2 | The asymmetric CPE was fabricated via an in-situ thermal initiation polymerization process. The nano-LLZTO powder, monomers TPGDA (tripropylene glycol diacrylate) and VEImNTF2 (1-vinyl-3-ethylimidazolium bis(trifluoroethylimidazolium sulfonyl)imide), and AIBN (azodiisobutyronitrile) were added to a liquid electrolyte (LE), and the mixture was stirred vigorously for 1 h to form a homogeneous solution. These mixtures were injected rapidly into the assembled 2025-coin type cells until the glass fibers (GF) were completely infiltrated. The cells were then maintained at 50 °C for 5 h to ensure the complete polymerization of TPGDA and VEImNTF2 (see the details in support information). Furthermore, an asymmetric CPE was designed by applying GF and LLZTO on Li-metal batteries, as illustrated in Fig. 1a. GF provided a 3D fiber network with liquid precursors and selective adsorption of LLZTO. The LLZTO coated SSEs (LLZTO@SSEs) could effectively suppress lithium dendrites on the anode and pave some new pathways for Li+ conduction between SSEs and ceramic oxide.
https://doi.org/10.1016/j.nanoen.2022.107027_p2_4 | The space charge layer (SCL) is one of the origins for the reduced transport of lithium ions at the solid electrode/electrolyte interface [45]. SCLs, which can act as p-n junctions in semiconductors, were generally formed at the LLZTO/SSEs interface due to the mismatch of electronic band edges between the two materials [46], [47]. In SCLs, the charges are no longer neutral and the separation of charges will create an internal electric field at the boundary. The formation of SCLs that might be detrimental to interfacial ion transfer according to Cheng’s study [48]. However, once a localized conjugate structure was presented on the polymer side of the SCL, lithium ions tend to be resided in a charge-rich SCL than in a charge-deficient SCL, and the charge compensation effect was weakened, as the latter may lead to strengthened electrostatic interactions [41]. Therefore, stronger electronic transfer on the LLZTO/SSEs interface can facilitate interface lithium-ion exchange, consistent with the solid-state NMR data. Meanwhile, local conjugated structure chains formed by TPGDA monomers in SSEs could promote the transfer of rich charge within the SCL. Such a behavior is possibly due to their broad electron distribution. Furthermore, the interactions can be calculated using an interfacial model. Fig. S1b depicts the complex structure of the LLZTO-polymer interface. The LLZTO/SSEs interaction was calculated to be −0.28 eV. The calculated charge difference distribution (CDD) demonstrates the apparent conjugate structure between LLZTO and SSEs, which also reveals stronger electron transfer at the LLZTO/SSEs interface. The Li salt in the polymer phase usually interacts with the residual solvent molecules via ion−dipole force or with monomers TPGDA by coupling with the CO/CO. Consequently, the altered lithium-ion transport mechanism will greatly increase the rate of ion migration.
https://doi.org/10.1016/j.nanoen.2022.107027_p2_5 | Li-ion transport mechanism of solid-state electrolytes containing ceramic particles was studied by using a high-resolution solid-state nuclear magnetic resonance (NMR) technique [49], [50]. The high-resolution 7Li NMR spectra of LLZTO@SSEs composites are shown in Fig. 1c. The 7Li NMR spectra of pristine LLZTO and SSEs are used as references. A single 7Li resonance at 1.24 ppm was observed for LiPF6 within the SSEs, and the one positioned at 2.65 ppm should stem from Li in pristine cubic-LLZTO. The 7Li spectrum of the LLZTO@SSEs composite exhibits, in addition to the 1.24 ppm and 2.65 ppm peaks, a third component at around − 2.60 ppm, which may be assigned to Li at the LLZTO and SSEs interface [51], [52]. Meanwhile, the interface peak position at − 0.57 ppm is also clearly observed in 6Li NMR spectra in Fig. S1. Such characteristics indicate that LLZTO@SSEs particles can provide new routes for the effective conduction of Li ions.
https://doi.org/10.1016/j.nanoen.2022.107027_p2_6 | The photos of liquid precursor of CPE–0% LLZTO and CPE–10% LLZTO before and after polymerization can be confirmed by visual observation in Fig. S2. X-ray computed tomography characterization (Fig. 2a) obviously suggest that an asymmetrical CPE–10% LLZTO was constructed successfully via the selective adsorption of GF separator due to an interception affect. This process led to the formation of a ceramic-rich layer on the anode side and a polymer-rich layer on the cathode side. Meanwhile, the surface feature of used CPE–10% LLZTO membranes, from the disassembled batteries with opposite sides, also confirms the asymmetrical structure. As presented in Fig. 2b, after the polymerization of the precursors, the bare GF exhibited a loose surface with many voids between the fibers that have been filled with the polymer electrolyte. Previous report reveals that the liquid precursors could be easily permeated into the electrodes on account of their good fluidity and wettability, thus establishing a stable electrolyte-electrode interface and reduced interface impedance [53]. The other side attached to lithium anode (Fig. 2c) with high content LLZTO particles exhibites enhanced mechanical strength due to the selective adsorption of GF. The thickness of CPEs inside the cell after the in-situ polymerization is about 485 µm and GF is about 378 µm (Fig. S3a-b).
https://doi.org/10.1016/j.nanoen.2022.107027_p2_8 | TEM investigation was conducted to assess the microstructure of LLZTO@SSEs. As displayed in Fig. 2d-e, LLZTO particles with an average size of less than 100 nm were surrounded and connected by a non-uniform polymer coating formed on the particle surface. The highly homogeneous distribution of different elements, as illustrated in EDS mapping (Fig. 2f), indicating that SSEs with C, O, N and F elements are coated onto LLZTO. More importantly, the X-ray photoelectron spectroscopy (XPS) technique (Fig. 2g) was used to study the chemical environment of LLZTO@SSEs. In the C 1 s spectrum, the typical peaks of the C-F bond at 292.5 eV and CO bond at 288.7 eV were clearly detected. They should origin from the trifluoromethyl group and carbonyl groups, respectively [26], [54]. In the N 1 s and F 1 s spectra, the signal of imidazole-N and F-P are positioned at 399.1 eV and 686.2 eV, respectively, corresponding to VEImNTF2 and LiPF6. Therefore, this asymmetric CPE exhibits exceptional interfacial contact with the electrodes in lithium batteries.
https://doi.org/10.1016/j.nanoen.2022.107027_p2_9 | The appropriate ratio of monomer TPGDA and VEImNTF2 was firstly assessed. As illustrated in Fig. S4a, ionic conductivity was tested with the same LE precursor content at room temperature (RT). The SPE-4 shows a value of 0.11 mS cm−1, it is much higher than that of the others. Fig. S4b shows the ionic conductivities of SPEs with different contents of LE at RT. The ionic conductivity of SPE-8 (0.15 mS cm−1) is slightly higher than that of SPE-7 (0.11 mS cm−1). However, for safety reasons, the LE content should be as low as possible while ensuring electrical conductivity. Therefore, 60 wt% LE is considered as an ideal value. Then, various contents of LLZTO were added into above SPEs. Fig. 3a and Fig. S5 show the dependence of ionic conductivity on temperature ranging from −20 to 75 °C. The ionic conductivities of CPE–10% LLZTO is 0.69 mS cm−1 at 25 °C and 0.13 mS cm−1 at 0 °C. The ionic conductivity rose firstly and then began to drop with the increase of ceramic oxide. The interface wettability was diminished due to the agglomeration of LLZTO particles at high concentrations (> 10 wt%), resulting into lowered conductivity.
https://doi.org/10.1016/j.nanoen.2022.107027_p2_11 | Shown in Fig. 3b are the FTIR spectra of solid-state electrolytes. The characteristic transmittance peaks at 1624 cm−1 and 1720 cm−1 can be assigned to the CC and CO, respectively [55], [56]. Interestingly, the CC in the VEImNTF2 exhibited a blue shift phenomenon, it was due to the formation of a large conjugate structure via imidazole and CC bond. Such structures can effectively reduce the system energy. The disappearance of CC implies the successful formation of SPEs. The linear sweep voltammetry (LSV) profile (Fig. 3c) suggests that CPE–10% LLZTO delivered a wide electrochemical stability window up to 4.6 V compared to CPE–0% LLZTO (about 3.8 V) at RT by Li/CPE/SS cells. This result reconfirms the superior anti-oxidation stability for CPE–10% LLZTO. It can satisfy well most of the available voltage requirements. As is well known, the Li-ion transference number ( ) play a vital role in the ionic conductivity of CPEs. Fig. S6 and Fig. 3d illustrate that the employment of LLZTO increased the from 0.11 to 0.52 at RT. As for CPE-10% LLZTO, With the presence of LLZTO, the formation of LLZTO@SSEs structure could provide high-speed transmission channels and promote lithium-ion transmission. It can also be confirmed by the lowered resistance of the LLZTO at CPE-10%. The mechanical properties of CPE–10% LLZTO were further explored by an atomic force microscope (AFM) test (diagram in Fig. S7a). As plotted in force-distance curves (Fig. 3e and Fig. S7b), the Young`s modulus of CPE–10% LLZTO (60.1 MPa) is higher than that of CPE–0% LLZTO (26.4 MPa). This result suggests that CPE–10% LLZTO films with higher mechanical strength are beneficial for the inhibition of lithium dendrites. Overall, as depicted in Fig. 3f. The above analysis makes the design of CPE-10% LLZTO with great potential for application in SSLMBs.
https://doi.org/10.1016/j.nanoen.2022.107027_p2_12 | To gain more insights into the electrochemical stability of CPE films to lithium metal, constant current discharge/charge voltage distributions were used to investigate the lithium plating/ stripping behavior and cycling stability in symmetric Li/Li cells. To evaluate the critical current density of CPE doped with 10% LLZTO@SSEs, a rate performance test was performed on Li/Li symmetric cells at varied current densities ranging from 0.05 to 2.6 mA cm−2. The CPE-10%LLZTO membrane showed a critical current density up to 2.4 mA cm−2 within a stripping/plating period of 5 min [57] as displayed in Fig. 4a. Furthermore, Li=CPE-10%LLZTO=Li batteries showed a stable and low potential for over 1500 h at a current density of 0.1 mA cm–2, and 600 h at 0.2 mA cm–2 (Fig. 4b and Fig. S8). The overpotential (not more than 100 mV) rose gradually, this behavior was caused by ohmic polarization and concentration polarization, respectively [24]. The lithium symmetrical batteries of CPE-0%LLZTO became unstable after 140 h at 0.1 mA cm−2. It further confirms that CPE-10%LLZTO films inhibited the growth of lithium dendrites and reduced the resistance of the interface.
https://doi.org/10.1016/j.nanoen.2022.107027_p2_14 | The morphology of lithium disc after cycled for 100 numbers at 0.2 mA cm−2 was also investigated by SEM. Lithium foil disassembled from a Li/CPE-10%LLZTO/Li cell (Fig. 4d-e) exhibits a homogeneous surface and could maintain robust contact with the composite electrolyte. No lithium dendrite was observed, indicating homogeneous plating/stripping of lithium metal at the CPE-10%LLZTO interface. In contrast, numerous lithium dendrites were formed after prolonged cycling in CPE-0% LLZTO. As presented in Fig. S9, the impedance of Li¦ CPE-10% LLZTO ¦Li is lower than that of CPE-0% LLZTO before cycles, implying a lower polarization voltage. Fig. 4c shows that the lithium metal became porous and exhibited a mossy feature with a loose structure. This new and universal strategy may pave a way to promote the rapid migration of lithium-ion through the electrolyte and uniform deposition on the lithium metal surface.
https://doi.org/10.1016/j.nanoen.2022.107027_p2_15 | To understand the underlying mechanism of the superior performance of the Li/CPE-10% LLZTO/Li interface in Li/Li symmetric cells, systematical characterizations were performed. The XPS technique was used to evaluate the chemical environment of the Li/CPE interface that has been cycled for 100 numbers. In combination with C 1 s spectrum (Fig. 5a), the SEI layer with cycled Li surface of CPE–10% LLZTO contains few Li2CO3 compounds, which are not beneficial to the formation of a strong and dense SEI film. As depicted in the P 2p spectra, both the peaks at 134.0 eV and 136.8 eV correspond to LixPOyFz and LixPFy from the decomposition of LiPF6, respectively [58]. Apparently, the signal of LixPOyFz is barely visible in CPE-10% LLZTO, indicating that decomposition is severe in the CPE-0% LLZTO electrolyte and that small amounts of water can be effectively absorbed using LLZTO as an electrolyte additive. Further, hydrolysis of PF6- resulted in the formation of HF and low fluorine substances (LixPOyFz and LiF). These compounds give rise to large interfacial impedances and the inhomogeneous formation of SEI. Meanwhile, the F 1 s spectrum also proved this hypothesis. The peak at 684.8 eV derived from LiF components was weaker on the lithium anode cycled with CPE-0%LLZTO electrolyte than that of 10 wt% LLZTO@SSEs-containing electrolyte. Compared with CPE-10%LLZTO, the bonding energy of LixPOyFz and LixPFy and LiF decreased in CPE-0%LLZTO. This is due to the fact that these compounds can form stable F(O)---H-F hydrogen bonds with HF (H2O) in the presence of small amounts of water in the electrolyte [59].
https://doi.org/10.1016/j.nanoen.2022.107027_p2_17 | To investigate the origin of excellent circulation performance and ion conductivity of CPE-10% LLZTO, in-situ TEM observation was carried out on charge and discharge process to explore the evolution of its microstructure (Fig. 5b). One LLZTO@SSEs sphere was attached to a gold wire as an electrode, while a tungsten wire with a piece of lithium metal was used as the counter electrode [60], [61]. Fig. 5c shows an in-situ TEM image of the first lithium-ion insertion. SSEs display an expansion after lithiation. The in-situ TEM measurement suggests that the SSEs exhibit good structural stability during lithiation, resulting into superior cycling performance in SSLMBs [62]. In addition, the SSEs can limit the direct contact between the LLZTO and the lithium cathode, which therefore will effectively reduce the interfacial impedance. Such a configuration can provide the basis for a new lithium-ion channel between the SSEs and the ceramic oxide.
https://doi.org/10.1016/j.nanoen.2022.107027_p2_18 | The applicable temperature range is vital for the next generation energy storage devices. To further evaluate the application potential of CPE-10% LLZTO, the assembled SSLMBs were tested at different temperatures. As shown in Fig. 6a, the cell containing CPE-10% LLZTO electrolyte exhibited excellent rate and cycling performances. Simultaneously, the typical charge-discharge profiles of Li/LFP batteries were collected. As shown in Fig. S10, it delivered stable discharge capacities of 153.1, 149.3, 142.6 and 129.5 mAh g−1 at 0.2, 0.5, 1.0 and 2.0 C. In addition, the discharge capacity of the cell with CPE-10% LLZTO almost returned to its original value once the current was rebacked to 0.5 C and maintained for a long time due to the SEI formed during cycling remaining stable and its high ionic conductivity (0.69 mS cm-1). On the contrary, batteries using CPE-0% LLZTO electrolytes could not maintain stable charge and discharge and display at identical C-rate, due to the presence of unstable Coulombic efficiency and excessive side reactions. In addition, the EIS measurement further confirmed that the interface between the electrode and the solid electrolyte was ultra-stable during long-term cycling (Fig. S11) [63]. Fig. 6b shows the charge/discharge voltage profiles at 0.5 C at various temperatures, delivering specific capacities of 122.5, 148.7, 140.8, and 136.1 mA h g−1 at 0, 25, 60, and 70 °C. Once the temperature was elevated to 60 °C, the discharge capacity dropped significantly. It was probably due to the decomposition of LiPF6 and the drastic side effects of electrolyte at high temperature. Meanwhile, the long-term cycling of the CPE-10% LLZTO cell at 60 °C and 70 °C are shown in Fig. S12.
https://doi.org/10.1016/j.nanoen.2022.107027_p2_20 | As shown in Fig. 6c, the optimized cell also exhibited an initial discharge capacity of 126.5 m Ah g−1 at a rate of 0.5 C even at 0 °C due to its high ionic conductivity (0.13 mS cm−1). Moreover, CPE-10% LLZTO based cell delivered a super-stable cycle performance with a capacity retention of around 88.3% after 600 cycles and average Coulombic efficiency of about 100%. Interestingly, the CPE-10% LLZTO exhibited more excellent performances at 0 °C. It may be due to the fact that rare side effects took place at low temperature. As plotted in Fig. 6d, the Li/CPE-10% LLZTO/LFP cell maintained stable cycling at low temperatures (−20 °C and −10 °C) with an average Coulomb efficiency of 99.8%. These results can be attributed to the absence of undesirable side reactions at the CPE-10% LLZTO-electrode interface and the ability to maintain the fast lithium-ion transport of the cell even at low temperatures. Thus, the assembled Li/CPE-10% LLZTO/LFP full cell exhibited exceptional cycling performance and electrochemical stability over a wide temperature range (−20 to 70 °C). Further studies on the properties of CPE over a wide temperature range would be of great interest.
https://doi.org/10.1016/j.nanoen.2022.107027_p2_21 | As investigated by TEM images (Fig. 6e-f), thick and nonuniform deposited layer (about 39.5 nm) was formed on the surface of the LFP cathode using CPE-0% LLZTO, implying that this electrolyte underwent severe decomposition and irregular deposition. In contrast, after cycling with the CPE-10% LLZTO electrolyte, the main active material particles were protected by an amorphous CEI layer (about 15.0 nm). By blocking the direct attack of the electrolyte to the cathode, it would effectively inhibit further decomposition of the electrolyte. The pouch cell (Fig. 6g) could light up a LED device, demonstrating the high safety of the Li/CPE-10% LLZTO/LFP pouch cell. These CPEs have the potential to be used in the future for the manufacture of commercially available flexible devices with high safety and stability over a wide temperature range.
https://doi.org/10.1016/j.nanoen.2022.107027_p3_2 | In summary, an asymmetric bilayer solid-stated electrolyte was synthesized via a simple selective adsorption and in-situ thermal polymerization process. The locally conjugated structural chains formed by the ethers compounds in the SSEs can facilitate the transfer of lithium ions in the space charge layer due to their broad electron distribution. Consequently, the conjugated polymer solid electrolyte wrapped on the surface of ceramic oxide particles creates new Li+ conduction channels during in situ polymerization. Furthermore, CPE-10% LLZTO possesses high ionic conductivity of 0.69 mS cm−1 at 25 °C and 0.13 mS cm−1 at 0 °C. Meanwhile, Li-metal batteries using this CPE exhibit excellent cycling stability from −20 – 70 °C and ultra-long cycle performance (> 600 cycles) at 0.5 C under 0 °C, suggesting the feasibility of asymmetric bilayer for CPE based SSLMBs. In-depth understanding the mechanisms of lithium-ion conduction in ceramic-polymer composite electrolytes, will be helpful for the rational design of asymmetric bilayer solid electrolytes and electrode/electrolyte interfaces for rechargeable wide-temperature lithium metal batteries.
https://doi.org/10.1016/j.nanoen.2022.107121_p1_2 | The worsening energy crisis and global warming issues have become the focus of worldwide joint efforts, and development of energy storage devices of high energy densities is one of the most critical tasks to answer the ever-growing energy demands [1], [2], [3], [4]. Compared with graphite, a popular conventional lithium-ion (Li+) anode material, lithium metal (LM) is considered a promising future anode material for lithium ion based energy storage devices, the so-called Li metal batteries (LMB), because of its ultra-high theoretical specific capacity (3860 mAh g−1) and ultra-low redox potential (−3.04 V vs. standard hydrogen electrode) [5], [6]. Nevertheless, several technical difficulties, poor stability in particular, prevent the practical applications of LMBs. LM is highly active and can react with electrolytes spontaneously, leading to a complicated interplay between solid electrolyte interphase (SEI) and repeating Li plating/stripping during charging/discharging of LMBs [7]. The "host-less" nature of LM suffers infinite volume variations at Li plating/stripping, thereby resulting in continual rupture and repair of SEI layers during charging/discharging cycles, which consumes the electrolyte and fresh Li substantially. Furthermore, short circuiting and losses of activities caused by formation and growth of Li dendrites and generation of "dead Li", respectively from nonuniform Li plating/stripping eventually occur. All these adverse factors give rise to rapid battery capacity decay, low Coulombic efficiency (CE), and even potential safety issues [8], [9], [10], [11].
https://doi.org/10.1016/j.nanoen.2022.107121_p1_3 | To make LMB a viable energy storage device, tremendous efforts have been devoted to address the above-mentioned issues toward the LM anode. One effective design for the LM anode is to adopt 3D porous conducting substrates, such as metallic foams, as the current collector, which offer ample space to accommodate the large volume variation, distribute electrical currents to reduce current densities for mild Li plating/stripping, and regulate the flow of electrolytes to achieve uniform Li+ fluxes for uniform Li plating/stripping at charging/discharging [12], [13]. The commonly adopted copper foam (CF) and nickel foam (NF) 3D current collectors, although possessing large surface areas and high electrical conductivities, are “lithiophobic”, giving rise to high nucleation overpotentials and uncontrollable Li plating/stripping [14], [15]. To solve this problem, lithiophilic layers are introduced to the skeleton surfaces of the metallic foam, to realize fast and uniform nucleation for controllable Li plating/stripping. A wide variety of lithiophilic transition metal oxides (MxOy), such as CoO [16], Co3O4 [14], [17], V2O5 [18], Cu2O [15], and ZnO [19], [20], have been demonstrated to show positive effects toward uniformity of Li plating/stripping. The popular processes developed to create these lithiophilic layers, such as hydrothermal and electrochemical deposition, however are too cumbersome and time-consuming, disadvantageous for mass production in large scale applications. In this regard, development of efficient and effective fabrication processes for introduction of the lithiophilic layer is also critical.
https://doi.org/10.1016/j.nanoen.2022.107121_p1_4 | As illustrated in Fig. 1a, a lithiophobic NF, although being able to mitigate the issue of volume variations at Li plating/stripping, is unable to create stable electrode interface to assure long-term cycling stability because of the formation and growth of Li dendrites from nonuniform Li plating/stripping. The stability of the electrode interface is affected by the characteristics of the SEI layer, such as its stability, thickness, and ionic conductivity. Some electrolyte additives, such as AlCl3 [21], LiNO3 [22], fluoroethylene carbonate (FEC) [23], etc., have been used to participate in the SEI formation to acquire and maintain high mechanical strength even after long cycling. In fact, as illustrated in Fig. 1b, the lithiophilic layer on the 3DLCC can also partially convert in situ into SEI components, such as Li2O, LiF, etc. and can further regulate the Li deposition [24], [25]. The larger amounts of lithiophilic materials are on the 3DLCC, the more SEI components are generated. These components in turn will further affect the thickness, ionic conductivity, and stability of the SEI, which will ultimately influence the Li stripping/plating behavior. Although the positive effects of the lithiophilic layer have been well demonstrated, there remains a critical question unanswered, the necessary characteristics of the lithiophilic layer to warrant satisfactory Li+ hosting performances. To the best of our knowledge, in the past five years, there has been a strong focus on the construction of a wide variety of lithiophilic materials on 3DLCC [12], [26], but without investigations on the above question. It is however critical to design the lithiophilic layer in the 3DLCC with adequate considerations to achieve high-performance LMBs. Moreover, a systematic study is also essential to gain insights into the SEI formation mechanisms and the subsequent Li plating/stripping behavior.
https://doi.org/10.1016/j.nanoen.2022.107121_p1_6 | Herein, we developed a simple and an ultrafast (in seconds) solution combustion method to fabricate lithiophilic metal oxides modified 3D current collectors. The loading of the lithiophilic material on the skeleton surfaces of the 3D current collector can be easily tuned through controlling the number of deposition cycles. The loading amount in fact correlates with the layer uniformity. Insufficient or excess loading leads to nonuniform layers, which is detrimental to the Li+ hosting performance of the 3DLCC. As a proof of concept, Co3O4 is taken as the lithiophilic material deposited on a nickel foam to construct the 3DLCC, denoted as Co@NF. At optimal Co3O4 loading, thus a uniform Co3O4 layer, Co@NF achieves a desirable Li+ adsorption energy of −4.14 eV, a stable SEI, and a low Li+ diffusion activation energy of 17.65 kJ mol−1. Outstanding half-cell and symmetric cell performances are acquired, elucidating the promising effectiveness of Co@NF in stabilizing the LM anode. More impressively, the assembled Co@NF@Li¦¦LFP full cell (LFP: lithium iron phosphate) exhibits sensational capacity retention of 88.5% over 480 cycles.
https://doi.org/10.1016/j.nanoen.2022.107121_p2_3 | A commercial nickel foam (NF) was first cut into circular disks (diameter of 14.0 or 16.0 mm and thickness of 1 mm) and then cleaned with acetone, ethanol, dilute hydrochloric acid, and anhydrous ethanol sequentially to remove surface impurities and oxide layers. Next, precursor solutions at a concentration of 30 mg mL−1 were prepared for metal oxide formation using metal salts as the solutes, including cobalt acetylacetone, copper acetylacetone, zinc acetylacetone, copper nitrate, and zinc nitrate, and ethanol as the solvent. The pre-treated NF was soaked in the above precursor solution for 10 s and then ignited in the flame of an alcohol lamp until the flame extinguished automatically. This process was repeated to acquire desired mass loading of the metal oxide in the current collector. The obtained samples were denoted as M-x @ NF, with M referring to the metal of the metal oxide used and x to the number of loading cycles conducted.
https://doi.org/10.1016/j.nanoen.2022.107121_p2_4 | Lithium wettability experiments were carried out in a glove box filled with argon (with both O2 and H2O concentrations maintained below 0.01 ppm), and Li infusion was conducted at 330 °C. Composite Li anodes were fabricated with an electrochemical Li deposition method, using the as-prepared current collector and bare Li foils (14.0 mm in diameter and 0.4 mm in thickness) as the working and counter electrodes, respectively. The deposition was conducted at an areal capacity of 6 mAh cm−2 and a current density of 1 mA cm−2 in an electrolyte containing 1 M bis(trifluoromethane)sulfonimide lithium salt (LiTFSI) in 1,3-dioxolane (DOL) and 1,2-dimethoxyethane (DME) (DOL/DME = 1:1 vol%) and 1 wt% LiNO3 additive.
https://doi.org/10.1016/j.nanoen.2022.107121_p2_6 | Scanning electron microscopy (SEM) images were obtained using a Hitachi S-4800 filed emission scanning electron microscope (FE-SEM) operated at an acceleration voltage of 3 kV, with the corresponding energy-dispersive X-ray spectroscopy (EDS) elemental mapping images obtained at 15 kV. Powder X-ray diffraction (XRD) study was conducted on an X′Pert Power X-ray diffractometer using a Cu Kα radiation source operated at a voltage of 45 kV and a current of 40 mA. Both transmission electron microscopy (TEM) and high-resolution TEM (HRTEM) images were recorded on a Tecnai G2 F20 S-TWIN transmission electron microscope operated at 120 kV. X-ray photoelectron spectroscopy (XPS) data were collected with a Thermo Fisher 250Xi analyzer using an Al Kα (1486.6 eV) X-ray source. Pore size distributions, pore volumes, and porosities of the samples were measured using a high-performance automated mercury injection device (MIP, Autopore 9600/9510) from Micromeritics Instrument Corporation. The SEM images and XPS spectra of cycled composite Li anodes were collected using samples obtained from disassembled cells, rinsed with dimethyl carbonate (DMC) thoroughly, and dried in a glovebox.
https://doi.org/10.1016/j.nanoen.2022.107121_p2_8 | Optical observations of the Li plating behavior were conducted by using Li foils as the reference/counter electrodes and the as-fabricated 3D current collector (NF, Co-1 @NF, Co-2 @NF, or Co-3 @NF) as the working electrode. All electrodes were fixed with PTFE electrode clips containing platinum wire and sealed into quartz electrolytic cells. The electrolyte was 1 M LiTFSI in DOL/DME (1:1 vol%) containing 1 wt% LiNO3 additive. The Li plating was conducted at ~20 mA cm−2. The real Li plating video obtained by shooting is processed at 64x speed.
https://doi.org/10.1016/j.nanoen.2022.107121_p2_10 | Electrochemical performances were investigated for half-cells, symmetric cells (CR2025-type coin cell, ether-based electrolyte, 1 M LiTFSI in DOL/DME (1:1 vol%) with 1 wt% LiNO3 additive, 70 μL) and full cells (CR2016-type coin cell, ester-based electrolyte, 1 M LiPF6 in EC/DEC, (1:1 vol%), 70 μL) in an Ar-filled glovebox. A Celgard 2400 polypropylene (PP) film was used as the separator. A bare Li foil (14.0 mm in diameter and 0.4 mm in thickness) was used as the counter electrode and the 3D current collector (16 mm for half-cells and 14 mm for symmetric cells) was used as the working electrode. To accurately measure Coulombic efficiency (CE), the half-cell was first cycled for 5 times at 0.05 mA in a voltage window of 0–1 V to remove impurities from the current collector surface and obtain a stable SEI. Cyclic voltammetry (CV) was conducted on an AutoLab electrochemical workstation (PGSTAT302N) between 0.01 and 3 V at a scan rate of 0.01 mV s−1. For symmetric cells, Li was first deposited on the 3D current collector at an areal capacity of 6 mAh cm−2 and a rate of 0.5 mA cm−2, followed by Li stripping/plating cycles at desired current densities and areal capacities. For full cell testing, all materials can be purchased from HF-Kejing. LiFePO4 (LFP) cathodes were fabricated by casting a uniform slurry containing LFP powder, conductive Super-P carbon black, polyvinylidene fluoride (PVDF) binder, and N-methyl-2-pyrrolidone (NMP) solvent, onto aluminum foils, followed drying at 80 °C in a vacuum oven for 12 h. The mass loading of the LFP cathode was controlled at 1.8 or 2.5 mg cm−2 (LFP: Super-P: PVDF = 8: 1: 1 wt%) or 15.20 mg cm−2 (LFP: Super-P: PVDF = 95: 3: 2 wt%). The electrochemical performances were examined within a voltage window of 2.5–4.0 V. All above mentioned tests were conducted on a Land CT2001 multichannel battery tester system. Electrochemical impedance spectra (EIS) were recorded on an AutoLab (PGSTAT302N) electrochemical workstation with an amplitude of 5 mV over a frequency range of 100 kHz to 0.1 Hz.
https://doi.org/10.1016/j.nanoen.2022.107121_p2_12 | All spin-polarized calculations were performed within a DFT framework as implemented in the Vienna Ab initio Simulation Package (VASP). Electronic interactions were depicted by the projector augmented wave (PAW) basis set with a cutoff energy of 520 eV. Meanwhile, the Perdew-Burke-Ernzerhof (PBE) functional within the generalized gradient approximation (GGA) was selected to describe the exchange-correlation potential. An energy difference of 1.0 × 10−5 eV atom−1 was set to obtain accurate electronic ground-state calculation. The maximum force tolerance was set to 0.02 eV Å−1 for structural optimization. The k-points were set to k × a = 30, k2 × b = 30, k3 = 1.
https://doi.org/10.1016/j.nanoen.2022.107121_p3_3 | As illustrated in Fig. 1c and Video S1, the 3DLCCs (MxOy @NF, M=Cu, Zn, Co) were fabricated with a simple and an ultrafast one-step solution combustion method. The large amount of thermal energy released from the combustion of ethanol decomposed the precursor salt into corresponding metal oxide deposited on the skeleton surfaces of the NF within a few seconds, making ultrafast fabrication possible. For Co@NF 3DLCC, Co3O4 was obtained using cobalt acetylacetone as the precursor and ethanol as both the solvent and fuel. Here, the Co@NF 3DLCC with an optimal Co3O4 loading, Co-2 @NF, was taken as a representative product for characterizations. Fig. 2a shows the XRD pattern of Co-2 @NF. The six characteristic diffraction peaks at 31.2°, 36.8°, 38.5°, 44.8°, 59.4°, and 65.2° are indexed to the (220), (311), (222), (400), (511), and (440) planes of Co3O4 (PDF#42-1467), respectively. The XRD Rietveld refinement result (Fig. 2b) further confirms that the crystallite size of Co3O4 is 27.7 nm and no diffraction peaks of NiO are detected, suggesting that the formed Co3O4 layer protects the NF from oxidation during the combustion. The calculated lattice parameters of Co3O4 (listed in Table S1) are a= 8.07775 Å, b= 8.07775 Å, c= 8.07775 Å, α = 90°, β = 90°, γ = 90°, and V= 527.1 Å3, in excellent agreement with those of standard Co3O4, indicating high purity of the as-obtained Co3O4. The chemical states of the constituent elements of the deposited Co3O4 layer were analyzed with XPS. As displayed in the high resolution Co 2p spectrum (Fig. 2c), Co 2p3/2 and Co 2p1/2 peaks centered at 795.1 and 780.0 eV, together with two associated satellite peaks (Sat.) located at 803.4 and 785.9 eV [27], [28], respectively are observed. The two main peaks can be deconvoluted into sub-peaks at 796.7 and 781.5 eV attributable to Co3+ and those at 794.9 and 779.6 eV contributed by Co2+, confirming the co-existence of Co2+ and Co3+ in Co(II)Co2(III)O4. As for the O 1 s spectrum (Fig. 2d), the three characteristic peaks at 532.0, 531.0, and 529.5 eV can be attributed to the oxygen of adsorbed moisture (O in H2O), the oxygen of surface hydroxyl groups or adsorbed oxygen-containing species (absorbed O), and the lattice oxygen of the metal-oxygen bond (lattice O) [29], respectively. The formation of Co3O4 in Co-2 @NF is thus further confirmed. Download : Download high-res image (1MB)Download : Download full-size image Fig. 2. Structural and compositional characterizations of Co-2@NF: (a) XRD pattern, (b) Rietveld refinement of XRD pattern, high-resolution XPS spectra of (c) Co 2p and (d) O 1s, (e-f) SEM images (inset of e: photograph of Co-2@NF), (g) SEM EDS elemental mapping, (h) TEM image, (i) HRTEM image, DFT calculations: (j) 2D charge density difference contour plot of Co3O4, (k) top view 3D charge density difference contour plot, and (l) crystal model for calculation of binding energy of Li+ adsorbed on Co3O4.
https://doi.org/10.1016/j.nanoen.2022.107121_p3_5 | Fig. 2e and f show the SEM images of the Co3O4 covered NF skeletons of Co-2 @NF at increasing resolutions. Evidently, the Co3O4 coating appears as a continuous porous layer formed through networked Co3O4 nanoparticles, giving a completely different morphology from that of the bare NF (Fig. S1a–c). This nanoparticle constructed porous coating can offer a large surface area, which benefits the electrochemical kinetics involved in Li plating/stripping [30], [31]. It can also act as a diffusion layer for electrolyte to achieve uniform Li+ fluxes for Li plating/stripping. The color of the NF turns black after the combustion (inset of Fig. 2e) as expected for formation of the coating layer of black Co3O4. Furthermore, the uniform elemental mapping observed with SEM-EDS for the constituent elements of Co-2 @NF (Fig. 2g), Co, O, and Ni, shows the excellent composition uniformity and complete coverage of the Co3O4 layer, which generate a uniform lithiophilic environment for Li plating/stripping. The morphologies of the 3D current collectors fabricated with deposition cycles of 1 and 3 are also investigated, termed as Co-1 @NF and Co-3 @NF, respectively. Fig. S1d–f and g–i show the SEM images and photographs of Co-1 @NF and Co-3 @NF at increasing resolutions, respectively. Compared with the morphology of Co-2 @NF (Fig. 2e and f), two important features can be observed. First, the NF skeleton surface is not completely covered with the Co3O4 coating for Co-1 @NF and some Ni skeleton surface is exposed because of insufficient loading of Co3O4 (Fig. S1d-f). This leads to nonuniform Li plating/stripping over the NF skeleton and potential for formation of “dead Li”. Second, for Co-3 @NF, excess loading of Co3O4 gives nonuniform Co3O4 buildup (Fig. S1g–i), which results in nonuniform Li plating to form dendritic Li [32], [33]. On the contrary, Co-2 @NF possesses a uniform and complete porous Co3O4 coating layer. This is expected considering the deposition of nanoparticles and growth of the porous coating layer. At insufficient loading, some skeleton surfaces would inevitably be uncovered. With increasing loading, the coverage becomes complete. In fact, the uniformity of the coating layer would in general become more nonuniform with increasing loading, particularly for coagulation dominated particle deposition. As judged from the morphology of the coating layer, networked nanoparticles, it is a typical coagulation growth process. In this regard, with further increase of Co3O4 loading, the uniformity of the coating layer deteriorates, as observed in Co-3 @NF. Uniformity of this lithiophilic Co3O4 coating layer is shown below to play a decisive role in achieving uniform Li plating/stripping for long-lived LMBs.
https://doi.org/10.1016/j.nanoen.2022.107121_p3_6 | The areal mass loading of Co3O4 in the three samples increases with deposition cycles as evident from Fig. S2a. To further analyze the porous structure of the samples, the as-fabricated 3DLCCs were characterized with mercury injection porosimetry (MIP). As evident from Fig. S2b, the pore sizes decrease from 3.0 × 105 nm of the NF to 2.0 × 105 nm of the three Co3O4 coated NFs. Compared to the NF, the modified current collectors exhibit reductions in porosities, average pore diameters, median pore diameters, and total pore volumes (Table S2). It has been repeatedly demonstrated that porous structures, possessing large surface areas and capable of distributing currents and electrolyte flow, can act as effective “cages/hosts” for the LM [12], [34], [35]. The crystalline structure of the coated Co3O4 nanoparticles was further examined with TEM and HRTEM. As shown in Fig. 2h, the TEM image confirms that the Co3O4 coating layer is composed of networked Co3O4 nanocrystals of 20–30 nm in size, consistent with the estimated crystallite size from the XRD pattern. Interlayer distances of 0.244, 0.285, and 0.466 nm are determined from the HRTEM image (Fig. 2i), corresponding well to the d-spacing of the (311), (220) and (111) planes of Co3O4, in good agreement with the XRD pattern [36].
https://doi.org/10.1016/j.nanoen.2022.107121_p3_7 | The present fabrication method works well not only for Co3O4, but also for other lithiophilic metal oxides. The XRD patterns (Fig. S3) and corresponding Rietveld refinement results (summarized in Table S1) show that Cu2O-Cu, ZnO, Cu2O-CuO, and ZnO are obtained when using copper acetylacetonate, zinc acetylacetonate, copper nitrate, and zinc nitrate as the precursor salts, respectively, with the corresponding coating morphologies shown in Fig. S4. The solution combustion method is thus demonstrated to be a simple, ultrafast, and versatile process for creation of 3DLCCs.
https://doi.org/10.1016/j.nanoen.2022.107121_p3_8 | Lithiophilicity of the current collector is a basic requirement for achieving uniform Li nucleation and growth over the skeleton surfaces of the 3D host. To examine the lithiophilicity of the 3D current collectors, NF and Co-2 @NF, molten Li infusion experiments were conducted. As demonstrated in Video S2, Co-2 @NF exhibits high lithiophilicity, taking only ~4 s to complete the infusion (Co3O4 @NF@Li). On the contrary, because of the lithiophobic nature of the bare NF, it takes 43 s for the molten Li to start the infusion (Video S3). This implies strong redox interactions between Co3O4 and LM. The porous structure of the Co3O4 layer also facilitates the infusion through capillary suction [35]. Thereby, as illustrated in Fig. 1b, the Co@NF 3DLLC can provide abundant active sites of low energy barriers for Li nucleation and growth, and ample space to accommodate and mitigate the infinite volume variations involved in Li plating/stripping.
https://doi.org/10.1016/j.nanoen.2022.107121_p3_9 | The following is the Supplementary material related to this article Video S2 and Video S3. Play Restart Rewind Forward Volume Slower Faster Preferences Enter full screen 0:00 / 0:10 Speed: 1x Stopped Download : Download video (4MB) Video S2. Play Restart Rewind Forward Volume Slower Faster Preferences Enter full screen 0:00 / 0:58 Speed: 1x Stopped Download : Download video (17MB) Video S3. .
https://doi.org/10.1016/j.nanoen.2022.107121_p3_10 | To further verify the high lithiophilicity and strong chemical interactions between Co3O4 and Li, charge density differences of optimized adsorption configurations of Li on NF and Co3O4 were computed via a first principle density functional theory (DFT) calculation. Fig. 2j shows a 2D charge density difference contour plot of Li+ on the [100] surface of Co3O4. It is evident that electron clouds are densely localized around the oxygen atoms (red-colored region), which benefits the strong chemical interactions between oxygen anions and Li+. Nevertheless, for nickel (Fig. S5a), electron clouds are mainly distributed between the metallic bonds and shows a free electron gas (green), which is fully consistent with the characteristics of metallic bonding [7], [37], [38], [39]. These metallic bonds do not favor the bonding between Li+ and Ni. In addition, 3D charge density difference contour plots were also shown in Figs. S5b and 2k for adsorption of Li on NF and Co3O4, respectively, giving similar conclusions as those for the 2D plots. To further examine the adsorption behavior of Li+ toward NF and Co3O4, adsorption energies were calculated based on the crystal model shown in Figs. S5c and 2l, respectively. For Co3O4, its oxygen atoms can combine with Li atoms to form LiO bonds, indicating a fast electron transfer process (bonding process) between the electron-rich oxygen atoms and Li+ with a low binding energy of −4.14 eV, which is beneficial for fast adsorption and redistribution of Li+. On the contrary, formation of LiNi bonds is not favored because of the high binding energy of −2.76 eV (Fig. S5c). High binding energies imply high nucleation overpotentials of Li, which hinder the deposition process of Li and cause nonuniform Li nucleation on the skeleton surfaces of NF and the growth of dendritic Li [40], [41].
https://doi.org/10.1016/j.nanoen.2022.107121_p3_12 | To experimentally observe the Li plating/stripping behaviors of the sample current collectors, SEM images of cycled NF¦¦Li and Co-x @ NF¦¦Li half-cells at increasing current densities with a fixed areal capacity of 6 mAh cm−2 were examined. When the current density was set at 0.5 mA cm−2, mossy and dendritic Li was observed on the NF current collector (Fig. S6a), whereas no dendritic Li was observed for the three Co-x @ NF current collectors (Fig. S6b-d). At a higher current density of 1 mA cm−2, sphere-like Li was formed and deposited on the surfaces of all sample current collectors. Evidently, the sphere-like Li distributes nonuniformly on the surface of the NF current collector (Fig. S6e). There are cracks between the deposited Li for Co-1 @NF (Fig. S6f) and large Li lumps are present for Co-3 @NF (Fig. S6h). On the contrary, the surface of Co-2 @NF remains relatively smooth with dense-packed sphere-like Li without presence of Li dendrites and cracks (Fig. S6g). Further increasing the current density to 6 mA cm−2, a large number of dendritic and mossy Li emerge on the surface of the NF current collector (Fig. S6i). For Co-1 @NF, small Li particles scatter on its surface with evident exposed skeleton surfaces of the NF, attributable to the nonuniform distribution of lithiophilic Co3O4 on NF (Fig. S6j). For Co-2 @NF, its surface is fully covered with small Li particles, but maintaining a relatively flat and dense morphology (Fig. S6k). As for Co-3 @NF of high Co3O4 loading (Fig. S6l), its surface is also fully covered with small Li particles, but the surface is much rougher as compared with that of Co-2 @NF. Based on the above SEM observation, Co-2 @NF shows the best Li deposition behavior among all samples, which can be attributed to the excellent uniformity of the porous Co3O4 layer, giving uniform and stable electrode interfaces, as discussed in more depth next.
https://doi.org/10.1016/j.nanoen.2022.107121_p3_13 | To further study the Li deposition behavior of the four samples, operando observations of Li deposition were conducted in an electrolytic cell at a high plating current density of 20 mA cm−2 for 1.5 h. As shown in Fig. 3a–d, after a 30-min Li deposition, a large number of Li dendrites are formed on the surface of the NF current collector because of its lithiophobic nature. For Co-1 @NF, owing to the presence of uncovered NF skeleton surfaces, a dendrite formation, although minor, is also observed after 30 min. The amounts of Li dendrites increase with increasing deposition times on the NF and Co-1 @NF current collectors. For Co-3 @NF, with a fully covered lithiophilic Co3O4 layer on the skeleton surfaces, shows a much better ability in suppressing the formation of Li dendrites. However, a large amount of Li dendrites is also observed at the edge of Co-3 @NF at 1.5 h. As for Co-2 @NF, it remains dendrite-free at the end of 1.5 h. To further show this process more vividly, real-time photography for Co-2 @NF (Video S4) and Co-3 @NF (Video S5) was also recorded. It can be found that Co-2 @NF has a slight volume expansion and no lithium dendrite formation after the completion of lithium deposition, however, Co-3 @NF has a large number of lithium dendrites and significant volume expansion in the late stage of lithium deposition. As discussed earlier, the uniformity of the Co3O4 layer in Co-3 @NF is not as good as that in Co-2 @NF, attributable to the continuing coagulation growth of the Co3O4 layer in Co-3 @NF. Li plating toward lithiophilic materials is a diffusion controlled process, which is prone to dendritic growth in nonuniform plating environment. In conclusion, Co-2 @NF, because of its uniform porous Co3O4 coating layer, exhibits the best capability in suppressing formation of Li dendrites during Li plating and is an outstanding Li+ host for LMBs. Download : Download high-res image (981KB)Download : Download full-size image Fig. 3. Photographs of Li deposition on sample current collectors at increasing deposition times: (a) NF, (b) Co-1 @NF, (c) Co-2 @NF, and (d) Co-3 @NF. (e) SEM images of sample current collectors obtained at Li deposition capacity of 12 mAh cm−2 and at current density of 0.5 mA cm−2. SEM images of sample current collectors obtained at current density of 0.5 mA cm−2 and at increasing Li stripping capacities: (f) 6 and (g) 12 mAh cm−2.
https://doi.org/10.1016/j.nanoen.2022.107121_p3_14 | The following is the Supplementary material related to this article Video S4 and Video S5. Play Restart Rewind Forward Volume Slower Faster Preferences Enter full screen 0:00 / 1:24 Speed: 1x Stopped Download : Download video (4MB) Video S4. Play Restart Rewind Forward Volume Slower Faster Preferences Enter full screen 0:00 / 1:24 Speed: 1x Stopped Download : Download video (4MB) Video S5. .
https://doi.org/10.1016/j.nanoen.2022.107121_p3_15 | The performance of the sample current collectors for Li stripping was also investigated. Firstly, LM was deposited onto the current collector at a capacity of 12 mAh cm−2 and at a current density of 0.5 mA cm−2. As shown in Fig. 3e, upon doubling the capacity from 6 to 12 mAh cm−2, the surfaces of the current collectors are more fully filled with LM and appear to be much flatter than their counterparts obtained at the capacity of 6 mAh cm−2 (Fig. S6a–d). The surface of the NF current collector however is significantly looser as compared with those of Co@NF ones. This phenomenon results from the poor lithiophilicity of the NF, leading to nonuniform Li nucleation and growth. The coverage of the LM layer on top of the current collectors can be more clearly observed with tilted cross-sectional SEM images shown in Fig. S7a–d. Next, Li stripping was performed for the Li deposited current collectors at a capacity of 6 mAh cm−2 and a current density of 0.5 mA cm−2. The morphologies of the partially stripped current collectors are shown in Fig. 3f (top view) and Fig. S7e–h (cross-sectional view). A large number of Li dendrites are observed on the NF current collector. For both Co-1 @NF and Co-3 @NF, the morphologies of the residual Li become much rougher as compared with those of their un-stripped counterparts. On the contrary, the morphology of the residual Li on Co-2 @NF remains to be relatively flat. Further increasing the stripping capacity to 12 mAh cm−2 (fully stripped) left “dead Li” lumps on the skeleton surfaces of NF, Co-1 @NF, and Co-3 @NF (Fig. 3g). If further zooming in the images (Fig. S8), one can observe a large amount of “dead Li” on the skeleton surface of the NF current collector, absence of the porous Co3O4 coating layer on Co-1 @NF, and a nonuniform distribution of “dead Li” containing SEI on Co-3 @NF. Remarkably, for Co-2 @NF, the pre-deposited Li is fully stripped, recovering the uniform porous Co3O4 coating layer without presence of “dead Li”. This indicates the superior Li stripping/plating reversibility and robust structural stability of Co-2 @NF. Such excellent reversible Li stripping/plating behavior of Co-2 @NF may be attributed to its uniform porous Co3O4 coating layer and stable SEI interface, leading to uniform Li nucleation and reversible Li plating/stripping. It can be concluded that the uniformity of the lithiophilic material coating plays a decisive role in determining the success of the current collector in suppressing Li dendrite formation for long-lived LMBs.
https://doi.org/10.1016/j.nanoen.2022.107121_p3_17 | In addition to uniform Li plating/stripping environments, stability of SEI is also critical to realize high performance LMBs [42]. The stability of SEI in turn is highly dependent on its composition. To investigate the composition of SEI, cycled composite Li anodes were disassembled from cycled half-cells for characterizations with XPS. The survey spectra of such samples are presented in Fig. S9, which shows three pronounced peaks at around 284, 532, and 689 eV and a small peak at 55 eV, attributable to the presence of C, O, F, and Li, respectively. The high resolution Li 1 s and O 1 s XPS spectra are depicted in Fig. 4a. For Li 1 s, through deconvolution, four peaks at 56.9, 55.3, 54.8, and 54.4 eV, contributed by LiF, Li2CO3, ROCO2Li, and Li2O [43], [44], respectively, are identified. The peak intensity of LiF is quite low for all samples, consistent with the high resolution F 1 s spectra (Fig. S10a). According to former studies, LiF is mainly distributed in the inner layer of SEI, whereas the outer layer of SEI is mainly composed of inorganic Li2CO3 and organic ROCO2Li [3], [44], [45], with which the latter ones are in high intensity and former one is in low intensity. In addition, it is of interest to note that the Li2O concentration increases with increasing Co3O4 loading, implying that the presence of Co3O4 promotes formation of Li2O during Li deposition. This observation is consistent with the trend observed in the first CV cycle of the half-cells (Fig. S11). As for O 1 s, with deconvolution, three peaks at 533, 531.8, and 529.1 eV are identified, corresponding to C-O, CO, and Li2O, respectively [46], [47]. In line with the trend of Li2O concentrations in Li 1 s spectra, the concentration of Li2O in O 1 s spectra also exhibits a positive correlation with Co3O4 loading. Additionally, a recent study revealed that C-O group favors generation of ROCO2Li, whereas C = O group promotes formation of Li2CO3 [48]. Li2CO3 is superior to ROCO2Li in construction of intact, stable, and highly ionic conductive SEIs [49], [50], [51], [52]. Consequently, the ratio of CO versus C-O serves as a convenient indicator for SEI stability. In this regard, Co-2 @NF, exhibiting the highest ratio of 1.44, gives the most stable SEI layer among the four samples. The NF, Co-1 @NF, and Co-3 @NF current collectors, with CO versus C-O ratios less than 1, give significantly less stable SEI layers, which experience continuous cracking and regeneration during cycling, leading to dendrite formation, poor Li+ transport kinetics, and thus capacity decay and even safety issues of the LMBs. Similar trend in Li2CO3 versus ROCO2Li ratio is observed in C 1 s spectra (Fig. S10b). As for the Co element, interestingly, none of the samples shows identifiable Co 2p peaks (Fig. S12), which may be due to the fact that Co3O4 are mainly located below the SEI layer and cannot be detected with XPS, a surface characterization technique. It is also interesting to note that when the SEI layer ruptures and cracks appear, Co3O4 can preferentially react with Li+ to form new Li2O-rich SEI components and thereby to suppress further side reactions and dendrite growth [35]. Download : Download high-res image (548KB)Download : Download full-size image Fig. 4. (a) High resolution Li 1s and O 1s XPS spectra of composite LM anodes with different sample current collectors. (b) Typical voltage profile for obtaining stabilized SEI in half-cell at activation stage. (c) EDS elemental compositions for C, N, O, F, and S of sample current collectors after being fully Li stripped. (d) Schematic illustration of SEI on 3D current collectors.
https://doi.org/10.1016/j.nanoen.2022.107121_p3_18 | To gain in-depth understanding of compositional variations in SEI layers with increasing Co3O4 loading, the current collectors were first cycled 10 times between 0 and 1 V to stabilize the SEI, ending with a stripping step to 1 V, as illustrated in Fig. 4b. The complete Li stripping at 1 V left the SEI layer on the skeleton surfaces for composition characterizations with SEM-EDS elemental mapping. As shown in Fig. S13, the presence of C, O, N, F, S, Ni, and Co is confirmed for all samples, except that Co is absent from the pristine NF sample since it is not Co3O4 modified. The compositions of the samples were further compared in Fig. S14. First, it is evident that the concentration trend of Co is opposite to that of Ni with increasing Co3O4 loading. With the limitation in electron penetration depth of SEM, samples with thicker Co3O4 layers show higher Co and lower Ni content. To better analyze the SEI-related elements, the content of Ni and Co is excluded, and the resulting atomic percentages of C, O, N, F, and S in the samples are summarized in Fig. 4c for comparison. Here, S, F and N are mainly from the decomposition of the organolithium salt, LiTFSI, which is the main source of the inorganic SEI components (LiF and Li2S, etc.). Next, the concentrations of C and O show an interesting competing relationship, more C with less O and vice versa. This suggests that O element comes not only from the reaction products (Li2O, Li2CO3 and ROCO2Li) between the electrolyte and LM, but also from the Li2O generated from the reaction between Co3O4 and Li, which significantly increases the content of O in Co-2 @NF. Noticeably, for Co-3 @NF, the content of C is much larger than that of O, indicating that much more Li2CO3 and organic Li components are formed in the SEI. The excess carbon species may result from the continual side reactions between Co3O4 and electrolyte, causing the formation of “dead Li” and thickening of SEI. Moreover, these carbon species (especially organic Li components) are poor ionic conductors, which are not beneficial to Li+ transport, leading to nonuniform Li deposition and thus unfavorable electrochemical performances [49].
https://doi.org/10.1016/j.nanoen.2022.107121_p3_19 | Based on the above analyses, a conclusive schematic diagram of the dependence of SEI compositions and stability on Co3O4 is depicted in Fig. 4d. Typically, SEI can be regarded as consisting of two layers, inner and outer ones. The inner SEI layer is mainly generated during the Li nucleation stage, and its components (LiF and Li2O) play a decisive role in the stability of the SEI. The current collector can generate a Li2O-rich SEI layer in situ, but excess (e.g., Co-3 @NF) or insufficient (e.g., Co-1 @NF) Li2O will adversely affect the ionic conductivity, thickness, and mechanical properties of the SEI. Only loading a moderate amount of lithiophilic oxides can generate a suitable amount of inner SEI components (e.g., Co-2 @NF) to render the SEI excellent physicochemical properties. As for the outer SEI layer, mainly derived from the electrolyte decomposition, the high CO versus C-O ratio favors construction of an intact, stable, and highly ionic conductive SEI, whereas low CO versus C-O ratios lead to poor ionic conductivities and sluggish kinetics. Accordingly, benefiting from the desirable SEI composition and stability, Co-2 @NF, with moderate and uniform loading of Co3O4, can guide uniform Li plating/stripping. On the other hand, the pristine NF, Co-1 @NF, and Co-3 @NF current collectors, without stable SEI layers, Li suffers from nonuniform nucleation and uncontrollable growth, leading to excess side reactions and growth of Li dendrites.
https://doi.org/10.1016/j.nanoen.2022.107121_p3_21 | The lithiophilicity of the current collectors can be further reflected with nucleation overpotentials (η1) measured during the LM deposition process. The nucleation overpotential is determined as the potential difference between the sharp tip of the negative voltage and the subsequent stable plating voltage plateau of a Li plating profile [53]. As shown in Fig. 5a, under a current density of 1 mA cm−2 with an areal capacity of 1 mAh cm−2, the nucleation barriers of Li on Co-1 @NF, Co-2 @NF, and Co-3 @NF are determined to be 52.1, 33.4, and 42.8 mV, respectively, whereas the pristine NF current collector gives a high nucleation barrier of 57.6 mV, further confirming the positive effect of the lithiophilicity of the Co3O4 coating, consistent with the above molten Li infusion experiment and theoretical DFT calculations. Generally, higher loading of lithiophilic materials can offer more nucleation sites and lower nucleation overpotentials. Nevertheless, the η1 of Co-3 @NF is higher than that of Co-2 @NF, which may be attributed to the thicker and less uniform Co3O4 layer of Co-3 @NF, resulting in larger charge and mass transport resistances and thus slower interphase formation. Furthermore, after the initial nucleation, the voltage profile rises to a plateau, signifying the post-nucleation growth stage, from which a minimum plating overpotential (η2) is determined. This parameter reflects the ability of Li+ to diffuse through the SEI layer to reach newly formed Li nuclei or growing Li clusters for continual growth [54]. According to above SEI analyses, benefiting from the highly stable and ionic conductive SEI layer, Co-2 @NF indeed provides an efficient Li+ transport path with the smallest plating overpotential of 34.5 mV. On the contrary, NF, Co-1 @NF, and Co-3 @NF contain more low ionic conductivity species in their SEI layers (e.g., ROCO2Li), exhibiting larger η2 of 256.7, 203.4, and 207.9 mV, respectively. Download : Download high-res image (454KB)Download : Download full-size image Fig. 5. (a) Initial Li plating voltage profile of sample current collectors at 1 mA cm−2 with capacity of 1 mAh cm−2. (b) CE evolution of sample half-cells at 1 mA cm−2 with capacity of 1 mAh cm−2. (c) Voltage profiles of sample half-cells at 100th cycle at 1 mA cm−2 for capacity up to 1 mAh cm−2. CE evolutions of sample half-cells at (d) 2 mA cm−2 and (e) 5 mA cm−2 with capacity of 1 mAh cm−2.
https://doi.org/10.1016/j.nanoen.2022.107121_p3_22 | To evaluate the electrochemical reversibility of the continuous Li plating/stripping processes, Coulombic efficiencies (CEs) of half-cells were studied. Fig. 5b displays a CE comparison between the pristine NF and Co-x @ NF current collectors at a current density of 1 mA cm−2 with an areal capacity of 1 mAh cm−2. The Co-2 @NF current collector can be stably cycled for 260 cycles and still maintain a high CE of 94.8%, which is much superior to those of the NF (95.8% in 170 cycles), Co-1 @NF (95.9% in 210 cycles), and Co-3 @NF (90.1% in 97 cycles) current collectors. Fig. 5c shows the 100th voltage profiles of the Li plating/stripping at a current density of 1 mA cm−2. The hysteresis voltages between the voltage plateaus of the plating and stripping processes for NF, Co-1 @NF, Co-2 @NF, and Co-3 @NF are 271, 38, 30, and 286 mV, respectively. The hysteresis phenomenon in plating/stripping voltages is associated with the physicochemical properties of the SEI layer, and thus Co-2 @NF, possessing the most stable and highly ionic conductive SEI, gives the lowest hysteresis voltage. For Co-3 @NF, because of its serious side reactions and thick SEI layer, an irreversible Li+ consumption of 0.256 mAh cm−2 occurs, which significantly increases its hysteresis voltage and shortens its lifespan. Similarly, at a current density of 2 mA cm−2, NF, Co-1 @NF, Co-2 @NF, and Co-3 @NF exhibit cycling stability of approximately 110 cycles (at a CE of 93.1%), 160 cycles (93.4%), 210 cycles (97.1%), and 62 cycles (92.2%), respectively (Fig. 5d). Further increasing the current density to 5 mA cm−2, Co-2 @NF can still remain stable over 180 cycles with a high CE of 93.6%, whereas NF, Co-1 @NF, and Co-3 @NF exhibit sharp drops in CEs after approximately 60 cycles, 110 cycles, and 35 cycles, respectively (Fig. 5e). Notably, Co-2 @NF exhibits the best electrochemical stability among the four electrodes. Meanwhile, as compared with pristine NF, although Co-3 @NF exhibits a lower nucleation overpotential and hysteresis voltage, its lifespan is shorter than pristine NF. To gain deeper insights, the cycled half-cells were disassembled for analysis. Black residues (“dead Li”) are found on the surface of the PP separator of Co-3 @NF, whereas this phenomenon is not observed in other cells (Fig. S15). As confirmed by the aforementioned work, owing to the strong redox reaction between Co3O4 and LM, the excess Co3O4 on Co-3 @NF inevitably leads to irreversible Li+ consumption and formation of a thick SEI layer with high impedance, resulting in loose “dead Li” and low CEs. Because of the poor electrical contact and physical isolation from the newly formed SEI, the “dead Li” layer is prone to detachment from the current collector [19]. Consequently, Co-3 @NF with excess loading of lithiophilic materials exhibits the poorest stability during long-term cycling. For Co-1 @NF and pristine NF, the SEI layers of poor mechanical strength suffer from repeated rupture and regeneration, which also results in Li+ consumption and “dead Li” generation. On the contrary, benefiting from the robust SEI layer and low Li+ diffusion resistance, Co-2 @NF achieves the best electrochemical performance.
https://doi.org/10.1016/j.nanoen.2022.107121_p3_23 | To further evaluate the cycling stability of the composite Li electrode, symmetrical cells were assembled and tested with repeated Li plating/stripping at different current densities and cycling capacities. The symmetric cells were assembled from composite Li electrodes, fabricated by plating Li onto current collectors at a capacity of 6 mAh cm−2. Firstly, the rate capabilities of the four symmetric cells were evaluated under different current densities with a fixed areal capacity of 1 mAh cm−2. As shown in Fig. S16a, the voltage profile of Co-3 @NF@Li¦¦Li exhibits large fluctuations at a low current density of 0.5 mA cm−2, which may be caused by the excess SEI formation. For comparison, the overpotentials of the four symmetric cells with increasing current densities are summarized in Fig. S16b. Although the overpotential increases with increasing current densities, Co-2 @NF@Li¦¦Li still exhibits the lowest overpotentials among the four cells. Generally, larger overpotentials imply slower kinetics. The overpotentials of Co-2 @NF@Li¦¦Li are 13, 16.4, 23.6, and 42.6 mV at the current densities of 0.5, 1, 2, and 5 mA cm−2, respectively, highlighting its excellent rate capability. Interestingly, Co-1 @NF@Li¦¦Li also shows relatively low overpotentials in this short-term cycling test. On the contrary, NF@Li¦¦Li and Co-3 @NF@Li¦¦Li exhibit large voltage variations, attributable to their high Li+ diffusion resistances and thus sluggish kinetics and interphase volatility.
https://doi.org/10.1016/j.nanoen.2022.107121_p3_24 | To more objectively study the Li+ diffusion characteristics in the SEI layer, a series of temperature-dependant EIS characterizations (30 ~ 80 °C) of the symmetric cell were conducted to calculate the relevant activation energies. As shown in Fig. 6a, firstly, solvated Li+ reaches the top surface of the SEI layer and goes through the de-solvation process, which requires an activation energy of Ea2. This de-solvation process can be characterized with EIS measurements in the low frequency range of 100 to 103 Hz of the Nyquist plot (Fig. S17). After completing the de-solvation, the Li+ diffuses through the inner SEI layer to reach the electrode surface and the activation energy required at this stage is Ea1. This diffusion process can be characterized with EIS measurements in the high frequency range of 103 to 105 Hz of the Nyquist plot (Fig. S17). Here, we focus on the diffusion process. As shown in Fig. S18, the diffusion resistance through SEI, RSEI, of the symmetric cells assembled from different current collectors decreases with increasing temperatures as expected. These data were fitted with the Arrhenius equation to estimate Ea1. As shown in Fig. 6b, the Ea1 is estimated to be 24.60, 21.64, 17.65, and 39.68 kJ mol−1 for NF, Co-1 @NF, Co-2 @NF, and Co-3 @NF, respectively. Higher activation energies imply slower diffusion kinetics caused by higher amounts of low ionic conductivity components (e.g., ROCO2Li) in the SEI [46], [55]. Thanks to the appropriate compositions of the SEI layer, Co-2 @NF@Li possesses a high ionic conductivity and a low activation energy necessary for fast Li+ transport kinetics. Download : Download high-res image (610KB)Download : Download full-size image Fig. 6. (a) Schematic diagram of Li+ interfacial reaction on anode surface. (b) Temperature-dependant EIS tests of symmetric cells from 30 to 80 °C. Cycling performances of symmetric cells with different composite LM anodes at (c) 0.5 mA cm−2 with 1 mAh cm−2 and (d) 1 mA cm−2 with 3 mAh cm−2.
https://doi.org/10.1016/j.nanoen.2022.107121_p3_25 | Furthermore, long-term cyclic stabilities of the symmetrical cells of the sample current collectors were also investigated. Fig. 6c shows the voltage profiles of the symmetrical cells at 0.5 mA cm−2 with a fixed areal capacity of 1 mAh cm−2, with the corresponding terminal voltage profiles presented in Fig. S19. Sample cell NF@Li¦¦Li shows an increasing trend in overpotentials up to 250-h and then a decreasing trend to 50 mV at 650-h, followed by a short circuiting. The poor cycling stability of NF@Li¦¦Li may be caused by the unstable Li-electrolyte interface and SEI accumulation, leading to the uncontrollable growth of dendric Li that pierces through the separator to cause a short circuit. On the contrary, the Co-x @ NF current collectors exhibit smaller overpotentials and longer cycling lifespan. Typically, Co-1 @NF@Li¦¦Li shows an overpotential of ~11 mV after 960 h. A slight decrease in polarization voltages around 650 h (~15 mV) may be due to a micro-short circuiting, mainly attributable to the poor mechanical stability of the SEI. As expected, Co-2 @NF@Li¦¦Li exhibits the best stability performance, with a low overpotential of ~13 mV at 2400 h. This further confirms the excellent stability of the SEI on Co-2 @NF. On the contrary, owing to the excess Co3O4 loading and thick SEI, Co-3 @NF@Li¦¦Li exhibits an overpotential of 28 mV after 1200 h cycling, with a slight decrease in polarization voltages to 33 mV at around 820 h. Furthermore, when the current density is increased to 1 mA cm−2 (Fig. S20), the cycling results are similar to those obtained at 0.5 mA cm−2 and Co-2 @NF@Li¦¦Li again exhibits the best performance with a small overpotential of 17 mV for 1100 h. Interestingly, as shown in Fig. S21, the superiority of Co-2 @NF@Li¦¦Li is even more pronounced when an aggressive high current density of 10 mA cm−2 is applied. Because of the effective suppression of dendrite growth, Co-2 @NF@Li¦¦Li is able to run for 300 h, whereas the other three symmetric cells show drastic voltage increases and fluctuations and short circuiting occurs in just a dozen hours, implying serious Li dendrite growth. More impressively, even at a severe Li plating/stripping condition of 1 mA cm−2 and 3 mAh cm−2 (Fig. 6d), Co-2 @NF@Li¦¦Li still exhibits an outstanding Li plating/stripping performance over 830 h with an overpotential of ~13 mV. Co-1 @NF@Li¦¦Li also achieves a relatively good performance (740 h, ~22 mV). Nevertheless, it can be seen from the zoom-in voltage profiles that the polarization voltage fluctuation of Co-2 @NF@Li¦¦Li is smaller than that of Co-1 @NF@Li¦¦Li at around 400 h and 700 h (Fig. S22). As is well known, under harsh stripping conditions, it is easier to generate interphasial fluctuations and even “dead Li” or dendrites, which can be linked to sudden increases in the tail of the positive voltage profile (Fig. S22) [56]. Consequently, both Co-3 @NF@Li¦¦Li and NF@Li¦¦Li exhibit less than satisfactory cycling results with overpotentials of ~52 mV for 460 h and ~22 mV for 370 h, respectively. Furthermore, EIS analyses were conducted to examine the resistance variations of the symmetric cells during cycling. Fig. S23 shows the Nyquist plots of the four cells for the initial, 1st, 50th, and 100th cycles, with the fitted results summarized in Table S3. Before cycling, all symmetric cells present large interfacial impedances (Rint) because of the abundant interfacial vacancies and defects [56], [57]. Upon cycling, Rint of all sample cells are reduced because of the improved interphases. For NF@Li¦¦Li, Rint cannot be detected after the 100th cycle because of the dendrite induced short circuiting. Among the Co-x @ NF based symmetric cells, Rint of Co-3 @NF@Li¦¦Li gradually increases with cycling and exhibits the highest value, which is caused by the continuous side reactions and growth of the SEI layer. On the contrary, Co-2 @NF exhibits the smallest variation in Rint and the smallest system impedance (Rs) during cycling, reflecting its superior stability. The above results are in general agreement with the previous polarization studies. To demonstrate the outstanding performance of Co-2 @NF in suppressing Li dendrite growth, SEM images were taken for the 100-cycled cells. As shown in Fig. S24, a relatively smooth and dense surface of Co-2 @NF@Li is observed, reflecting the uniform nucleation and deposition of Li on the surface of Co-2 @NF during cycling. Unfortunately, other electrodes indeed display nonuniform surfaces with evident “dead Li”. The symmetric cell performance of Co-2 @NF@Li is compared with the state-of-the-art composite Li anodes reported in recent years (Table S4). It is noted that the Co-2 @NF@Li¦¦Li cell exhibits longer cycling life than most previous current collector systems under the same conditions. At the same time, the simple and fast combustion strategy can provide the possibility of practical application of composite lithium anode compared to other synthesis paths of lithiophilic current collectors (e.g. hydrothermal, etc.).
https://doi.org/10.1016/j.nanoen.2022.107121_p3_26 | Based on the above observations and studies, the behavior of Li plating/stripping on the four 3D current collectors can be illustrated in Fig. 7. First, for the pristine NF, the absence of lithiophilic surfaces and uniform porous coating leads to a large energy barrier for Li nucleation. The consequent nonuniform nucleation will lead to nonuniform deposition and growth of the LM. At the same time, the repeated rupture and repair of nonuniform SEI will lead to the occurrence of side reactions and formation of mossy Li of large exposed surface areas, which triggers further deterioration to massive growth of dendrites and “dead Li” (Fig. 7a). Secondly, for Co-1 @NF, it contains some amount of lithiophilic Co3O4, which enables better electrochemical performances than those of NF, but not enough to create stable SEI components to suppress the growth of Li dendrites during long-term cycling (Fig. 7b). Most importantly, Co-2 @NF, with moderate and uniform Co3O4 loading, can create uniformly distributed, highly stable and ionic conductive Li2O-rich SEI in-situ formed during Li deposition to homogenize the Li+ flow and effectively regulate the Li plating/stripping to achieve the efficacy of relieving the volume expansion of Li without formation of dendrites and “dead Li” (Fig. 7c). Lastly, with excess Co3O4 loading, Co-3 @NF suffers from serious side reactions together with a thick and poorly ionic conductive SEI. The transport kinetics of Li+ is hindered by the thick and nonuniform SEI layer, causing nonuniform deposition of Li+, eventually leading to formation of “dead Li” and Li dendrites. Particularly, at a large current density or cycling capacity, the loose lithiophilic material on Co-3 @NF may detach from the current collector during Li stripping, which triggers generation of “dead Li” with continuous side reactions and thereby results in significant capacity decay (Fig. 7d). Download : Download high-res image (380KB)Download : Download full-size image Fig. 7. Schematic illustration of Li plating/stripping process on different current collectors: (a) NF, (b) Co-1 @NF, (c) Co-2 @NF, and (d) Co-3 @NF.
https://doi.org/10.1016/j.nanoen.2022.107121_p3_27 | To demonstrate the practicality of Co-2 @NF, LMBs using LiFePO4 (LFP) as the cathode and NF@Li or Co-2 @NF@Li as the anode were assembled and evaluated. As shown in Fig. 8a, Co-2 @NF@Li¦¦LPF exhibits decent specific discharge capacities of 166, 159, 154, 144, and 125 mAh g−1 at current rates of 0.1, 0.5, 1, 2, and 5 C, respectively. For NF@Li¦¦LPF, it delivers significantly lower specific discharge capacities of 135, 130, 125, 117, and 100 mAh g−1 at current rates of 0.1, 0.5, 1, 2, and 5 C, respectively. Galvanostatic charge/discharge profiles of NF@Li¦¦LPF (Fig. 8b) show inferior specific capacities and larger voltage hysteresis than those of Co-2 @NF@Li¦¦LPF (Fig. 8c). As for long-term cycling stability, Co-2 @NF@Li¦¦LFP and NF@Li¦¦LFP with LFP loading of 2.5 mg cm−2 (N/P ratio of 14.1) exhibit capacity retention rates of 88.5% and 57.9%, respectively, over 480 cycles at 2 C (Fig. 8d), confirming the superiority of Co-2 @NF@Li¦¦LFP over NF@Li¦¦LFP. Fig. S25 show the charge/discharge voltage profiles at different cycles for Co-2 @NF@Li¦¦LFP and NF@Li¦¦LFP. It is evident that Co-2 @NF@Li¦¦LFP exhibits considerably improved cycling stability. To further demonstrate the commercial potential of Co-2 @NF@Li, LMBs with high LFP loading of 15.2 mg cm−2 (N/P ratio of 2.32) were also assembled and characterized. Interestingly, as shown in Fig. 8e, Co-2 @NF@Li¦¦LPF is able to maintain a high CE of 99.5% and a high specific discharge capacity of 142.1 mAh g−1 after 230 cycles at 0.2 C, whereas the NF-based LMB suffers from a drastic CE decay after around 150 cycles. Moreover, at a higher current rate of 2 C (~5 mA cm−2), the superiority of Co-2 @NF becomes even more pronounced. The Li@NF¦¦LFP cell displays a cliff-like capacity decay after 46 cycles. On the contrary, Co-2 @NF@Li¦¦LFP achieves a stable CE and high specific discharge capacity over 80 cycles (Fig. 8f). Download : Download high-res image (669KB)Download : Download full-size image Fig. 8. Rate performances of NF@Li and Co-2 @NF@Li in LFP full-cells. (a) Rate performance at increasing current rates (with LFP loading of ~1.8 mg cm−2, N/P ratio of 20). Galvanostatic charge/discharge plots of (b) NF@Li¦¦LFP and (c) Co-2 @NF@Li¦¦LFP. (d) Cyclic performance study of full-cells (with LFP loading of ~2.5 mg cm−2, N/P ratio of 14.1) at 2 C rate. Long-term cyclic performance studies of high-loading full-cells (15.2 mg cm−2 of LFP, N/P ratio of 2.32) at (e) 0.2 and (f) 2 C.
https://doi.org/10.1016/j.nanoen.2022.107121_p4_2 | A simple and an ultrafast solution combustion method is developed to fabricate porous Co3O4 layer coated 3DLCCs in seconds. The uniformity of the lithiophilic porous Co3O4 coating layer is successfully modulated through the loading amount of Co3O4. Although lithiophilic materials can reduce the nucleation overpotential and help guide uniform Li plating/stripping, excess or insufficient loading of the lithiophilic materials will lead to undesirable side reactions, SEI of low ionic conductivities, high activation energies for Li+ diffusion, and low SEI stability, which can significantly shorten the lifespan of the LMB. With moderate and uniform Co3O4 loading, Co-2 @NF achieves dendrite-free Li deposition, mainly because of the robust Li2O-rich SEI layer formed in situ during cycling. Accordingly, the Co-2 @NF based half-cell can maintain a high CE of ~94.8% after 260 cycles at 1 mA cm−2 and 1 mAh cm−2. The Co-2 @NF based symmetric Li cell exhibits an excellent rate capability and promising cyclability of 830 h with a stable polarization voltage of 13 mV at a severe cycling condition (1 mA cm−2, 3 mAh cm−2). In addition, the Co-2 @NF@Li¦¦LFP full cell exhibits a high-capacity retention of 88.5% after 480 cycles. This study not only paves a new avenue for simple and fast fabrication of 3DLCCs for high-performance LMBs, but also establishes a considerable milestone for the understanding of the SEI formation mechanism on 3DLCCs and its effects on long term electrochemical performances of the electrode.
https://doi.org/10.1016/j.nanoen.2022.107123_p1_2 | The ever-increasing energy consumption of modern society demands energy storage technology with increasing energy density. [1], [2], [3] Lithium-ion batteries (LIBs) have been the dominant energy storage technology for mobile applications, and they are also considered as the most suitable technology for electric vehicles and stationary energy storage systems. LiNixCoyMn1−x-yO2 (NCM)-based cathodes have attracted many attentions due to their high power/energy densities, low cost, and low toxicity. [4], [5], [6], [7], [8] It is commonly accepted that the energy density of NCM-based cathodes is directly proportional to the content of nickel when the cut-off potential is below 4.3 V (vs. Li/Li+). However, when the cut-off potential is raised to 4.6 V (vs. Li/Li+) or above, NCM622 becomes the top candidate with optimized specific energy density (see the comparison of specific energy density of Li-ion battery (based on cathode, Fig. S1) and good rate performance [9], [10], as Cui et al. and Xiao et al. find that NCM622 show the highest Li-ion diffusivity with the minimum temperature dependence. On the other hand, the gain on the specific energy density by raising the cut-off potential can be achieved at an expense on irreversible phase transition, transitional metal (TM) dissolution, oxygen evolution and parasitic interface reactions between the deeply delithiated NCM particles and electrolyte, resulting in accelerated loss of the electrochemical performance and severe safety hazard.[10], [11], [12], [13].
https://doi.org/10.1016/j.nanoen.2022.107123_p1_3 | Mitigating the parasitic reaction is an important means to improve the stability of NCM622 at high cut-off potential. Various strategies including reducing reaction area (single crystal, [14], [15], [16], [17], [18], [19], [20], [21] morphology optimization [22], [23], [24]), reducing reactivity (doping [25], [26]) and isolating reactant (surface coating [27]) have been implemented to mitigate the performance decay when working with a high cut-off potential. Among these mitigation strategies, surface coating is a common and effective method. Besides oxide coating (Al2O3, ZnO, TiO2 et al.), carbon-coated LiFePO4 (LFP) is a good coating candidate for NCM owing to their stable surface chemistry, electronically and ionically conductive nature.[28], [29], [30] Pan et al. reported that 10 wt% Nano-LFP particle coating significantly improved the cycling stability of NCM523 between 3.0 and 4.6 V vs. Li/Li+.[28] Wan et al. also prepared nano-LFP particles coated NCM811 and achieved a stable cycling performance between 3.0 and 4.3 V vs. Li/Li+.[29] The surface coating is mostly considered as physically stable barrier layer to block the direct contact between the active electrode material and the electrolyte. Therefore, a good adhesion and completely coating between the NCM materials and the coating layers is generally pursued by adopting high temperature annealing to maximize the physical protection.[28], [29] However, are good adhesion and completely coating actually necessary for NCM cathode with high-voltage characteristics?
https://doi.org/10.1016/j.nanoen.2022.107123_p1_4 | Capacity decay is closely related to the dissolution of transition metals, which must have its dissolution path. Choi et al. and Siegel et al. showed that the dissolution of Mn was anisotropic, and had crystal surface selectivity in LiMn2O4 cathode material, implying that the interfacial reactions have preferential active sites.[31], [32] Wang et al. also showed that the interface reactions between TM ions in NCM cathode and ethylene carbonate (EC) molecules are closely related to the cyclic stability of batteries.[33] Clarifying the reactive sites on the surface of NCM622 and performing targeted repairing can effectively improve the high-voltage stability of the material.
https://doi.org/10.1016/j.nanoen.2022.107123_p1_5 | In this work, we present an effect interfacial modification of NCM622 with a “targeted mask”. In detail, nano-LiFePO4 (about 40 nm, along ac facet) plates were targetedly block the active sites on NCM622 (less than 30%) through a simple and fast mixing without any post-annealing. This targeted mask greatly improves NCM622 with both the cycle performances and thermal safety at a high charging cut-off potential at ≥ 4.6 V vs. Li/Li+, unlocking the optimal specific energy density. Systematic in/ex situ characterizations, first-principles calculations and half/pouch cell evaluation prove that PO43- is preferentially adsorbed on transition metal sites, stabilizing both the transition metal ions and oxygen ions on the surface against the ethylene carbonate-containing traditional electrolyte even under high voltage (≥ 4.6 V vs. Li/Li+). This study breaks free from traditional cognition on surface modification of NCM materials. Our findings may open up new venue for rational design of high-performance cathode materials through a low-cost and scalable decoration process, and reveal a new understanding of interfacial activity of materials.
https://doi.org/10.1016/j.nanoen.2022.107123_p2_3 | LiFePO4 @C nanoplates decorated NCM622 (denoted as NCM622 @LFPNP@C) were synthesized by mixing 95 wt% NCM622 single-crystal particles and 5 wt% LiFePO4 @C nanoplates for 5 min at 2600 rpm in a high-speed mixer, as shown in Fig. 1a. The XRD patterns (in Fig. S2) of LFPNP@C nanoplates matches well with an olivine-type structure (LiFePO4, PDF #40–1499), and the ratio of I(020)/I(200) is more than that of the standard, indicating preferred orientation of the LFPNP@C nanoplates along ac facet [34], [35] The characteristic XRD peaks of NCM622 and NCM622 @LFPNP@C (Fig. S2) are well-indexed to the α-NaFeO2 layer structure with space group of R-3m. No impurities can be detected, indicating that there is only physical interaction between NCM622 and LFPNP@C. Download : Download high-res image (632KB)Download : Download full-size image Fig. 1. Schematic of the preparation process for NCM622 @LFPNP@C (a). Morphology and elemental distribution in pristine-NCM622 and NCM622 @LFPNP@C. SEM images of NCM622 (b) and NCM622 @LFPNP@C (d). TEM image of pristine-NCM622 (c) and NCM622 @LFPNP@C (e). EDS mapping of NCM622 @LFPNP@C (f).
https://doi.org/10.1016/j.nanoen.2022.107123_p2_4 | The morphologies of LFPNP@C, NCM622 and NCM622 @LFPNP@C particles are characterized by SEM and TEM (Fig. S3 and Fig. 1). LFPNP@C presents plate-form morphology with the average thickness of about 40 nm (Fig. S3). Single-crystal NCM622 particles show smooth surface and average size of about 4 µm (Fig. 1b and c). The NCM622 @LFPNP@C particles (Fig. 1d and e) are sprinkled with LFPNP@C. Further EDS mappings of the NCM622 @LFPNP@C confirm the regional distributions of Fe and P on the surface of NCM622 (Fig. 1f), indicative of LFPNP@C locally decoration rather than a complete coating.
https://doi.org/10.1016/j.nanoen.2022.107123_p2_6 | As shown in Fig. S1, compared with NCM622, NCM811 delivers not far off energy densities when charged to 4.3 V, 4.6 V, 4.7 V and 4.8 V (vs Li/Li+). However, high-Ni NCM are prone to deteriorated cycling performance (capacity and voltage), aggravated interphase degradation, and fatal thermal abuse at high potential (4.6 V, vs Li/Li+), and these issues become more problematic with a higher Ni content.[36] There is no technological advantage to go with NCM811 at 4.6 V. Here we compare the energy densities (at the material level) of commercially available NCM811, NCM622 and NCM613 (Fig. S5 and Table S1). The energy densities are calculated to be 780–790 Wh kg−1 for NCM811, 800–825 Wh kg−1 for NCM622 and NCM613, 800–810 Wh kg−1 for LFPNP@C decorated NCM622 and NCM613, respectively, inferring that the NCM622 and NCM613 cathode have higher energy density when charged to 4.6 V than the commercial NCM811 cathode charged to 4.3 V (vs Li/Li+). The LFPNP@C decorated NCM622 shows a slightly lower energy density than the pristine NCM622, which is attributed to the relatively lower energy density than the NCM622 when charged to 4.6 V (vs Li/Li+). Compared to other inactive coating like Al2O3 or TiO2, the LFPNP@C decorated material is electrochemically active and is beneficial to reduce the loss of energy density due to coating, as confirmed by the plateau around 3.40 V during charge/discharge of NCM622 @LFPNP (Fig. S4, charge/discharge profiles of NCM622 @LFPNP@C¦Li half-cell).
https://doi.org/10.1016/j.nanoen.2022.107123_p2_7 | Fig. 2a-b shows the cycling performance of NCM622¦Li and NCM622 @LFPNP@C¦Li at 0.5 C and 1 C in the voltage range of 2.7–4.6 V. It is obviously shown that the cycling stability is significantly improved when the pristine NCM622 is decorated by LFPNP@C nanoplates. A high reversible discharge capacity of 164 mAh g−1, with capacity retention of 84.6%, is achieved by NCM622 @LFPNP@C after 100 cycles at 0.5 C-rate (all cells were activated at 0.2 C for three cycles). However, the discharge capacities of pristine-NCM622 declines at much faster pace and it remains only 128.2 mAh g−1 with 66% capacity retention after 100 cycles at 0.5 C-rate. Similarly, when the charging current increases to 1 C (Fig. 2b), the discharge capacity of NCM622 @LFPNP@C decrease to 141.2 mAh g−1 after 200 cycles with 80.2% capacity retention, while the discharge capacity of pristine-NCM622 is almost close to 0 mAh g−1. The charge-discharge curves of NCM622¦Li and NCM622 @LFPNP@C¦Li cells at 1 C at selected cycles are displayed in Fig. 2c-d. The voltage of pristine-NCM622¦Li cell significantly degraded after 50 cycles. To further clarify the surface passivation effect of the LFPNP@C decoration, the cutoff voltage of NCM622¦Li and NCM622 @LFPNP@C¦Li cells increases to 4.7 V and 4.8 V respectively (Fig. S6 and S7). NCM622 @LFPNP@C still delivers obviously higher stability than NCM622 although both materials show obvious cracks after charged to 4.8 V, implying the LFPNP@C decoration can inhibit the parasitic surface reactions and reduce the capacity decay. The high precision leakage current measurement is the most effective way to quantitatively characterize the rate of parasitic reactions between the electrode materials and the electrolytes. [37], [38] Fig. S8 compares the measured steady leakage current, which is an quantitative indicator of the electron transfer reaction across the cathode/electrolyte interface, for NCM622¦Li and NCM622 @LFPNP@C¦Li cells held at 4.4, 4.5 and 4.6 V vs. Li/Li+. The results clearly show that the decoration of LFPNP@C consistently suppresses the parasitic reaction on NCM622 at high potential, implying a better high-potential stability. All the results suggest that the high-voltage cycling performance of the NCM622 can be effectively improved through the LFPNP@C decoration. The synthesized procedures, coating materials and electrochemical performance of the NCM622 here are also compared with the best data reported in the literature (Table 1), confirming the simple, fast decoration approach presented in this work is significantly effective in protecting the NCM622 from attacking by the electrolyte components. Download : Download high-res image (548KB)Download : Download full-size image Fig. 2. The cycling performances of pristine-NCM622¦Li and NCM622 @LFPNP@C¦Li half cells at 0.5 C (a) and 1 C (b) in the voltage range of 2.7–4.6 V. Charge-discharge curves of NCM622 (c) and NCM622 @LFPNP@C (d) half cells at 1 C for the 1st, 10th, 50th, 100th and 200th cycle. (e) Cycling performances of pristine-NCM622¦graphite and NCM622 @LFPNP@C¦graphite pouch cells (~4.5 Ah) at 1 C (1 C = 180 mA g−1) in the voltage range of 2.75–4.55 V. The inserted photographs show the pouch cells after formation (initial) and 1000 cycles. Flatulence can be observed for the pristine NCM622¦graphite cell after 1000 cycles. Table 1. The comparison of the electrochemical performance of NCM-based electrodes in this work and the existing literature. Coating method Coating amount (wt%) Coating material Cycling performance Ref. Physical mixing for 5 h at 500 rpm, then anneal at 100 °C 5 LiFePO4 particles coated NCM523 82.3% for 150 cycles at 1/3 C (2.7–4.6 V, NCM523¦Li) [28] Sol-gel, then anneal at 650 °C 5 LiCoPO4 and graphene coated NCM622 83% for 150 cycles at 1 C (2.7–4.6 V, NCM622¦Li) [58] Physical mixing for 1 h 2 Li2SiO3 coated NCM622 73.4% for 200 cycles at 1 C (2.7–4.6 V, NCM622¦Li) [59] Physical mixing for 10 min at 2000 rpm 5 LiFePO4 particles coated NCM811 91.68% for 100 cycles at 1 C (3.0–4.2 V, NCM811¦Gr) [29] ALD, then anneal at 600 °C coating layer: 10 nm Li3PO4 coated NCM811 91.6% for 200 cycles at 1/3 C (2.7–2.5 V, NCM811¦Li) [60] Liquid mixing, then anneal at 500 °C 2 Li3PO4 and graphene coated NCM811 80% for 700 cycles at 0.5 C (2.8–4.2 V, NCM811¦Gr) [61] Physical mixing for 5 min at 2600 rpm 5 LiFePO4 nanoplates coated NCM622 86.5% for 1000 cycles at 1 C (2.7–4.55 V, NCM622¦Gr) This work
https://doi.org/10.1016/j.nanoen.2022.107123_p2_8 | To determine exactly which composition in LFPNP@C acts to modify the interfacial failure behavior, samples with (NCM622 @LFPNP@C) and without carbon (NCM622 @LFPNP) decorated are compared at room temperature and 45 ℃, as shown in Fig. S9. It can be observed that both two samples deliver much-improved stability (87.8% and 84.2% capacity retention after 60 cycles at 1 C-rate for NCM622 @LFPNP and NCM622 @LFPNP@C) than pristine-NCM622 (with 67.4% capacity retention) at 45 ℃ (Fig. S9b), indicates that the presence of carbon on the LFPNP is not necessary to improve the interface stability of NCM622. Also, pristine LFP performs poorly and can only release 52.8 mAh g−1 at 0.2 C in the voltage range of 2.7–4.6 V at room temperature, such a poor LFP as a coating layer causes the obvious capacity loss from 202 mAh g−1 to 194 mAh g−1 at 0.2 C. Therefore, the carbon only facilitates LFP utility in term of capacity.
https://doi.org/10.1016/j.nanoen.2022.107123_p2_9 | To further validate the electrochemical performance in large-format cells, NCM622¦Gr and NCM622 @LFPNP@C¦Gr pouch cells (~4.5 Ah) were assembled and cycled in the voltage range of 2.75–4.55 V at 1 C. Fig. 2e shows their cycling performances; both cells maintained good stability up to 500 cycles. Subsequently, NCM622¦Gr cell fades quickly and the discharge capacities is almost close to 0 mAh g−1 after 530 cycles, accompanied by significant swelling (inset in Fig. 2e). In contrast, NCM622 @LFPNP@C¦Gr cell maintains a good cycling stability with a capacity retention of 86.5% after 1000 cycles. The seriously degradation on cycle performance of the pristine NCM622 full cell may be attributed to the parasitic reactions and detrimental phase transition at high charging voltages (≥4.6 V).[39] Detailed characterization and discussion will be conducted in the following section.
https://doi.org/10.1016/j.nanoen.2022.107123_p2_11 | In-situ XRD was used to investigate the phase transition behaviors of NCM622 and NCM622 @LFPNP@C during charge-discharge. The (003) and (110) peaks that indicate c-axis and a-axis lattice parameters are shown in Fig. 3 and Fig. S10. It can be observed that the pristine-NCM622 (Fig. 3a) and NCM622 @LFPNP@C (Fig. 3c) show similar phase evolution over the initial charge-discharge process. The (003) diffractions of both cathodes shift to lower angle at initial charge stage and subsequent shifted to higher angle when charged to above 4.1 V, corresponding to the initial expansion and subsequent sharp contraction along the c-axis. The unit cell shrinkage along the a-direction is nearly identical for the two cathodes. Specifically, the c-axis and a-axis lattice parameter variation (Δc, Δa) during charge process are calculated to be ∼1.26% (Δc), ~1.94% (Δa) for NCM622 and ~1.21% (Δc), ~1.85% (Δa) for NCM622 @LFPNP@C (Fig. 3b and d), respectively. The maximum ΔV (the unit cell volume change) of the two samples are calculated to be ~5.05% and ~4.85%. Apparently, NCM622 @LFPNP@C shows smaller volume changes than NCM622, suggesting that the phase transition process of NCM622 @LFPNP@C may be influenced by interfacial side reactions or interfacial side reaction products due to the targeted active-site protection. Download : Download high-res image (586KB)Download : Download full-size image Fig. 3. Evolution of (003) and (107) diffraction peaks of NCM622 (a) and NCM622 @LFPNP@C (c) characterized by in situ XRD during the first cycle, as well as the variations of c-axis lattice parameters (b) and cell volume (d) as a function of the capacity.
https://doi.org/10.1016/j.nanoen.2022.107123_p2_13 | The NCM622 and NCM622 @LFPNP@C cathodes are harvested from the pouch cells after 1000 cycles to investigate the potential impact of repeating cycling on structural evolution (Fig. 4). The (003) peak of pristine-NCM622 shifts from 18.855° to 18.582° (Δ2θ=0.273°) after 1000 cycles, while the value of Δ2θ for NCM622 @LFPNP@C is only 0.02 °, indicates more severe increase in interlayer lattice parameter c of pristine-NCM622 than the NCM622 @LFPNP@C after long cycling. Moreover, some peaks corresponding to highly-delithiated phase (Li0.13Ni0.6Co0.2Mn0.2O2) can be detected.[22], [40] This coincides with the observation that charging capacities are always higher than the discharging capacities at 500–540th cycle (Fig. S11). Visible structural damage can also be observed with SEM, as shown in Fig. 4b, c. The cycled NCM622 @LFPNP@C well preserves the single-crystalline morphology at aggressive C-rates (1 C, Fig. 4c and Fig. 4e) and voltage range (2.75–4.55 V vs. graphite/lithiated graphite), whereas significant amounts of lateral cracks in pristine-NCM622 particles (the red circles in Fig. 4b) can be observed. Furthermore, a Ni-rich rock-salt layer on the surface of cycled NCM622 (at 1000th cycle) can be obviously observed (Fig. 4d), which further suggests that the cycled cathode experienced sever crystalline stress and the subsequent corrosion by electrolyte.[41]. Download : Download high-res image (1007KB)Download : Download full-size image Fig. 4. The structural characterizations of the NCM622 and NCM622 @LFPNP@C cathode after 1000 cycles at 1 C in the range of 2.75–4.55 V. XRD (a) and SEM images (b-c) of NCM622 and NCM622 @LFPNP@C. HRTEM images of 1000th cycled NCM622 (d) and NCM622 @LFPNP@C (e). EIS spectra of NCM622¦Li and NCM622 @LFPNP@C¦Li half cell after 10 cycles with an inset image of the equivalent circuit model (f). The transition metal (TM) elements are detected on the anode after 1000 cycles (g).
https://doi.org/10.1016/j.nanoen.2022.107123_p2_14 | The cathode/electrolyte interface is the location for charge transfer and parasitic reactions. The electrochemical impedance variations of NCM622¦Li and NCM622 @LFPNP@C¦Li half cells during cycling were deconvoluted and quantified by electrochemical impedance spectroscopy, as shown in Fig. 4f. The obtained Nyquist plots generally consist of two semicircles, corresponding to the surface film resistance (Rs) and the charge-transfer resistance (Rct), respectively. After 10 cycles, the Rct of pristine-NCM622 is much larger than that of NCM622 @LFPNP@C (Fig. 4f). The increase is generally related to the microstructural degradation and loss of particle contact, as described by Muto et al., [42] as well as the accumulation of poorly conductive parasitic products such as LiF, Li2CO3 and LiFPOx on the surface of the pristine-NCM622.[43] However, NCM622 @LFPNP@C cathode shows suppressed impedance increase, as shown in Fig. 4f. This significant difference indicates that LFPNP@C decoration reduces the surface fading due to parasitic reactions between NCM622-cathode and electrolyte.
https://doi.org/10.1016/j.nanoen.2022.107123_p2_15 | Apart from the accumulation of CEI (cathode electrolyte interphase) during cycling, TM cation dissolution is another notorious reason for capacity decay. The dissolved TM cations can migrate to the anode through the electrolyte, leading to SEI deterioration and then shortened lifetime. [44] The corresponding EDS of cycling graphite are demonstrated in Fig. S12, Ni, Co and Mn, either as cation or metal, can be clearly detected on the graphite particles from NCM622¦Graphite pouch cell, whereas only trace Mn element are detected on the graphite particle from NCM622 @LFPNP@C¦Graphite pouch cell, confirming that the LFPNP@C decoration is stable and sufficiently robust to provide long-term protection of NCM622. The transition metal cation dissolution after 1000 cycle at 1 C is further characterized by inductively coupled plasma-atomic emission spectrometer (ICP-AES) and compared in Fig. 4g. It is found that the LFPNP@C decoration significantly mitigating the dissolution of transition metal cations.
https://doi.org/10.1016/j.nanoen.2022.107123_p2_16 | Since the capacity of NCM622¦graphite pouch cell fades quickly, accompaning by gas bulging (inset in Fig. 2e), the gas is analyzed by gas chromatography (Fig. S13 and Table S2). H2, CH4, C2H4, C2H6, C3H8 and C4H10 are detected, and H2 is the dominant species among these gases. These reductive species originate from the deteriorated electrolytes due to interface reactions with deeply delithiated cathode. The difference in the volume of gas evolution between NCM622 @LFPNP@C and pristine-NCM622 indicates that the LFPNP@C decoration significantly mitigates the parasitic reaction between electrode and electrolyte in the high cut-off voltage (≥4.6 V).
https://doi.org/10.1016/j.nanoen.2022.107123_p2_18 | The safety of NCM-battery is of great significance, while the thermostability of cathode materials highly contribute to the battery safety. The delithiated NCM cathode can release oxidizing species (O2, O2-, O-, et al.) during the heating process due to phase transition, triggering highly exothermic reactions with the anode or electrolyte, and leading to severe thermal runaway.[45] The DSC curves (a) and O2 spectra of the delithiated NCM622 and NCM622 @LFPNP@C at 4.3 V (b) are measured from 30 °C to 600 °C, as shown in Fig. 5. Compared to the pristine-NCM622, NCM622 @LFPNP@C exhibits a higher onset temperature for both heat release and oxygen evolution (293.1 °C), and phase transition from spinel-type to rock-salt (462.7 °C). It is also observed that NCM622 @LFPNP@C releases less O2 during the thermal ramping. Both the thermal analysis and O2 evolution results suggest that NCM622 @LFPNP@C is thermally more stable than its pristine counterpart. The in situ heating XRD patterns also confirm that the highly delithiated NCM622 @LFPNP@C (Fig. S14) shows even better thermal stability than commercial NCM811 (4.2 V, vs. grapgite).[46]. Download : Download high-res image (415KB)Download : Download full-size image Fig. 5. (a) DSC curves of NCM622 and NCM622 @LFPNP@C cathodes, disassembled from half cells charged to 4.3 V. (b) O2 release of delithiated NCM622 and NCM622 @LFPNP@C during heating. (c)Thermal runaway behaviors of 4.5 Ah pouch cells based on NCM622 and NCM622 @LFPNP@C cathode materials.
https://doi.org/10.1016/j.nanoen.2022.107123_p2_19 | To further illustrate the positive impact of LFPNP@C decoration, ARC tests are conducted on NCM622 and NCM622 @LFPNP@C pouch cells with OCV(open circuit voltage) of 4.55 V, as shown in Fig. 5c. Three critical temperatures, T1, T2 and T3, are derived from the ARC test results to evaluate the thermal safety of lithium-ion battery.[47] T1 is denoted as the onset temperature of self-heating, where the battery temperature rising rate exceeds 0.02 °C min−1. The main reason for battery self-heating is ascribe to the failure of the solid-electrolyte interphase (SEI).[48] T2 is the onset temperature of thermal runaway and is defined as the temperature at which the battery temperature rate exceeds 1 °C s−1. T3 is the maximum temperature.[47], [49] Higher T1, T2 and lower T3 are considered to represent better thermal safety. [46] As shown in Fig. 5c, T1 for pristine-NCM622¦Gr and NCM622 @LFPNP@C¦Gr cells are 91.4 °C and 92.8 °C, and T2 is around 204 °C for pristine-NCM622¦Gr and 212 °C for NCM622 @LFPNP@C¦Gr. T3 is 570 °C for pristine-NCM622¦Gr and 415 °C for NCM622 @LFPNP@C¦Gr, indicative of better thermal safety of NCM622 @LFPNP@C¦Gr than pristine-NCM622¦Gr. According to the thermal reaction mechanism on NCM-based LIBs, oxidizing species (O2, O2-, O-, et al.) released by NCM material at high temperature play essential role at T2 and T3.[46] Then combining the ARC, STA-MS and in-situ heating XRD results, we believe that the better thermal safety of NCM622 @LFPNP@C¦Gr can be attributed to the interface passivation of NCM622 by LFPNP@C decoration.
https://doi.org/10.1016/j.nanoen.2022.107123_p2_21 | Based on the fact that LFPNP@C is only locally adsorbed on the NCM622 surface, we try to explore the modification mechanism of LFPNP@C on NCM622 for high-voltage stability. Three different PO43- absorption sites on the most stable crystal planes NCM622(104) (Fig. S15) are considered for structure optimization (Fig. 6a): (1) oxygen sites, (2) transition metal sites, (3) lithium sites. The optimized PO43-/NCM622(104) structure and adsorption total energy are calculated and compared in Fig. 6b, e. The optimized absorption sites, which have the lowest total energy, are transition metal and lithium sites (−818.39 eV), followed by transition metal sites (−817.66 eV), and finally lithium sites (−817.65 eV), inferring that the PO43- is preferentially adsorbed on transition metal sites. Download : Download high-res image (798KB)Download : Download full-size image Fig. 6. Three possible sites for PO43- adsorption on NCM622(104) surface (a): oxygen sites, transition metal sites, lithium sites. The optimized PO43-/NCM622(104) structure (b) and total energy comparisons (e). The initial Li0.13Ni0.6Co0.2Mn0.2O2 (c) and optimized Li0.13Ni0.6Co0.2Mn0.2O2/FePO4 (d) structures used for O evolution calculations at highly delithiated states: (charge to 4.6 V, versus Li/Li+). The O2- vacancy formation energy of Li0.13Ni0.6Co0.2Mn0.2O2 and Li0.13Ni0.6Co0.2Mn0.2O2/ FePO4 (f).
https://doi.org/10.1016/j.nanoen.2022.107123_p2_22 | Oxygen evolution and TM dissolution are considered to be the main reasons for NCM cathode decay, which is highly related with the interface reactions between TM ions and EC molecules. The oxygen evolution will be initiated during the delithiation of NCM materials, which followed by cation migration to the Li-layer, result in irreversible phase transition.[39] This phase transformation cause capacity or rate capability fading. Hence, possible interfacial decomposition reactions before and after introducing the LFPNP@C decorating layer are explored by calculating the O2- vacancy formation energy (Fig. 6f). The molecular formula of NCM622 after charged to 4.6 V vs Li/Li+ is calculated to be Li0.13Ni0.6Co0.2Mn0.2O2, according to the initial charge capacity. Then the vacancy formation energies of O2- in pristine-Li0.13Ni0.6Co0.2Mn0.2O2 and Li0.13Ni0.6Co0.2Mn0.2O2 @LFPNP@C are calculated and compared (Fig. 6f). Fig. 6f reveals that the O2--vacancy formation energy of pristine Li0.13Ni0.6Co0.2Mn0.2O2 is negatively very low (−5.68 eV), suggesting that the NCM622 surface is very unstable when charging to 4.6 V vs Li/Li+. However, the interface stability of NCM622 @LFPNP@C can be evidently enhanced when coated with FePO4 layer. The inside and outside O2--vacancy formation energies of Li0.13Ni0.6Co0.2Mn0.2O2/FePO4 increase to − 5.18 and − 4.68 eV, respectively, inferring restrained dissolution of oxygen from charged-NCM622 by LFPNP@C decoration. Previously, Prof. Tobias Placke et al. proposed that Li3PO4 in the electrolyte acted as a transition metal capture agent and adsorbed the dissolved Ni2+, Co2+ and Mn2+, hence reducing TM crossover to the anode and hindering SEI deterioration.[50] Similarly, the targeted FePO4 decoration may also serve as a “stabilizer”, decrease the interface reactions between TM ions and EC molecules, finally improves the stability of cathode/electrolyte interface.
https://doi.org/10.1016/j.nanoen.2022.107123_p3_2 | In this work, stability of NCM622 at high-voltage is managed by masking the active sites on the surface, then tradition cognitions on surface coating and interface modification are refreshed. This targeted masking is proved to greatly improve both the cycle performances and thermal safety of NCM622 at a high charging cut-off potential at ≥ 4.6 V vs. Li/Li+. First-principal calculations and in situ/ex situ structural characterizations indicate that PO43- tends to be preferentially adsorbed on transition metal sites, stabilize the transition metal ions and oxygen ions against EC-containing electrolyte even under high voltage (≥ 4.6 V vs. Li/Li+). Besides the parasitic reactions, detrimental O3/H1–3 phase transition of commercial NCM622 during cycling is also suppressed by the targeted masking. The mechanistic study implies that the importance of surface chemistry modification, achieved by targeted masking in this work, outweighs that of physical protection achieved by thick and wide coverage of surface coating strategies. Our new findings may open up new venues for rational design on electrolyte/electrode interface chemistry, shedding light on a new way to achieve designed NCM622 cathode with high-voltage characteristics.
https://doi.org/10.1016/j.nanoen.2022.107123_p4_3 | NCM622 single-crystal particles were provided by Beijing Easpring Material Technology Co. Ltd, China. Crystal orientation tuning of LiFePO4 nanoplates were synthesized by previous solvothermal process.[29] Specifically, 7.56 mol LiOH·H2O was introduced to 14.4 L ethylene glycol under stirring, then slowly added 4.2 mol H3PO4 into the LiOH solution to form a white suspension. After the neutralization reaction, 2.8 mol FeSO42O was added under stirring to form a viridescent suspension. The mixtures were then transferred into a 20 L steel reactor and heated to 180 °C for 10 h. After cooled down to room temperature, the obtained gray-green precipitates were washed with deionized water and ethanol. To achieve carbon coating, LiFePO4 nanoplates were mixed in an agate jar with 10 wt% polyvinyl alcohol (PVA, with a polymerization degree of 1700) and then calcined in a furnace at 650 °C for 3 h in N2 atmosphere to obtain LiFePO4 @C nanoplates (~400 g, denoted as LFPNP@C). LiFePO4 @C nanoplates coated NCM622 (denoted as NCM622 @LFPNP@C) were synthesized by mixing 95 wt% NCM622 single-crystal particles and 5 wt% LiFePO4 @C nanoplates with high-speed mixer (2600 rpm) for 5 min through electrostatic interactions. Similarly, the pristine LFP coated NCM622 (without carbon coating, NCM622 @LFPNP) were synthesized to confirm the effect of carbon.
https://doi.org/10.1016/j.nanoen.2022.107123_p4_5 | The crystalline structure of LFPNP@C, NCM622 and NCM622 @LFPNP@C were analyzed by X-ray diffraction (XRD, Bruker) with Cu Kα radiation over the 2θ angles from 10º to 70°. In situ XRD measurements were also performed to characterize the structural changes of NCM622 cathodes during charging/discharing, using a specially designed cell equipped with an X-ray-transparent berylium window (Bruker). The in situ XRD patterns were collected over the 2θ angles from 10° to 70° on charging and discharging at a current rate of 0.1 C (1 C = 180 mA g−1). In situ heating synchrotron high-energy X-ray diffraction (HEXRD) was also carried out at sector of 11-ID-C of Advanced Photon Source (APS) with a wavelength of 0.1173 Å, to investigate the thermal stability of the NCM622 cathodes. The charged cathode was collected from the fully charged battery (4.6 V). A capillary furnace was used to heat the cathode powder from 30 °C to 500 °C at a heating rate of 10 °C min−1. The obtained 2D diffraction patterns from a PerkinElmer amorphous silicon detector were converted to 1D patterns. Their morphologies were observed with a scanning electron microscope (SEM, Zeiss Gemini SEM 300) and a transmission electron microscope (TEM, JEOL 2100 Plus). The elemental compositions were analyzed with an energy-dispersive X-ray spectrometer (EDS) attached to the SEM instrument.
https://doi.org/10.1016/j.nanoen.2022.107123_p4_7 | The NCM622¦Li and NCM622 @LFPNP@C¦Li half-cell tests were conducted using coin-type half-cells (CR2032 size) assembled in an argon-filled glove box (Mikrouna Super 1220). The working electrodes were prepared by casting the slurry of active material (80 wt%), conductive carbon black C45 (10 wt%) and polyvinylidene fluoride (10 wt%) on an aluminium foil, followed by drying at 80 °C in a vacuum overnight. The loading of active material was controlled to between 4.0 and 5.0 mg cm−2. The electrolyte was 1 M LiPF6 in ethylene carbonate (EC)/dimethyl carbonate (DMC)/ethyl methyl carbonate (EMC) (1:1:1, v/v/v) with 1.0 wt% vinylene carbonate (VC) additive, while a micro-porous film Celgard 2400 polypropylene membrane was the separator and lithium foil were used as the counter electrode.
https://doi.org/10.1016/j.nanoen.2022.107123_p4_9 | The NCM622¦graphite and NCM622 @LFPNP@C¦graphite full-cell tests were conducted using stacked pouch cells (4.5 Ah) assembled in a dry room. The cathode electrodes were prepared by coating the mixture slurry of active material (96 wt%), super P (1.5 wt%), carbon nanotubes (1 wt%) and polyvinylidene fluoride (1.5 wt%) on an aluminium current collector, followed by drying at 120 °C in a vacuum for 10 h. The areal capacity was controlled to between 5.6 and 6.0 mAh cm−2. The anode electrodes were composed of graphite (96.8 wt%), super P (0.7 wt%), carboxy methyl cellulose sodium (1 wt%) and styrene butadiene rubber (1.5 wt%), and fabricated following the same coating and drying procedures. The capacity ratio between negative electrode and positive electrode was controlled to between 1.08 and 1.1 (based on 4.6 V of NCM622¦Li coin cell). Al2O3-coated polyethylene film was used as the separator. The specific characteristics of NCM622¦graphite and NCM622 @LFPNP@C¦graphite full-cell were shown in Table S3.
https://doi.org/10.1016/j.nanoen.2022.107123_p4_11 | The galvanostatic charge–discharge characteristics of half-cell were carried out using a Land CT2001A battery test system in a voltage range of 2.7–4.6 V, 2.7–4.7 V and 2.7–4.8 V at various C rates at room temperature and 45 ℃. The cycling performance of full batteries were charged and discharged between 2.75 and 4.55 V at room temperature. The electrochemical impedance spectroscopy (EIS) of the half-cells were evaluated on a CHI660e electrochemical work station (Chenhua Co. Ltd). A high precision leakage current measuring system at Argonne National Laboratory was used to obtain the leakage current for electrodes holding at 4.4, 4.5 and 4.6 V at room temperature (25 ± 2 °C).
https://doi.org/10.1016/j.nanoen.2022.107123_p4_13 | For metal dissolution during cycling, anode powders harvested from post-test (1000 cycles) pouch cells were disassembled and wash several times with DMC in the glovebox. The organic solution was collected for HNO3 acid digestion and test the supernatant (X Series, Thermo). The GC were measured by SHIMADZU GC-2014.
https://doi.org/10.1016/j.nanoen.2022.107123_p4_15 | The STA-MS test was used to examine the thermostability of the cathode by a Netzsch STA 449 F5 Jupiter coupled with QMS 403 D Aёolos. The samples were obtained by disassembling a fully charged cell (4.3 V) in a glovebox. The cathode powder was scraped from electrode after having been rinsed several times with DMC to scour lithium salt (LiPF6) in the electrode. Then as-prepared samples were dried in argon before test. For the STA-MS measurement, about 4.0 mg powder was placed in an aluminum crucible and then heated from 30 °C to 600 °C (20 °C min−1) to probe potential heat generation, with the gas generation characterized by the mass spectrometry.
https://doi.org/10.1016/j.nanoen.2022.107123_p4_17 | The safety of the full cell was evaluated using an extended volume accelerated rate calorimetry (EV-ARC) manufactured by Thermal Hazard Technology (THT). Before thermal runaway tests, the batteries were fully charged to 4.55 V at 0.5 C. Two batteries were wrapped together, and type K thermocouples were placed between the two batteries to monitor the internal temperature. The ARC tests were performed with the heat-wait-seek method to ensure an adiabatic condition, with a heating step of 5 °C, waiting time of 45 min, and self-heating rate of 0.02 °C min−1.
https://doi.org/10.1016/j.nanoen.2022.107123_p4_19 | The fundamental mechanism of one PO43- absorbed on NCM622(104) surface was investigated. The PO43- /NMC622(104) structure consisted of 36Li, 22Ni, 7Co, 7Mn, 76 O and 1 P atoms. Three different PO43- absorption sites on NCM622(104) surfaces were considered during structure optimization. The Van der Waals interactions were considered using the DFT-D3 method with Becke-Jonson damping.
https://doi.org/10.1016/j.nanoen.2022.107123_p4_20 | The density functional theory calculations were performed with Vienna Ab initio Simulation Package (VASP) code.[51] The Perdew-Burke-Ernzerhof (PBE) was used to approximate the exchange-correlation functional. The projectoraugmented wave (PAW) method [52], [53], [54] was used for electron and core interaction. The Hubbard U parameter was used for transition metal in NCM622 and FePO4 to correct the delocalization of the d-orbital. The U values for Ni, Co, and Mn (6.7, 4.91, and 4.64, respectively) were selected from reported value. [55] The U value for Fe is 4.64. The pristine NCM622 included 6Li, 10Mn, 10Co, 28Ni and 96 O. The FePO4 coated NCM622 structure consisted of 6Li,10Mn, 10Co, 28Ni, 4Fe, 4 P and 112 O. The cutoff energy was set for 520 eV. The convergence criteria in the electronic self-consistent iterations were 10−5 eV and the convergence criteria for ionic relaxation was set to be 0.01 eV/Å, respectively.
https://doi.org/10.1016/j.nanoen.2022.107123_p4_21 | The transition metal (M) Ni, Mn, Co vacancy formation energy was described as follows:[56]. EF = E [LixMy-1Oz] − E [LixMyOz]) + uM Where EF was the M vacancy formation energy, and uM was the chemical potential of M.
https://doi.org/10.1016/j.nanoen.2022.107123_p4_22 | The O vacancy formation energy was defined as follows: [57]. EF = E [LixMyOz-1] − E [LixMyOz]) + 1/2EO2 Where E[LixMyOz-1], E[LixMyOz] and EO2 were the total energies of LixMyOz-1, LixMyOz and the gas phase of O2, respectively.
https://doi.org/10.1016/j.neuroimage.2021.118696_p1_2 | The ability to process social information is a hallmark of human behavior, but the underlying neural mechanisms remain unclear. The substantia nigra / ventral tegmental area (SN/VTA) is involved in reward anticipation and outcome processing (Haber and Knutson, 2010), but also in signaling aversive information including air-puffs to the eye (Matsumoto and Hikosaka, 2009) and electrical shocks to the hand (Bauch et al., 2014). While anticipating social (i.e. images of faces with different emotional expression) and non-social (i.e. money or pain stimuli) incentives recruits overlapping parts of the ventromedial prefrontal cortex, left inferior frontal gyrus (Park et al., 2018), and the mesolimbic system, including the nucleus accumbens (NAcc), caudate nucleus and putamen (Rademacher et al., 2010), the role of the interconnected SN/VTA remains unclear. Therefore, we used intracranial electroencephalography (iEEG) recordings from the human SN/VTA in patients with Parkinson`s Disease (PD) to investigate the neurodynamics underlying positive and negative social information processing.
https://doi.org/10.1016/j.neuroimage.2021.118696_p1_3 | In non-human primates, the SN/VTA comprises two types of dopamine (DA) neurons: the first is distinctly activated by reward cues and rewarding events (e.g. receipt of apple juice), and depressed by aversive cues and aversive events (e.g. air-puffs to the eye); the second type is activated by both, rewarding and aversive, cues and events (Matsumoto and Hikosaka, 2009). In humans, functional magnetic resonance imaging (fMRI) revealed SN/VTA activation during the anticipation of rewarding (i.e. monetary gains; Krebs et al., 2011) and aversive stimuli (i.e. pain stimuli; Fairhurst et al. 2007; Bauch et al. 2014; Hennigan et al. 2015), and a direct comparison between appetitive and aversive stimuli (sweet juice vs salty tea) suggests that SN/VTA activity reflects expected value (Pauli et al., 2015). In one single study, direct microelectrode recordings from the SN in PD patients revealed the typical excitation after unexpected monetary rewards (Zaghloul et al., 2009). Together, the SN/VTA responds to both appetitive and aversive non-social information through prediction and prediction error signals.
https://doi.org/10.1016/j.neuroimage.2021.118696_p1_4 | Communication between the SN/VTA and other interconnected brain regions mentioned above (Haber and Knutson, 2010) may rely on neural oscillations, which bind the distributed neural assemblies that jointly signal information (Buzsaki and Draguhn, 2004). Indeed, a combined EEG-fMRI study in humans using monetary incentives showed that a network for feedback processing, largely overlapping with the reward circuit, communicates via theta and beta oscillations with theta being specific to losses and beta to rewards (Andreou et al., 2017). Other studies have shown that cue and outcome processing of monetary gains and losses are associated with scalp recorded theta (4–8 Hz), alpha (8–13 Hz), and beta-gamma (20–35 Hz) band activity in healthy humans (Marco-Pallares et al., 2008; Bunzeck et al., 2011). In PD patients (ON medication), cues signaling monetary rewards have also been associated with beta oscillations in local field potentials (LFPs) recorded from the subthalamic nucleus (STN; Duprez et al., 2019). Together, this suggests that theta, alpha, and beta band oscillations may signal non-social motivationally relevant information in the human SN/VTA.
https://doi.org/10.1016/j.neuroimage.2021.118696_p1_5 | In tasks with potential rewards, healthy young adults (HYA) show increased approach behaviors, such as speed or vigor of movements (Pessiglione et al., 2007). This is often studied using the monetary incentive delay (MID) task and a socially modified version, called the social incentive delay (SID) task. Studies using these tasks demonstrate faster response time (RT) following the anticipation of positive non-social and social feedback in younger and older adults (Knutson et al., 2001; Rademacher et al., 2014), monetary gains and losses in young adults (Spaniol et al., 2015; Bowen et al., 2019), and negative social feedback in young adults (Kohls et al., 2013). In line with an age-related decline of the DA system, some studies demonstrated faster RTs following monetary gain (Steiger and Bunzeck, 2017) and loss (Spaniol et al., 2015; Bowen et al., 2019) predicting cues in HYA but not healthy older adults (HOA). On the contrary, other studies, also using monetary gains and losses, suggest that age-related maladaptation is specific to tasks requiring more complex stimulus-outcome learning (Samanez-Larkin et al., 2014). PD is characterized by a loss of midbrain DA neurons that goes beyond typical age-related neurodegeneration and is, as one of the core symptoms, associated with slow movements (bradykinesia) (Kalia and Lang, 2015). Similar to HOA, PD patients show impaired learning from feedback in probabilistic learning tasks (Knowlton et al., 1996; Frank, 2004) or reward / loss learning tasks (using monetary gains and losses; Schott et al., 2007) but it remains unclear how this translates to the social domain. While this is a specific research question, PD patients that undergo brain surgery offer a unique research method to directly record EEG data from the SN.
https://doi.org/10.1016/j.neuroimage.2021.118696_p1_6 | Using the SID paradigm in older participants and PD patients poses certain challenges since not only learning but also socioemotional processing is subject to change in healthy aging and PD. A prominent observation in healthy older adults is the positivity effect. It describes a bias towards positive emotional information resulting in increased attention and better memory for positive faces (Mather and Carstensen, 2003), as well as less negative ratings of negative and neutral faces (Czerwon et al., 2011). In PD, facial hypomimia (i.e. a loss or reduction of facial expressions) is commonly observed (Jankovic, 2008) but it remains unclear if this relates to problems in emotion recognition (Prenger et al., 2020). Furthermore, there is only limited knowledge about how dopaminergic treatments may affect emotion recognition (Prenger et al., 2020). While one study finds that emotion recognition is generally reduced in PD patients ON medication compared to healthy controls and further decreased OFF medication (Sprengelmeyer et al., 2003), another study suggests that dopaminergic treatment can have beneficial and detrimental effects depending on disease progression as well as comorbid dementia and depression (Delaveau et al., 2009). A possible underlying process may be the alteration of amygdala function by levodopa administration (Delaveau et al., 2009, 2005). Together, it remains unclear how age-related changes of socioemotional processing and possible impairments in disease-related emotion recognition in PD relate to behavior in the SID task.
https://doi.org/10.1016/j.neuroimage.2021.118696_p1_7 | To address these open questions, we used iEEG recordings in PD patients OFF medication (iEEG-PD-OFF) to directly measure SN activity during a SID task with cues predicting positive, negative, and neutral social feedback. We expected power changes between 4 and 30 Hz in response to positive and negative cues. Moreover, HYA, HOA, and non-operated PD patients (ON and OFF medication) performed the SID task in a behavioral study. We expected faster RTs following positive and negative cues and hypothesized that this effect would be reduced with age (HYA vs HOA) and PD (HOA vs PD), and modulated by DA (PD-OFF vs PD-ON).
https://doi.org/10.1016/j.neuroimage.2021.118696_p2_4 | In a first experiment, sixteen PD patients (referred to as iEEG-PD-OFF) participated in a study using the SID task (see 2.2) and iEEG of the SN (see 2.3). These were recruited from the Departments of Neurology and Stereotactic Neurosurgery at the University of Magdeburg, Germany. Experiments with the iEEG-PD-OFF patients were conducted during awake surgery for the implantation of a subthalamic nucleus deep brain stimulator (STN-DBS). Recordings from two patients were missing iEEG and behavioral data of one entire experimental condition due to technical issues and thus were excluded. Two patients ended the experiment before completion. For one, a sufficient amount of data remained while the other was not included in the analyses. Another patient was unable to perform the task, leaving twelve patients for the analysis (female = 4, male = 8, age range 51–71 years, M ± SD = 61.7 ± 7.2 years). Prior to surgery, all patients received neuropsychological assessment including the assessment of motor symptom severity, attentional performance, visuomotor processing speed and flexibility, executive functions, long-term memory, working memory, frontal-executive functions, Dementia, and Depression using the Unified Parkinson Rating Scale (UPDRS; Goetz et al., 2008) – part III, Test of Attentional Performance (TAP; Zimmermann and Fimm, 2002), Trail Making Test (TMT; Reitan and Wolfson, 1985), Regensburger Word Fluency Test (RWT; Aschenbrenner et al., 2000), Verbal Learning and Memory Test (VLMT; Helmstaedter et al., 2001), Wechsler Memory Scale (WMS-R; Härting and Wechsler, 2000), Frontal Assessment Battery in German (FAB-D; Benke et al., 2013), Mattis Dementia Rating Scale (MDRS; Mattis, 1988), and Beck Depressions-Inventar (BDI-II; Hautzinger et al., 2009), respectively. All tests were performed in German. In preparation for the surgery, patients withdrew from anti-parkinsonian medication in the afternoon on the day before (> 12 h before surgery), which will be referred to as the OFF-state. In the ON-state, patients had a mean UPDRS III score of 15.1 (SD = 5.58) and a mean score of 29.7 (SD = 9.95) in the OFF-state. All other neuropsychological measures were obtained during the ON-state. Individual demographic data, recording site, levodopa equivalent daily dose (LEDD), UPDRS III scores ON and OFF medication, and FAB scores are summarized in Table 1. The detailed individual test results of the neuropsychological assessment (TAP, TMT, RWT, VLMT, WMS-R, and BDI-II) are summarized in the supplementary Table S1. Table 1. Individual demographic data, recording site, levodopa equivalent daily dose (LEDD), UPDRS III scores ON and OFF medication, and FAB scores for iEEG-PD-OFF patients. Patient No. 1 2 4 6 7 8 9 10 11 12 13 15 Sex M M F F M M M M F F M M Age 63 55 67 52 70 55 68 50 71 61 68 59 Recording Site LH LH RH RH RH RH LH LH RH RH LH LH LEDD 925 1815 1037 603 1579 465 1057 193 0 731 1263 780 UPDRS III OFF 58 21 34 26 31 21 26 30 23 24 33 29 UPDRS III ON 10 8 25 13 11 12 12 15 15 14 24 22 FAB (total) 16 16 16 16 15 17 17 18 15 16 16 18 Note: LH, left hemisphere; RH, right hemisphere; UPDRS, Unified Parkinson Rating Scale; FAB, Frontal Assessment Battery.
https://doi.org/10.1016/j.neuroimage.2021.118696_p2_6 | In a second experiment, another independent sample of 29 PD patients performed the SID task on two days (time between measurements: M = 3.5 days, SD = 2.2 days) without iEEG (or any other imaging method). These patients will be referred to as PD2 – or PD2-ON and PD2-OFF, depending on the medication status. For two patients, the second measurement could not be obtained, and three patients were excluded due to depression, resulting in a final sample size of 24 patients (female = 8, male = 16, age range = 53–85 years, M = 70.4 years, SD = 9.0 years). These were recruited during a two- to three-weeks hospital stay at the Department of Neurology. Patients were tested once during the ON-state (time between measurement and last Levodopa (L-Dopa) intake: M = 129.5 min, SD = 161.6 min) and once during the OFF-state (time between measurement and last L-Dopa intake: M = 786.3 min, SD = 163.2 min). Twelve patients performed the first test in the ON-state and the second in the OFF-state; for the remaining twelve patients it was the other way around to avoid a confound between medication status and possible training effects. All patients received assessment of motor symptom severity using the UPDRS III (ON: M = 31.4, SD = 11.1; OFF: M = 40.5, SD = 12.7), frontal-executive functions using the FAB-D (ON: M = 14.0, SD = 2.4; OFF: M = 14.9, SD = 2.2), and global cognitive function. 22 participants were assessed using the Montreal Cognitive Assessment (MoCA; M = 24.2, SD = 3.8; Nasreddine et al., 2005). Seven patients showed signs of cognitive dysfunction (< 22 points; Freitas et al., 2013) although clinically relevant dementia was not present. One participant was assessed using the Parkinson Neuropsychometric Dementia Assessment (PANDA; Kalbe et al., 2005) and showed slight cognitive impairment. For one of the patients, psychological assessment data was not available. Note that the UPDRS III in this sample was assessed by a different person than in the iEEG-PD-OFF group.
https://doi.org/10.1016/j.neuroimage.2021.118696_p2_8 | In a third experiment, 52 HYA (female = 29, male = 23, age range = 18–32 years, M = 22.8 years, SD = 3.1 years) and 52 HOA (female = 29, male = 23, age range = 51–75 years, M = 64.0 years, SD = 6.4 years) were tested using the SID task in a behavioral version without any imaging methods. None of the HOA showed signs of fundamental cognitive decline, as verified by the MoCA (< 22 points, Freitas et al., 2013).
https://doi.org/10.1016/j.neuroimage.2021.118696_p2_9 | All participants gave written informed consent before taking part in the study. The iEEG study was approved by the local ethics committee of the University of Magdeburg, Germany, the other studies were approved by the local ethics committee of the University of Lübeck, Germany, and they were in accordance with the Declaration of Helsinki.
https://doi.org/10.1016/j.neuroimage.2021.118696_p2_11 | We used a modified version of the MID task (Knutson et al., 2000a) allowing a distinction between anticipation and outcome processing (Lutz and Widmer, 2014). Here, we employed social incentives using photographs of five male and seven female volunteers (i.e. people who did not take part in this study and were unfamiliar to the participants) showing neutral, positive or negative mimics (i.e. neutral, smiling, angry) and gestures (i.e. right thumb horizontally, right thumb up, right thumb down). Photos of two female volunteers were used in a training, the remaining ones were used in the main task. This experiment was performed using Cogent Graphics developed by John Romaya at the Laboratory of Neurobiology at the Wellcome Department of Imaging Neuroscience.
https://doi.org/10.1016/j.neuroimage.2021.118696_p2_12 | First, the participants performed a simple RT task consisting of 50 trials. The RTs from this task were subsequently used in a staircase scenario of the SID task, which will be described below. After the RT task, participants performed the SID task and a short training (Fig. 1). The SID task comprised three conditions (neutral, positive, and negative) in a block design (six blocks, 120 trials in total, two blocks per condition and 20 trials per block). The training consisted of one block per condition (20 trials each). The order of blocks was randomized to prevent ordering effects. Each trial consisted of a cue (1200 ± 500 ms), a target and a feedback (750 ms) which depended on the RT to the target. Trials were separated by a fixation cross (1050 ± 500 ms) and the cues were randomly assigned to the conditions. At the beginning of each block, participants were informed about the condition of the upcoming block. In the neutral condition, participants received neutral social feedback regardless of their performance. In the positive condition, participants received positive feedback for hits and neutral feedback for misses. In the negative condition, participants received neutral feedback for hits and negative feedback for misses. Download : Download high-res image (303KB)Download : Download full-size image Fig. 1. Trial structure and timing of the social incentive delay task. Depending on individual RTs to the target, three different types of social feedbacks were provided in six different blocks of 20 trials each (see 2.2).
https://doi.org/10.1016/j.neuroimage.2021.118696_p2_13 | The average hit rate was 83%. To ensure similar hit rates across participants, we applied a staircase method including a threshold calculation on the basis of hits and misses. Hits were defined as RTs below a threshold, while misses were defined as RTs above a threshold. The threshold was adjusted to the current individual performance on a trial-by-trial basis. More specifically, the threshold for the first trial of the SID was defined as the 80th percentile of all RTs in the RT task. Depending on the outcome (hit or miss) the threshold for the next trial was calculated. In the first and second trial of a block, the current threshold was either kept, following a hit, or set to the 100th percentile of all RTs in the RT task, following a miss. For all remaining trials, we applied a so-called three-down one-up rule (Leek, 2001): after three hits in a row, difficulty was increased by subtracting one standard deviation of all previous trials’ RTs from the current threshold. After one or two hits, the threshold was kept the same as in the trial before. After one miss, difficulty was decreased by adding three standard deviations of all previous trials’ RTs to the current threshold.
https://doi.org/10.1016/j.neuroimage.2021.118696_p2_14 | Finally, participants rated their subjective emotional valence to the photos of the SID task on a mannequin scale (Bradley and Lang, 1994) from one (negative) to nine (positive). All photos were presented twice in randomized order. HYA and HOA had to respond within four seconds. Since PD leads to bradykinesia, the PD2 group faced no time constraint. Note that we did not collect rating data on the photos from iEEG-PD-OFF patients. iEEG-PD-OFF patients performed the RT task and the SID training on the day before the surgery while withdrawing from medication. The SID task with simultaneous iEEG recording was conducted on the following day during surgery. HYA, HOA, and the PD2 group performed all tasks in one session.
https://doi.org/10.1016/j.neuroimage.2021.118696_p2_15 | The three conditions (neutral, positive, negative) did not change on a trial by trial basis but between blocks, to keep the task as simple as possible for our iEEG PD patients. In fact, while undergoing (awake) surgery, working memory capacity and attentional resources may be reduced (see 4.), and an event-related structure could have been too challenging. In order to be able to compare the different groups, we did not change the block design in the course of our study.
https://doi.org/10.1016/j.neuroimage.2021.118696_p2_17 | We simultaneously recorded scalp-EEG from three electrodes (Fz, Cz, Pz) and unilateral iEEG from the SN (left hemisphere = 6, right hemisphere = 6) during DBS surgery. Placement of the intracranial electrodes was performed stereotactically via microelectrode recording (MER). During MER, the neurosurgeon introduces five microelectrodes into the subcortical target region. First, monitoring the recorded electrophysiological signal, the upper and lower margins of the STN were determined. Second, as the SN is located directly underneath the STN, the microelectrodes were placed slightly below the STN (1,2 mm in 0.5 mm steps) until the electrophysiological activity of the SN could be recorded. During this critical procedure, we had a time window of 15 min to conduct our measurement. Data were acquired using the ipsilateral mastoid as online reference and an electrode over the ipsilateral parietal cortex as ground. Digitization was at 2.5 kHz with an online low-pass filter at 1 kHz and a vertical resolution of 0.1 µV using a BrainAmp System (Brain Products GmbH, Gilching, Germany).
https://doi.org/10.1016/j.neuroimage.2021.118696_p2_18 | We analyzed event-related local field potentials (ER-LFP) and time frequency (TF) representation of the cue phase data using MATLAB 2016b and the FieldTrip toolbox (Oostenveld et al., 2011). For both types of analyses, electrodes were initially re-referenced to the guide tube. Signals from electrodes located in the SN were included in the analyses while the other electrodes were discarded. Information about electrode location (within vs outside the SN) was provided by the surgeon on the basis of a pre-operative MRI and CT as well as the neuronal discharge pattern as recorded during electrode implantation (MNI coordinates for electrode positions cannot be provided since the MR/CT images were not normalized to MNI space). For the ER-LFP analysis, data were high-pass filtered at 0.5 Hz and low-pass filtered at 20 Hz using two-pass finite impulse response (FIR) filters. Filtered data were epoched from −2000 s to 2000 ms around the event onsets, resampled to 250 Hz and epoch durations were redefined as −100 ms to 700 ms. Subsequently, data were visually inspected for artifacts and manually rejected if necessary. On average, 25.67% (SD = 13.33%) of cue trials were removed. Then, individual condition means were computed by averaging over all epochs per condition for each participant. The individual condition means were baseline-normalized using the interval from −100 ms to 0 ms relative to event onset and a decibel baseline type. When more than one electrode per participant was identified within the SN, the signals from these electrodes were averaged. Finally, condition grand means were computed by averaging across all participants.
https://doi.org/10.1016/j.neuroimage.2021.118696_p2_19 | For the TF analysis, data were high-pass filtered at 0.5 Hz and low-pass filtered at 40 Hz using two-pass FIR filters, epoched from −1500 ms to 2000 ms, resampled to 250 Hz, and subsequently visually inspected for artifacts and manually rejected if necessary. On average, 11.1% (SD = 15.43%) of cue trials were removed. Eventually, condition-specific spectrograms were calculated in a frequency range from 4 Hz – 30 Hz (0.2857 Hz steps), thus including theta (4–8 Hz), alpha (8–13 Hz) and beta (13–30 Hz) frequency bands, for each participant. Spectrograms were calculated by a time-frequency transformation using a single Hanning taper with a frequency-dependent window length and 4 cycles per time window. Then, data were baseline-normalized using the interval from −100 ms to 0 ms and a decibel baseline type. In the case of multiple electrodes being located in the SN in one participant, signals from these electrodes were averaged before finally calculating condition grand averages across all participants.
https://doi.org/10.1016/j.neuroimage.2021.118696_p2_20 | For the sake of completeness, ER-LFPs of the outcome phase were analyzed in a similar way as for the cue phase data, but epochs were defined from −100 ms to 750 ms. On average, 25.82% (SD = 12.74%) of trials were removed. Note that the outcome analysis included all trials of the neutral condition because the feedback was always neutral. For the other two conditions, only the hit trials were included because the emotional valence of the feedback photos differed for hits vs misses and could therefore not be analyzed together. Since outcome processing was not the focus of the study and, hence, trial structure and timing were not designed accordingly, we did not perform TF analysis on the outcome data.
https://doi.org/10.1016/j.neuroimage.2021.118696_p2_21 | To summarize, iEEG data quality was ensured by careful stereotactic placements of the electrodes by the surgeon, visual inspection of the raw EEG signal and preprocessing (including removal of trials containing artifacts). Since time was limited by the surgery, the experiment had to be rather short but still contained 40 trials per cue condition. Finally, it should be noted that iEEG signals are not attenuated by the scalp, which is also beneficial.
https://doi.org/10.1016/j.neuroimage.2021.118696_p2_24 | We measured RT to the target as an indicator of motivation depending on the possibility to gain positive feedback or to avoid negative feedback. All trials (hits and misses, see 2.2) were included in the analysis. In order to control for trials in which participants initiated the motor response before target presentation and trials contaminated by attentional lapses, individual data was filtered for improbably short (< 200 ms and < 25th percentile – 1.5 * inter quartile range) and improbably long RTs (> 75th percentile + 1.5 * inter quartile range). Based on the filtered RTs, condition-specific average RTs were calculated for each participant.
https://doi.org/10.1016/j.neuroimage.2021.118696_p2_25 | Participants were defined as outliers and excluded from the analysis when their average RT exceeded the 75th percentile by more than three times the interquartile range. All 52 HOA were included in the analysis while in the HYA group one outlier was excluded, resulting in 51 subjects. In the iEEG-PD-OFF group, one outlier was excluded from the behavioral analysis, resulting in eleven subjects. Two outliers were identified and excluded in the PD2 patient sample. One patient was unable to perform the task due to dyskinesias in the ON-state and was excluded from this analysis, leaving 21 subjects for the analysis.
https://doi.org/10.1016/j.neuroimage.2021.118696_p2_26 | RTs of HYA and HOA were compared using a permutation F-test with a 2 × 3 mixed (between-subject factor group; within-subject factor condition) design in MATLAB. Pair-wise comparisons of the condition factor levels were calculated using permutation paired t-tests with an adjusted alpha-level of 0.016 (0.05 / 3) using Bonferroni correction. RTs of the iEEG-PD-OFF patients were analyzed in a permutation F-test with a 1 × 3 repeated measures design. The PD2 sample was analyzed using a permutation F-test with a 2 × 3 repeated measures (within-subject factor medication status ON/OFF; within-subject factor condition) design. Permutation paired t-tests were used for pair-wise comparisons of condition factor levels with an adjusted alpha-level of 0.016 (0.05 / 3) using Bonferroni correction.
https://doi.org/10.1016/j.neuroimage.2021.118696_p2_27 | The permutation tests were computed as followed: first, empirical test statistics of interest (F-values or t-values) were obtained for the original sample. Second, to create the null condition, factor labels were permuted. Between-factor labels were permuted between subjects, while within-factor labels were permuted within subjects, keeping measurements together that belonged to the same subject. Third, the test statistics were computed for the permutation samples. In each analysis, 5000 permutation samples and corresponding test statistics were obtained to generate the permutation distribution. Fourth, it was assessed whether the observed empirical test statistic was unusually large for the distribution of permutation test statistics using a Monte Carlo p-value.
https://doi.org/10.1016/j.neuroimage.2021.118696_p2_28 | Furthermore, we compared RTs of HOA and iEEG-PD-OFF patients using a permutation F-test in a 2 × 3 mixed (between-subject factor group; within-subject factor condition) design with subsampling in MATLAB. Since the groups had unequal sample sizes and unequal variances with larger variance in the smaller sample, a standard permutation test would result in inflated Type I error rates (Mewhort et al., 2009). Therefore, we employed a bootstrap-like permutation test adapted from Mewhort et al. (2009). Specifically, we took 100 subsamples (n = 11) without replacement from the HOA data to match the sample size of the iEEG-PD-OFF patients group. For each of the subsamples, a permutation test was calculated applying the standard procedure as described above. Finally, we calculated the proportion of subsample permutation tests (out of 100) rejecting the H0 as an estimate of the overall probability of the H0 being rejected.
https://doi.org/10.1016/j.neuroimage.2021.118696_p2_29 | Additionally, we used Bayesian repeated measures ANOVAs to further analyze the non-significant effect of condition from the permutation F-test with the 1 × 3 repeated measures (within-subject factor condition) design in the iEEG-PD-OFF sample and the non-significant interaction in the permutation F-test with the 2 × 3 repeated measures (within-subject factor medication status ON/OFF; within-subject factor condition) design in the PD2 sample. The analyses were conducted in jamovi (Version 1.1.9; The jamovi project, 2020) using the default settings. For the iEEG-PD-OFF sample, we report the evidence against the effect of condition. For the PD2 sample, we report the evidence against the interaction which is calculated by dividing the evidence for the main effects model by the evidence for the main effects plus interaction model. See supplement for additional analyses.
https://doi.org/10.1016/j.neuroimage.2021.118696_p2_31 | We measured subjective emotional valence of the feedback stimuli to investigate the congruence between intended and subjectively perceived valence. Each photo of the five male and five female volunteers which were used in the SID task was rated twice. We averaged the emotional valence ratings per photo and then per condition (neutral, positive, negative) for each subject to obtain the average subjective emotional valence of each condition.
https://doi.org/10.1016/j.neuroimage.2021.118696_p2_32 | Participants were excluded from the analysis when missing 20% or more data from the rating task. This led to one exclusion in the HYA group and one in the PD2 sample. Participants were defined as outliers and excluded from the analysis when their average rating exceeded the 75th percentile by more than the three times the interquartile range. Accordingly, one outlier was excluded in each of the following groups: HYA, HOA, and PD2 sample. Thus, 50 HYA, 51 HOA, and 22 PD patients were analyzed.
https://doi.org/10.1016/j.neuroimage.2021.118696_p2_33 | We compared ratings of HYA and HOA using a permutation F-test with a 2 × 3 mixed (between-subject factor group; within-subject factor condition) design and ratings of the PD2 sample using a 2 × 3 repeated measures (within-subject factor medication status ON/OFF; within-subject factor condition) design following the same steps as in the analysis of RT. Permutation paired t-tests were conducted as pair-wise comparisons of condition factor levels with an adjusted alpha level of 0.016 (0.05 / 3).
https://doi.org/10.1016/j.neuroimage.2021.118696_p2_35 | Statistical analyses were conducted using FieldTrip (Oostenveld et al., 2011) and custom MATLAB scripts. First, ER-LFP analysis was run for cue and outcome phase separately. Here, corresponding time windows were defined as 0 to 700 ms (cue) and 0 to 750 ms (outcome) relative to event onset, respectively. Second, TF analysis was run for the cue phase from 0 to 600 ms relative to event onset but not for the outcome since trial structure and timing did not allow for this kind of analysis. Specifically, a cue was presented for a minimum of 700 ms and directly followed by the target, which was associated with a motor response, followed by the outcome. Since ER-LFP analysis is temporally more precise, the properties of our TF analysis would have led to temporal smearing between motor response and outcome associated activity.
https://doi.org/10.1016/j.neuroimage.2021.118696_p2_36 | Differences between conditions were assessed using the nonparametric permutation test based on dependent samples F-statistics with 1000 random partitions implemented in FieldTrip (see Maris and Oostenveld, 2007 for a detailed description of this method). To be exact, the sample significance threshold was defined as a two-sided nonparametric common threshold of 0.05 and the cluster minimum size was set to 0, which is the default. The analysis was corrected for multiple comparisons using the maximum cluster-level test statistic and effects were evaluated by means of Monte Carlo p-values. Note that a cluster-based permutation test does not provide a statistical test of the exact times and frequency ranges of effects. Therefore, cluster extensions should be interpreted with care, time-wise and frequency-wise. However, including only very few a priori assumptions, it provides a fairly objective and data-driven alternative compared to a visually based preselection of a time and frequency range.
https://doi.org/10.1016/j.neuroimage.2021.118696_p2_37 | Since the initial analysis did not reveal any significant effects for the ER-LFP data, no pair-wise comparisons were performed. However, to clarify the direction of the significant effects in the TF data, condition-specific cluster power averages were computed by averaging the power values of all samples within the significant cluster derived from the F-test. Differences between cluster power averages were assessed by means of permutation paired t-tests, following the same logic as described for behavioral data analysis of HYA vs HOA. Results of permutation paired t-tests are reported at an adjusted alpha-level of 0.016 (0.05 / 3). Since the pair-wise comparison of the averaged cluster power between the positive and negative condition indicated no significant difference, the TF data was averaged across the positive and negative condition and compared to the neutral condition using a dependent samples cluster-based permutation t-test.
https://doi.org/10.1016/j.neuroimage.2021.118696_p2_39 | To establish a link between behavior and electrophysiological measures, we conducted two analyses using the cluster which was identified by the F-test. In the first analysis, we correlated the average RT with the averaged power of the cluster for each condition. Here, one behavioral outlier was excluded, leaving eleven participants for the analysis. In the second analysis, we correlated RT with the average cluster power on the single-subject level using RT and average cluster power of corresponding trials. The resulting correlation coefficients were transformed into Fisher`s z. The z-values of each condition were tested against zero using one-sample t-tests. Finally, we correlated the averaged power of the cluster across all conditions with the UPDRS III OFF medication to establish a link between motor impairment and electrophysiological measures. Here, one outlier in the UPDRS III was excluded, leaving eleven subjects for the analysis. Spearman correlations were used for all analyses.
https://doi.org/10.1016/j.neuroimage.2021.118696_p3_4 | On a descriptive level (Fig. 2a), HYA displayed the fastest RTs, followed by HOA, and PD patients. The PD2-OFF sample showed RTs similar to iEEG-PD-OFF patients. In the PD2 sample, RT was slower OFF medication than ON medication. We used permutation F-tests in mixed and repeated measures designs as well as pair-wise permutation t-tests to analyze the RT data. We report the corresponding empirical test statistics, Monte Carlo p-values, confidence intervals and standardized effect sizes (see Ruxton and Neuhäuser, 2013). Download : Download high-res image (578KB)Download : Download full-size image Fig. 2. Mean RTs to the target in the SID task. a-d Boxplots showing average RTs in the SID task across groups and conditions. Bold solid horizontal lines mark the median and light dashed horizontal lines mark the mean. a RTs of all groups per condition. b Significant main effect of group (data aggregated across conditions) and condition (data aggregated across groups) for HYA and HOA. Pair-wise comparisons revealed significant differences between neutral vs positive and neutral vs negative. c RTs of PD2-ON and PD2-OFF medication. Significant main effect of group (i.e. medication status; data aggregated across conditions) and significant main effect of condition (data aggregated across groups). Pair-wise comparisons revealed significant differences between neutral vs positive and neutral vs negative. d RTs of iEEG-PD-OFF patients in all conditions. Whiskers depict data points that are the furthest form the center while still being inside the range of 1.5 times the interquartile range from the lower or upper quartile. Data points outside this range are also displayed. * indicates p < α (see 2.4).
https://doi.org/10.1016/j.neuroimage.2021.118696_p3_5 | First, we compared RT of HYA and HOA in a 2 × 3 permutation F-test with the factors group (HYA, HOA) and condition (neutral, positive, negative). This analysis revealed significant main effects of group and condition (Group: F (1, 101) = 30.83, p = 0.0001, CI95% = [−0.0001, 0.0005], η2p = 0.233; Condition: F (2, 202) = 11.44, p = 0.0001, CI95% = [−0.0001, 0.0005], η2p = 0.101) but no significant interaction (F (2, 202) = 0.35, p = 0.7022, CI95% = [0.6895, 0.7149], η2p = 0.003). Pair-wise permutation t-tests showed significant differences between neutral and positive (t (102) = 4.17, p = 0.0001, CI95% = [−0.0001 0.0005], Cohen`s d = 0.411) as well as neutral and negative (t (102) = 3.97, p = 0.0003, CI95% = [−0.0003 0.0009], Cohen`s d = 0.391), but not between positive and negative (t (102) = −0.34, p = 0.6427, CI95% = [0.6293 0.6559], Cohen`s d = −0.033) – see Fig. 2b.
https://doi.org/10.1016/j.neuroimage.2021.118696_p3_6 | Second, we analyzed RT of the iEEG-PD-OFF group in a 1 × 3 repeated measures permutation F-test. There was no significant difference between conditions (F (2, 20) = 0.81, p = 0.4765, CI 95% = [0.4626 0.4903], η2p = 0.4483 – see Fig. 2d), which might be due to the small sample size. This issue was addressed using a Bayesian 1 × 3 repeated measures ANOVA and a 2 × 3 mixed design permutation F-test with subsampling for HOA and iEEG-PD-OFF patients (see 2.4.1). The Bayesian 1 × 3 repeated measures ANOVA indicated weak evidence against the effect of condition (BF10 = 0.333). The 2 × 3 mixed subsampling permutation F-test revealed a significance ratio of 1 for the main effect of group, meaning that 100% of the permutation tests showed significant results. The significance ratios for the main effect of condition and the interaction were 0, meaning that 0% of the permutation tests showed a significant result. Fig. 2a indicates that iEEG-PD-OFF patients responded slower as compared to HOA. Together, there was a statistically significant difference in RTs for HOA vs iEEG-PD-OFF patients across all conditions but there were no significant differences in RT between conditions, and, importantly, no significant interaction between group and condition, when limiting the analysis to n = 11 HOA and n = 11 iEEG-PD-OFF patients. For an overview of the mean F-values, p-values and partial eta squared of the permutation results see Table 2 Table 2. Result summary of the permutation mixed F-test with subsampling comparing HOA and iEEG-PD-OFF. Effect Mean F (±SD) Mean p (±SD) Mean η2p (±SD) Main Effect Group 16.33 (±2.53) 0.00074 (±0.00072) 0.446 (±0.039) Main Effect Condition 1.19 (±0.31) 0.34549 (±0.10038) 0.056 (±0.013) Interaction 0.53 (±0.2) 0.63692 (±0.10929) 0.025 (±0.009) Note: Means and standard deviations of F-values, p-values, and partial eta squared.
https://doi.org/10.1016/j.neuroimage.2021.118696_p3_7 | Finally, we compared RT between PD2-ON and PD2-OFF in a 2 × 3 repeated measures design permutation F-test. The analysis revealed significant main effects of medication status and condition (Medication status: F (1, 20) = 4.55, p = 0.0454, CI95% = [0.0396, 0.0511], η2p = 0.1854; Condition: F (2, 40) = 4.47, p = 0.0188, CI95% = [0.0150, 0.0225], η2p = 0.1830) but no significant interaction (F (2, 40) = 0.24, p = 0.7898, CI95% = [0.7785, 0.8011], η2p = 0.0122) – see Fig. 2c. Pair-wise permutation t-tests showed significant differences between neutral and positive (t (20) = 2.92, p = 0.0036, CI95% = [0.0019, 0.0052], Cohen`s d = 0.637) as well as neutral and negative (t (20) = 2.21, p = 0.0166, CI95% = [0.0130, 0.0201], Cohen`s d = 0.482), but not between positive and negative (t (20) = −0.42, p = 0.6757, CI95% = [0.6626, 0.6886], Cohen`s d = −0.092). To inspect the non-significant interaction, we conducted a subsequent Bayesian repeated measures ANOVA which indicated moderate evidence against the interaction (Medication Status + Condition BF10 = 24.42; Medication Status + Condition + Medication Status*Condition BF10 = 3.52; Medication Status + Condition / Medication Status + Condition + Medication Status*Condition = 6.93). This means that the data is 6.93 times more likely under the two main effects model than under the model that adds the interaction. Together, medication accelerated overall RT in PD patients, but it had no impact on the RT effect by positive and negative social feedback.
https://doi.org/10.1016/j.neuroimage.2021.118696_p3_9 | The ratings by HYA, HOA, PD2-ON, and PD2-OFF of the images were in accordance with their intended emotion valence: positive mimics and gestures were rated as more positive than the neutral images, followed by negative images (Fig. 3). As in the analysis of RT, we applied permutation F-tests and pair-wise permutation t-tests and report empirical test statistics, Monte Carlo p-values, confidence intervals and standardized effect sizes (see Ruxton and Neuhäuser (2013). Download : Download high-res image (169KB)Download : Download full-size image Fig. 3. Rating of emotional valence for social feedback stimuli. Boxplots showing the average valence ratings of social feedback stimuli for groups and conditions. Bold solid horizontal lines mark the median and light dashed horizontal lines mark the mean. HYA and HOA showed a significant main effect of condition. Pair-wise comparisons revealed significant differences between neutral vs positive, neutral vs negative, and positive vs negative. PD2-ON and PD2-OFF showed a significant main effect of condition. Pair-wise comparisons revealed significant differences between neutral vs positive, neutral vs negative, and positive vs negative. Whiskers depict data points that are the furthest form the center while still being inside the range of 1.5 times the interquartile range from the lower or upper quartile. Data points outside this range are also displayed.
https://doi.org/10.1016/j.neuroimage.2021.118696_p3_10 | We compared ratings of HYA and HOA in a 2 × 3 mixed design permutation F-test. The analysis revealed a significant main effect of condition (F (2, 198) = 1080.11, p = 0.0001, CI95% = [−0.0001 0.0005], η2p = 0.916) but no effect of group (F (1,99) = 1.29, p = 0.2621, CI95% = [0.2499 0.2743], η2p = 0.01), and no interaction (F (2, 198) = 1.11, p = 0.3271, CI95% = [0.3141 0.3401], η2p = 0.01). Pair-wise permutation t-tests showed that ratings of the three feedback conditions were significantly different from one another (neutral vs positive: t (99) = −40.26, p = 0.0001, CI95% = [−0.0001 0.0005], Cohen`s d = −4.006; neutral vs negative: t (99) = 21.003, p = 0.0001, CI95% = [−0.0001 0.0005], Cohen`s d = 2–08; positive vs negative: t (99) = 35.14, p = 0.0001, CI95% = [−0.0001 0.0005], Cohen`s d = 3.49).
https://doi.org/10.1016/j.neuroimage.2021.118696_p3_11 | The comparison of ratings between the PD2-ON and PD2-OFF in a 2 × 3 repeated measures design permutation F-test indicated a significant main effect of condition (F (1, 21) = 57.26, p = 0.0001 CI95% = [−0.0001 0.0005], η2p = 0.731) but no main effect of medication status (F (2, 42) = 0.49, p = 0.5045, CI95% = [0.4906 0.5184], η2p = 0.023) and no interaction (F (2, 42) = 0.58, p = 0.6049, CI95% = [0.5913 0.6184], η2p = 0.026). Pair-wise permutation t-tests showed that ratings of the three feedback conditions were significantly different from one another (neutral vs positive: t (21) = −7.67, p = 0.0001, CI95% = [−0.0001 0.0005], Cohen`s d = −1.63; neutral vs negative: t (21) = 6.7, p = 0.0001, CI95% = [−0.0001 0.0005], Cohen`s d = 1.42; positive vs negative: t (21) = 7.7, p = 0.0001, CI95% = [−0.0001 0.0005], Cohen`s d = 1.64).
https://doi.org/10.1016/j.neuroimage.2021.118696_p3_13 | We analyzed ER-LFP and TF representation of the iEEG data. The ER-LFP analysis did not show any significant effects of condition, neither in the cue phase, nor in the outcome phase (Fig. 4). In contrast, the TF cluster-based permutation F-test revealed a significant effect of condition in the cue phase (Fcluster = 15,812, P = 0.038, CI95% = [0.0262 0.0498]). The formed cluster was located in the alpha-beta frequency range, precisely 9 Hz to 20 Hz, extending from 260 ms to 600 ms (Fig. 5a–c). Subsequently, we compared the average cluster power between conditions using pair-wise permutation t-tests. We report the corresponding empirical test statistics, Monte Carlo p-values, confidence intervals, and standardized effect sizes. Pair-wise comparisons showed significantly higher average cluster power in the positive vs neutral (t (10) = −3.159, p = 0.0047, CI95% = [0.0028 0.0067], Cohen`s d = −0.911), and the negative vs neutral (t (10) = −3.998, p = 0.0013, CI95% = [0.0037 0.0024], Cohen`s d = −1.154) condition. There was no significant difference between positive and negative condition (t (10) = −0.603, p = 0.2887, CI95% = [0.2761 0.301], Cohen`s d = −0.174). Download : Download high-res image (276KB)Download : Download full-size image Fig. 4. Event-related potentials (ER-LFPs) during the cue phase and the outcome phase for all conditions. Shaded error bars indicate standard error of the mean. The cluster-based permutation test did not reveal significant effects or formed clusters. a ER-LFPs during the cue phase. b ER-LFPs during the outcome phase (feedback presentation). Download : Download high-res image (695KB)Download : Download full-size image Fig. 5. Oscillatory power during the cue phase. a Power spectra for the cue phase in each condition. b Power spectra contrasts for the cue phase in the SID task. Marked area indicates significant cluster identified in a cluster-based permutation F-test. c F-values with cluster overlay. d Average cluster power for each condition. Bold solid horizontal lines mark the median and light dashed horizontal lines mark the mean. Average cluster power is significantly higher in positive vs neutral and negative vs neutral condition. Whiskers depict data points that are the furthest form the center while still being inside the range of 1.5 times the interquartile range from the lower or upper quartile. Data points outside this range are also displayed. * indicates p < α (see 2.4).
https://doi.org/10.1016/j.neuroimage.2021.118696_p3_14 | Finally, the TF cluster-based permutation t-test jointly comparing positive and negative cues vs neutral cues exposed a significant effect (Fcluster = 6,746, p = 0.004, CI95% = [0.0020 0.0039]). The cluster closely resembled the cluster from the F-test while starting approximately 40 ms earlier. Precisely, the cluster extended from 9 Hz to 23 Hz and 216 ms to 600 ms (Fig. 6). Download : Download high-res image (362KB)Download : Download full-size image Fig. 6. Oscillatory power during the cue phase in the SID task for the joint analysis of positive and negative vs neutral cues. a Power spectrum for the neutral condition and power spectrum averaged across the positive and negative condition. b Power spectrum contrast for the average of positive and negative vs neutral trials. Marked area indicates significant cluster identified in a cluster-based permutation ttest. c F-values with cluster overlay.
https://doi.org/10.1016/j.neuroimage.2021.118696_p3_16 | Across iEEG-PD-OFF patients, individual RTs and individual power of the cluster were not significantly correlated in any of the conditions (p > 0.2; Fig. 7a). The second analysis, using correlations of RT and cluster power on the trial level, also did not reveal significant effects; that means, the averaged z-values for each condition across participants were not significantly different from zero (neutral t (10) = 0.311, p = 0.761; positive t (10) = 0.861, p = 0.407; negative t (10) = 0.594, p = 0.564; Fig. 7b). The correlation between the averaged power of the cluster across all conditions and the UPDRS III OFF medication was not significant (p > 0.2; Fig. 7c). Download : Download high-res image (387KB)Download : Download full-size image Fig. 7. Relationship between neural responses and behavior in iEEG-PD-OFF patients. a Correlation plots showing averaged response time and cluster power. b Correlation coefficients from the single-subject level (RT * average cluster power) were transformed into Fisher`s z. Bold solid horizontal lines mark the median and light dashed horizontal lines mark the mean. Whiskers depict data points that are the furthest form the center while still being inside the range of 1.5 times the interquartile range from the lower or upper quartile. Data points outside this range are also displayed. c Correlation plot showing UPDRS III scores OFF medication and cluster power averaged across all conditions.
https://doi.org/10.1016/j.neuroimage.2021.118696_p4_2 | We investigated the underlying processes of anticipating social feedback using iEEG in PD patients and behavioral experiments in a group of HYO, HOA, and PD patients ON/OFF medication. As expected, anticipating positive and negative social feedback accelerated RTs, underlining the importance of social information in invigorating behavior. Importantly, for the first time, our findings show that the human SN signals the anticipation of positive and negative social feedback by increased oscillatory power in the alpha-beta (9–20 Hz) frequency range. Our findings provide novel insights into the physiological properties of the human SN by suggesting that alpha-beta oscillations play a role in signaling social information within the dopaminergic mesolimbic system.
https://doi.org/10.1016/j.neuroimage.2021.118696_p4_3 | Initial fMRI studies in humans showed that terminal regions of the dopaminergic midbrain, such as the striatum and NAcc, signal the anticipation and processing of reward and punishment (Haber and Knutson, 2010; Knutson et al., 2000b; Samanez-Larkin et al., 2007). Subsequently, similar fMRI response patterns were reported in the human SN/VTA. For instance, anticipating monetary rewards activates not only the ventral striatum (VS) but also the SN/VTA (Adcock et al., 2006; Wittmann et al., 2005), and anticipating aversive electric shocks also recruits the SN/VTA (Bauch et al., 2014). Finally, in a study with human iEEG recordings, SN/VTA neurons signaled unexpected monetary gains, further underlining their importance in reinforcement learning (Zaghloul et al., 2009). Together, these results are compatible with our iEEG findings showing that the human SN/VTA responds to cues predicting both positive and negative social incentives. Within the context of social information processing, our data also fit the recent observation that midbrain DA neurons in mice play a role in prosocial behavior possibly via projections from the basal forebrain to the VTA (Wang et al., 2021).
https://doi.org/10.1016/j.neuroimage.2021.118696_p4_4 | How can midbrain neurons signal reward and aversive information? The long-held view that DA neurons inhibit firing to aversive cues (Schultz et al., 1997) has been challenged by electrophysiological studies in monkeys (Matsumoto and Hikosaka, 2009) and mice (Cohen et al., 2012) showing that different types of midbrain neurons have unique functional properties. Accordingly, one type of DA neurons in non-human primates is excited by both appetitive and aversive cues (Matsumoto and Hikosaka, 2009). More recently, high resolution fMRI in humans demonstrated increased activation in the SN to positive and negative cues, reflecting magnitude but not valence (Pauli et al., 2015). Therefore, our observation of enhanced alpha-beta power to both positive and negative cues might reflect, at least partly, the activity of one underlying type of neuron population. However, the SN/VTA is characterized by regional specificity and functional topography (Hennigan et al., 2015; Matsumoto and Hikosaka, 2009; Pauli et al., 2015), which cannot further be addressed in our work. In fact, LFPs mirror pre- and postsynaptic synchronous activity of neuronal populations from the entire targeted region (Jaeger and Jung, 2015). While this means limited spatial resolution, it offers a different level perspective, which has not been studied intensively with regard to reward processing.
https://doi.org/10.1016/j.neuroimage.2021.118696_p4_5 | Although it is difficult to infer single-neuron activity from LFP power, in primates DA neuron firing contributed to low frequency (< 32 Hz) LFP oscillations in the SN (Pasquereau et al., 2019). Furthermore, increases in low frequency LFP power was associated with reward anticipation, which corresponds to our finding of increased alpha-beta power to positive and negative cues. Similarly, scalp recorded beta oscillations were linked to monetary reward anticipation (Bunzeck et al., 2011), monetary outcome processing (Cohen et al., 2007; Marco-Pallares et al., 2008; Marco-Pallarés et al., 2015), and fMRI activity in the VS (Mas-Herrero et al., 2015) further supporting the relationship between beta oscillations and reward processing. Indeed, communication between brain regions can be achieved by oscillations at the same frequency with a stable phase (Fries, 2005). Therefore, beta oscillations may provide a mechanism to allow communication between the SN/VTA and terminal regions including the VS and possibly prefrontal cortex.
https://doi.org/10.1016/j.neuroimage.2021.118696_p4_6 | Apart from alpha/beta oscillations, other frequency bands may play a role in social processing within the mesocorticolimbic system. For instance, on the basis of combined intracranial and MEG recordings in human patients, a recent study could show that during the processing of negative emotional stimuli theta/alpha synchrony between the habenula and PFC increases, pointing towards a functional network (Huang et al., 2021). Since the habenula constitutes a critical node for limbic and basal ganglia circuits to control motivated behaviors (Hikosaka et al., 2008), such a link might also exist in our task. However, since our data do not allow direct conclusions with regard to functional connectivity between the SN and other brain regions, future studies need to address this open question.
https://doi.org/10.1016/j.neuroimage.2021.118696_p4_7 | PD is characterized by an excessive degeneration of DA cells within the SN (Kalia and Lang, 2015), which potentially affects intracranial recordings from that region. Specifically, the recordings may involve a much smaller population as compared to a healthy system, possibly leading to attenuated signals (Fried et al., 2014). Indeed, using fMRI Schott et al. (2007) found reduced reward prediction signals in the VS of PD patients OFF medication, which is compatible with a reduced stimulus-preceding negativity – a cortical EEG response reflecting the anticipation of motivationally significant events – also in PD patients after medication withdrawal (Mattox et al., 2006). Similarly, positron emission tomography demonstrated reduced neural monetary reward processing in PD on medication (Künig et al., 2000). However, the remaining DA neurons in PD patients responded to unexpected monetary rewards during intracranial recordings (Zaghloul et al., 2009), resembling the commonly observed pattern. Therefore, despite progressive degeneration, our intracranial recordings most likely captured signals of intact dopaminergic neurons. Whether the observed LFPs are merely attenuated or functionally altered could, theoretically, be assessed by comparing recordings from HOA and PD patients, which is practically unfeasible.
https://doi.org/10.1016/j.neuroimage.2021.118696_p4_8 | Our behavioral results of age-related slowing in HOA is in line with others showing decreased RT in healthy aging (Panek et al., 1978; Gottsdanker, 1982). In simple RT-tasks this may be caused by perceptuomotor slowing and attentional decline with age (Godefroy et al., 2010). Importantly, HOA and HYA were (contrary to our hypothesis) invigorated alike by the expectation of positive and negative social feedback, which is reflected in faster RTs following their corresponding cues. Therefore, the proposed age-related decline of the DA system may not affect performance in the SID. This may have at least two possible explanations: first, seeking social information and affiliation is an essential human motive across the life-span (Carstensen, 1998), and possible age-related changes may require a more sensitive task. Second, age-related changes in reward-learning tasks (independent of social information) may be more pronounced when cue-outcome contingencies are unknown or change probabilistically over time (Chowdhury et al., 2013a, 2013b; Samanez-Larkin et al., 2014). In our task, however, stimulus-outcome associations were explicitly stated in the instructions and fix throughout the experiment. Although this may be a limitation, it kept the experiment simple, short and therefore applicable for PD patients during the operation. Finally, our results of a preserved RT advantage for both positive and negative social feedback in HOA might be contrary to implications from neuroimaging studies, suggesting preserved gain anticipation but not loss anticipation in HOA (Samanez-Larkin et al., 2007). This might be explained by the incentive type (social vs monetary) since age-related changes have been revealed for monetary vs social reward anticipation on the neural level but not behaviorally (Rademacher et al., 2014).
https://doi.org/10.1016/j.neuroimage.2021.118696_p4_9 | In our iEEG-PD-OFF sample, there was no RT advantage by social feedback, and no direct relationship with neural activity, which might be due to the small sample size, pathological processes or a combination of both. The first aspect (i.e. sample size) is supported by our permutation F-test comparing subsamples of HOA (n = 11) with the iEEG-PD-OFF patients (n = 11) showing an effect of group (HOA were faster than PD patients) but no effect of condition, and no interaction between group and condition. Together with only weak evidence against the effect of condition in our Bayesian ANOVA, this indicates that the iEEG-PD-OFF group was simply too small in order to detect an equally sized effect if it were present. Indeed, a RT advantage by both positive and negative social feedback could be replicated in a larger sample of non-operated PD patients (n = 21) without iEEG. Despite reduced DA functioning OFF medication due to disease characteristics, these PD patients benefited from anticipating positive and negative feedback ON and OFF medication, which is contrary to our interaction hypothesis. However and as alluded to above, it is compatible with the notion that basal ganglia degeneration during healthy and pathological aging more likely impairs probabilistic stimulus-response learning rather than fixed cue-outcome association (Knowlton et al., 1996; Frank, 2004; Mattox et al., 2006; Shohamy et al., 2008; Samanez-Larkin et al., 2012, 2014). Importantly, this interpretation converges with our preserved anticipatory signal in the SN further suggesting that value anticipation in simple cue-outcome associations is intact in healthy aging and PD. Finally, the absence of an RT advantage by social feedback in iEEG-PD-OFF patients may, at least partly, also be due to the fact that these patients underwent surgery and, hence, were under anesthetic monitoring while being kept awake. Therefore, behavior in our iEEG-PD-OFF patients during the task could have been affected by impaired emotional judgement or cognitive abilities.
https://doi.org/10.1016/j.neuroimage.2021.118696_p4_10 | The absence of a direct relationship between neural activity and behavior in our iEEG-PD-OFF sample may have similar explanations: the sample may have been too small or it was modulated by anesthetics. Alternatively but not mutually exclusive, motor output is not only generated by the SN but also involves other parts of the motor system including the motor cortex, cerebellum and basal ganglia (Gazzaniga et al., 2002), which suffer from structural and functional pathological changes during PD (Blandini et al., 2000; Burciu and Vaillancourt, 2018; Wu and Hallett, 2013). Moreover, other measures of neuronal synchronization between these brain areas, such as phase-amplitude coupling, may display a direct relationship with motor output rather than power itself (de Hemptinne et al., 2013; Hirschmann et al., 2013).
https://doi.org/10.1016/j.neuroimage.2021.118696_p4_11 | As expected, healthy young and older adults rated the social feedback according to their intended valence (Fig. 3). However, there was no significant difference between age groups indicating similar emotional evaluation of social information and, therefore, no evidence in favor of a positivity effect in our healthy older adults. The absence could be due to the fact that the positivity effect depends on attentional resources and cognitive control strategies (Ziaei and Fischer, 2016). Specifically, a change in emotional assessment with age appears to relate to shifts in socioemotional goals and the desire to optimize emotional welfare (Carstensen et al., 1999), e.g. through emotion regulation. Emotion regulation, in turn, is linked with cognitive control (Mather and Knight, 2005), which may help to explain why the positivity effect may only be observed when full attentional and cognitive resources are available and can be used for active emotion regulation (Knight et al., 2007; Ziaei and Fischer, 2016). Indeed and in contrast to other studies (Czerwon et al., 2011), our valence rating included a time constraint, possibly limiting attentional resources for emotional processing. Along the same lines, attentional resources and cognitive control to emotional information may have also been limited during the actual SID task through the focus on the target rather than the social feedback, which was only presented for 750 ms.
https://doi.org/10.1016/j.neuroimage.2021.118696_p4_12 | PD patients often suffer from facial hypomimia (Jankovic, 2008) but the relationship to emotion recognition and dopaminergic medication remains largely unexplored (Prenger et al., 2020). Our data give novel insights by showing, first, no impairments in distinguishing socioemotional valence in PD patients, and, second, that dopaminergic medication does not modulate this ability. This is in line with a recent fMRI study showing no difference in valence ratings for emotional stimuli between PD patients ON medication and healthy controls. Since PD patients displayed additional prefrontal activation, this may indicate a compensatory neural mechanism to achieve comparable behavior (Moonen et al., 2017). However, in our study images were presented and labeled as neutral, positive, or negative in the SID task prior to the valance rating. Therefore, we cannot fully rule out a social desirability bias although we instructed the participants to subjectively rate all images.
https://doi.org/10.1016/j.neuroimage.2021.118696_p4_13 | With regard to our SID task, the following caveats need to be pointed out. First, positive (83%) and negative (17%) feedback was unbalanced, which was indented to not frustrate our participants through permanent negative feedback in the negative condition. This, however, implies differences in perceived saliency and possibly emotional intensity (Thayer, 1980), which could affect SN signals (Redgrave et al., 1999; Horvitz, 2000; Richter et al., 2020) and behavior (Hoofs et al., 2020). Second, the neutral condition differs from the positive and negative condition in both valence and the number of possible outcomes. Therefore, differences in cue-related activity could reflect the possibility of one vs two different feedbacks. Although we cannot fully rule out this alternative view, our findings are in line with previous research indicating that the SN signals reward anticipation (Krebs et al., 2011) and expected value (Pauli et al., 2015). Third, the neutral feedback condition is uninformative with regard to behavioral performance, which might affect motivation and neural response patterns (Daniel and Pollmann, 2010). Fourth, since we did not include a non-social feedback condition, it remains unclear whether the observed neural effects in the SN are domain specific or independent of the type of reward and punishment. This open question could be addressed in a study using both monetary and social rewards. Finally, it remains unclear if an event-related design leads to different results, possibly due to higher predictive specificity of the cues. As mentioned in the methods, a block design was preferred here to keep the task as simple as possible for our iEEG PD patients, and it was not changed throughout the study to be able to compare the different groups.
https://doi.org/10.1016/j.neuroimage.2021.118696_p4_14 | To conclude, the anticipation of positive and negative social feedback invigorated behavior in human subjects across the life span including patients with PD. During the prediction of social feedback, the SN signaled positive and negative valence through changes in alpha-beta power as revealed by iEEG recordings. As such, alpha-beta oscillations in the SN may provide a mechanism to signal information about the possible consequences of successful and unsuccessful behavior, including social feedback, throughout the dopaminergic mesolimbic system.
https://doi.org/10.1016/j.nexus.2021.100005_p1_2 | Environmental issues have led to a big push into renewable energy sources and, consequently, energy storage facilities. Major initiatives are being planned or underway to enhance the implementation of regulation for minimizing the rate of climate change. As a result, the role of renewable energy sources among global energy sources is multiplying rapidly [[1], [2]]. Preference for electric vehicles over combustion engine vehicles will also drive electric energy sources’ demand to unprecedented levels shortly [3]. Renewable energy sources are in abundance, but they suffer inefficiency, a considerable contributor to which is the energy storage mechanism deployed.Electric energy can be converted to chemical energy using active material in the most efficient and user-friendly manner [4]. Electrochemical energy storage devices can be categorized as fuel cells, supercapacitors, and batteries [5]. There are two basic types of batteries, main and secondary (rechargeable) batteries, with each battery cell consisting of an oxidizing agent (cathode) and a reducing agent (anode) separated by an electrolytethat transfers charge carriers between them [6]. Whereas secondary batteries are those for which this chemical reaction is reversible for at least a limited number of cycles on the application of external work.Here, we focus on secondary or rechargeable batteries. Rechargeable batteries’ cathode acts as host framework, allowing entry and exit of mobile charge carriers over a solid-solution range, which further defines its capacity [6]. In 1859, the French physician Gaston Planté invented the first rechargeable battery, the Lead-acid battery; then, many new electrode materials have been used for batteries [7]. Mizushimaet al.,pioneering research work, established that transition-metal lithium oxides LiMO2 crystallizing in layered structure could serve as cathodes with larger negative free energy change for each reaction [8]. In 1996, Padhi et al. proposed LiFePO4as a new cathode material for Li-ion batteries (LIB) [9]. LiFePO4 (LFP) serves as a positive electrode material. Itoffersgood structure stabilitybecause of its Phosphate olivine crystal structure, which allows Li-ions to diffuse in the 1D tunnel along with its b axis, as shown in Fig. 1, [10]. Also, LFPbelongs to the olivine type compound and exhibiting high theoretical specific capacity (170 mAhg−1), higher energy density, excellent thermal and chemical stability, the high redox potential of Fe2+/Fe3+, safety, cost-effectiveness,environmental friendliness,and long cycle life. Hence, such unique characteristics have made LFP one of the most attractive cathode materials for the next generation rechargeable lithium-ion batteries (LIBs) [11], [12], [13]. Rechargeable LIBs have been anticipated as the most optimistic energy storage devices for not merely for portable electronics although too larger degree applications, for instance, energy storage systems for alternating renewable energy sources likethe wind as well as solar energy and also for electric-powered vehicles (EPVs) and plug-in hybrid electric vehicles (PHEV) owing tocharacteristics mentioned above of LEP. LiFePO4 and itsdelithiated phase FePO4 have a similar structure and only a slight difference in volume, which also causes capacity retention of LiFePO4 during charging and discharging [14]. Li+ intercalate reversibly into the cathode and anode of the Li-ion battery with the electrolyte acting as a conducting medium.The electrolyte may be solid or liquid;the solid electrolyte has gaseous or liquid electrodes as solid-solid surface interactions are complicated; therefore, liquid electrolytes are more suitable for solid electrodes. Electrolyte permits the diffusion of Li-ions between the cathode and anode, but it restricts the flow of electrons inside the cell so that they are pushed out to do external work [6]. The diffusivity of Li-ions in the electrolyte is much less than that of electrons in the metallic connectors at the anode/cathode of the cell, thus the surface area of the anode and cathode is kept large to allow conductivity of electrons through the external circuit to the redox centers of the Li-ion cell, (Fig. 2), [15]. The voltage of a Li-ion cell is also limited by the window of the electrolyte, which is the energy gap between the HOMO (highest occupied molecular orbital) and LUMO (lowest unoccupied molecular orbital) of the electrolyte, as shown in (Fig. 3) [6]. The current (I), for a time Δt, both also depends on the kinetics of the reaction at the interface of electrode and the electrolyte as well as the diffusion of ions in the electrolyte, the speed limitation of the Li-ions taking part in the chemical reaction at the electrode-electrolyte interface act as a resistance to the flow of current also called charge transfer resistance Rct [16] also a separation of charge occurring at the electrode-electrolyte interface act as a double-layered capacitor Cdl [17]. Thus, electrolyte greatly defines the performance of a LIB. Although, optimization of each component is important for increasing conversion efficiency, better performance, and cost reduction of battery. Here our focus is on the electrolyte; electrolyte should be chosen as such that it does not react with the cathode material irreversibly, and if possible, the electrochemical stability window (ESW) of the electrolyte medium must be more than the open-circuit voltage across the battery.The effects of KOH, Na2SO4, and NaOH in aqueous solution as electrolytes with LiFePO4 (LFP) as a cathode material synthesize using the hydrothermal way synthesis employing surfactant CTAB (Cetyltrimethylammonium Bromide) are discussed in this present work. Researchers have studied the electrochemical behavior of LFP cathodes under these electrolytes [18], [19], [20].
https://doi.org/10.1016/j.nexus.2021.100005_p1_6 | The present LIBs use organic electrolytes, which are volatile and adds to the cost of production, to make renewable energy a more viable option, energy storage device needs to be cheaper, therefore we study the behavior of LiFePO4 electrode under various aqueous electrolyte.
https://doi.org/10.1016/j.nexus.2021.100005_p1_7 | Therefore, we attempt to present a systematic effort to investigate the structural and electrochemical properties of LiFePO4 cathode material synthesized via hydrothermal technique and comparison of the electrochemical behavior of LFP cathode under the three above mentioned electrolytes. The voltage ranges for KOH is 0.0 to 0.56 V, Na2SO4 is -0.2 to 1.2 V, and NaOH is -0.4 to 0.67 V, which are well within the safety limits of aqueous electrolytes (1.5V). The electrochemical analysis is conducted using the electrochemical workstation, a three-electrode device (CH760E). The effects of the different aqueous electrolytes on LEP electrodes at room temperature have been investigated. The highest specific capacity from 1M KOH electrolyte has been accomplished in contrast with Na2SO4 andNaOH electrolytes. Structural analysis of LiFePO4 nanostructures was done using X-ray diffraction, FESEM, FTIR, and Raman spectroscopy.
https://doi.org/10.1016/j.nexus.2021.100005_p2_3 | For the synthesis of LiFePO4 nanostructures via hydrothermal technique, sodium dihydrogen phosphate dihydrate (NaH2PO4)(> 99 %) and lithium acetate (LiOOCCH3) (>98%) were purchased from Merck. Ferric nitrate nonahydrate (Fe(NO3)3.9H2O) (98%), cetrimonium bromide (CTAB) (>98%), potassium hydroxide (KOH) (> 98%), and Sodium sulfate (Na2SO4)(> 98%) were purchased from LOBA. Sodium hydroxide (NaOH)(> 97%) was purchased from SDFCL. In the present work, all the chemicals used are of analytical grade and are used without additional purification.
https://doi.org/10.1016/j.nexus.2021.100005_p2_5 | LiFePO4 (LFP) was synthesized utilizing the hydrothermal technique, as shown in Fig. 4(a). NaH2PO4 (0.46 g) and Fe(NO3)3.9H2O (1.53 g) solution were formed in 40 milliliters of deionized (DI) water each one in this standard synthesis process, and then the Fe(NO3)3.9H2O solution was mixed dropwise under constant stirring in the NaH2PO4 solution. Meanwhile, in 40 ml DI, a 14 millimolar solution of CTAB was also prepared and stirred for an hour, which was then applied dropwise under constant stirring at room temperature to the first mixed solution. The solution was also allowed for stirring for another hour, then a fine LiOOCCH3 powder weighing 1.16g was transferred along with the final solution into a Teflon lined autoclave and sealed airtight, and held in a hot air oven at 180 °C for 6 h. After that, the autoclave was kept at room temperature for cooling down and then opened after it attained room temperature. From the as described hydrothermal route of synthesis,precipitates of LFP were acquired, washed using the traditional method, and then dried and annealed at a temperature of 800 °C in the furnace. To avoid oxidation in the air, LiOOCCH3 was applied at the last moment. Download : Download full-size image Download : Download full-size image Figure 4. (a). Schematic diagram of the synthesis procedure of LiFePO4 cathode material via hydrothermal technique (b)Schematic diagram of the preparation of the LiFePO4 electrode.
https://doi.org/10.1016/j.nexus.2021.100005_p2_7 | To estimate the electrochemical properties of the synthesized sample, the working electrode (cathode) was prepared by slurrying composed of 80 wt % active cathode material (as prepared LFP) with PVDF (Polyvinylidene fluoride) 10% and the activated carbon, i.e., AC about 10% in N-Methyl-2-Pyrrolidone solvent (NMP) which was stirred for 18hrs for homogeneity at room temperature. The as-prepared slurry was drop cast on a 1 × 1 cm2on the commercial purchase nickel foil and then dried in the oven at 70 °C for 12hrs as shown in Fig. 4(b).The electrodes were weighed before and after the whole process to measure the cathode composite deposited on the Ni foil.To examine the electrochemical properties of hydrothermal technique-synthesized LFP cathode material and comparison of the electrochemical behavior of LFP cathode in different aqueous electrolytes, KOH (1.12g), Na2SO4 (2.84g), and NaOH (1.6 g)was dissolved in 20ml DI water each to prepare a 1M KOH, 1M Na2SO4, and 2M NaOHaqueous electrolyte.A three-electrode system was utilized with the platinum electrode as a counter electrode, Ag/AgCl as a reference electrode, and the active material (LEP)layered on a nickel foil as a working electrode.
https://doi.org/10.1016/j.nexus.2021.100005_p2_9 | The structure and phase of the as-prepared sample (LEP) were determined by X-ray diffraction (XRD, Rigaku Co., Japan) using a Cu-Kα radiation source (λ = 1.541 Å), with a scanning range of 150–800at a scan rate of 2 0 per minute.The FESEM (FEG-Quanta-450, FEI) was used to analyze the grain size and surface morphology of as-synthesized LiFePO4 (LFP) cathode material. For FESEM analysis, firstly, the pulverized sample (LEP) wascaked with a layer of gold to make it conducting. Fourier Transform Infrared (FTIR) spectrum of the pulverized sample (LEP) was carried out using Perkin Elmer IR Spectrophotometer in 400–3500 cm−1 at room temperature. The structural variations for the carbonaceous material and phase formation of as-prepared LEP cathode material were studied by Raman spectroscopy (InVia; Renishaw Raman Microscope, 514 nm Laser).The electrochemical cyclic voltammetry (CV) and electrochemical impedance spectroscopy (EIS) of the as-prepared LEP cathode electrode werecarried out with the assist of theelectrochemical workstation (CHI760E, USA) at room temperature. The details of the instruments utilized in the present work is also mentioned in the tabular form as below: Characterization Instrument XRD XRD, Rigaku Co., Japan, Cu-Kα radiation source (λ = 1.541 Å) FESEM FEG-Quanta-450, FEI FTIR Perkin Elmer IR Spectrophotometer Raman spectroscopy InVia; Renishaw Raman Microscope, 514 nm Laser Electrochemical CHI760E workstation
https://doi.org/10.1016/j.nexus.2021.100005_p3_3 | The diffraction peaks of the as-prepared LFP are shown in Fig. 5 (a), along with the XRD peaks for the standard LiFePO4corresponding to JCPDS card no. 77–0179 and 40–1499. All the diffraction peaks for the as-prepared LFP sample can be indexed in an orthorhombic structure with the Pnma space group.The broadening of peaks in the XRD isbecause of the crystallite size,the coherence domain length, and the development of micro strains in the lattice as the particle size is reduced [21]. Total broadening of the XRD peaks (βT), which is measured as FWHM of the diffraction peaks in Fig. 5(a), is the sum of the broadening due to the crystallite size (βD) and the broadening due to strain (βε) as shown in Eq. (1). The crystallite size (D) and the strain (ε) in the LFP lattice structure can be estimated from the Williamson-Hall plot (W-H plot) by using Eqs. (1)–(3) to get Eq. (4) as shown in Fig. 5(b). The crystallite size of the as-synthesized LFP crystals is calculated to be 40 nm, and the strain in the crystal lattice is 7.9 × 10−4. The lattice parameters of LFP orthorhombic crystal as calculated using Eqs. (5)–(6) are a = 4.89Å, b = 10.04Å, and c = 5.89 Å, which are consistent with previous results [22]. Thus, XRD confirms the orthorhombic Phospho-olivine geometry with the Pbnm (62) space group for the LFP material synthesized via hydrothermal technique. (1) (2) (3) (4) (5) (6) Download : Download full-size image Download : Download full-size image Figure 5. (a). Room temperatureXRD patterns of as-synthesized LiFePO4 compared with standard LiFePO4 (JCPDS card No.77-0179 and 40-1499) (b). The Williamson-Hall plot (W-H plot) for the LiFePO4 XRD peaks.
https://doi.org/10.1016/j.nexus.2021.100005_p3_5 | Field emission scanning electron microscopy (FESEM) is used to analyze the morphology of the LFP samples synthesized by the hydrothermal route of synthesis at 180°C and calcined at 800°C. From Fig. 6 (a), it is observed that the as-prepared LFP particles mostly have disc type morphology. For better clarity, a high magnification image of the same LFP sample is shown in Fig. 6 (b); it reveals the particles’ sharp edges and corners, inferring their crystalline appearance. Some agglomeration present in the sample can be attributed to the high-temperature synthesis. There is non-uniformity in the particle size distribution, as shown in Fig. 6 (c). The average size of the as-synthesized LFP particles is in the range of 150 nm -600 nm, which, when viewed along with the crystallite size of 40 nm obtained from the XRD analysis: is indicative of the growth of smaller particles and also further agglomeration of smaller grains. Download : Download full-size image Figure 6. FESEM image analysis of the as-synthesized LiFePO4 sample. (a) 10000x magnification (b) 40000x magnification(c) particle size distribution.
https://doi.org/10.1016/j.nexus.2021.100005_p3_7 | Fourier-transform infrared spectroscopy (FTIR) is done to analyze the lattice dynamics of the as-synthesized LFP material. FTIR treatment of LFP is dominated by fundamental (PO4)3− vibrational modes with the assumption that these modes can be separated into internal modes (PO4)3− and external modes (lattice). The internal modes are attributed to the displacement of oxygen atoms of the tetrahedral (PO4)3− anions which are characterized by peaks at frequencies v1 = 938 cm−1 (singlet), v2 = 465 cm−1 (doublet), v3 = 1027 cm−1 and v4 = 567 cm−1 (triplets) wherev1 and v3 represent the symmetric and antisymmetric stretching mode of the P-O bonds, whereas v2andv4 represent mainly O-P-O symmetric and antisymmetric bending mode with a small contribution of P vibration [23]. FTIR spectrum for the as-synthesized LFP material is shown in Fig. 7, it revels the doublet v2 = 433 cm−1 -518 cm−1; and triplets v3 = 1031cm−1 -1086cm−1 and v4 = 601cm−1 -713cm−1. The splitting of fundamental (PO4)3− anion bands is due to the effect of the correlationinduced by the coupling with Fe-O units in the LFP structure [24]. Slight, intense peaks involving the vibration of carbon bonds are present due to the use of CTAB in the synthesis procedure, which also acts as a carbon source.Thus, the FTIR treatment of the as-prepared LFP material identifies the symmetric stretching modes with the appearance of triplets in the high-wavenumber region and doublet in the far-infrared region due to the site-symmetry effect and the correlation effect [25]. Download : Download full-size image Figure 7. FTIR spectrum for the as-synthesized LiFePO4 sample.
https://doi.org/10.1016/j.nexus.2021.100005_p3_9 | Raman spectroscopy is an essential tool to analyze the structural dynamics of LFPolivine crystal structure used as a cathode material for LIB and determine the form of carbanions material (CTAB) deposited on the LFP particles. Raman spectra for various carbanesous materials are reported previously by multiple groups that show two broad lines, approximately 1350 cm−1 and 1585 cm−1, which are characteristic fingerprints of disordered or graphitic carbon [[26], [27]]. In addition to this LiFePO4 is decomposable under local heating due to laser exposure [28] which can be reduced by the carbon layer deposition. But carbon deposition also reduces the intensity of the LiFePO4 structure due to attenuation and overlapping of the spectrum. The Raman spectra of the as-synthesized LFP sample, as shown in Fig. 8, involves frequencies due to internal vibrations of the (PO4)3- polyanions at V1 = 961 cm−1(symmetric P-O stretching), V2 = 506 cm−1 (symmetric O-P-O bond bending)and V4 = 621 cm−1 (antisymmetric O-P-O bond bending) [29]. The lower frequency peaks observed at 138 cm−1, 217 cm−1, 278 cm−1, 314 cm−1, 372 cm−1, and 395 cm−1 correspond to the translation of Fe and coupled translation and vibrational motion of Fe and PO43−, respectively [26]. The Raman absorption bands observed in the range of 900 to 1150 cm−1 correspond to the stretching mode of the PO43− unit and occupy symmetric and asymmetric P–O bonds [28], [29], [30]. The intense broad bands located at ∼1340 cm−1 - 1580 cm−1are deconvolved into peaks assigned to carbon vibrations relying on similar features in the spectrum of graphite [26]. The peak at 1551 cm−1represents the G-band, which corresponds to the E2g zone center optically allowed mode of crystalline graphite [26, 28]. The peak at 1396 cm−1 represents the D-band attributed to the crystallite`s finite size, due to which an A10 mode of the lattice becomes Raman active [31]. The D-band represents the disorder-induced phonon mode or defects, whereas G-band stands for the presence of carbon. The existence of defects is supportive of improving the capability of interfacial lithium storage capacity. Though the Raman spectrum illustrates a sharp carbon peak, the carbon remains in the amorphous state in the LiFePO4, as the sample is treated with CTAB as a surfactant. Hence, it is beneficial to the conductivity properties of LiFePO4 and improves the electrochemical properties of Lithium-ion batteries. Raman spectra of the carbon deposithave been deconvolved into four peaks. Fig. 8 shows intensity peaks at 1197 cm−1 and 1452 cm−1assigned to short-range vibrations of sp3-coordinated carbons as already observed in previous results fordisordered carbon blacks [31], [32], [33], [34], [35]. Raman spectroscopy of the as-synthesized LFP sample confirms Raman`s active vibrational modes of PO43− polyanion of LiFePO4 olivine structure, carbanesous residual (source: CTAB), and decomposition products present due to laser-induced local heating of the sample. Download : Download full-size image Figure 8. Raman spectrum of LiFePO4 sample after deconvolution of D and G band.
https://doi.org/10.1016/j.nexus.2021.100005_p3_11 | 3.5.1. Cyclic voltammetry The Electrochemical characterizations of the as-prepared LFP cathode materialwith different electrolytes are done using the CHI760E workstation. It is a three-electrode system with the LFP acting as the cathode, platinum counter electrode as an anode, and Ag/AgCl as the reference electrode, which isplaced in a chamber filled with the electrolyte. The electrochemical test is conducted to investigate the reaction rate and diffusion kinetics of the LFP cathode under the three different electrolytes. Fig. 9(a–c) shows the cyclic voltammograms (CV) for the LFP cathode with 2M NaOH, 1M Na2SO4,1M KOH electrolytes respectively at a sweep rate of 50 mVs−1. The oxidative and reductive potential sweep for 2M NaOH in Fig. 9 (a) and 1M KOH in Fig. 9(c) gives one point of inflection each corresponding to the anodic and cathodic charge transfer respectively, whereas for the 1M Na2SO4 electrolyte as shown in Fig. 9(b), two anodic peaks are observed during the oxidative sweep and a single peak for thereduction sweep which is characteristic of NaFePO4 [36], [37], [41], [38], [39], [40]. LiFePO4 cathode in pure Na2SO4 electrolyte is known to transform into olivine-structured NaFePO4 [33]. The split in the anodic peaks for NaFePO4 can be related to the big volumetric change during its phase transition, as shown below [36]. NaFePO4→Na0.7FePO4→FePO4 Download : Download full-size image Download : Download full-size image Download : Download full-size image Download : Download full-size image Download : Download full-size image Download : Download full-size image Figure 9. (a). Cyclic voltammetry plots of LFP with differnt electrolytes(a) 2M NaOH (b) 1M Na2SO4(c) 1M KOH (d) Comparison of the peak values of the redox current for the LiFePO4 cathode with (a) 1M KOH, (b) 1M Na2SO4 and (c) 2M NaOH electrolytes (e) Anodic peak current variation of the LiFePO4 cathode with respect to the voltage sweeping frequency for the three electrolytes (f) Cyclic voltammograms comparison of the cases when 1M KOH and 3M KOH is used as an electrolyte. The intensity of the CV peaks is correlated to the passivation level at the electrode surface. The lower the passivation level higher the reactivity, and hence the higher the peak current. Fig. 9(d) reveals that the CV peak currents for 1M KOH as an electrolyte have a maximum intensity, which indicates maximum reaction rate and least passivation level among the three different electrolytes. The difference between the anodic and cathodic peaks potential (ΔV) is correlated to the polarization or reversibility of the redox reaction; the smaller the difference, the greater the reversibility and the smaller the polarization more cyclic retentivity [42]. From Fig. 9(a–c) and Table 1, it is observed thatfor 2M NaOH, ΔV = 0.1 V. For 1M KOH, ΔV = 0.11 V which indicates high redox reversibility for these two electrolytes. In contrast, ΔV = 0.21 V and ΔV’ = 0.34 V for the Na2SO4 electrolyte indicates low reversibility, which can be attributed to the large change in volume during the conversion of NaFePO4 into FePO4 [36]. The CV anodic peak current variation concerning the sweeping voltage frequency gives an estimate of the diffusion coefficient for the ionic charge carriers in three different electrolyte systems, as per the Randel-Sevcikk equation [7]: (7) Where ‘ip’is the anodic peak current in Ampere, ‘n’ is the number of electrons involved in the redox process, ‘A’ is the area of the electrode in cm2, ‘D’ is the diffusion coefficient in cm2/s, ‘c’ is the concentration of electroactive species in mol/cm3 and ‘υ’ is the voltage sweep rate in Vs−1. The diffusion coefficient for all the three electrolyte systems can be approximated from the slope of the ip vs. υ1/2 graph as shown in Fig. 9(e), the diffusion coefficient is highest when 1M KOH is used as an electrolyte (Table 1) which implies that the passivation layer thickness is least in the case of 1M KOH as an electrolyte. Fig. 9(f) shows the comparison of the CV plots of 1M KOH with 3M KOH, it confirms that in the case of 3M KOH as an electrolyte, the peak currents are reduced in comparison to 1M KOH as the electrolyte, this can be ascribed to the greater thickness of the passivation layer with the increased concentration of electrolyte, which is known to decrease the reactivity of electrode due to the deposition of the film on its surface. Table 1. Variation of electrochemical kineticparameters for LEP cathode material with different electrolytes, ΔV (V) is the difference between the anodic and cathodic peaks potential, ipa (mA) is the anodic peak current, DLi+(cm2s−1) is the diffusion coefficient, Rct(Ω) is the charge transfer resistance, Rsol(Ω)is the resistance due to electrolyte solution, and ΔV (V) is the voltage difference between the charge-discharge plateaus. Electrolyte ΔV (V) ipa (mA) DLi+ (cm2s−1) Rct (Ω) Rsol (Ω) ΔV (V) Specific Capacity (mAh/g) 2M NaOH 0.1 4.8 9.02 × 10−15 0.3 1.3 0.06 1.75 1M Na2SO4 0.21/0.34 0.5/0.6 8.46 × 10−17 1.8 2.9 0.47 1.7 1M KOH 0.11 8.85 3.24 × 10−14 0.2 1.7 0.005 2.8
https://doi.org/10.1016/j.nexus.2021.100005_p3_12 | 3.5.2. Electrochemical impedance spectroscopy Electrochemical impedance spectroscopy (EIS) probe is useful in understanding the kinetics of the charge transfer reactions and mass-transfer limitations at the electrode-electrolyte interface [43], [44], EIS complex plane plot for the different electrolyte systems is shown in Fig. 10 (a), with the frequency being varied in the range of 0.1 Hz–100KHz. In the high-frequency range, adepressingarc is observed in all three cases,which is attributed to the charge transfer process at the electrode-passivation layer surface and the passivation layer-solution interface, transfer of charge at these interfaces are controlled by the reaction kinetics and the mass-transfer limitations in the active electrode, passivation layer, and the electrolyte solution.The Faradic resistance due tothe redox reaction rate constant is called charge-transfer resistance, i.e., Rct. It is calculated from the approximate radius of the curve in the high-frequency region. Total current (i) for the LFP cell is a combination of the Faradic current (iF) and the discharge current (ic) through the double-layered capacitor (Cdl), as shown in the circuit in Fig. 10(b), where the Cdl behaves as a constant phase element (CPE) effectively due to roughness and heterogeneity of the surface. At very high frequency, current mostly flows through the Cdl and not via the Faradic impedance (ZF), and at high-frequency Cdl offers very little impedance. Therefore, the total impedance is roughly equal to the resistance provided by the solution (Rsol),which is estimated fromthe x-axis intercept of the complex plane plot [39]. Rsol is attributed to the electrolyte solution`s resistivity and the spreading of current from the localized electrode to a distant counter electrode in the solution [40]. At low frequencies, the complex plane plot in Fig. 10(a) draws an inclined line, which is attributed to the mass-transfer limitations due to low diffusion of carrier ions in the solution, passivation layer and the active part of the electrode, the impedance offered as a result of the mass-transfer limitation is represented by Warburg impedance (W) as shown in Fig. 10(b).From Table 2, it is clear that Rct and Rsol values for 2M NaOH and 1M KOH are approximately the same. The limiting value of the impedance as frequency tends to zero is an estimate of the cell`s polarization resistance, polarization resistance is the ratio of the change in the potential to the change in current when it is varied very slowly. Fig. 10(c) shows that at a very low-value of the given frequencies, the real part of impedance (ZRE) is tending tothe lowest value for 1M KOH electrolyte, which indicates that the LFP electrode with 1M KOH as electrolyte has the lowest polarization resistance. Download : Download full-size image Download : Download full-size image Download : Download full-size image Figure 10. (a) EIS complex plane plot for the different electrolytes with the frequency in the range of 0.1 Hz – 100KHz, inset shows the zoomed version of high-frequency variation for the case of 1M KOH and 2M NaOH as an electrolyte (b) Electrical circuit representation for the Kinetic and mass-transfer behavior of the LiFePO4 active cathode region, passivation layer, electrolyte, and different interfaces associated with these (c) The 3D plot of the EIS data where the x-axis is the frequency in log-scale, the y-axis is the real part of impedance ZRE and the z-axis is the negative of the imaginary part of the impedance ZIMG. Table 2. Nomenclature of the reporting symbols used in the equations and their unit of measurement. Symbol Measurement Unit Total broadening of XRD peaks Peak broadening due to crystalline size ɛ Peak broadening due to lattice stain Crystalline size Å k constant wavelength of X-ray Å ɛ Strain Interplaner distance Å h k l Miller indices of lattice planes a b c lattice constant Å Peak discharge current A number of electrons in the redox reaction The area of the electrode cm2 Difussion constant cm2/s Concentration of electroactive species mol/cm3 sweep frequency V/s
https://doi.org/10.1016/j.nexus.2021.100005_p3_13 | 3.5.3. Specific capacity The specific capacity for the LFP cathode under the different electrolytes was determined by galvanostatic charge/discharge testing in the constant current mode where the battery is subjected to a load that draws a constant current (1mA in this case) for a measurable quantity of time in which the battery reaches its predefined cut-off voltage. Specific capacity for the LFP electrode with the three electrolytesis shown in Fig. 11 (a–c) and Table 1. It is observed that the as-prepared LFP cathode with 1M KOH as an electrolyte shows the largest charge-discharge capacity among all. The voltage difference ΔV between the charge-discharge Plateaus indicates the polarization of the cell system [45], [46]. Among the three electrolyte cell systems, 1M KOH has the smallest ΔV,which indicates the least cell polarization, consistent with EIS analysis observations. The low discharge capacity for the Na2SO4 electrolyte can be attributed to incomplete oxidation of the FePO4 during the reduction process [40]. Table 2 shows the nomenclature of the reporting symbols used in the equations and their unit of measurement in the present work. Download : Download full-size image Download : Download full-size image Download : Download full-size image Figure 11. (a). The charge-discharge curve of LiFePO4 cathode with 2M NaOH as an electrolyte (b)The charge-discharge curve of LiFePO4 cathode with 1M Na2SO4 as an electrolyte (c) The charge-discharge curve of LiFePO4 cathode with 1M KOH as an electrolyte.
https://doi.org/10.1016/j.nexus.2021.100005_p3_15 | The results show that 1M KOH gives the highest anodic peak current of 8.85 mA as compared to 4.8 mA for 2M NaOH and 0.6 mA for Na2SO4. Charge-transfer resistance, Rct is found to be 0.2 Ω, 0.3 Ω and 1.8 Ω for 1M KOH, 2M NaOH, 1M Na2SO4, respectively. Ionic diffusion coefficient is observed 3.24 × 10−14, 9.02 × 10−15, 8.46 × 10−17, for 1M KOH, 2M NaOH, 1M Na2SO4, respectively. Solution resistance, Rsol is found to be 1.7Ω, 1.3Ω, 2.9Ω for 1M KOH, 2M NaOH, 1M Na2SO4, respectively. The specific capacity of LiFePO4 cells with these aqueous electrolytes is very low, further analysis of the factors responsible for the capacity fading can give us more insight into ways to use aqueous electrolytes for LiFePO4 electrochemical cells, which would make it cheaper and safer.
https://doi.org/10.1016/j.nexus.2021.100005_p4_2 | In summary, the hydrothermal synthesis route has successfully synthesized LiFePO4 (LFP). The structural conformity of which was obtained by XRD, FTIR, and Raman analysis of the sample. XRD analysis exhibit orthorhombic olivine structure with Pbnm (62) space group and lattice parameters a = 4.98 Å, b = 10.04 Å, and c = 5.89 Å. FESEM imaging of the LFP reveals the disc type morphology with visible agglomeration leading to a particle size distribution in the range of 150 nm -600 nm.A systematic investigation was conducted on the electrochemical performance of LFPcathode material under three different aqueous electrolytes that are 2M NaOH, 1M Na2SO4, and 1M KOH. From the EIS analysis, it is seen that 2M NaOH as an electrolyte offers the least solution resistance, but its specific capacity and peak current are lower than1M KOH electrolyte. While Na2SO4 as an electrolyte transforms LFP cathode into olivine-structured NaFePO4, which has a second point of inflection for the anodic voltage sweep corresponding to its two-step phase change, further incomplete oxidation during the discharge process leads to low specific capacity in this case. Whereas the LFP cathode with 1M KOH as an electrolyte has the maximum peak current, diffusivity, and highest specific capacity, the charge transfer resistance Rct and solution resistance Rsol is almost equivalent to the 2M NaOH values, it is estimated to haveredox reversibility which is only slightly less than the case when 2M NaOH is used as an electrolyte, but it has also had the least polarization resistance among the three electrolytes. It is also observed that KOH`s reactivity as an electrolyte is reduced when its concentration is increased to 3M from 1M. Hence, it is concluded that in the case of 1M KOH used as an electrolyte for the as-prepared LFP cathode, we observe optimal electrochemical activity in comparison to 2M NaOH and 1M Na2SO4 as electrolytes.A systematic study of the electrochemical behavior of as-synthesized LEP cathode with different aqueous electrolytes reveals that 1M KOH as an electrolyte is best suited among the other electrolytes taken in the present work. Thus, the investigation revealed thatthe selection of electrolytes plays a significant role in tuning the electrochemical properties of LiFePO4 (LFP) cathode material, and accordingly for the performance of LIBs applications.
https://doi.org/10.1016/j.nima.2010.01.066_p1_2 | Following the first report by Padhi et al. [1] on LiFePO4 as a possible cathode-active material for lithium batteries, the phospho-olivine LiFePO4 has been the subject of many researches because of its high energy density, low cost, non-toxicity, and environmental benignancy and safety. LiFePO4 occurs in nature as the mineral triphylite with an orthorhombic unit cell (space group Pnma) [2]. It consists of polyoxybiotic framework where LiO6, FeO6 octahedra and PO4 tetrahedra are present, and Li, Fe and P atoms occupy octahedral 4a, octahedral 4c, and tetrahedral 4c sites, respectively. The strong P–O covalency stabilizes the anti-bonding Fe3+/Fe2+ state through the Fe–O–P inductive effect to generate high operating potential (3.4–3.5 V vs. Li/Li+) [1].
https://doi.org/10.1016/j.nima.2010.01.066_p1_3 | LiFePO4 synthesized via solid state reactions [3], [4], [5], [6], [7] is here referred as the LiFePO4–I. It involves multiple, time-consuming steps at high temperatures. Hydrothermal synthesis of LiFePO4 (identified as LiFePO4–II) proposed by Yang et al. [8], [9] is a stimulating and interesting process because it is relatively quick, simple and energy efficient [10], [11], [12], [13]. In this contribution, we focus on the electrochemical performances of the LiFePO4 system prepared with both methods, to recognize their structural differences.
https://doi.org/10.1016/j.nima.2010.01.066_p1_4 | Synchrotron based X-ray absorption spectroscopy (XAS) is a powerful spectroscopic tool that provides element-specific information regarding the geometric and electronic structure of all kind of materials. Furthermore, its sensitivity to the local structure makes it a unique technique for materials science. In the last few years the application of XAS in electrochemistry to investigate batteries and fuel cell electrodes increased continuously [14], [15], [16]. Haas et al. [17] and Deb et al. [18], [19] performed in situ XAS investigations of LiFePO4 during the cycling process confirming the structural stability of this material. Giorgetti and Berrettoni [20] applied also the XAS technique to study the structural and electronic modifications occurring in the Fe environment during the synthesis steps. Cho et al. [21] utilized the Fe K-edge XAS to study the valence variation of LiFePO4 with different heat-treatment conditions while Wang et al. [22] investigated the Mo K-edge XAS to identify the Mo site in the doped LiFePO4. Here, we apply both X-ray absorption near-edge spectroscopy (XANES) and extended X-ray absorption fine-structure spectroscopy (EXAFS) at the Fe K-edge to explore the different local structures, oxidation states, and bond characters for the two LiFePO4 samples synthesized with different methods.
https://doi.org/10.1016/j.nima.2010.01.066_p2_2 | LiFePO4–I was prepared by mixing Fe(C2O4)·2H2O, NH4H2PO4 and LiOH in the molar ratio 1:1:1. The stoichiometric amount of precursors was thoroughly mixed together in acetone by ball-milling. After being dried, the mixture was heated at 350 °C for 6 h and at 700 °C for 12 h under a flowing gas mixture (5% H2 in Ar). LiFePO4–II was prepared by the hydrothermal method in an autoclaved stainless steel reactor. The starting materials were FeSO4·7H2O, H3PO4, LiOH and ascorbic acid. In a typical synthesis, the molar ratio of Fe:P:Li was 1:1:3; H3PO4 and FeSO4 were dissolved into purified water, and LiOH was added subsequently. The addition of ascorbic acid to the precursor was used as a reducing agent prohibiting the undesirable oxidation of Fe2+ during the hydrothermal process. The resulting solution was transferred into a 200 ml stainless steel autoclave. The autoclave was sealed and heated at 140 °C for 2 h. Precipitates were collected by filtration and dried at 80 °C for 5 h in a vacuum oven. XRD measurements on the obtained materials were carried out using a D8 Advance X-ray diffractometer with Cu-Kα radiation at a scan speed of 10 s/step and 0.02°/step at room temperature.
https://doi.org/10.1016/j.nima.2010.01.066_p2_3 | Electrodes were prepared by pressing a mixture of the active material, acetylene black and binder (PTFE) in a weight ratio of 70:20:10. Li metal was used as the counter electrode. The electrolyte was 1m LiPF6 in a mixture of ethylene carbonate (EC) and dimethyl carbonate (DMC). The cells were assembled in an argon-filled dry box. The electrochemical properties of the cells were measured at current densities of 0.1 C (17 mA/g) with a charge−discharge voltage limit of 2.0−4.2 V.
https://doi.org/10.1016/j.nima.2010.01.066_p2_4 | X-ray absorption spectra at Fe K-edge were collected in transmission mode at the U7C beamline of the National Synchrotron Radiation Laboratory (NSRL) from 200 eV below the edge up to 900 eV above the Fe K absorption edge (7112 eV). The storage ring was working at 800 MeV and experiments were performed at room temperature with an electron current decreasing from 200 to 100 mA during a time span of about 12 h. Si (1 1 1) crystals were employed to monochromatize and to reduce higher harmonics, the second crystal was detuned by about 70%. The intensities of the incident and the transmitted X-rays were monitored by nitrogen and helium filled ionization chambers.
https://doi.org/10.1016/j.nima.2010.01.066_p3_2 | From the X-ray diffraction patterns of the as-prepared LiFePO4 (figures are not given here), the samples show a single ordered olivine structure indexed by the orthorhombic Pnma space group. No impurity phases can be detected, demonstrating that both solid state and hydrothermal reactions are effective methods to synthesize pure LiFePO4 materials. However, electrochemical performances are dramatically different as showed by the discharge curves in Fig. 1(a). Actually, the LiFePO4–I exhibits a specific discharge capacity of 154 mAh/g while the LiFePO4–II only 85 mAh/g at 0.1 C. However, while both samples are characterized by a cycling stability, the discharge capacity of LiFePO4–II does not improve after the first cycles (Fig. 1(b)).
https://doi.org/10.1016/j.nima.2010.01.066_p3_4 | The XAS technique is particularly suitable to investigate the electronic and structural variations determined by the different synthesis processes of LiFePO4 materials due to the strong interaction between the photoexcited electrons and the potential generated by neighbor atoms around the Fe center in the investigated materials. In Fig. 2 we compare Fe K-edge XANES spectra of LiFePO4–I and LiFePO4–II. Neglecting the small differences at the edge, spectra are similar confirming that Fe in both samples share the same valence. Looking at the Fe pre-edge peak, its intensity probes 1s→3d quadrupolar electronic transitions. It is indeed a measure of dipole forbidden processes partially allowed due to the mixing among 3d-states and 3p-states of Fe or p-states of the surrounding oxygen atoms. The pre-edge peak intensity increases with the increase of the distortion in the octahedral Oh symmetry and it is higher in a tetrahedral Td symmetry [17], [18], [19]. Here, the weak pre-edge peak intensities in both samples are associated to a FeO6 octahedral site. In Fig. 2 the similarity of the overall shape and of the peak positions of the XANES spectra point out the presence of a similar local structure around Fe in both LiFePO4–I and LiFePO4–II. However, the main peak of the LiFePO4–II shows a relatively low intensity and a weak broadening probably associated to the presence of a slightly larger structural disorder.
https://doi.org/10.1016/j.nima.2010.01.066_p3_6 | To confirm the hypothesis that the differences between XANES spectra of LiFePO4–I and LiFePO4–II are caused by the structural disorder, EXAFS analyses at the Fe K-edge have been performed for both samples. Spectra have been normalized and the resulting χ(k) functions were weighted with k3 in order to emphasize data in the high k-region (Fig. 3(a) inset). The radial structure functions obtained by the Fourier transform of the k3χ(k) in the range 1.5–13.5 Å−1 are compared in Fig. 3(a). The k range has been chosen to obtain a Fourier transform without unphysical peaks at values lower than the Fe–O distance. Finally, fits of the EXAFS spectra have been made thanks to theoretical scattering paths generated by the FEFF8 code [23].
https://doi.org/10.1016/j.nima.2010.01.066_p3_8 | The radial structure functions for both samples showed in Fig. 3(a) are characterized by one strong peak at ∼1.5 Å followed by two weak peaks at longer distances. The main peak probes the first shell of oxygen near the Fe absorption atom, while the two following ones are associated to the higher phosphorous, oxygenic and ferrous shells. The overall shape similarity of the two radial structure functions confirms a similar local structure for the two samples although the k-weighted EXAFS spectrum of LiFePO4–I shows a relatively stronger oscillation with respect to that of the LiFePO4–II (Fig. 3(a) inset), which explains also the most intense peaks observed in the radial structure function of the LiFePO4–I (Fig. 3(a)) and suggests the occurrence of a large structural disorder around Fe atoms in the LiFePO4–II.
https://doi.org/10.1016/j.nima.2010.01.066_p3_9 | Quantitative fitting analyses have been performed on the curves of the inverse Fourier transform in the q space according to the first peaks appearing in the radial structure functions. From previous X-ray crystallography analyses [24], there are four different interatomic Fe–O distances for the first oxygen coordination shell (1–1.97902, 2–2.03552, 1–2.23270, 2–2.29341 Å). To reduce variables in the fit process, the six oxygen atoms were classified in two groups and at each group we associated the coordination number of three. The distance (R), Debye–Waller factors (σ2) and the shift from E0 were left as free parameters. The structure resolved by Garcia-Moreno et al. [24] was used as the starting model for the generation of theoretical scattering paths. Fig. 3(b) displays the results of the fit in the q space while Table 1 summarizes the local structural parameters of the two samples. Debye–Waller factors for the two Fe–O groups in the LiFePO4–I are 0.0047 and 0.0078 Å2, respectively, and increase to 0.007 and 0.0096 Å2 in the LiFePO4–II. Data support in a quantitive way the occurrence of a more disordered local structure around Fe in the LiFePO4–II. Moreover, this structural disorder limits the Li ions diffusion and it is probably the responsibility of the poorer electrochemical properties.
https://doi.org/10.1016/j.nima.2010.01.066_p3_11 | We may consider two types of structural disorder around Fe in the LiFePO4–II: (1) disorder due to a poor crystallinity induced by the lower reaction temperature, and (2) occupational disorder because in LiFePO4 Fe atoms may occupy both octahedral 4a and 4c sites [25]. Further XAS studies have been focused to quantify the weight of these two contributions in the LiFePO4–II.
https://doi.org/10.1016/j.nima.2010.01.066_p3_12 | If the structural disorder in LiFePO4–II is caused by a poor crystallinity, a higher hydrothermal reaction temperature may reasonably affect the disorder. In Fig. 4(a) we compare Fe K-edge XANES spectra of the LiFePO4–II synthesized at higher reaction temperatures. Clearly, the main peaks increase with the hydrothermal synthesis temperature, supporting the hypothesis that the structural disorder in LiFePO4–II is probably due to the amount of the crystalline phase. As a consequence, increasing the hydrothermal reaction temperature we may really reduce the disorder. However, also occupational disorder can not be ruled out. XANES calculations have been conducted using the software package MINUIT XANES (MXAN) [26], [27] for both octahedral 4a and 4c sites occupancy of the absorbing Fe atom. Due to a similar local structure around both octahedral 4a and 4c sites in LiFePO4 the two XANES spectra are very similar pointing out a substantial insensitivity of the XANES spectra to the Fe occupational disorder in this system.
https://doi.org/10.1016/j.nima.2010.01.066_p3_14 | Finally, looking at Fig. 4(b), the initial discharge capacities increase from 85 mAh/g for the LiFePO4–II prepared at 140 °C to 105 mAh/g for that synthesized at 230 °C, in analogy with the decrease of the crystallization disorder showed in Fig. 4(a). Nevertheless, LiFePO4–II synthesized at 230 C still exhibits a smaller discharge capacity when compared to the LiFePO4–I, a result hardly explained by XAS and probably correlated to the Fe occupational disorder [25].
https://doi.org/10.1016/j.nima.2010.01.066_p4_2 | In this study, we investigated LiFePO4 samples synthesized by solid state and hydrothermal methods. We show that LiFePO4 materials synthesized with the solid state method exhibit better electrochemical properties. Moreover, XANES and EXAFS spectra at Fe K-edge show also that the crystallization disorder may affect the Li ions diffusing channels and this disorder is more important in the LiFePO4 materials synthesized by the hydrothermal method. The results are in agreement with observed differences in the electrochemical performances. Indeed, electrochemical properties improve reducing the crystallization disorder via synthesis at a higher hydrothermal temperature.
https://doi.org/10.1016/j.nima.2010.01.066_p4_3 | Finally, besides crystallization disorder, other contributions such as the iron occupational disorder may also affect the electrochemical properties of these materials and need to be investigated with other techniques.
https://doi.org/10.1016/j.nimb.2012.08.014_p1_2 | During the past few years much progress has been made in development of electrodes and electrolytes for lithium ion batteries, however capacity fading during cycling remains a major problem limiting battery lifetime. This fading phenomenon could be due to the formation of SEI by electrolyte degradation or by a migration of lithium ion at the interface. Several methods have been applied to understand the origins of this loss of capacity. Electrochemical methods allow tracking the exchanged amount of lithium ions and help at understanding transport/transfer phenomena occurring at the electrode/electrolyte interface. Other techniques such as X-ray photoelectron spectroscopy give access to the chemical nature of the species formed at the electrode/electrolyte interface, where is located the SEI [1], [2].
https://doi.org/10.1016/j.nimb.2012.08.014_p1_3 | The well-known LiFePO4 cathode material has been the subject of original studies employing a combination of X-ray photoelectron spectroscopy, X-ray diffraction, and X-ray fluorescence [3], [4], [5]. Discriminating FePO4 and LiFePO4 phases indirectly allows local state-of-charge (SOC) evaluation, but none of these mentioned techniques can display directly the local stoichiometry of lithium.
https://doi.org/10.1016/j.nimb.2012.08.014_p1_4 | Conversely, analytical techniques using energetic ion beams are powerful tools to simultaneously track the constitutive elements of the electrode. Former studies combining Rutherford backscattering spectroscopy (RBS), and nuclear reaction analysis (NRA) were already carried out to typify Li intercalation in active materials which could be used for Li-ion batteries [6], [7], [8]. Nevertheless none of them dealt with the characterization of real electrodes at increasing SOC. Here we propose a methodology able to determine and directly visualize bidimensional concentrations of all the elements composing the electrode.
https://doi.org/10.1016/j.nimb.2012.08.014_p2_3 | Positive electrodes were prepared by coating an Al current collector with a slurry composed of 90.5 wt% C-coated LiFePO4 commercial powder, 5 wt% carbon and 4.5 wt% polyvinylidene difluoride binder. Celgard 2400 polypropylene and 1 M LiPF6 dissolved in 1:1 ethylene carbonate/diethylcarbonate were, respectively used as separator and electrolyte. Electrode materials were prepared by electrochemical cycling of complete lithium-ion cell C-LiFePO4//Li4Ti5O12. Immediately, the different electrodes were formed using 3 cycles (charge and discharge) at C/20 rate and 6 cycles at C/10 rate, and then charged to various SOC (0%, 25%, 50%, 75% and 100%) at a C/10 rate. The electrodes were removed from the cell in the argon dry box then rinsed with dimethylcarbonate mixture to wash out the electrolyte. Nuclear analyses were performed about one week after the electrochemical cycles.
https://doi.org/10.1016/j.nimb.2012.08.014_p2_4 | Three complementary samples were also prepared and characterized: a pellet of active powder material (C-LiFePO4), an un-cycled and unassembled positive electrode (hereafter pristine) and an un-cycled then rinsed positive electrode (hereafter rinsed pristine).
https://doi.org/10.1016/j.nimb.2012.08.014_p2_6 | Nuclear elemental analyses were performed at the nuclear microprobe of the CEA/Saclay [9]. The spectrometry of the different reaction products (X-rays, γ-rays, charged particles) allowed determination of local concentration of the different elements when bombarding the target with energetic ion beams.
https://doi.org/10.1016/j.nimb.2012.08.014_p2_7 | For these experiments, we had to combine several techniques namely RBS, PIGE and PIXE. To this aim, we simultaneously used several detector setups: – a charged particle annular detector mounted at a scattering angle of 170°; – a 90 mm2 Ge detector used for X-ray collection; – a HP-Ge detector installed at 0° to detect emitted γ-rays.
https://doi.org/10.1016/j.nimb.2012.08.014_p2_9 | Data analysis was performed using dedicated softwares. RISMIN program [10] was used to build 2D elemental maps, allowing seeking for possible heterogeneities of the cathode material. It also permitted to extract spectra from different identified areas.
https://doi.org/10.1016/j.nimb.2012.08.014_p2_10 | The approach used to quantify the different elements composing the electrode requires multiple data reduction from two different ions beam conditions (alpha beam at 2.9 MeV and proton beam at 2.6 MeV). Beam energies were selected in order to optimize the various reaction cross sections. First, the RBS spectrum from alpha ion beam provides the ratio of major elements (Fe, P, O), by adjusting the composition of the sample in SIMNRA software [11]. From these ratios, it is possible to assess the stopping power (S) of the studied material by means of the Bragg law. Quantitative determination of lithium and fluorine contents is made using the PIGE technique [12]; PIGE was preferred to NRA as emitted particle energies (19F(p,α)16O : 7561 keV and 7Li(p,α)4He : 7471 keV) are close and results in interferences. Using γ-ray peaks areas centered at 478 keV and 197 keV from the transitions 7Li(p,p′γ)4He and 19F(p,p′γ)16O elemental concentrations are evaluated using the following relationship: (1) where [X] and [Xref] are the concentrations of X element in the sample (stopping power S) and in a reference (stopping power Sref). A(X) and A(X)ref are the normalized net peaks areas associated to γ-ray transitions observed with X element both in the sample and in the standard. Standards used for Li and F quantification were NIST-610 (containing 428 ppm Li) [13] and CaF2, respectively. Once the main elements of the matrix identified and quantified, PIXE spectrum is reduced using GUPIX software package [14] to determine concentrations of trace elements. Finally, all previously determined concentrations are used to simulate the RBS-spectrum obtained with proton ion beam. The whole process is repeated, it typically requires 3 or 4 successive iterations before reaching a global coherency. Composition uncertainties were measured by analyzing several areas from a single pristine electrode and were estimated to 1%. Statistical dispersion was extremely low as deposited charge was typically 2 μC. On Fig. 1 are presented the typical experimental and fitted spectra from the pristine sample after global fitting. Download : Download high-res image (564KB)Download : Download full-size image Fig. 1. (A) RBS spectrum obtained with 2.9 MeV alpha microbeam, (B) PIGE, (C) PIXE and (D) RBS spectra obtained with 2.6 MeV proton beam of the pristine electrode (red symbol: experimental data; black solid line: simulated spectrum). (For interpretation of the references to color in this figure legend, the reader is referred to the web version of this article.)
https://doi.org/10.1016/j.nimb.2012.08.014_p3_3 | Nanocrystalline LiFePO4 used to prepare the investigated electrodes showed a good electrochemical performance delivering about the full theoretical capacity (exp. 140 mA h g−1, th. 170 mA h g−1) at the C/10 rate cycle. As we can see on Fig. 2, a loss of the charge capacity about 3% is observed upon cycling, corresponding to a capacity fading of ∼0.25% per cycle [15]. This reversible capacity fading implies that a small amount of lithium cannot migrate during the cycling process. Download : Download high-res image (168KB)Download : Download full-size image Fig. 2. First (blue) and last (red) potentiodynamic cycles of C-LiFePO4 electrode at 0% SOC. Inset: charge capacity as a function of the number of cycles measured at C/10 regime. The cathode loading of LiFePO4 was 12.5 mg cm−2. (For interpretation of the references to color in this figure legend, the reader is referred to the web version of this article.)
https://doi.org/10.1016/j.nimb.2012.08.014_p3_5 | Typical achieved quantifications of the elements (except for Li) composing the electrodes are summarized in Table 1. The carbon wt% corresponds to the global concentration of carbon in the electrode (i.e. the carbon on the coating, in carbon fiber included in the electrode and in the binder) and is close to the theorical value (10.2 wt%). Table 1. Concentration ranges of elements composing the studied electrodes which are set at different SOC values. Atomic concentration for 4 O atoms wt% Trace elements concentrations (wt ppm) Fe P C Ca Ti Mn Zn 0.90–0.94 0.91–1.04 9.90–10.60 57–141 2569–2901 11–330 660–727
https://doi.org/10.1016/j.nimb.2012.08.014_p3_6 | As we can see on Fig. 3, both pristine electrodes and pellet of active powder materials showed the same composition, in agreement with the formula LixFePO4. Complementary XRD analysis performed on the commercial active material of C-LiFePO4 revealed the presence of a small quantity of Li3PO4, which should explain observed deviations from the electrode nominal composition. Although we cannot exclude the possibility of iron dissolution into the electrolyte solvent after cycling [16], [17], no iron traces have been found by nuclear microanalysis on negative electrode (Li5Ti4O12) at 0% SOC. These results confirm that cleaning process employed to remove electrolyte solution is well adapted (the same values are obtained before the cycling). Download : Download high-res image (444KB)Download : Download full-size image Fig. 3. (A) Atomic fraction of lithium (red star); (B) atomic ratios Fe/P (orange square) (C) atomic ratios Fe/O and P/O, (D) atomic ratio of F/O (black diamond) obtained by nuclear microanalysis on C-LiFePO4 powder, pristine electrodes and electrode at 0% SOC. (For interpretation of the references to color in this figure legend, the reader is referred to the web version of this article.)
https://doi.org/10.1016/j.nimb.2012.08.014_p3_7 | As soon as charge/discharge cycles occur, a change of composition is observed: we note a higher concentration of lithium and a decrease of Fe/P ratio (here due to an increase of phosphorous content). It is well reported that a small proportion of lithium and electrons are involved in the formation of the SEI [18], which is mainly an irreversible process and results in the irreversible capacity observed for the first cycle. A decrease of reversible lithium upon the first discharge leads to a reduced proportion of lithium re-inserted into the host material FePO4 (Eq. (2)) (2)
https://doi.org/10.1016/j.nimb.2012.08.014_p3_8 | We can suppose here that during the first cycling of the electrode, the excess of lithium is locked in a SEI. Many authors have proposed a possible formulation of this passivation layer, as for example LiF, LixPOyFez and/or LixPFz [1], [19]. This SEI layer takes place at the surface of the negative and to lesser extent positive electrodes.
https://doi.org/10.1016/j.nimb.2012.08.014_p3_9 | As both pristine electrodes have less lithium than charged electrodes (Fig. 4A), we can suppose that a reaction occurs with the electrolyte leading to passivation layer formation or / and substitution of Fe2+ by Li+ [20]. If we assume that this small amount of lithium cannot move during the charge and discharge processes, lithium content evolution with the SOC seems in good agreement with the theoretical estimation from the Faraday law following the reaction in Eq. (3) (3) where x represents the exchanged electrons during the charge/discharge process, i.e LixFePO4 , Q the charge of the electrode (C), MLiFePO4 the molar mass (g mol−1), mLiFePO4 the mass of the electrode (g) and F the Faraday constant (96485 C mol−1). Download : Download high-res image (556KB)Download : Download full-size image Fig. 4. (A) Atomic fraction of lithium (exp. red star / th. navy cross); (B) FePO4 concentration (exp. orange square / th. navy cross), (C) Fe/O (blue circle) and P/O (green triangle) atomic ratios, (D) F/O atomic ratio (orange square) obtained by nuclear microanalysis method on pristine electrodes (empty symbol with an offset) and electrodes at different SOC (full symbol). (For interpretation of the references to color in this figure legend, the reader is referred to the web version of this article.)
https://doi.org/10.1016/j.nimb.2012.08.014_p3_10 | This lithium concentration difference is however not constant as it can be seen from 50%, 75% and 100% SOC (Fig. 4A); this variation can be explained by invoking the dissolution of the SEI which can occur upon discharge (during lithium removal an evolution of the mean internal stress occurs leading to a relaxation process together with an increase of the electrode potential affecting the active material). Relaxation process affecting the active material between 50% and 75% SOC can be at the origin of partial mechanical decohesion of the SEI layer. On the other hand the increase of the electrode potential between 75% and 100 % SOC gives rise of the electrolyte decomposition and consequently leads to an increase of the amount of Li in the electrode material.
https://doi.org/10.1016/j.nimb.2012.08.014_p3_11 | Moreover Fig. 4B,C,D demonstrate that as soon as charge / discharge cycles occur stoichiometry deviations are found, revealing elemental exchanges with the electrolyte, suggesting again the formation of a passivation layer.
https://doi.org/10.1016/j.nimb.2012.08.014_p3_14 | These distribution maps show also some heterogeneities. For example, several large Li-rich clusters with sizes ranging between 30-60 μm2 can be found (Fig 6A inset). The proton-RBS spectrum indicates that major element concentrations are in compliance with those obtained in the rest of the map. Owing to the small considered region of interest (ROI = 2.3% of the full region), the statistics is very poor, thus it is not possible to estimate with a good accuracy the composition. PIGE data shows however that Li concentration in this ROI is 28% higher than in the full map. Download : Download high-res image (192KB)Download : Download full-size image Fig. 6. (A) Protons-RBS spectra of 100% SOC electrode. (Inset: Li elemental map highlighting Li clusters surrounded with white line) blue line: full 100 × 100 μm2 area, red line: local area attributed to the lithium clusters. (B) PIXE spectra obtained of 100% SOC electrode (Inset: Mn elemental map highlighting a Mn cluster surrounded with white line) blue line: full 100 × 100 μm2 area, red line: local area attributed to the manganese cluster. (For interpretation of the references to color in this figure legend, the reader is referred to the web version of this article.)
https://doi.org/10.1016/j.nimb.2012.08.014_p3_15 | It is worth noting that Liu et al. [5] observed in LiFePO4 electrodes a non-uniform charge distribution at high charging rate (18C) attributed to inhomogeneous lithium distribution in the matrix during the charging process. This phenomenon is not observed at low charging rate (∼C/10). For our experiments, electrodes were also charged at a slow rate (C/10), thus lithium clusters can be attributed to SEI formation rather than a non-uniform charge distribution.
https://doi.org/10.1016/j.nimb.2012.08.014_p3_16 | We noticed for all investigated materials the presence of metallic trace elements. They probably come from impurities contained in chemical precursors used for the synthesis (Ti, Mn). As an example, the Mn map from the 100% SOC electrode displays a cluster (Fig 4B), not visible with EDX method. Revealing their attendance is of great interest since they can act either as doping agents capable of improving electronic conductivity of the material or as catalytic centers favoring both electrolyte decomposition and the growth of the SEI layer. In this latter case, a decrease of the reversible capacity of the device occurs.
https://doi.org/10.1016/j.nimb.2012.08.014_p4_2 | This study demonstrates the strength of nuclear microprobe techniques for lithium based battery element characterization. The method combines the use of two beam conditions (alpha and protons) and several analytical techniques (RBS, PIGE and PIXE). It allows determining the concentration at micrometric scales of lithium and all other elements that are present in the electrode materials. In our experiments, we confirmed theoretical compositions at different SOC but we observed a partial immobilization of lithium that faradic law does not provide. This can be related to SEI formation through micrometric lithium cluster growth.
https://doi.org/10.1016/j.nimb.2012.08.014_p4_3 | As the used method is non-invasive, it opens a potential in-situ characterization technique with a specially designed lithium-ion battery cell. Further investigations aiming at bringing to light carbon coating and high charging rate roles on capacity fading are needed to identify the mechanisms leading to lithium immobilization.
https://doi.org/10.1016/j.nonrwa.2020.103235_p1_2 | The method of using materials that undergo intercalation reactions as the electrochemically active components of batteries began to be studied and explored in 1970s [1]. In rechargeable Lithium-Ion batteries, electrical and chemical energy can be reversibly converted via redox reactions so that the energy is stored in their electrodes as chemical potential. The discharge or charge reaction basically involves the migration of lithium ions, which are intercalated or deintercalated into the crystal lattice of the electrode material using electrochemical method [2]. Electrical overpotential is the driving force behind electrochemically induced phase transformations in insertion electrodes of Lithium-Ion batteries [2]. Using LiFePO4, LiMn2O4, and LiCoO2 olivine compounds as model samples, Liu et al. investigated the cathode materials that convert electricity and chemical potential through electrochemical intercalation reactions, and discussed the material characteristics that influence the electrochemical potentials of electrodes [3].
https://doi.org/10.1016/j.nonrwa.2020.103235_p1_3 | The theoretical calculations and the experiments reveal that Lithium-Ions of the LiFePO4 olivine structure diffuse rapidly through one-dimensional channels in the [010] direction [4], [5], [6], [7] and the diffusivities in other directions are negligible, which exhibits strong anisotropy. Tang et al. applied Cahn–Hilliard reaction model to ion intercalation reactions with the anisotropic diffusion and the misfit strain, and their simulations confirm that the anisotropic growth morphology is controlled by the elasticity energy arising from the misfit strain [8]. The effect of the misfit strain energy on the phase stability and phase transition kinetics has been studied by some researchers [6], [9], [10]. For the battery material, the theoretical investigations of the effects of elastic strain on the thermodynamics, kinetics, and morphology of intercalation in olivine nanoparticle yield new ideas [11]. With the development of phase-field method, these complex problems can be solved [12]. We refer interested readers to [13], [14], [15], [16] for related works.
https://doi.org/10.1016/j.nonrwa.2020.103235_p1_4 | In this article, we prove the existence of global solutions to a phase-field model for Lithium-Ion batteries that choose olivine LiFePO4 as the cathode material, proposed by Federmann et al. in [17]. This model can be described the evolving microstructure for electrochemically induced phase transitions in electrochemical storage. The model equations are (1.1) (1.2) (1.3) (1.4) for , and the boundary and initial conditions are (1.5) (1.6) (1.7) where is an open bounded domain in , and , , are functions of the material point and time . In the model, the function is the displacement, the function is the lithium concentration, and the different phases are described by the order parameter which takes the value of one in the lithium-rich phase (LFP) and the value of zero in the lithium-poor phase (FP).
https://doi.org/10.1016/j.nonrwa.2020.103235_p1_5 | According to the Hooke law for linear elastic materials, the Cauchy stress tensor is obtained from where denotes the set of 3 × 3 symmetric matrices, is the elasticity modulus tensor with the dependency of the order parameter and expressed as (1.8) and (1.9) is the strain tensor. Here, is the total strain and given by where denotes the transposed matrix, the interpolation function is chosen by (1.10) and are composition-dependent modulus tensor, and is the misfit strain.
https://doi.org/10.1016/j.nonrwa.2020.103235_p1_6 | By using three free energies which depend on , and , the Ginzburg–Landau total free energy functional [18] is chosen as (1.11) The interfacial, the chemical and the elasticity free energies are expressed as (1.12) (1.13) (1.14) where (1.15) is a double-well potential with minima at and . The chemical potential is defined by the variational derivative in concentration of the total free energy (1.16) and the evolution of the phase-field is governed by
https://doi.org/10.1016/j.nonrwa.2020.103235_p1_7 | In addition, , , , and . The positive constants , , , and represent the kinetic coefficient, the diffusion coefficient of lithium, the surface energy, the interface width and the thermodynamic factor, respectively. and are constants, which depend on the lithium concentration. , are the initial values.
https://doi.org/10.1016/j.nonrwa.2020.103235_p1_8 | By the second law of thermodynamics, there exists a free energy and a flux such that which is the Clausius–Duhem inequality [19]. Because of (1.2) and the symmetry of , the relation holds. By (1.1) and choosing the formal calculations result in
https://doi.org/10.1016/j.nonrwa.2020.103235_p1_11 | Let the material point . In the case of one space dimension, we assume that the functions , and depend only on the component and the time variable . For the sake of simplicity, we denote by . is an open bounded set with . We use the notation with an any positive constant , and set The inner product over is defined by
https://doi.org/10.1016/j.nonrwa.2020.103235_p1_12 | Next, for , we formulate the initial–boundary value problem (1.17) (1.18) (1.19) (1.20) (1.21) (1.22) (1.23) and state a definition of weak solution for the problem and its existence theorem which will be proved in the following sections.
https://doi.org/10.1016/j.nonrwa.2020.103235_p1_13 | Definition 1.1 Let , , and . A function with (1.24) (1.25) (1.26) is a weak solution of the problem (1.17)–(1.23), if (1.17), (1.18), (1.21) are satisfied weakly for a.e. time , and if (1.27) (1.28) hold for each , where .
https://doi.org/10.1016/j.nonrwa.2020.103235_p1_15 | In the following sections, we employ the letter or to denote any positive constants that can be explicitly computed in terms of known quantities and may change from line to line. The -norm is denoted by .
https://doi.org/10.1016/j.nonrwa.2020.103235_p1_16 | There have been some studies on the phase-field model of Lithium-Ion batteries. In terms of numerical experiments, an intercalation dynamics model with the absence of elasticity energy was developed [20], which predicts the LFP/FP phase boundary to transmit perpendicular to the Lithium-Ions diffusion direction like the traveling wave. In [21], our previous work considered the weak solution for the phase-field model without the elasticity energy for lithium-ion batteries. Based on [21], a mathematical model with the elasticity energy for the evolving microstructure in single LiFePO4 nanoparticles using the phase-field approach is studied in this article. This complicated model used to simulate of phase evolution under more general conditions, which consists of the partial differential equations for the strain and stress fields and of the evolution equations for the order parameter and the lithium concentration . Due to that the elasticity modulus tensor depends on the order parameter and the model is a coupled system of Elliptic and parabolic equations, the proof of the existence of global solutions for the model is difficult and complicated work.
https://doi.org/10.1016/j.nonrwa.2020.103235_p1_17 | In the respect of mathematical model, the model with diffusive phase interfaces was derived from a sharp interface model for diffusionless phase transitions [22], [23], which consisted of the partial differential equations of linear elasticity coupled to a quasilinear nonuniformly parabolic equation of second order [24]. The existence of weak solutions [24], the regularity of weak solutions [25] and the existence of viscosity solutions [26] of this model had been investigated. For a phase-field model of interface motion, the existence of weak solutions was proved, in which the evolution of the order parameter was governed by a degenerate parabolic fourth-order equation [27].
https://doi.org/10.1016/j.nonrwa.2020.103235_p1_18 | In details, the rest of this article is organized as follows. First, the proof of Theorem 1.1 is based on the method of continuation of local solutions. In Section 2, we replace in Eqs. (1.18)–(1.20) by a given function , thus the iteration system is obtained. We next derive a priori estimates independent of , when time is sufficiently small, and apply a standard approximation procedure to get local weak solution of (1.17)–(1.23). In Section 3, by combining the uniform-in-time a priori estimates we can complete the proof of Theorem 1.1. In Section 4, according to standard regularity theories of elliptic equations and parabolic equation we have higher regularity. Finally, in Section 5 we implement numerical simulations and analyze results.
https://doi.org/10.1016/j.nonrwa.2020.103235_p2_2 | In this section, we study the existence of local solutions of initial–boundary value problem (1.17)–(1.23). First, we construct a sequence of approximate solutions and derive uniform a priori estimates for it. These bounds allow us to select a subsequence, which converges to a local solution of (1.17)–(1.23). The function in this sequence is constructed as a solution of the initial–boundary-value problem obtained by replacing in the term of Eqs. (1.18)–(1.20) by the function . We thus must study the following problem, which consists of the equations (2.1) (2.2) (2.3) (2.4) for , and of the boundary and initial conditions (2.5) (2.6) (2.7) To simplify the notation in the following computation we write , and .
https://doi.org/10.1016/j.nonrwa.2020.103235_p2_4 | Proof For the free energy the following derivation is based on a variation of the second law of thermodynamics. Because equation (2.2) and the symmetry of imply that . Thus, if we note Eqs. (2.1)–(2.4), integrating by parts and using the boundary conditions (2.5)–(2.6), we obtain (2.10) Integration with respect to yields (2.11) To estimate the last term on the right-hand side of the above inequality, we write it in the form (2.12) By the assumptions , and the Sobolev embedding theorem, there exists a constant such that (2.13) for all . We conclude from Hölder’s, Young’s and Poincaré’s inequalities that (2.14) (2.15) and (2.16) The definition of and the initial condition (2.7) imply that (2.17) By (2.14)–(2.17), we have (2.18) In order to estimate we need to derive the estimate of . We use the Gagliardo–Nirenberg inequality (2.19) and conclude from the definition (1.10) and Poincaré’s inequality that (2.20) This inequality together with the assumptions yields (2.21) Using the absolute continuity of integrals we infer that . Again, we can apply (2.19) to obtain . Therefore, (2.22) Similarly, we show that (2.23) To estimate we insert into (2.4) and have the initial–boundary-value problem (2.24) (2.25) (2.26) In (2.24), we multiply the equation by , integrate with respect to and use (2.23), the Sobolev embedding theorem and the Poincaré inequality to obtain (2.27) Integration of the relation with respect to yields (2.28) We apply the absolute continuity of integrals and deduce that (2.29) Thus, the combination of (2.18) and the strong ellipticity results in (2.30) Observing (1.9), we find (2.31) it follows that (2.32) We employ the Gronwall inequality to compute (2.33) In this inequality we combine the assumptions to obtain (2.34) From the absolute continuity of integrals we see that (2.35) This estimate, (1.9), (2.22) together imply (2.36) Hence, (2.9) is a consequence of (1.16), (2.4), (2.22), (2.29). □
https://doi.org/10.1016/j.nonrwa.2020.103235_p2_6 | Proof We multiply (2.3) by , integrate with respect to , integrate by parts using the boundary condition (2.6) and arrive at (2.38) ≕ where , the estimates (2.13), (2.23), (2.29), (2.36) and the Young inequality imply that (2.39) (2.40) and (2.41) Thus, integration of (2.38) with respect to yields (2.42) The combination of the absolute continuity of integrals and the definition of results in (2.43) for every . Hence, this inequality implies that the consequence (2.37) holds. Finally, by this estimate, the definition of , the Gagliardo–Nirenberg inequality (2.19) and the Young inequality, for , we have (2.44) it follows that From the absolute continuity of integrals we infer that (2.45)
https://doi.org/10.1016/j.nonrwa.2020.103235_p2_7 | Lemma 2.3 Aubin–Lions Let , and be three Banach spaces with where , are reflexive spaces. Suppose that is compactly embedded in and is continuously embedded in . For , let Then the embedding of into is compact [28].
https://doi.org/10.1016/j.nonrwa.2020.103235_p2_9 | Proof of Theorem 1.1 Lemma 2.1, Lemma 2.2 and the compactness theorem together yield (2.46) (2.47) (2.48) (2.49) (2.50) Furthermore, it follows by these conclusions and standard arguments that (1.29)–(1.32). We also use the Sobolev embedding theorem to have with (2.51) Next from Lemma 2.3 we show that has the strong convergence. Now we set and hence (2.52) for . Recalling the definitions of and , we write where is a suitable number between and . Since (2.37), (2.51) imply that is uniformly bounded in and belongs to , we derive that is uniformly bounded on with respect to . Hence, (2.52) yields (2.53) for . Similarly, we also yield (2.54) for . By the estimates (2.23), (2.45) we obtain from Lemma 2.4 that (2.55) Since and , we have (2.56) With Eq. (1.14) and the strong ellipticity we conclude that for , To prove convergence of we assert the following conclusion, (2.57) In order to show this conclusion, we note the hypothesis with to imply that (2.58) for . From (2.13), (2.51), (2.54), (2.58) we deduce that (2.59) Thus, this relation and (2.47) result in (2.60) Since by is a weak solution to the problem (2.1)–(2.7), we infer from (2.46), (2.49), (2.55), (2.56), (2.60) that satisfies (1.17), (1.18), (1.21), (1.22), (1.27), (1.28). Thus, it is a local weak solution to the problem (1.17)–(1.23). Finally, together with the uniform in time a priori estimates which we will derive in Section 3, we can extend the to any . This means that is a weak solution of (1.17)–(1.23). The proof of Theorem 1.1 is complete.
https://doi.org/10.1016/j.nonrwa.2020.103235_p3_4 | Proof In the previous section, it has been proved that the model system satisfies the second law of thermodynamics, so the total free energy of the system always shows the trend of attenuation for any . For the total free energy defined in (1.11), we obtain (3.3) By the strong ellipticity there exists a constant such that (3.4) for a.e. . Therefore, (3.5) We conclude from (1.12)–(1.15) and Poincaré’s inequality that (3.6) and (3.7) Since by (3.6) the function is bounded, we use the definitions (1.9), (1.10), (1.13) of , and , and the Sobolev embedding theorem to find (3.8) and (3.9) The inequalities mean that (3.10) Consequently, (3.1), (3.2) are immediate consequences of (3.6), (3.10). □
https://doi.org/10.1016/j.nonrwa.2020.103235_p3_6 | Proof To prove (3.11) we multiply (1.19) by , integrate with respect to , and get (3.12) Eq. (1.18) and the symmetry of imply that . Thus (3.13) Similarly, (3.14) Integration of (3.12) with respect to yields (3.15) To estimate the last term on the right-hand side of the above inequality, we note that by , and the Sobolev embedding theorem there exists a constant such that (3.16) for all , and write it in the form (3.17) We next use (3.2), (3.16) to conclude from Hölder’s and Young’s inequalities that (3.18) (3.19) (3.20) The combination of the strong ellipticity and the definitions of , and results in (3.21) Hence, this relation implies (3.22) (3.23) It follows from (1.20) that (3.24) This proves (3.11). □
https://doi.org/10.1016/j.nonrwa.2020.103235_p3_8 | Proof The definition of and the Sobolev embedding theorem yield (3.26) From the estimate (3.1) we infer that (3.27) Similarly, by the definition of we obtain Moreover, (3.28) With the estimate (3.1) we also obtain the estimate . Likewise, we have the estimate . Thus, (3.29) Finally, (3.25) is a consequence of (1.16), (3.23), (3.29). □
https://doi.org/10.1016/j.nonrwa.2020.103235_p4_4 | Proof The estimate (3.1) and the Sobolev embedding theorem imply that (4.2) This inequality and the definition (1.10) of together can derive (4.3) Since these relation and (3.11), (4.3) yield (4.4) We insert into (1.20) and yield the initial–boundary-value problem (4.5) (4.6) (4.7) Using the estimate (4.4), we obtain from parabolic regularity theory for the solution of the problem that (4.8) Furthermore, the consequence (4.1) is implied. □
https://doi.org/10.1016/j.nonrwa.2020.103235_p4_6 | Proof Note that by the hypothesis, Eq. (1.17) and the Sobolev embedding theorem there exists a constant such that (4.11) By (3.2), (4.11) and the strong ellipticity, we obtain for (4.12) it follows that (4.13) We take the derivative of Eq. (1.19) with respect to , multiply the resulting equation by , integrate with respect to , and have (4.14) where (4.15) Therefore, (4.16) We combine the above equation, integrate Eq. (4.14) with respect to , and yield (4.17) ≕ It follows from the definition (1.15) of and (4.2) that (4.18) Hence, (4.19) The estimates (4.3), (4.8) show that (4.20) Moreover, (4.21) ≕ Now we are going to estimate , , and . Since the definition (1.8) of , (4.3), (4.11) imply (4.22) it follows that (4.23) To estimate we use the Gagliardo–Nirenberg inequality and employ the Hölder and the Young inequalities to obtain (4.24) Similarly, by the strong ellipticity there exists a constant such that (4.25) The combination of the estimates (4.19)–(4.21), (4.23)–(4.25) results in (4.26) With the estimate (3.11), we get the estimate (4.10) and use the resulting estimate, the estimates (4.3), (4.8), (4.13), (4.18), (4.22), and Eq. (1.19) to obtain (4.27) Thus, this inequality together with the estimate (3.1) shows that the estimate (4.9) can hold. This completes the proof. □
https://doi.org/10.1016/j.nonrwa.2020.103235_p4_8 | Proof By Eqs. (1.17), (1.18), we consider the following linear elliptic equations (4.30) with the homogeneous Dirichlet boundary condition (1.21). Since (4.31) it follows from the estimates (4.3), (4.9) that (4.32) Then this estimate, the definition (1.8) of and the Sobolev embedding theorem imply that (4.33) The above estimate can deduce (4.34) and (4.35) With the regularity theory of the elliptic equations we have the consequence (4.28). Moreover, (4.29) is a consequence of (4.8), (4.32). □
https://doi.org/10.1016/j.nonrwa.2020.103235_p5_3 | The experimental lattice parameters of the olivine LiFePO4 are Å, Å and Å. When the crystals undergo an electrochemically driven chemical reaction, Lithium-Ions can be removed from or diffused into the active cathode particles without changing the olivine topology. The experimental lattice parameters of delithiated FePO4 are Å, Å and Å [29]. As shown in Fig. 1, the linear misfit strain between the two phases are 5%, 3.6% and along with three directions, respectively [10]. In order to better control the thermodynamical properties, Maxisch et al. used first principles to calculate the elastic constants of the olivine LiFePO4 and FePO4, and found that using very small particles in various studies would be a way of minimizing phase transformation cracking [30].
https://doi.org/10.1016/j.nonrwa.2020.103235_p5_4 | Laffont et al. used high-resolution electron energy loss spectroscopy to examine the two-phase coexistence in nanoscale platelet particles [6]. They proposed an intercalation mechanism to interpret their observations, as shown in Fig. 2. Vertical arrows indicate the movement of Lithium-Ions and the large red arrows indicate the movement of the phase boundary. They deduced that the phase boundary has an inclination toward the [100] direction and observed a few dislocations and cracks in the experimental samples. The researches of Meethong et al. had obtained similar findings [9], [10]. The simulations of Tang et al. considered the anisotropic diffusion and the misfit strain properties of the olivine crystals [8], and confirmed the phase boundary morphology observed in [31].
https://doi.org/10.1016/j.nonrwa.2020.103235_p5_5 | Download : Download high-res image (140KB)Download : Download full-size image Fig. 1. One-dimensional lithium diffusion channels along the [010] direction and anisotropic misfit strain between LiFePO4 and FePO4 [8]. Download : Download high-res image (728KB)Download : Download full-size image Fig. 2. Schematic views of the interfacial region between FePO4 and LiFePO4 phases [6] . (For interpretation of the references to color in this figure legend, the reader is referred to the web version of this article.)
https://doi.org/10.1016/j.nonrwa.2020.103235_p5_7 | We will use the finite difference algorithm to simulate the microstructure evolution of phase transition for the phase-field model (1.1)–(1.7) in two-dimensional space. The simulation apply the five-point stencil to the Laplace operator for spatial discretization and use the Explicit Euler time integration scheme for time discretization. The spatial discretization of the coupled Eqs. (1.1)–(1.4) is carried out by treating linear and second-order operators implicitly and the nonlinear terms explicitly.
https://doi.org/10.1016/j.nonrwa.2020.103235_p5_8 | A simple phenomenological double-well potential can be expressed as where is a positive constant and controls the magnitude of the energy barrier between two equilibrium phases, which take the values of and . For the proof of the existence of global solutions, we choose double-well potential and in the previous section. The other choice for double-well potential is Based on the phase-field model using these double-well potentials, the lithium intercalation processes are simulated.
https://doi.org/10.1016/j.nonrwa.2020.103235_p5_10 | For a rectangular simulation cell, the number of grid points along the [100] direction and the [010] direction are and , respectively. The grid spacings take as . Time increment takes as for numerical integration. During the simulations, the misfit strain [10] and the elastic constants of the matrices and [30] are given in Table 1.
https://doi.org/10.1016/j.nonrwa.2020.103235_p5_11 | Firstly, we simulate the phase-field model with the double-well potential . The evolution processes of lithium concentration are shown in Fig. 3. The LiFePO4 nucleus grows rapidly along the [010] direction upon lithium insertion. After that, the lithium concentration reaches a steady state. The phase boundary moves in the [100] direction and extends from surface to surface. Secondly, the phase-field model with the double-well potential is simulated without changing other parameters. The evolutions of this model over time are shown in Fig. 4. The directions of movement of the Lithium-Ions and of the phase interface are similar to the characteristic shown in Fig. 3. Although the difference of lithium concentration under different double-well potentials can be directly observed through these images, we still give the differences under the same conditions, as shown in Table 2. To verify that the iterative algorithms used in the simulation are convergent, we present Table 3. The data in this table are the errors of the numerical solutions for lithium concentration at two adjacent time steps. Table 1. The parameters used in the simulations. 5% 3.6% 138.9 72.8 36.8 175.9 29.6 38.8 Download : Download high-res image (872KB)Download : Download full-size image Fig. 3. The evolution processes of concentration of the model with the double-well potential .
https://doi.org/10.1016/j.nonrwa.2020.103235_p5_12 | Table 2. Con1 and Con2 are the numerical solutions of concentration to the simulations in which double-well potentials take as and , respectively. Time step 100 55.85111271 200 81.00818036 500 90.81804037 1000 92.11365003 2000 92.09898611 4000 92.09890938 Table 3. Error1 and Error2 are the errors of the numerical solutions of concentration at two adjacent time steps to the simulations in which double-well potentials take as and , respectively. Time step Error1 Error2 100 2.43715243572498 2.43493333316788 200 0.41380757423873 0.41344550865101 500 0.02608112930701 0.02626329676832 1000 0.00031869939184 0.00031884235005 2000 7.00205360255673E−07 6.98335627964364E−07 4000 2.56813119344005E−12 2.96032801042154E−12 Download : Download high-res image (890KB)Download : Download full-size image Fig. 4. The evolution processes of concentration of the model with the double-well potential .
https://doi.org/10.1016/j.nonrwa.2020.103235_p5_14 | The elasticity energy arising from the misfit strain between the LiFePO4 and FePO4 olivine phases, the interfacial energy and the chemical energy are considered in the phase-field simulations of the lithium insertion processes in nanoscale particles. In these simulations, we ignore the contraction of the crystal in [001] direction and only consider the expansion in other directions upon lithium insertion. Lithium-Ions fill successive channels of fast diffusion in the crystal along the [010] direction and the phase boundary moves in the [100] direction.
https://doi.org/10.1016/j.partic.2014.03.008_p1_2 | Since 1997, lithium iron phosphate (LiFePO4, LFP) has been used as the positive-electrode material for rechargeable lithium batteries (Padhi, Nanjundaswamy, & Goodenough, 1997). LFP is an excellent candidate for the positive-electrode material of lithium ion batteries because of its low cost, low toxicity, flat charge–discharge potential, excellent cycle life and high structural stability (Ravet et al., 2001, Wang et al., 2006, Yuan et al., 2011). Based on the reaction of , the theoretical capacity of LiFePO4 is 170 mAh/g. However, this theoretical capacity usually is not be reached, and the rate performance is significantly restricted by the low intrinsic electronic conduction (<10−9 S/cm) of LiFePO4 (Yuan et al., 2011). The morphology of the material has a strong influence on the electrochemical performance and physical properties. One of the most effective approaches is to prepare nano-sized particles, which shorten the diffusion length for electrons and lithium ions and also increase the effective reaction areas (Azib et al., 2012, Huang et al., 2010, Liu et al., 2012, Pei et al., 2012). Yang, Zhou, Zhang, and Liu (2010) reported that the carbon coated LiFePO4 nanoplates (∼50 nm in size), which were synthesized by a solvothermal method in a binary water–polyethylene glycol (PEG) solvent, could deliver a discharge capacity of 163 mAh/g at a discharge rate of 0.1 C. The Li-ion diffusion coefficient is up to 4.2 × 10−9 cm2/s in these carbon coated nanoplates. However, nano-sized LiFePO4 has low tap density, which is of great importance for transportation applications of lithium ion batteries because it promises low volumetric energy densities. Furthermore, the nano-sized LiFePO4 particles usually cause difficulties in the electrode fabrication process, which mainly involve inhomogeneous mixing and coating of the electrode slurry, resulting in the peeling-off of electrode materials from the current collector (Chen et al., 2013). On the other hand, it has been proven that LiFePO4/C microspheres exhibit higher tap density (>1.1 g/cm3) (Dominko et al., 2007, Qian et al., 2010, Su et al., 2012, Zhong and Zhou, 2010) than nano-LiFePO4/C, and LiFePO4 microspheres form closely packed arrays. Lou and Zhang (2011) reported that the carbon coated LiFePO4 microspheres composed of many densely compact nanoplates have a high tap density of 1.4 g/cm3 and could deliver a discharge capacity of 162 mAh/g at a discharge rate of 0.1 C. Sun, Rajasekhara, Goodenough, and Zhou (2011) synthesized LiFePO4 flowerlike and walnut-shaped microspheres with an open three-dimensional (3D) porous microstructure, and the tap densities were 1.1 and 1.2 g/cm3, respectively. In summary, micron-sized particles have high tap density and porosity and are helpful for increasing the surface area and the effective reaction areas. Therefore, both the specific surface area and tap density of mesoporous LiFePO4/C microspheres are large. Several research groups reported a number of template-free methods to synthesize LiFePO4 microspheres with good electrochemical performance (Du et al., 2013, Shu et al., 2012, Su et al., 2012). However, the poor cycle performance, the small specific surface area (<30 m2/g), and the low Li+ diffusion coefficient (<2.3 × 10−13 cm2/s) still need to be improved.
https://doi.org/10.1016/j.partic.2014.03.008_p1_3 | In this paper, we successfully prepared mesoporous LiFePO4/C microspheres (Sample A) by a simple citric acid and ammonia assisted hydrothermal method, using cost-effective Fe3+ salt as a raw material. Because no liquid waste was produced during the hydrothermal reaction, and the product does not need to be repeatedly washed, the method is eco-friendly and water saving, which are very important for industrial production. Citric acid has been widely used in the synthesis of LiFePO4 due to its advantages, such as non-toxicity, low cost, solubility in water and complexation with iron ions. Ferric citrate is dissolved slowly in cold water, whereas ferric ammonium citrate is easily soluble (2 g/mL). Hence, we chose citric acid and ammonium as additives. These mesoporous LiFePO4/C microspheres showed much higher tap density (1.27 g/cm3) and true density (5.01 g/cm3) than the normal values (∼0.8 and 3.6 g/cm3) (Yamada et al., 2003) and the density of LiFePO4/C nanoparticles (0.63 and 3.18 g/cm3). The BET surface area and the Li+ diffusion coefficient were 39.1 m2/g and 4.71 × 10−12 cm2/s, respectively. The as-prepared LiFePO4/C displayed good electrochemical performance. To understand the mechanism of hydrothermal reaction and study the influence of the hydrothermal approach on the morphology, physical properties and the electrochemical performance of LiFePO4, LiFePO4 nanoparticles (Sample B) were prepared by a wet-chemical method without a hydrothermal process as a comparison. The formation process of nanoparticles assembled into microspheres was also investigated.
https://doi.org/10.1016/j.partic.2014.03.008_p2_3 | All chemicals were of analytical grade and were used without further purification. LiOH·H2O, NH4H2PO4, ammonia and glucose were purchased from Xilong Chemical Co., Ltd (Shantou, China), whereas Fe(NO3)3·9H2O and citric acid were purchased from Sinopharm Chemical Reagent Co., Ltd (Beijing, China).
https://doi.org/10.1016/j.partic.2014.03.008_p2_5 | The LiFePO4/C microspheres were fabricated as follows. The stoichiometric amounts of LiOH·H2O and NH4H2PO4 were dissolved in distilled water to form a transparent solution. Simultaneously, equimolar Fe(NO3)3·9H2O, citric acid and ammonia were mixed in distilled water and formed a brown transparent solution. Then, the as-prepared solutions were mixed together under stirring and were transferred into a 100 mL Teflon-lined stainless steel autoclave, which was then maintained at 160, 180, and 200 °C for 6 h and then allowed to cool to room temperature. The product was a mixture of green precipitate and supernatant (precursor of samples), which was transferred into a beaker for the subsequent experiments. Solid glucose (43, 65, and 86 g per mole LiFePO4), used as carbon source, was dissolved in the beaker. The precursor mixed with a carbon source was calcined at 700 °C for 8 h under hydrogen (5 vol%)–argon after heating to 80 °C, followed by grinding to obtain powders.
https://doi.org/10.1016/j.partic.2014.03.008_p2_6 | To explore the effects of the hydrothermal treatment on the performance and morphology of LiFePO4, raw materials were mixed together as mentioned above, and the obtained solution was mixed with glucose directly without hydrothermal treatment. Then, the solution was heated at 80 °C. LiFePO4/C nano-composite (Sample B) was obtained after being calcined at 700 °C for 8 h under hydrogen (5 vol%)–argon. The samples obtained at different reactive conditions are summarized in Table 1. Table 1. Samples obtained at different reactive conditions. Sample Hydrothermal reaction Glucose (g/mole LiFePO4) Temperature (°C) Time (h) A1 180 6 43 A2 180 6 65 A3 180 6 86 B – – 65 C 160 6 65 D 200 6 65
https://doi.org/10.1016/j.partic.2014.03.008_p2_8 | X-ray diffraction (XRD) was performed on a Rigaku D/Max-2500 with Cu Kα radiation. X-ray photoelectron spectroscopy (XPS, ESCALAB 250Xi, Thermo Fisher Scientific Inc, America) with focused monochromatic Al Kα radiation (1486.6 eV) was used to observe the chemical state of iron. The particle size and morphology of the samples were observed using field emission scanning electron microscopy (FESEM, JSM-6700F, Rigaku Corporation, Japan) and transmission electron microscopy (TEM, JEM-2100, JEOL Ltd, Japan). The particle size distribution was measured by a nanoparticle size and zeta potential analyzer (DelsaNanoC, Beckman Coulter Inc, America). The weight percentage of carbon in Sample A was determined by thermal analysis with Netzsch STA449 integrated thermal analyzer (Germany) from room temperature to 700 °C in air at a heating rate of 10 °C/min. The specific surface area was tested by the Brunauer–Emmett–Teller (BET) method using an automatic specific surface area analyzer AUTOSORB-1 (Quantachrome Ins, America). To measure the tap density, a certain amount of sample was placed in a small measuring cylinder and tapped for at least 60 min. The true density was measured by an AccuPyc 1340 automatic density analyzer (Micromeritics Instrument Co., America).
https://doi.org/10.1016/j.partic.2014.03.008_p2_10 | Electrochemical tests of the LiFePO4 cathode materials were conducted using a two-electrode system (CR 2032 coin cell assembled in an argon-filled glove box). The LiFePO4/C composite electrodes were prepared by mixing active LiFePO4/C composite, acetylene black and poly(vinyl fluoride) (PVDF) binder in a weight ratio of 90:5:5, pasted on an aluminum mesh, and then dried in a vacuum oven at 120 °C for 10 h. The electrolyte was a solution of 1 M LiPF6 in a mixture of ethylene carbonate (EC) and dimethyl carbonate (DMC) with a volume ratio of 1:1. The cells were cycled over the voltage range of 2.4–4.2 V at various C rates ranging from 0.1 to 8 C. The electronic conductivity and the typical charge–discharge profiles of the samples were measured by the four-point probe method. A CHI650D battery tester system (Chinstruments Co., Ltd, Shanghai, China) was also used for the cyclic voltammetry measurements (CV) at a scan rate of 0.1 mV/s from 2.4 to 4.2 V.
https://doi.org/10.1016/j.partic.2014.03.008_p3_2 | The X-ray diffraction (XRD) patterns of mesoporous LiFePO4/C microspheres (Sample A2) and LiFePO4/C nanoparticles (Sample B) are shown in Fig. 1(a). The entire diffraction peaks of Sample A2 match well with standard orthorhombic LiFePO4 (JCPDS No. 40-1499), and the strong and sharp diffraction peaks indicate that Sample A2 is highly crystalline. For Sample B, several peaks of impurities, such as Li3PO4 and nitrate, can be observed, and the peak signals are weaker than those of Sample A2. It can be noted that the impurity phases are eliminated and higher crystallinity is obtained after hydrothermal treatment. The variation of the unit cell volume V was calculated using the XRD data and is summarized in Table 2. The variation will be discussed later.
https://doi.org/10.1016/j.partic.2014.03.008_p3_5 | To understand the mechanism of the hydrothermal reaction, the green precipitates obtained by hydrothermal treatment were collected by centrifugation, washed several times with deionized water and then dried at 80 °C. The phase purities of the precursor (the mixture of green precipitate and supernatant) and precipitate were determined by XRD. From Fig. 1(b), we can see that the precursor is mainly composed of Fe5(PO4)4(OH)3·2H2O, Fe3O4, and Li3PO4, whereas the precipitate is composed of Fe5(PO4)4(OH)3·2H2O. The main product of the hydrothermal reaction is Fe5(PO4)4(OH)3·2H2O microspheres, and Li+ mainly existed in the solution. Single-phased LiFePO4/C is formed through carbon-thermal reduction at subsequent calcinations. Combining the results of the XRD analyses with the solubilization–reprecipitation mechanism (Lee, Kim, & Song, 2010), the hydrothermal reaction can be generally summarized as follows: (1) (2)
https://doi.org/10.1016/j.partic.2014.03.008_p3_6 | Citric acid can prevent Fe3+ from precipitating because it can capsulate the Fe3+ ion and NH4+ to form ammonium ferric citrate ([C6H8O7Fe3+NH4+]) (Ni et al., 2010, Zhu et al., 2004), which is easily soluble in water (2 g/mL). It can further combine with PO43− and undergo hydrolysis in aqueous solution. The formation process of the mesoporous LiFePO4/C microspheres is shown in Fig. 2. The formation of mesopores may be due to the decomposition of nitrate, ammonium and sucrose into COx, NOx, and H2O.
https://doi.org/10.1016/j.partic.2014.03.008_p3_8 | To further confirm the successful synthesis of mesoporous LiFePO4/C microspheres (Sample A2), X-ray photoelectron spectroscopy, as a nondestructive technique well-suited to the evaluation of valence states of metal/non-metal ions, is employed. From Fig. 3(a), it can be seen that Li 1s is centered at approximately 55.35 eV, which matches the binding energy (BE) of Li+ in LiFePO4 and layered cathode materials (Tan, Reddy, Rao, & Chowdari, 2005b). Fig. 3(b) shows the binding energy of the Fe 2p3/2 of Sample A2 at 710.8 eV, which is in good agreement with the values reported for LiFePO4 (Rho, Nazar, Perry, & Ryan, 2007) and implies that the oxidation state of the Fe atoms is Fe2+ (Liang, Li, Chen, & Lee, 2013). The single peak (Fig. 3(c)) for the P 2p shows a BE of 133.5 eV, which is characteristic of a tetrahedral PO4 group. The O 1s peak (Fig. 3(d)), with a BE of 531.5 eV, can be assigned to oxygen predominantly bonded to Fe ions in the lattice (Rho et al., 2007).
https://doi.org/10.1016/j.partic.2014.03.008_p3_10 | The carbon content of Sample A2 was measured by thermogravimetric analysis (TGA) in air at a heating rate of 10 °C/min from room temperature to 700 °C. From the TG curve of Sample A2 (Fig. 4), we can see a weight loss below 310 °C, and this should correspond to the release of crystallization water. At approximately 350 °C, the LiFePO4 starts to be oxidized to Li3Fe2(PO4)3 and Fe2O3 with a theoretical weight gain of 5.07 wt%, based on Eq. (3) (Belharouak et al., 2005, Qian et al., 2010, Yu et al., 2012): (3)
https://doi.org/10.1016/j.partic.2014.03.008_p3_12 | Above 400 °C, the total oxidization of LiFePO4 is completed, the carbon starts to be oxidized to CO2 gas associated with a weight loss, and the total oxidization of carbon is completed above 550 °C. By taking the theoretical weight gain of pure LiFePO4 into account, the amount of coated carbon for Sample A2 is calculated to be 12.37 wt%.
https://doi.org/10.1016/j.partic.2014.03.008_p3_13 | To understand the effect of the hydrothermal temperature on the morphology of the LiFePO4/C composites, temperature-dependent experiments were conducted. The SEM images of LiFePO4/C synthesized at 160, 180, and 200 °C are shown in Fig. 5(b), (e), and (f), respectively. It can be observed that the size of these microspheres increases with an increase of the hydrothermal temperature, and the LiFePO4/C synthesized at 180 °C shows the best morphology. The agglomeration is significant at 200 °C or higher. The SEM images of the precursor-A2 (the mixture of green precipitate and supernatant) and Sample A2 are shown in Fig. 5(a) and (b), respectively. Both Sample A2 and the precursor are composed of microspheres of uniform size (2–3 μm). However, the morphology becomes porous, as shown in the inset, after calcination. The pores are formed due to vigorous gas evolution (mainly CO, CO2, NO2, and H2O) during the degradation of glucose and nitrate. Elementary carbon, the other glucose-degradation product, is deposited on the walls of the emerging pores. Fig. 5(c) and (d) shows the morphology of the precursor-B (the mixture of raw materials) and Sample B. There is also no obvious change in the morphology of Sample B after being calcined. Sample B is composed of nanoparticles, as shown in Fig. 5(d).
https://doi.org/10.1016/j.partic.2014.03.008_p3_15 | To further investigate the microstructure and confirm the carbon distribution and crystallinity of the as-synthesized materials, we applied TEM on the prepared samples. The LiFePO4 crystallites appear as the dark region, and the carbon coating appears as the lighter shade. The width (0.29 nm) of the neighboring lattice fringes corresponds to the (0 2 0) planes of LiFePO4. As seen in Fig. 6, the LiFePO4 particles are uniformly coated with a thin amorphous carbon layer, which is thought to be favorable for particle connections. The carbon coating exists across the entire surface of the particles and connects the LiFePO4 particles, resulting in the formation of bridges among the LiFePO4 particles. Furthermore, the particles of the LiFePO4/C microspheres are well-dispersed. The particle size distribution of the LiFePO4/C microspheres is shown in Fig. 7. From the curve, we can see that the particle sizes of LiFePO4/C microspheres are uniform in the range of 1.5–2.5 μm, which is consistent with the result of the SEM.
https://doi.org/10.1016/j.partic.2014.03.008_p3_18 | Fig. 8(a) and (c) shows the discharge profiles obtained at 0.1 C and the cycling performance at 8 C of LiFePO4/C samples, respectively. The discharge capacity at 0.1 C of Sample A2 is higher than those of Samples A1 and A3. The results indicate that the electrochemical properties of LiFePO4 are correlated to the amount of carbon. The carbon content must be high enough for full and homogenous coating of the particles. However, thick coatings cause a deterioration effect on the electrochemical performance. The discharge capacity at 0.2 to 8 C rates of LiFePO4/C microspheres is also much higher than those of Sample B, and the cycling stability is good. Typical discharge profiles of Sample A2 obtained at various current rates from 0.1 to 8 C are shown in Fig. 8(d). The discharge plateau approximately 3.4–3.26 V (vs. Li+/Li) is due to the presence of a FePO4 and LiFePO4 two-phase system and indicates a simple lithium intercalation–deintercalation reaction in the olivine LiFePO4 phase. The discharge capacity decreases with the increase of the discharge rates, but the capacity of Sample A2 is still close to 100 mAh/g at 8 C, which is much higher than that of Sample B (∼60 mAh/g). The cyclic voltammetry of Sample A2 and B at the second cycle was measured at a scan rate of 0.1 mV/s between 2.4 and 4.2 V (vs. Li+/Li), and the curves are shown in Fig. 8(b). A pair of redox peaks associated with the Fe2+/Fe3+ couples can be observed in the region of 3.3–3.55 V (vs. Li+/Li), corresponding to the insertion and extraction of lithium ion. The good symmetry of the redox peak profiles suggested a good reversibility. The oxidation and reduction peak intensity of Sample A2 is larger than that of Sample B, suggesting that the former had better kinetics for lithium insertion and extraction. A small peak marked by a green circle can be observed in the region of 4.0 V, which is possibly associated with the impurity phase of Sample B. The result matches the data of the electrochemical impedance spectroscopy (EIS).
https://doi.org/10.1016/j.partic.2014.03.008_p3_20 | The impedance spectra of Samples A2 and B at the onset of cycling and after 400 cycles in the frequency range from 1 × 105 to 0.1 Hz are shown in Fig. 9(a) and (b), respectively. Z′ and Z′′ are the real part and imaginary part of electrical impedance, respectively. An intercept at the Z′ axis at high frequency corresponded to the ohmic resistance (Re), which represents the resistance of the electrolyte. Most published data for oxide-based positive electrodes revealed a pair of capacitive semicircles in the middle frequency range, terminating with a low frequency spike corresponding to Li+ diffusion in the host solid-state phase, which is labeled as the Warburg impedance (Zw) (Jin, Sun, Liang, & Gu, 2013). However, just one loop is observed for the impedance spectra obtained at the onset of cycling (see Fig. 9(a)), and the semicircle indicates the charge transfer resistance (Rct). The semicircle in the middle frequency range becomes a pair after 400 charge–discharge cycles (see Fig. 9(b)). The semicircle in the high frequency region represents the lithium ion migration resistance through the interface, which is labeled as R1. The most likely cause is that the positive electrode is heavily passivated, resulting in a large interface after extended cycling (Vetter et al., 2005). The semicircle in the medium region represents the charge transfer resistance, labeled as R2, and the sum of R1 and R2 is labeled as R. The simplified equivalent circuit models are shown in Fig. 10 to evaluate the impedance spectra. A constant phase element (CPE) is placed to represent the double layer capacitance and passivation film capacitance. The exchange current (i0), electronic conductivity (σ) and Li+ diffusion coefficient D can be calculated from Eqs. (4), (5), and (6), where R is the gas constant, T (in K) is the absolute temperature, n is the number of transferred electrons, F is the Faraday constant, A and t are the area and thickness of the positive electrode, C is the concentration of Li+ in the solid (Chou, Wang, Liu, & Dou, 2011), and σω is the Warburg factor, which is associated with Zre (Eq. (7)). Fig. 9(c), i.e. the inset in Fig. 9(a), shows the relationship between Zre and the reciprocal square root of the angular frequency (ω−1/2) at the low frequency region. (4) (5) (6) (7)
https://doi.org/10.1016/j.partic.2014.03.008_p3_23 | The calculated results are shown in Table 3. The electronic conductivity and Li+ diffusion coefficient of Sample A2 are much larger than those of Sample B. The electronic conductivity of LiFePO4 is affected by many factors, such as the lattice parameters and the cation antisite defect. The diffusion coefficient of ions in a solid is an intrinsic property of the bulk material. Any coating changes this quantity. Only the characteristic time for ions to travel the substance from the core to the surface can be modified. It is believed that the cation antisite defect should be eliminated because the occupation of Fe on Li sites will block the one-dimensional tunnel for lithium ion diffusion (Liu, Jiang, Wang, Huang, & Yu, 2009). Lithium ion diffusion takes place along the b-axis in the crystals of orthorhombic LiFePO4 (Islam et al., 2005, Malik et al., 2010, Morgan et al., 2004). The smaller the lattice parameter b, the shorter the diffusion path of the lithium ion. In general, it is thought that the cell volume larger than the normal value, 0.2914 nm3, is due to the cation antisite defect, and more vacancies could lead to more occupation of Fe on Li sites (Liu et al., 2009). As shown in Table 2, the cell volume of Sample A2 is nearly equal to the normal value, and the b value is smaller than that of Sample B. Taking the results into consideration, Sample A2 should have better electrochemical properties. The intensity ratio (R) of the (1 1 1) to (1 2 1) characteristic peaks can also reveal the degree of cation antisite defects, which increases with the decrease of the R value (Tan, Reddy, Rao, & Chowdari, 2005). The hydrothermal treatment can eliminate cation antisite defects, which matches well with the research result reported by Chen and Whittingham (2006).
https://doi.org/10.1016/j.partic.2014.03.008_p4_2 | Hydrothermal synthesis method was used to successfully prepare mesoporous LiFePO4/C microspheres. The hydrothermal approach influences the chemical homogeneity, morphology, physical properties and electrochemical performance of the positive electrode material. The carbon coated LiFePO4 material had a large tap density (1.27 g/cm3) for enhancing the volumetric energy density because the microspheres can be closely packed. The BET surface area was up to 39.1 m2/g because the porous morphology is beneficial to an increase in the surface area. The electrochemical properties of mesoporous LiFePO4/C material were good. The discharge capacity was 165.3 mAh/g at 0.1 C rate, and the Li+ diffusion coefficient was up to 4.71 × 10−12 cm2/s. Because the hydrothermal method is novel, cost-effective, eco-friendly and water saving, it may be suitable for industrial production.
https://doi.org/10.1016/j.partic.2014.11.002_p1_2 | Olivine lithium iron phosphate (LiFePO4) has a high lithium intercalation voltage of 3.4 V versus lithium, and a high theoretical capacity of 170 mA h/g. It also has a high thermal stability, high safety, and excellent cycling life. Since its discovery (Padhi, Nanjundaswamy, & Goodenough, 1997), LiFePO4 has been investigated as a cathode material for electric vehicles (EVs) and in renewable energy storage plants, because of its low cost, abundance, and environment friendliness (Sun, Oh, Park, & Scrosati, 2011b).
https://doi.org/10.1016/j.partic.2014.11.002_p1_3 | LiFePO4 suffers from a poor rate capability, due to its low lithium ion diffusion coefficient and poor electrical conductivity (Amin et al., 2007, Prosini et al., 2002). Poor rate performance issues can be overcome by fabricating nm-sized particles (Arnold et al., 2003, Delacourt et al., 2006, Gibot et al., 2008, Kim and Kim, 2006, Kim et al., 2007, Saravanan et al., 2009), and coatings of thin conductive carbon layers (Belharouak et al., 2005, Joachin et al., 2009, Konarova and Taniguchi, 2009, Lu et al., 2009, Shin et al., 2006, Zaghib et al., 2008). Such nano-LiFePO4/C has exhibited a gravimetric capacity close to the theoretical maximum, improved rate capability, and a very low tap density. Cathode materials with low tap densities usually result in low volumetric energy densities for lithium ion batteries (LIBs). Therefore, nano-LiFePO4/C cathodes are unsuitable for LIBs for plug-in hybrid vehicles (PHEVs) or EVs. Nano-LiFePO4/C also suffers from low thermodynamic stability, surface side-reactions, and high cost (Liu, Li, Ma, & Cheng, 2010).
https://doi.org/10.1016/j.partic.2014.11.002_p1_4 | Fabricating micron-sized LiFePO4 with a high tap density has received much interest. Ying et al. (2006) prepared micro spherical Li0.97Cr0.01FePO4/C particles with a powder tap density of 1.8 g/cm3. Sun, Rajasekhara, Goodenough, and Zhou (2011a) prepared LiFePO4/C microspheres with an open three-dimensional porous microstructure, by a solvothermal approach and high-temperature calcination. Oh et al. (2009) prepared spherical μm-sized LiFePO4/C particles with a tap density of 1.5 g/cm3. Such LiFePO4/C microspheres have high tap densities and excellent rate capabilities.
https://doi.org/10.1016/j.partic.2014.11.002_p1_5 | Many studies have used the tap density to estimate the volumetric energy density of LIBs (Oh et al., 2009, Ying et al., 2006). During manufacture, electrode materials are usually mixed with a polymer binder (e.g., polyvinylidene fluoride (PVDF)) and conducting materials (e.g., carbon black). This mixture is then coated onto a metal current collector (e.g., aluminum or copper foil), then dried and calendered to form the electrodes.
https://doi.org/10.1016/j.partic.2014.11.002_p1_6 | Scheme 1 shows the difference between the tap density and electrode density for LIBs. The tap density is the apparent density of a volume of powder obtained when its container is tapped or vibrated. The electrode density of a calendered electrode is the mass of the active material membrane per cm3 on the metal current collector. The electrode density is calculated by dividing the total mass of the electrode (including active material, conductive carbon, and binder) by the volume occupied by these components after calendering (Kim et al., 2012, Shim and Striebel, 2004). The electrode density of a calendered electrode is an important criterion for determining the volumetric energy density of a practical LIB. The electrode density is affected by many factors, such as the tap density, particle size distribution, and surface area of the active material (Kim et al., 2012).
https://doi.org/10.1016/j.partic.2014.11.002_p1_8 | In the current study, two carbon-containing LiFePO4 microsphere samples were prepared by a spray process. The samples contained the same carbon contents but different pore structures and morphologies. The open-pore LiFePO4/C microspheres with rough surfaces exhibited better adhesion with current collectors, and produced a higher electrode density of 2.6 g/cm3. The electrode prepared from open-pore LiFePO4/C microspheres with rough surfaces exhibited better performance than that prepared from LiFePO4/C microspheres with smooth surfaces, in a half cell and full battery.
https://doi.org/10.1016/j.partic.2014.11.002_p2_3 | FePO4·2H2O (Shenzhen Shek Tin Technology Co., Ltd., China), Li2CO3 (Shanghai China Lithium Industrial Co., Ltd, China), glucose and citric acid (Sinopharm Chemical Reagent Co., Ltd, China)) were used as starting materials without prior purification.
https://doi.org/10.1016/j.partic.2014.11.002_p2_4 | Starting materials were ball-milled for 4 h, using 0.5-mm-diameter zirconia balls and a deionized water dispersant. The resulting slurry was spray-dried to obtain the LiFePO4/C precursor, which was annealed at 800 °C under an Ar gas flow for 12 h to obtain the spherical materials. Different compositions of carbon source were used to ensure the same carbon contents of the resulting LiFePO4/C microspheres. The LiFePO4 samples prepared using glucose, and glucose and citric acid, are denoted LFP-G and LFP-GC, respectively. Their carbon contents were ∼1.4 wt%. The raw material weight ratios were FePO4·2H2O:Li2CO3:glucose = 100:20:8 for LFP-G and FePO4·2H2O:Li2CO3:glucose:citric acid = 100:20:4.6:10.5 for LFP-GC.
https://doi.org/10.1016/j.partic.2014.11.002_p2_6 | X-ray diffraction (XRD) patterns were recorded on a D/max-2400 diffractometer (Rigaku, Japan) using Cu Kα irradiation. Scanning electron microscopy (SEM) images were obtained on a Nova NanoSEM 430 microscope (FEI, USA), operated at 20 kV. Brunauer–Emmett–Teller (BET) analysis was conducted using an ASAP 2010 (Micrometritics, USA) instrument. Thermo gravimetric/differential scanning calorimetric (TG/DSC) curves were measured on a Netzsch-STA 449C instrument (Netzsch, Germany), and were used to analyze the thermal decomposition of the carbon source. Heating was carried out at 5 °C/min in an Ar atmosphere. The residual carbon contents of the LiFePO4/C samples were determined using a carbon/sulfur analyzer (CS 400, LECO, USA).
https://doi.org/10.1016/j.partic.2014.11.002_p2_7 | The volume of powder was obtained by mechanically tapping a measuring cylinder containing 50 g of sample, and was used to calculate the tap density. The electrode density was calculated from the total mass of the electrode including active material, conductive carbon, and polyvinylidene fluoride (PVDF) binder, divided by the volume of the electrode film after calendering (Kim et al., 2012). The adhesive strength between the coated electrode material and aluminum current collector was measured by a peeling test, using an electronic stress-strain tester (Instron 5567, UTM, USA).
https://doi.org/10.1016/j.partic.2014.11.002_p2_9 | Electrochemical characterization of LiFePO4/C samples was carried out in CR2025 coin cells. The cells were assembled in an Ar-filled glove box, using Li metal as the negative electrode, and a Celgard 2400 polypropylene separator saturated with 1M LiPF6 in ethylene carbonate (EC) and dimethylcarbonate (DMC) (1:1 w/w) as the electrolyte. The cathode consisted of 94 wt% LiFePO4/C, 3 wt% acetylene black, and 3 wt% PVDF as a binder. These materials were dispersed in 1-methyl-2-pyrrolidinone, and the resulting slurry was coated on aluminum foil using a coating machine. The coating density of LiFePO4/C was 150 g/m2. After drying, the electrodes were pressed in a calendering machine. Typically, ∼7 mg of mixed powder was used for each coin cell. Galvanostatic charge/discharge tests were conducted at room temperature using a LANDCT-2001A tester (Wuhan LAND electronics Co., Ltd, China) at different current densities, in the range of 0.1C to 10C rates (1C = 170 mA h/g) at 2.5–3.7 V.
https://doi.org/10.1016/j.partic.2014.11.002_p2_10 | The cycling performance of the LiFePO4/C samples was investigated using 043048-type full batteries, which were 4-mm thick, 30-mm wide, and 48-mm long. The designed capacity of the batteries was 260 mA h. They were assembled with commercial natural graphite (Hunan Shanshan Advanced Materials Co., Ltd., China) as the anode material, as-synthesized LiFePO4/C as the cathode material, Celgard 2400 polypropylene membrane as the separator, and 1-M LiPF6 in 1:1 EC/DMC as the electrolyte (Novolyte Technologies, Inc., Suzhou, China).
https://doi.org/10.1016/j.partic.2014.11.002_p3_2 | Table 1 shows the physical properties of the LFP-G and LFP-GC powders. Their carbon contents of 1.4 wt% were confirmed by a carbon/sulfur analyzer. The specific surface areas and tap densities of LFP materials reportedly strongly depend on their carbon content (Chen & Dahn, 2002). Table 1 shows that LFP-GC and LFP-G had similar specific surface areas and tap densities. Electrodes with different electrode densities were obtained by calendering under various pressures. The maximum electrode density of LFP-GC and LFP-G were determined from these two series of electrodes. Table 1 shows that the maximum electrode density of the LFP-GC electrode (2.6 g/cm3) was much higher than that of the LFP-G electrode (1.8 g/cm3), despite their similar tap densities. Fig. 1 shows that LFP-GC exhibited markedly better adhesion and compressibility than LFP-G. The fabricated LFP-G electrode was able to be easily peeled off after calendering. In addition to tap density and particle size distribution (Gao et al., 2006, Jung et al., 2011, Oh et al., 2009, Sun et al., 2011b), we propose that the electrode density of the fabricated electrode may also strongly depends on the particle morphology.
https://doi.org/10.1016/j.partic.2014.11.002_p3_5 | Table 1 and Fig. 1, Fig. 2 shows that the LFP-GC and LFP-G microspheres were of similar size, but had different surface and pore structures. SEM images of LFP-GC in Fig. 2(a), (c) and (e) show that the microspheres had a rough surface and open-pore structure. SEM images of LFP-G in Figs. 2(b), (d) and (f) show that these microspheres had a smooth surface and fewer open pores.
https://doi.org/10.1016/j.partic.2014.11.002_p3_9 | The TG curve of glucose in Fig. 3(a) exhibited weight loss steps from room temperature to 470 °C, which were related to the dehydration of hydrates, as seen in the corresponding DSC curve of glucose. Citric acid exhibited a much lower dehydration temperature, and its major weight loss occurred at <300 °C, as shown in Fig. 3(b). Below 800 °C, the total weight loss of glucose and citric acid were 86% and 94%, respectively. It was concluded that citric acid favored materials with rough surfaces and open pores, because its faster dehydration produced more CO2 and H2O at lower temperature and in shorter time than glucose. A large volume of gas escaped from the inner part of the precursor, resulting in the open-pore LiFePO4/C material. A schematic of the surface structure is shown in Scheme 2.
https://doi.org/10.1016/j.partic.2014.11.002_p3_12 | The LIB fabrication process involving electrode coating and calendering is important for high-performance LIBs. Adhesion between the current collector and active material also determines the quality and electrode density of the fabricated electrode. Fig. 4 shows peeling curves of the LFP-GC and LFP-G electrodes at an electrode density of 1.8 g/cm3. The adhesion strength of the LFP-GC and LFP-G electrodes with current collectors were 27 and 8.0 N/m, respectively.
https://doi.org/10.1016/j.partic.2014.11.002_p3_14 | The LFP-GC spheres had open pores and a rough surface, which enabled their electrodes to possess high electrode density and consequently high volumetric energy density. Fig. 5 shows the volumetric energy densities of LFP-GC, LFP-G, and commercial LFP materials M12 (purchased from Aleees, Advanced Lithium Electrochemistry Co., Ltd. Taiwan, China) and P2 (purchased from Phostech Lithium Inc., St. Bruno, Canada). The theoretical volumetric energy density of a LiFePO4 battery is 2107.0 W h/L, as calculated based on thermodynamic analysis (Xu & Li, 2011). The volumetric energy density (ɛV) of a calendered electrode can be estimated from its electrode density as follows: ɛV = 2107.0 W h/L × (electrode density/theoretical density). Thus, the practical volumetric energy density of LFP can be calculated from the theoretical density of LiFePO4 (3.6 g/cm3), as shown in Fig. 5. The volumetric energy density of LFP-GC was 44% higher than that of LFP-G, and was higher than those of the two commercial LFP materials.
https://doi.org/10.1016/j.partic.2014.11.002_p3_16 | LFP-GC exhibited a higher volumetric energy density, which was attributed to its rough surface and open pore structure. The open pores and rough surface allowed the PVDF binder to penetrate the microspheres, and improve adhesion between the active material and aluminum current collector. High adhesion meant the electrode maintained its integrity after calendering, as shown in Fig. 1. Despite the similar physical properties of LFP-G, LFP-GC yielded a higher volumetric energy density.
https://doi.org/10.1016/j.partic.2014.11.002_p3_17 | The charge and discharge specific capacities with number of cycles for LFP-GC and LFP-G from 0.1C to 10C are shown in Fig. 6(a). LFP-GC and LFP-G exhibited similar specific capacities at 0.1C, 0.3C and 1C. However, LFP-GC exhibited much higher charge/discharge performance at higher rates. LFP-GC delivered 125.0, 112.1, and 83.2 mA h/g compared with LFP-G which delivered 122.0, 105.5, and 72.5 mA h/g, at 3C, 5C and 10C, respectively. The inset in Fig. 6(a) shows discharge curves of LFP-GC and LFP-G at different rates. In addition to a higher specific capacity, LFP-GC also exhibited higher discharge potential at high rates.
https://doi.org/10.1016/j.partic.2014.11.002_p3_19 | Fig. 6(b) shows the proportion of specific capacity at 3 V of the total capacity at different charge/discharge rates. For example, when LFP-GC discharged at 1C, the specific capacity at 3 V and total capacity were 137 and 142 mA h/g (inset in Fig. 6(a)), respectively. Thus, the proportion at 1C was 137/142 = 96.6%. Fig. 6(b) shows that LFP-GC and LFP-G exhibited comparable ratios in voltage plateau above 3 V at 0.1C, 0.3C and 1C. However, at higher rates, LFP-GC with the open-pore surface structure exhibited a much higher proportion. The proportion of LFP-GC was 89.5%, 84.8%, and 41.0% at 3C, 5C and 10C, respectively, compared with 84.0%, 67.0%, and 0.0% for the LFP-G at the same rates. This suggested that the LFP-GC electrode had better ion and electron transport kinetics than of the LFP-G electrode.
https://doi.org/10.1016/j.partic.2014.11.002_p3_20 | The adhesion between the electrode and current collector was found to be an important factor for maintaining the high cyclic performance of the LIBs. Fig. 6(c) shows the cyclic performance of LFP-GC//graphite and LFP-G//graphite full batteries at 1C charge and 2C discharge rates. LFP-GC exhibited better cyclic performance than LFP-G. After 300 cycles, the capacities of the LFP-GC and LFP-G batteries were 240 and 228 mA h, respectively. The capacity retention rates of LFP-GC and LFP-G were 92% and 88% after 300 cycles, respectively. The better performance of LFP-GC was ascribed to its open-pore surface structure promoting electron and ion transport, and better adhesion of the electrode to current collectors (Fig. 1, Fig. 4) suppressing detachment of LiFePO4/C during cycling.
https://doi.org/10.1016/j.partic.2014.11.002_p3_21 | The trends in capacity change correlated well with the charge-transfer resistance determined by electrochemical impedance spectra analysis. Nyquist plots in Fig. 6(d) show a prominent semi-circle within the high-frequency range. The width of this semi-circle approximately gives the overall charge transfer resistance (Rct) (Jiao et al., 2013). LFP-GC had a lower Rct (∼120 Ω) than LFP-G (∼170 Ω). The experimental conditions in these cells were identical. Thus, the differing charge-transfer resistances reflected the difference in the ionic and electronic conductivities of LFP-GC and LFP-G.
https://doi.org/10.1016/j.partic.2014.11.002_p4_2 | LiFePO4/C microspheres were fabricated from different carbon sources using a spray-assisted process. The surface morphology and pore structure of the microspheres were affected by the carbon source. The addition of citric acid significantly affected the surface morphology and pore structure of the microspheres. LiFePO4/C with an open pore structure and rough surface was prepared using a mixture of glucose and citric acid as the carbon source. This sample exhibited a higher electrochemical performance and volumetric energy density than that of LiFePO4/C prepared using a glucose single carbon source. The volumetric energy density of electrodes was strongly influenced by the particle morphology and pore structure of the electrode materials.
https://doi.org/10.1016/j.partic.2015.05.001_p1_2 | Lithium phosphate (Li3PO4) is a multifunctional inorganic material widely used in fields including catalysis, sensors, and lithium batteries. For example, it is known to be a particularly active catalyst for the isomerization of certain alkylene oxides, especially propylene oxide (Ma, Si, Wu, & Zhong, 2011). High yields of unsaturated ethers can also be readily obtained from acetals using an alkaline lithium phosphate catalyst (Rojas, De Vidales, Delgado, & Sinisterra, 1993). Additionally, Li3PO4 has been considered as a solid electrolyte for CO2 gas sensors (Kim et al., 2001, Lee and Akbar, 2014, Lee et al., 2006, Noh et al., 2005, Satyanarayana et al., 2007, Wang et al., 2012a) that also could be used as optical humidity sensors (Zhang, Chen, Yang, & Peng, 2011). The most important application of lithium phosphate lies in the field of lithium batteries. For example, lithium phosphate film doped with nitrogen is the most widely used electrolyte membrane in solid-state thin film lithium batteries (Rabaâ & Hoffmann, 1999). It is also a stable lithium ion conducting solid electrolyte, because stable PO bonds facilitate the ionic diffusion of Li+ in the interface between the cathode and electrolyte. Li3PO4-based coating materials are also believed to considerably enhance the electrochemical performance of electrode materials for lithium-ion batteries, giving them greater stability and cyclability (Chong et al., 2014, Zhao et al., 2013).
https://doi.org/10.1016/j.partic.2015.05.001_p1_3 | Additionally, Li3PO4 is broadly used as a precursor for the preparation of phosphate-based cathode materials as lithium battery technology has developed in recent years (Lee et al., 2010, Yang et al., 2013). The reasons for this are easy to understand. First, Li3PO4 is a Li-rich and phosphate-containing compound. Thus, it is an excellent candidate for the preparation of phosphate-based cathode materials such as LiMPO4 (M = Fe, Mn) (Xu, Ching, & Chiang, 2004). Second, Li3PO4 possesses a Pnma orthorhombic space group, which has been shown to be electrochemically active. In this regard, Li3PO4 is an ideal raw material for the preparation of phosphate-based cathode materials because it enables much easier structural transformation. For example, using Li3PO4 nanorods and MnSO4·H2O as the precursors, Yang et al. (2012) synthesized LiMnPO4 nanomaterials with good electrochemical performance through a simple one-pot solvothermal approach.
https://doi.org/10.1016/j.partic.2015.05.001_p1_4 | However, phosphate-based cathode materials have suffered from poor conductivity and lithium mobility. An effective solution may be found through structural design. Hollow spherical materials are quite attractive for improving the electrochemical performance of lithium-ion batteries in terms of the following factors (Hu et al., 2011, Lou et al., 2008, Luo et al., 2007). First, hollow structures would have larger specific surface area and lead to better contact with the electrolyte. Second, the thin shell of the hollow structures could reduce the effective lithium-ion diffusion distance, leading to better rate capability. Third, the cavities in the hollow structures would provide extra space for the storage of lithium ions, and thus enhance the specific capacity of the battery. Fourth, the void space of the hollow spherical structures would act as a buffer layer to alleviate the volume expansion of the electrode during Li-ion insertion/extraction, hence improving its cycling performance.
https://doi.org/10.1016/j.partic.2015.05.001_p1_5 | However, only a few studies have been made on the morphological and structural control of hollow Li3PO4. For example, Pei, Chen, and Zhang (2012) synthesized hollow Li3PO4 particles with an average diameter of about 0.58 μm in a mixed solvent system of glycol and water at 140 °C for 20 h. Zhang et al. (2011) prepared Li3PO4 with PVP in a LiOH solution as template for the formation of hollow structures. At present, the preparation of Li3PO4 nanospheres with good monodispersity by a fast precipitation method in a short reaction time and simple reaction medium is still difficult. Therefore, it is of great importance, but a challenge, to develop a facile method to synthesize Li3PO4 hollow nanospheres.
https://doi.org/10.1016/j.partic.2015.05.001_p1_6 | In recent years, microfiltration membrane dispersion reactors, which have excellent mixing behavior, continuous production, and low equipment cost, have been successfully used to prepare nanoparticles (Luo, Du, Wang, Lu, & Xu, 2011). With the help of their excellent ability of controlled micromixing, these microreactors enable the fast preparation of nanoparticles with controlled morphology and particle size. In our previous study, microreactors have been successfully developed to prepare various nanoparticles, including CaCO3, FePO4, and Li2CO3, either in homogeneous or in heterogeneous mixing systems (Du et al., 2013, Lu et al., 2014, Lu et al., 2012, Wang et al., 2007).
https://doi.org/10.1016/j.partic.2015.05.001_p1_7 | In this study, a new process for the preparation of Li3PO4 hollow nanospheres using a membrane dispersion microreactor was developed. Aqueous solutions of lithium and phosphorous sources were mixed continuously in the membrane microreactor to uniformly generate a nanosized precipitate suitable for use as a cathode material precursor. No other surfactant or template was used, and Li3PO4 hollow nanospheres were obtained. The operating parameters were optimized and their influence on the morphology and particle size was investigated. A possible mechanism for the formation of the hollow structures is also proposed. To the best of our knowledge, this membrane dispersion reactor synthesis route represents a novel method for the production of a new structure of Li3PO4. The obtained hollow Li3PO4 nanospheres, which had a diameter of ∼200 nm, were used as a precursor to synthesize LiFePO4 cathode material by a simple solvothermal method using FeCl2·4H2O as the ferric source in ethylene glycol (EG) medium. The obtained LiFePO4 was further coated with carbon by thermal decomposition of sucrose in Ar atmosphere. Compared with those of non-hollow reference LiFePO4/C particles, the LiFePO4/C hollow nanospheres exhibited a much superior rate and cycling performance.
https://doi.org/10.1016/j.partic.2015.05.001_p2_3 | Fig. 1 shows the experimental setup. The membrane dispersion microreactor primarily consists of two stainless steel sample plates (50 mm × 50 mm × 18 mm) patterned using laser etching techniques and a stainless steel microfiltration membrane. The stainless steel microfiltration membrane has a pore size of 5 μm and is used as the dispersion medium. The active area of the membrane is 12.5 mm2, and the geometric size of the microchannel is 15 mm × 0.5 mm × 0.5 mm (length × width × height). Download : Download full-size image Fig. 1. Experimental setup used to prepare Li3PO4 hollow nanospheres.
https://doi.org/10.1016/j.partic.2015.05.001_p2_5 | Lithium hydroxide monohydrate (LiOH·H2O) (98%) and phosphoric acid (H3PO4) (85% aqueous solution) were purchased from Alfa Aesar (China) Chemical Co. Ltd., Shanghai, China. Ferrous chloride tetrahydrate (FeCl2·4H2O), ethylene glycol (EG) and sucrose (C12H22O11) were purchased from Xilong Chemical Co., Ltd., Guangzhou, China. All of them were of analytical grade. Lithium phosphate (Li3PO4, 99%) was purchased from Aladdin Industrial Co. Ltd., Shanghai, China.
https://doi.org/10.1016/j.partic.2015.05.001_p2_6 | Lithium hydroxide monohydrate (LiOH·H2O) and phosphoric acid (H3PO4) were separately dissolved in deionized water. The concentration of the LiOH continuous feed solution was 3.0 mol/L, and the concentration of the H3PO4 dispersed feed solution was 1.0 mol/L. The H3PO4 solution was pressed through the membrane into the microchannel to mix with the LiOH solution coming from the continuous feed inlet. The two solutions were mixed at a specified temperature in the microchannel at a flow rate of 50 mL/min each to immediately generate a precipitate. The flow ratio of the dispersed fluid to the continuous fluid was changed for some experiments. Following this process, the precipitates were filtered from the slurry, washed thoroughly with distilled water and ethanol, and then dried at 80 °C in air for 5 h to obtain the final Li3PO4 product.
https://doi.org/10.1016/j.partic.2015.05.001_p2_7 | Monodispersed LiFePO4 (LFP) hollow nanospheres were synthesized by a simple solvothermal route with ethylene glycol (EG) as the reaction medium. In a typical synthesis, specified quantities of Li3PO4 and ferrous chloride tetrahydrate (FeCl2·4H2O) were added to EG and sonicated for 30 min until an absinthe-green suspension was formed. To prevent the oxidation of Fe(II), a specified amount of ascorbic acid was also added to the mixture. After this, 80 mL of the resulting mixture were transferred into a 100-mL Teflon-lined stainless steel autoclave that was then sealed and put into an electronic furnace preset at 180 °C for 6 h. After cooling to room temperature in air, the solution was filtrated and thoroughly washed with distilled water and ethanol. The obtained LFP product was dried in a vacuum oven at 80 °C for 12 h.
https://doi.org/10.1016/j.partic.2015.05.001_p2_8 | To further obtain carbon-coated LFP nanostructures, the dried LFP powder mentioned above was mixed with sucrose (C12H22O11) solution at a mass ratio (LiFePO4:C12H22O11) of 10:2. After sonication for 2 h, the water was evaporated at 60 °C for 12 h under vacuum. The dried sucrose/LiFePO4 composite was calcined at 600 °C for 4 h in flowing Ar to produce carbon-coated LiFePO4 particles. In this experiment, the ∼200 nm Li3PO4 hollow nanospheres prepared under a flow ratio of 1.0 and temperature of 25 °C were used as the raw material to prepare LFP-A, while commercially available solid Li3PO4 particles were used as the precursor under the same reaction process as a reference for comparison, labeled as LFP-B.
https://doi.org/10.1016/j.partic.2015.05.001_p2_10 | The as-prepared precipitates were characterized by powder X-ray diffraction (XRD; D8-Advance, Bruker, Germany) analysis using Cu Kα radiation (40 kV and 40 mA) at a scanning rate of 10°/min. The morphologies and particle sizes of the products were observed using scanning electron microscopy (SEM; JEM-630F, JEOL, Japan) and transmission electron microscopy (TEM; JEOL-2010, 120 kV). At least 100 particles were counted in each sample with image processing software to determine the Sauter mean diameter (d32) and particle size distribution. The elemental composition of the samples (lithium and phosphorus) was determined by inductively coupled plasma–optical emission spectroscopy (ICP-OES; IRIS Intrepid II XSP, ThermoFisher, USA). The samples for analysis were dissolved in hydrochloric acid solution. The plasma power was 1150 W. The peristaltic pump was operated at 100 rpm. The electrochemical performance of the LiFePO4/C cathode materials was tested by the same constant charge–discharge method as used in our previous study (Guo et al., 2009).
https://doi.org/10.1016/j.partic.2015.05.001_p3_3 | Fig. 2(a) shows the corresponding XRD spectra of the Li3PO4 product obtained using equal flow rates of 50 mL/min at 30 °C. All diffraction peaks well matched those of PDF NO. 71-1528 and no peaks related to impurities could be detected, which indicated that the prepared Li3PO4 materials were highly pure. The ICP-OES results show that the Li/P atomic ratio of the product was 2.94, which is very close to that of stoichiometricLi3PO4, further confirming the purity of the product. Fig. 2(b) shows the SEM image of the Li3PO4 product, which suggests that the product consisted of nanospheres. The broken nanospheres pointed by red arrows in the figure reveal the hollow nature of the obtained product particles. Fig. 2(c) shows a TEM image of several Li3PO4 hollow nanospheres that suggests that the particle size was about 200 nm. The hollow nature of the nanospheres is also evidenced by the high-resolution TEM (HR-TEM) image shown in Fig. 2(d). In conclusion, Li3PO4 nanospheres of high purity and with a hollow structure could be easily obtained through fast precipitation in the present continuous microflow reaction conditions. Download : Download full-size image Fig. 2. (a) X-ray diffraction (XRD) spectrum of Li3PO4 product; (b) scanning electron microscope (SEM) image of Li3PO4 hollow nanospheres; (c) transmission electron microscope (TEM) image of Li3PO4 hollow nanospheres; (d) high resolution-transmission electron microscope (HR-TEM) image of a single Li3PO4 hollow nanosphere.
https://doi.org/10.1016/j.partic.2015.05.001_p3_5 | Effect of flow rate ratio A phosphoric acid molecule undergoes a three-step ionization as shown in Eq. (1) (pK1 = 2.16, pK2 = 7.21, pK3 = 12.32 at 25 °C), and the phosphate ion distribution changes when the pH value changes. Thus, in the present microreactor, different kinds of lithium-containing phosphates may precipitate, such as Li2HPO4 (pKsp1 = 0.72) and Li3PO4 (pKsp2 = 10.63) as shown in Eqs. (2), (3). To obtain high-purity Li3PO4, the effect of volumetric flow rate ratio R of H3PO4 to LiOH on the product should be investigated. During the experiments, the dispersed flow rate was kept at 50 mL/min. (1) H3PO4 ↔ H2PO4− + H+ ↔ HPO42− + 2H+ ↔ PO43− + 3H+ (2) 2Li+ + HPO42− ↔ Li2HPO4 (s) (3) 3Li+ + PO43− ↔ Li3PO4 (s) The results of the effect of the flow rate ratio on the product are shown in Fig. 3. As shown in Fig. 3(a), when the flow rate ratio (R) was gradually increased from 0.8 to 1.4, all the diffraction peaks still matched well with the standard data and no diffraction peaks related to impurities were detected. This result seems to reveal that the purity of the product was not as sensitive to variation in the flow rate ratio as expected. However, this did not mean that the flow rate ratio of H3PO4 to LiOH could be changed indiscriminately. Owing to the detection limit of the XRD technique (theoretically a 3% phase detection limit) and the diffraction character of Li2HPO4, ICP-OES was used to further characterize the phase purity of the product by measuring the molar ratio of Li/P. The results are plotted in Fig. 3(b) and clearly reveal that when R > 1.2, the molar ratio of Li/P was below 3, which suggests the co-precipitation of Li2HPO4 during the process. Taking R = 1.4 as an example, the molar ratio of Li/P was 2.75, which means that as high as 25% (molar ratio) of Li2HPO4 existed in the product. The origin of this effect of the flow rate ratio on the purity of the product is easily understood. When R was changed from 0.8 to 1.4, the mixing pH changed from 12.9 to 7.31 and the distribution of phosphate ions correspondingly changed from being dominated by PO43− to being dominated by HPO42− and H2PO4−. Thus, Li2HPO4 coprecipitated. However, owing to the fact that the ionization of HPO42− and H2PO4− to generate PO43− was instantaneous and Li3PO4 is more stable than Li2HPO4 (pKsp2 = 10.63 > pKsp1 = 0.72), the product would still contain a majority of Li3PO4 despite the relatively low pH conditions. Additionally, the yield of the product was not affected at the investigated flow rate ratios, as shown in Fig. 3(b). Thus, the flow rate ratio of the two reactants must be strictly controlled to obtain Li3PO4 in high purity. Download : Download full-size image Fig. 3. (a) XRD patterns of products obtained at different flow ratios (from bottom to top, flow ratios of 0.8, 1.0, 1.2, 1.3, and 1.4); (b) effect of flow ratio on the particle size d32, product yield X, and Li/P ratio of Li3PO4 hollow nanospheres. Besides affecting the purity of the product, the flow rate ratio may also affect its hollow structure. TEM images of products obtained under different flow rate ratios are shown in Fig. 4. When the flow rate ratio R ≤ 1.2, the product was still in the form of hollow structured nanospheres, but the diameter of these nanospheres was slightly changed as shown in Fig. 3(b). However, when the flow rate ratio R > 1.2, the hollow structured nanospheres disappeared and aggregated nanorods with an average length of 50 nm and a width of 20 nm were formed. This change in morphology from spherical to rod-like under high flow ratio is ascribed to the following. When the flow rate ratio R was increased above 1.0, the flow rate of H3PO4 solution was relatively higher, making it difficult to generate the small dispersed volumes of H3PO4 solution needed to form spherical structures. A higher flow rate ratio provided much better mixing conditions, so the resulting uniform growth of the original particles during the reaction controlled the morphology of the Li3PO4 to nanorods. Thus, the flow rate ratio must be strictly controlled to obtain a hollow structured product. Download : Download full-size image Fig. 4. TEM images of products obtained under different flow rate ratios (R): (a) 0.8, (b) 1.0, (c) 1.2, (d) 1.3, and (e) 1.4; (f) HR-TEM image of the Li3PO4 primary nanorods in (e).
https://doi.org/10.1016/j.partic.2015.05.001_p3_6 | Effect of reaction temperature Reaction temperature is one of the most important factors affecting the present reaction system. Several properties of the reaction solution change with reaction temperature, especially reactant solubility and product supersaturation. To confirm the effect of reaction temperature on the purity and morphology of the product, experiments were carried out at a series of reaction temperatures. The flow ratio R was controlled to be 1 throughout the experiments. The XRD patterns of the Li3PO4 products obtained at different temperatures are shown in Fig. 5(a). All the observed diffraction peaks are in good agreement with those of standard data PDF 71-1528, indicating the high purity of the product. The Li/P molar ratio of the products was determined by ICP–OES and the results are plotted in Fig. 5(b). The results further confirm the high purity of the products obtained under different temperatures, and indicate that the purity of the product was not dependent on temperature in the investigated range. Download : Download full-size image Fig. 5. (a) XRD patterns of products obtained at different reaction temperatures (from bottom to top, reaction temperatures of 25, 30, 50, 70, and 90 °C); (b) effect of reaction temperature on the particle size d32, product yield X, and Li/P ratio of Li3PO4 hollow nanospheres. The TEM images of products obtained under different temperatures are shown in Fig. 6. As seen, the products still consisted of hollow nanospheres. However, the diameter of the Li3PO4 nanospheres decreased significantly from 142 to 84 nm as the reaction temperature was increased from 25 to 30 °C, as shown in Fig. 5(b). The possible reason for this is that the initial concentration of [PO43−] would have increased when the temperature was increased, resulting in an increase in the initial supersaturation and thus a decrease in the particle size of the Li3PO4 product. Download : Download full-size image Fig. 6. TEM images of Li3PO4 hollow nanospheres obtained under different reaction temperatures: (a) 25 °C, (b) 30 °C, (c) 50 °C, (d) 70 °C, and (e) 90 °C.
https://doi.org/10.1016/j.partic.2015.05.001_p3_8 | In the present microflow reaction system, uniform hollow structured Li3PO4 nanospheres were easy to obtain because no addition of templates or surfactants was needed. By analyzing the microflow reaction process, a possible mechanism for the formation of hollow nanospheres may be proposed. During the reaction process, H3PO4 solution is used as the dispersed fluid and is pressed through the membrane to form uniform small volumes of reactant dispersed in the continuous LiOH fluid. The reaction of Li+ and PO43− begins at the interface of the H3PO4solution, and regions low in reactants form. Owing to the high mass transport obtained under micromixing conditions, Li+ and PO43− immediately transfer to the interface and precipitate into hollow structured nanospheres without any template or surfactant. A schematic of this formation process is presented in Fig. 7. Download : Download full-size image Fig. 7. Schematic of the formation of Li3PO4 hollow nanospheres.
https://doi.org/10.1016/j.partic.2015.05.001_p3_10 | The prepared Li3PO4 hollow nanospheres and commercially obtained Li3PO4 were used as raw materials for the synthesis of LiFePO4 through ion exchange reaction with ferric ions, which was then carbon-coated by thermal decomposition of sucrose. The phase purity and crystal structure of the two product samples were examined by XRD, as shown in Fig. 8. All the diffraction peaks were indexed to the orthorhombic LiFePO4 olivine structure with Pnma space group (JCPDS No. 81-1173) without any observable impurity phases. Additionally, no diffraction peaks associated with carbon could be detected, which indicates that the formed carbon coating was amorphous. Download : Download full-size image Fig. 8. XRD patterns of (a) LFP-A and (b) LFP-B.
https://doi.org/10.1016/j.partic.2015.05.001_p3_11 | The morphology of LFP-A and LFP-Bare illustrated in Fig. 9. The morphologies of the two Li3PO4 precursors are also shown in the inset. LFP-A still consisted of hollow structured nanospheres, while the morphology of LFP-B was irregular and the size of this product was larger than 1 μm, as shown in Fig. 9(a)–(d). An HR-TEM image taken from the edge of the LFP-A hollow nanospheres in Fig. 9(c) is shown in Fig. 9(e). The clear lattice fringes with interplanar distances of about 0.39 and 0.31 nm correspond to the ( ) and (0 2 0) planes of orthorhombic phase LFP. Additionally, it is clearly seen from the HR-TEM image that an amorphous carbon layer with a thickness of ∼1 nm covered each primary particle of the LFP-A hollow nanospheres. Fig. 9(f) and (g) are the corresponding fast Fourier transform (FFT) patterns of Fig. 9(e). The sharp diffraction spots also indicate that these nanospheres were well crystallized in the pure olivine LFP phase. According to the relationship between hollow structure and electrochemical properties, Li+ may be expected to be much more easily accessible to each primary particle (Lee et al., 2010). Thus, improved electrochemical performance such as high specific capacity and rate capability was expected. Download : Download full-size image Fig. 9. SEM images of (a) LFP-A and (b) LFP-B; TEM images of (c) LFP-A (inset showing the hollow nanosphere Li3PO4 precursor) and (d) LFP-B (inset showing the commercial Li3PO4 precursor); (e) HR-TEM image of an ensemble of nanoparticles at the edge of a nanosphere coated with carbon in (c); (f) and (g) corresponding fast Fourier transform (FFT) images of regions I and II in (e) (B denotes the beam direction).
https://doi.org/10.1016/j.partic.2015.05.001_p3_12 | The electrochemical performance of the two samples was investigated. The differential capacity versus voltage of LFP-A and LFP-B in the voltage range of 2.4–4.4 V at 0.1 C is shown in Fig. 10(a). LFP-A exhibited an oxidation plateau peak at 3.43 V during charging, indicating the phase transition of LiFePO4 to FePO4. The corresponding reduction peak was at 3.41 V during discharging, indicating the phase transition of FePO4 to LiFePO4. In comparison, the charge/discharge peaks of LFP-B were located at 3.45 and 3.40 V, respectively. The differences (ΔE) between the charge and discharge voltage are also labeled in Fig. 10(a). The difference (ΔE) was 0.02 V for LFP-A and 0.05 V for LFP-B. Smaller ΔE indicates better reversibility, which would be ascribed to improvement in the kinetics of the lithium intercalation/deintercalation at the electrode/electrolyte interface (Jin et al., 2008, Wang et al., 2012a, Wang et al., 2012b). Download : Download full-size image Fig. 10. (a) Differential capacity versus voltage for LFP-A and LFP-B at 2.4–4.4 V at 0.1 C; (b) and (c) charge/discharge curves of LFP-A and LFP-B; (d) comparison of rate capability of the LFP-A and LFP-B at different current densities.
https://doi.org/10.1016/j.partic.2015.05.001_p3_13 | Fig. 10(b) and (c) present typical galvanostatic charge/discharge curves for LFP-A and LFP-B measured at various rates in the potential range of 2.5–4.3 V. Both samples exhibited a flat plateau around 3.4 V, which is characteristic of LFP. LFP-A was able to deliver a high discharge capacity of 151 mAh/g at a rate of 0.1 C. The reversible specific capacity of LFP-A remained approximately 124 mAh/g at a 10-C rate, and even when the current density was increased to 20 and 40 C, it delivered discharge capacities of 114 and 98 mAh/g, respectively. In contrast, the LFP-B sample not only exhibited a low discharge capacity of less than 86 mAh/g at the low current of 0.1 C, but also obvious capacity fading and enormous polarization with increasing discharge rate, and the discharge capacity was reduced to only 18 mAh/g at 20 C.
https://doi.org/10.1016/j.partic.2015.05.001_p3_14 | Fig. 10(d) further compares the rate performance of the two samples. LFP-A not only exhibited higher discharge capacity at the low rate of 0.1 C, but also maintained a steady discharge capacity with inconspicuous descent at various rates. Even at 40 C, it still showed 65% capacity retention compared with its initial capacity at 0.1 C. It is obvious that the capacity of LFP-A at various rates was higher than LFP-B, especially at a high rate. The better performance of LFP-A should be attributed to its hollow-sphere morphology and the nano-dimensions of its primary particles, which allowed for fast electron and lithium ion migration. As known, the low lithium ion diffusivity of LiFePO4 is a main obstacle for its application. Decreasing the particle size is a useful approach to overcome its inherently low ion conductivity. The synthesized LiFePO4 prepared from the hollow nanosphere Li3PO4 had a particle size of about 200 nm, with tiny primary particles. This nanosized structure likely reduced the lithium ion diffusion path and provided a greater number of active sites between the electrode material and the electrolyte. The hollow structure may also have alleviated the volume change during the process of lithium ion intercalation/deintercalation. Thus, better electrochemical performance is expected to be obtained in practical application.
https://doi.org/10.1016/j.partic.2015.05.001_p4_2 | In this paper, a novel process for the preparation of Li3PO4 hollow nanospheres was developed using a membrane dispersion microreactor through fast precipitation of LiOH and H3PO4 solutions. The prepared Li3PO4 hollow nanospheres were composed of well-crystallized primary nanoparticles. The effects of operating parameters such as the flow rate ratio and reaction temperature on the purity and morphology of the products were investigated in detail. A possible mechanism for the formation of the Li3PO4 hollow nanospheres was also proposed. Finally, using Li3PO4 hollow nanospheres as the precursor, LiFePO4 nanospheres were successfully synthesized via ion exchange reaction with ferric ions. After coating with carbon, the obtained LiFePO4/C hollow nanospheres exhibited a high discharge rate capacity of 124 mAh/g at 10 C, and even 98 mAh/g at 40 C, far superior to that observed when non-hollow Li3PO4 was used as the precursor. This great improvement in electrochemical properties is attributed to a greatly enhanced electron and lithium ion migration arising from the unique hollow structure and tiny primary nanoparticles of the product. The present fast and easy fabrication of Li3PO4 hollow nanospheres may assist in designing novel nanostructured materials for practical application in lithium ion batteries.
https://doi.org/10.1016/j.partic.2016.05.008_p1_2 | LiFePO4 (lithium iron phosphate) is an olivine-type phosphate positive material used for rechargeable Li-ion batteries. Since first reported by Padhi, Nanjundaswamy, and Goodenough (1997), LiFePO4 has been widely used as a positive material in batteries for electric vehicles and hybrid electric vehicles. As a promising cathode material, LiFePO4 has many advantages, such as low cost, environmental friendliness, high thermal stability, and safety (Kandhasamy, Nallathamby, & Minakshi, 2012; Martha et al., 2009, Yuan et al., 2010). Although LiFePO4 has a relatively high theoretical specific capacity (170 mAh/g), the low charge–discharge platform of Fe3+/Fe2+ (3.4 V vs. Li+/Li) (Yonemura, Yamada, Takei, Sonoyama, & Kanno, 2004) limits its working voltage, which is relatively lower than many other current positive materials (such as LiCoO2, LiNi1−x−yCoxMnyO2, and LiMn2O4), and this drawback significantly restricts its use in power batteries. LiMnPO4 (lithium manganese phosphate) is another olivine-type phosphate positive material, which is similar to LiFePO4. Compared with LiFePO4, LiMnPO4 has an excellent working voltage (Delacourt et al., 2005) and a relatively higher energy density (∼700 Wh/kg). Unfortunately, the poor electrical conductivity (<10−12 S/m) and low Li-ion transport rate (<10−19 m2/s) (Yamada et al., 2003, Zhou et al., 2014) seriously affect its application in rechargeable Li-ion batteries. Recently, many studies of LiMn1−xFexPO4 (Hong, Tang, Hong, & Zhang, 2014; Li, Su, Jiang, & Muslim, 2015; Zhao, Huang, Zhang, Zhang, & Song, 2013), which is a solid solution formed by LiMnPO4 and LiFePO4 (Yan, Wang, Gu, Sun, & Li, 2015), have been reported. Because LiMnPO4 and LiFePO4 can form a solid solution together, LiMn1−xFexPO4 has a much higher working voltage than LiFePO4 and much better conductivity than LiMnPO4. Therefore, Mn doping in LiFePO4 and Fe doping in LiMnPO4 are promising strategies to improve their electrochemical properties.
https://doi.org/10.1016/j.partic.2016.05.008_p1_3 | Through carbon coating, Wang and Ren (2014) synthesized carbon-coated LiMn0.6Fe0.4PO4 using a solid-state reaction route; this material has a specific capacity of 133.6 mAh/g and specific energy of 483.58 Wh/kg; Nava-Avendaño et al. (2014) synthesized LiMn0.5Fe0.5PO4 with a discharge capacity of 120 mAh/g by a hydrothermal method. Using a precipitation method, Oh, Myung, Choi, Oh, and Sun (2011) synthesized C-LiMn0.5Fe0.5PO4, which has a discharge specific capacity of 142 mAh/g at a rate of 0.05 C. Zaghib et al. (2012) synthesized C–LiFePO4–LiMnPO4 using a hydrothermal method, in which the LiMnPO4 is coated by LiFePO4, while the LiFePO4 is coated by carbon, and this special composite has a higher energy density and better cycling stability than C-LiMn2/3Fe1/3PO4, which has the same ratio of Fe and Mn.
https://doi.org/10.1016/j.partic.2016.05.008_p1_4 | In summary, carbon coating and Fe doping can improve the specific capacity, cycling stability, and other electrochemical properties of LiMnPO4. The hydrothermal method, precipitation method, and solid-state reaction can synthesize LiMn1−xFexPO4 (Chen, Yuan, Feng, & Li, 2012; Kope¢ et al., 2009; Yuan, Shi, & Peng, 2013; Zhang, Ye, & Lai, 2013) with excellent performance. Among the above-mentioned synthetic methods, the solid-state reaction has many advantages, such as a simple process and promising qualities for use in industrial production.
https://doi.org/10.1016/j.partic.2016.05.008_p1_5 | In this work, we successfully prepared a concentration gradient structure LiMn0.7Fe0.3PO4–LiFePO4–C by ball milling and high-temperature sintering. Manganese acetate, lithium hydroxide, ammonium dihydrogen phosphate, ferrous oxalate, and sucrose were used as raw materials. The as-prepared LiMn0.7Fe0.3PO4–LiFePO4–C shows excellent specific discharge capacity (136.6 mAh/g) and discharge energy density (506.9 Wh/kg). The electrical conductivity and the Li-ion transport rate are 2.01 × 10−7 S/m and 1.71 × 10−17 m2/s, respectively.
https://doi.org/10.1016/j.partic.2016.05.008_p2_3 | Manganese acetate (Mn(CH3COO)2·4H2O, ≥99.0%, relative molecular mass of 245.09), ammonium dihydrogen phosphate (NH4H2PO4, ≥99.0%, relative molecular mass of 115.02), lithium hydroxide (LiOH·H2O, ≥98.0%, relative molecular mass of 41.96), and sucrose (C12H22011, ≥99.0%, relative molecular mass of 342.3) from Xilong Chemical Industry Incorporated Co., Ltd., China; ferrous oxalate (FeC2O4·2H2O, ≥99.35%, relative molecular mass of 179.90) from Hubei Yuangang Chemical Co., Ltd., China; N-methylpyrrolidone (C5H9NO, ≥98.0%, relative molecular mass of 99.13, density of 1.029–1.035 g/mL at 20 °C) and citric acid (C6H8O7·H2O, ≥99.9%, molecular weight of 210.14) from Sinopharm Chemical Reagent Co., Ltd. (China); battery-grade lithium plate (Li, ≥99.9%, relative molecular quality of 6.941) from China Energy Lithium Co., Ltd. (China); poly(vinyl fluoride) (HSV900, battery grade) from Arkema group (France); and ethanol (C2H6O, ≥99.7%, relative molecular mass of 46.07, density of 0.789–0.791 g/mL at 20 °C) from Beijing Chemical Works (China) were used as received.
https://doi.org/10.1016/j.partic.2016.05.008_p2_5 | In this paper, two processes (shown in Fig. 1) were undertaken to synthesize LiMn0.7Fe0.3PO4–LiFePO4–C (Sample A), LiMn0.7Fe0.3PO4/C (Sample B), and LiMn0.5Fe0.5PO4/C (Sample C). In process 1, manganese acetate (0.05 mol), lithium hydroxide (0.0714 mol), ammonium dihydrogen phosphate (0.0714 mol), sucrose (0.0234 mol), and ferrous oxalate (0.0214 mol) were ball milled and then pre-sintered at 350 °C for 5 h to obtain a solid mixture. Afterwards, the solid mixture was mixed with lithium hydroxide (0.0286 mol), ammonium dihydrogen phosphate (0.0286 mol), −, and ferrous oxalate (0.0286 mol) by ball milling and then sintered at 750 °C for 10 h to obtain Sample A. In process 2, manganese acetate (0.07 mol), lithium hydroxide (0.1 mol), ammonium dihydrogen phosphate (0.1 mol), sucrose (0.0234 mol), and ferrous oxalate (0.03 mol) were ball milled and then pre-sintered at 350 °C for 5 h and sintered at 750 °C for 10 h to obtain samples B and C. Download : Download high-res image (143KB)Download : Download full-size image Fig. 1. Flow chart of two synthesis processes for the fabrication of LiMn0.7Fe0.3PO4–LiFePO4–C (Sample A), LiMn0.7Fe0.3PO4/C (Sample B), and LiMn0.5Fe0.5PO4/C (Sample C).
https://doi.org/10.1016/j.partic.2016.05.008_p2_6 | Sample A has a special concentration gradient structure and has the same molar ratio of Fe/Mn (1:1) as Sample C. Sample B was obtained directly by high-temperature sintering, without a second round of ball milling and mixing.
https://doi.org/10.1016/j.partic.2016.05.008_p2_8 | The equipment used in the sample synthesis include a universal (2440/750) glovebox (Mikrouna (China) Co., Ltd., China), GSL-1400Xdia80 tube furnace (Hefei Ke Jing Materials Technology Co., Ltd., China), XQM-2L planetary ball mill (Nanjing Ke Xi Laboratory Instrument Research Institute, China), IKA@EUROSTAR20-speed disperser (IKA Group, China), and AUW120D type electronic balance (Shimadzu Corporation, Japan).
https://doi.org/10.1016/j.partic.2016.05.008_p2_9 | An X-ray diffractometer (X’Pert PRO MPD, PANalytical B.V., The Netherlands) was used to perform the X-ray diffraction (XRD) of samples with a scan rate of 10°/min and a scan range of 10–80°. A field-emission scanning electron microscope (JSM-7001F FESEM, JEOL Ltd., Japan) and a transmission electron microscope (JEM2100 TEM, JEOL Ltd.) were used to observe the morphology, particle size, and structure of the samples. An energy-dispersive spectrometer (EDS, Inca X-Max detector with electric refrigeration, Oxford Instruments, UK) was used to carry out the elemental analysis. An automatic surface area and porosity analyzer (NOVA3200e, Quantachrome Instruments, USA) was used to analyze the surface area of the samples. A laser particle size analyzer (Mastersizer 3000, Malvern Instruments Ltd., UK) was used to determine the particle sizes and particle size distributions of the samples.
https://doi.org/10.1016/j.partic.2016.05.008_p2_11 | Electrochemical tests of samples were conducted on a two-electrode system (CR 2025 coin cell assembled in an argon-filled glove box). The half-cell used in tests was composed primarily of electrodes, lithium plate, steel can, separator, and electrolyte under an argon atmosphere. The electrodes were prepared by mixing the active materials, acetylene black, and poly(vinyl fluoride) as a binder in a weight ratio of 85:10:5, spread on aluminum foil and then dried in a vacuum oven at 120 °C for 10 h. The electrolyte was a solution of 1 M LiPF6 in a mixture of ethylene carbonate and dimethyl carbonate with a volume ratio of 1:1.
https://doi.org/10.1016/j.partic.2016.05.008_p2_12 | The cells were cycled over the voltage range of 2.4–4.5 V by a CT2001A LAND electronics test system (Wuhan Land Electronics Co., Ltd., China), and the charge–discharge profiles of the samples were measured by the four-point probe method using the same system. A CHI650D electrochemical workstation (CH Instruments Co., Ltd., Shanghai, China) was used for the cyclic voltammetry measurements at a scan rate of 0.05 mV/s from 2.4 to 4.5 V. The electrochemical impedance spectra of samples were acquired in the frequency range of 0.1–1 × 105 Hz.
https://doi.org/10.1016/j.partic.2016.05.008_p3_3 | The XRD patterns of the samples are shown in Fig. 2. The diffraction peaks match well with standard orthorhombic LiMnPO4 (JCPDS No. 77-0178), which is a pbnm space group. All samples show good crystallinity and olivine structure. No obvious diffraction peak for carbon was observed in any of the samples, indicating that carbon primarily existed in an amorphous state. Several peaks of impurities are observed in Fig. 2, and the peak signals increased with increasing amounts of Fe. Those impurity peaks primarily belong to Fe2P, which has good electrical conductivity and can increase the electric conductivity of positive materials (Gao, Wang, Ye, Liu, & Pan, 2013). The variation of the unit lattice parameters a, b, and c, and the volume, V, were calculated using the XRD data and are listed in Table 1. As shown, Sample A has the smallest lattice parameter b (0.603 nm) and the smallest cell volume (0.296 nm3), which are also smaller than the normal values, suggesting a shorter diffusion path for Li ions in the samples. The lattice parameters of Samples B and C are also smaller than those for standard orthorhombic LiMnPO4. No LiFePO4 diffraction peaks are observed in any of the samples, demonstrating that LiFePO4 and LiMnPO4 primarily exist in solid solution, rather than as a simply physical mixture. Download : Download high-res image (252KB)Download : Download full-size image Fig. 2. XRD patterns of LiMn0.7Fe0.3PO4–LiFePO4–C (Sample A), LiMn0.7Fe0.3PO4/C (Sample B), and LiMn0.5Fe0.5PO4/C (Sample C). Table 1. Lattice parameters of as-prepared samples and the normal parameter values of orthorhombic LiMnPO4. Active materials Space group Lattice parameter a (nm) b (nm) C (nm) V (nm3) R LiMnPO4 (JCPDF77-0178) Pbnm 1.046 0.610 0.474 0.303 0.779 Sample A Pbnm 1.037 0.603 0.472 0.296 0.639 Sample B Pbnm 1.044 0.607 0.472 0.300 0.811 Sample C Pbnm 1.042 0.605 0.470 0.297 0.782
https://doi.org/10.1016/j.partic.2016.05.008_p3_5 | Fig. 3 shows SEM images of the as-prepared samples, which indicate that all samples are composed of irregular particles and prone to agglomeration. TEM was also performed to investigate the microstructure and confirm the carbon distribution and crystallinity of the samples. As shown in Fig. 4, the width (0.37 nm) of the neighboring lattice fringes corresponds to the (0 1 0) planes of LiMnPO4 for Sample A. At the same time, the widths of Samples B (0.43 nm) and C (0.43 nm) both correspond to the (0 1 1) planes of LiMnPO4. All samples were coated by continuous and amorphous carbon with a thickness of 3 nm, which can improve the electrical conductivity and play an important role in the further improvement of the Li ion transport rate and cyclic stability of the electrode material. Download : Download high-res image (876KB)Download : Download full-size image Fig. 3. SEM images of LiMn0.7Fe0.3PO4–LiFePO4–C (Sample A), LiMn0.7Fe0.3PO4/C (Sample B), and LiMn0.5Fe0.5PO4/C (Sample C). Download : Download high-res image (1MB)Download : Download full-size image Fig. 4. High-resolution TEM images of LiMn0.7Fe0.3PO4–LiFePO4–C (Sample A), LiMn0.7Fe0.3PO4/C (Sample B), and LiMn0.5Fe0.5PO4/C (Sample C) showing the lattice fringes of planes.
https://doi.org/10.1016/j.partic.2016.05.008_p3_6 | Fig. 5 shows SEM images of the cross-section of the samples and the element distribution of Mn and Fe along the particle diameter. The Fe ions are more prominent in the outer layer, while Mn ions are found more often in the inner layer of the particle. This special concentration gradient structure reduces the corrosion of the electrolyte on Mn, resulting in a more stable cycling performance. Download : Download high-res image (872KB)Download : Download full-size image Fig. 5. SEM images of the cross-section and element distribution along the particle diameter of LiMn0.7Fe0.3PO4–LiFePO4–C (Sample A).
https://doi.org/10.1016/j.partic.2016.05.008_p3_7 | The size distributions of the samples are shown in Fig. S1 of the Supplementary materials. The average particle sizes of Samples A, B, and C are 3.63, 2.94, and 2.97 μm, respectively. The average size of Sample A is slightly larger than those of Samples B and C because of the presence of a second mixing step. The slight difference in particle sizes would not significantly affect the electrochemical performance of the samples.
https://doi.org/10.1016/j.partic.2016.05.008_p3_9 | The cyclic voltammetry of Sample A was measured at a scan rate of 0.05 mV/s between 2.4 and 4.5 V (vs. Li+/Li), and the curve is shown in Fig. 6. A pair of redox peaks associated with the Fe3+/Fe2+ couple can be observed in the region of 3.47–3.6 V (vs. Li+/Li), and another pair of redox peaks observed in the region of 3.92–4.16 V (vs. Li+/Li) belongs to the Mn3+/Mn2+ couple. There are also two discharge plateaus in Fig. 7. The first discharge plateau is near 4.0 V and matches with Mn3+/Mn2+; another one matching with Fe3+/Fe2+ is close to 3.5 V. Because of the solid solution formed by LiMnPO4 and LiFePO4, the discharge plateau is a little lower than the theoretical reduction potential of the Mn3+/Mn2+ couple (4.1 V, vs. Li+/Li). For the same reason, the discharge plateau matched with Fe3+/Fe2+ is a little higher than the theoretical reduction potential. Analogous to Sample A, Samples B and C also have two discharge plateaus. Sample A has the longest discharge plateaus for Mn3+/Mn2+ and has the same discharge plateau length near 3.5 V as Sample C, which occurs because they have the same amount of Fe. With a relatively lower Fe amount, Sample B has the highest discharge plateau near 3.5 V. The discharge plateau near 4.0 V of Sample B is lower than that of Samples A and C, while it has the largest amount of Mn, indicating a rather poor electrical conductivity. Download : Download high-res image (54KB)Download : Download full-size image Fig. 6. Cyclic voltammetry curve of LiMn0.7Fe0.3PO4–LiFePO4–C (Sample A) between 2.4 and 4.5 V (vs. Li+/Li) at a scan rate of 0.05 mV/s. Download : Download high-res image (163KB)Download : Download full-size image Fig. 7. Discharge voltage plateaus of LiMn0.7Fe0.3PO4–LiFePO4–C (Sample A), LiMn0.7Fe0.3PO4/C (Sample B), and LiMn0.5Fe0.5PO4/C (Sample C) at 0.1 C.
https://doi.org/10.1016/j.partic.2016.05.008_p3_10 | As shown in Fig. 8, Sample A has the highest specific discharge capacity (136.6 mAh/g), by which the specific energy was calculated to be 506.9 Wh/kg. The specific discharge capacity of Sample A remained at 130.2 mAh/g after 50 cycles at 0.1 C. This value is better than the corresponding data reported in many studies, as illustrated by the Supplementary materials Table S1 for a comparison of the specific discharge capacity and cycling stability between the as-prepared LiMn0.7Fe0.3PO4–LiFePO4–C (Sample A) and other reported carbon/non-carbon LiMnPO4 and carbon/non-carbon LiMn0.7Fe0.3PO4 materials. Because of the enrichment of iron on the surface, the dissolution of manganese during charge and discharge cycles is reduced and Sample A therefore maintains a high specific discharge capacity after 50 cycles. Download : Download high-res image (168KB)Download : Download full-size image Fig. 8. Cycling performance of LiMn0.7Fe0.3PO4–LiFePO4–C (Sample A), LiMn0.7Fe0.3PO4/C (Sample B), and LiMn0.5Fe0.5PO4/C (Sample C) at 0.1 C.
https://doi.org/10.1016/j.partic.2016.05.008_p3_11 | The electrochemical impedance spectra and simplified equivalent circuit of the three samples are shown in Fig. 9. Z′ and Z″ represent the real and imaginary parts of the impedance, respectively. Re is the Ohmic resistance, which represents the total resistance of the electrolyte, separator, and the other part of the half-cell; R1 represents the charge transfer resistance (Rct); R2 is the solid electrolyte interphase (SEI) resistance, representing the resistance when Li ions pass through the SEI film and corresponding to the semicircle in the high-frequency region; CPE1 and CPE2 represent the electrochemical double-layer capacitor and SEI membrane capacitance, respectively; σω is the Warburg impedance and is relative to the diffusion impedance; and ω is the angular frequency. The semi-circle figure in the high-frequency region corresponds to the SEI resistance, the semi-circle in the mid-frequency region reflects the charge transfer resistance, and the slash in the low-frequency region reflects the diffusion impedance emerging with Li ion diffusion in the host solid-state phase during the charge–discharge cycle. The relationship between ω and Z″ is also shown in Fig. 9. The exchange current density (i0), electrical conductivity (σ), and Li ion transport rate ( ) were calculated using the following equations: (1) (2) (3) where R is the gas constant, T is the absolute temperature, n is the number of electrons transferred during the electrochemical reaction, F is the Faraday constant, t is the thickness of the active material, A is the area of the battery electrode, C is the bulk concentration of Li-ion, and σω represents the Warburg impedance and is calculated using the following equation: (4) Download : Download high-res image (184KB)Download : Download full-size image Fig. 9. Electrochemical impedance spectra, the relationship between Z″ and ω−1/2 in the low-frequency region (upper left inset) of LiMn0.7Fe0.3PO4–LiFePO4–C (Sample A), LiMn0.7Fe0.3PO4/C (Sample B), and LiMn0.5Fe0.5PO4/C (Sample C), and their equivalent circuit diagram (upper right inset).
https://doi.org/10.1016/j.partic.2016.05.008_p3_12 | The calculated results are summarized in Table 2. The Rct of Samples A, B, and C are 97.3, 336.8, and 234.5 Ω, respectively. Sample A has the smallest charge transfer resistance, which is the result of its smallest lattice parameter b, as discussed in the XRD analysis. The i0 of Samples A, B, and C are 2.70 × 10−5, 6.99 × 10−6, and 1.00 × 10−5 A/m2, and the are 1.71 × 10−16, 9.31 × 10−17, and 1.63 × 10−16 m2/s, respectively. Because Li ion diffusion takes place along the b-axis in the crystals of olivine-type phosphate-positive materials, the smallest lattice parameter b also means Sample A has the maximum exchange current and Li ion transport rate. The electrical conductivity of Sample A is 2.01 × 10−7 S/m, which is the minimum for all samples. Therefore, Sample A has a better electrical conductivity and faster Li ion transport rate compared with Samples B and C, and the introduction of Fe in LiMnPO4 indeed improves the electrical conductivity and the Li ion transport rate. Table 2. Electrochemical parameters of cells obtained by electrochemical impedance spectra testing of LiMn0.7Fe0.3PO4–LiFePO4–C (Sample A), LiMn0.7Fe0.3PO4/C (Sample B), and LiMn0.5Fe0.5PO4/C (Sample C). Samples Re (Ω) Rct (Ω) i0 (A/m2) σ (S/m) (m2/s) A 3.80 97.3 2.70 × 10−5 2.01 × 10−7 1.71 × 10−16 B 3.69 336.8 6.99 × 10−6 5.79 × 10−8 9.31 × 10−17 C 5.37 234.5 1.00 × 10−5 8.32 × 10−8 1.63 × 10−16
https://doi.org/10.1016/j.partic.2016.05.008_p4_2 | LiMn0.7Fe0.3PO4–LiFePO4–C was successfully synthesized using ball milling and high-temperature sintering. The Fe-doping strengthens the electrical performance of LiMnPO4. Compared with the simple solid-state method, the synthesized core–shell structure material, which has a concentration gradient of Fe and Mn, has better electrical performance. The electrical conductivity and Li ion transport rate of the material are significantly improved to 2.01 × 10−7 S/m and 1.71 × 10−16 m2/s, respectively. The specific discharge capacity is up to 136.6 mAh/g, and the discharge energy density is up to 506.9 Wh/kg at the same time. This synthesis method is easy to use for industrial production.
https://doi.org/10.1016/j.physb.2009.05.035_p1_2 | Since the first report as cathode material for lithium batteries in 1997 [1], LiFePO4 has been extensively studied because of its attractive properties such as inexpensiveness, non-toxicity, and excellent thermal stability. However, the low electronic conductivity of LiFePO4 greatly limits its commercial applications. The most commonly used approaches to improve the electronic conductivity are metal cation doping and conductive layer coating [2], [3], [4], [5], [6]. Chung et al. [2] reported chemical doping of LiFePO4 with multivalent ions (Mg2+, Al3+, Ti4+, Zr4+ and Nb5+) into the Li 4a site and found the electronic conductivity after doping was increased up to eight orders of magnitude. Recent studies showed that substitution of the small fractions of Fe by V, Co, Mg, Zn or Cr could improve the electrochemical behaviors of LiFePO4 by improving the electronic conductivity [7], [8], [9], [10], [11]. Anion doping such as F-doping at O site was reported to be effective for improving the cycling life of layered structure cathode materials for lithium ion batteries [12], [13]. More recently, Ma et al. [14] reported that F-doping could improve the electrochemical performances including the rate capability and cycling life of olivine LiFePO4. As mentioned above, appropriate ion doping could be a potential approach to enhance the electronic conductivity of LiFePO4, although there are some disagreements [15], [16].
https://doi.org/10.1016/j.physb.2009.05.035_p1_3 | Many theoretical investigations have been carried out on the electronic properties of pure LiFePO4 by the first-principles methods [17], [18], [19], [20], [21], [22], [23], [24], [25], [26]. Shi et al. [22] presented a first-principles investigation on the structural, magnetic and electronic properties of olivine LiFePO4. Zhou et al. [18] calculated the electronic structure and band gap of LiFePO4 with DFT+U method. He found that the calculated band gap of ~3.8 eV by DFT+U was well consistent with experimental value [18]. However, as reported by Jiang et al. [26], introduction of U in the calculations caused the results less external.
https://doi.org/10.1016/j.physb.2009.05.035_p1_4 | The mechanisms of the effects of ion doping in LiFePO4 on the electronic properties are not fully elucidated yet [21], [22]. The first-principles calculations could be useful approaches to explore the underlying mechanisms. In this paper, the first-principles calculations were performed for three types of doped LiFePO4 including Li1−1/8Na1/8FePO4, LiFe1−1/8Mn1/8PO4, and LiFePO4−1/32F1/32. The possible mechanisms were proposed.
https://doi.org/10.1016/j.physb.2009.05.035_p2_2 | The calculations were carried out using density functional theory (DFT) with the general gradient approximation (GGA) by Perdew and Wang (PW91) [27] for the exchange-correlation energy. Although GGA probably underestimates the energy gap in most cases because of the inexact treatment of the electron correlation in transition metal orbits, it could well predict of the occupation state, which is more important factor for understanding the basic electronic properties of material. Therefore, in this study, GGA alone was used to study the effects of ion doping on the electronic structure of LiFePO4 qualitatively. An energy cutoff of 300 eV and a 3×4×5 k-point [28] mesh were chosen to ensure the total ground state energy to be converged. Internal coordinates and cell parameters were fully relaxed. For all cases 2×1×1 super-cell models were used.
https://doi.org/10.1016/j.physb.2009.05.035_p3_3 | It has been well known that LiFePO4 has orthorhombic structure (space group Pnma), with the lattice constants of a=10.329 Å, b=6.007 Å and c=4.6908 Å [1]. The unit cell contains 4 LiFePO4 formulas, including 28 atoms in all. Within the crystal structure, P atom coordinates with O atoms to form PO4 tetrahedra, Fe and Li atoms bond with O atoms to form FeO6 and LiO6 octahedra. The FeO6 octahedra are interconnected via corner sharing along the bc plane, and have two common edges with the LiO6 octahedra and PO4 tetrahedra. Table 1 lists the lattice parameters and ionic coordinates of LiFePO4 obtained from the first-principles calculations and experimental measurements [29]. Generally speaking, a good consistency between calculated and experimental values was observed with deviation lower than 5%. The calculated unit cell volume was only 1% larger than the experimental one. It could be also found that three theoretically optimized lattice parameters were almost same as the experimental results [29]. Table 1. Calculated lattice parameters and ionic coordinates for pure LiFePO4. LiFePO4 (calc.) LiFePO4 (expt.a) a (Å) 10.638 10.332 b (Å) 5.963 6.011 c (Å) 4.528 4.692 V (Å3) 294.528 291.400 Li(4a) (0, 0, 0) (0, 0, 0) Fe(4c) (0.270, 0.25, 0.979) (0.280, 0.25, 0.991) P(4c) (0.104, 0.25, 0.415) (0.095, 0.25, 0.420) O1(4c) (0.112, 0.25, 0.732) (0.095, 0.25, 0.751) O2(4c) (0.463, 0.25, 0.186) (0.449, 0.25, 0.209) O3(8d) (0.174, 0.045, 0.272) (0.169, 0.044, 0.288) a Ref. [29].
https://doi.org/10.1016/j.physb.2009.05.035_p3_4 | The calculated band structure and electron density of states (DOS) of pure LiFePO4 were presented in Fig. 1. It could be concluded that LiFePO4 was a semiconductor with a band gap of ~0.61 eV according to the calculations. This value was slightly larger than those obtained by Chung et al. (0.3 eV) [2], Xu et al. (0.3 eV) [30] and Shi et al. (~0.53 eV) [24], but was much less than the experimental value of 3.75 eV [3]. The projected electron density of states (PDOS) showed that the narrow band near the Fermi level was mainly attributed to the Fe-3d as shown in Fig. 1c. Download : Download full-size image Fig. 1. (a) The band structure, (b) DOS and (c) PDOS of pure LiFePO4.
https://doi.org/10.1016/j.physb.2009.05.035_p3_6 | 3.2.1. The properties of Na1/8Li1−1/8FePO4 Na and Li atoms have the same outer electronic structures, so we expected Na-doping at Li site in LiFePO4 would enhance its conductivity. Fig. 2 shows the calculated band structure and DOS of Na-doped LiFePO4. It could be seen that Na-doping led to decrease of conduction band, thereby causing a band gap reduction from 0.61 to 0.58 eV. The results indicated that the electronic conductivity of LiFePO4 could be increased by replacing Li atom with Na atom. To clearly compare the situation near the Fermi level, we plotted the PDOS of Na atom, its neighboring Fe and Li atoms, as shown in Fig. 2c. Like the case of LiFePO4, the PDOS of Na-doped LiFePO4 at the Fermi level were similarly attributed to the Fe-3d. That is to say, the introduced Na atom changed the band gap through affecting the electronic structures of Fe atoms directly. The alteration of band gap probably resulted from the change of the lattice, that is, the expanded lattice, caused by the fact that the introduced Na atom is larger than Li atom, led to distortion of Fe position [22]. Download : Download full-size image Fig. 2. (a) The band structure, (b) DOS and (c) PDOS of Na-doped LiFePO4.
https://doi.org/10.1016/j.physb.2009.05.035_p3_7 | 3.2.2. The properties of LiMn1/8Fe1−1/8PO4 Fig. 3 shows the calculated band structure and DOS of Mn-doped LiFePO4. Comparing with pure LiFePO4, the conduction band of Mn-doped LiFePO4 decreased by ~0.2 eV, which resulted in a smaller band gap of 0.39 eV. The narrower band gap indicated that the electronic conductivity of LiFePO4 could be significantly enhanced by replacement of Fe atom with Mn atom. To further understand the effects of Mn-doping on the electronic structure of LiFePO4 near the Fermi level, the PDOS of Mn atom, its neighboring Fe and O atoms were compared (Fig. 3c). The results demonstrated that the PDOS at the Fermi level mainly came from the Mn-3d, which hybrids with its neighboring O-2p and Fe-3d. Download : Download full-size image Fig. 3. (a) The band structure, (b) DOS and (c) PDOS of Mn-doped LiFePO4. The changes of the electronic conductivity of LiFePO4 due to Mn-doping could be explained as follows. Firstly, the p-type conduction was increased owing to the holes on the top of the valence Fe–O bands generated by activation of electrons to the empty Mn-states. Secondly, the analysis of the PDOS of LiMn1/8Fe1−1/8PO4 showed that the introduced Mn ion and its neighboring Fe and O ions formed a conducting cluster, which enhanced the electronic conduction of LiFePO4.
https://doi.org/10.1016/j.physb.2009.05.035_p3_9 | The effects of F-doping on the electronic structure of LiFePO4 were explored. There are three nonequivalent O atoms in the structure of LiFePO4. Among them one O atom of 211-supercell LiFePO4 was replaced by one F atom, and then the doped structure was full relaxation. It could be found that introduction of F atom did not change the LiFePO4 crystal structure obviously although slightly increased the lattice parameters, as shown in Table 2. Compared with pure LiFePO4, there were 0.18%, 0.39%, and 0.52% increases for the lattice parameters of a, b, and V of LiFePO4−1/32F1/32, respectively, but 0.05% decrease for the lattice parameter of c. This phenomenon was reasonable because the larger ionic radius of F− than O2− would result in a larger cell volume and thus caused alteration of the lattice parameters. The lattice parameters alteration was also related to the different electronic configurations of O and F atoms. The reason why the c axis shrinked slightly after F-doping is still unclear and further studies are necessary for clarification. Evidences pointed out that the increased volume provided more open Li ions diffusion channels and shorter migration paths, which would lower the activation energy during the intercalation and deintercalation of the Li ions and thus led to enhancement of the electronic conductivity of F-doped LiFePO4. Table 2. Calculated lattice parameters and band gaps for pure and doped LiFePO4. a (Å) b (Å) c (Å) Band gap (eV) Pure LiFePO4 10.638 5.963 4.528 0.61 Na-doped LiFePO4 10.641 5.964 4.525 0.58 Mn-doped LiFePO4 10.660 5.962 4.529 0.39 F-doped LiFePO4 10.657 5.986 4.526 0.05
https://doi.org/10.1016/j.physb.2009.05.035_p3_10 | Fig. 4 shows the band structure and DOS of F-doped LiFePO4. It could be seen that the band gap of F-doped LiFePO4 was significantly reduced to 0.05 eV. The existence of such small gap suggested that LiFePO4−1/32F1/32 was a semiconductor material with a narrow gap. Furthermore, it could be found that the concentrations of the electronic holes increased, the Fermi level shifted and the DOS around the Fermi level were increased than pure LiFePO4. The PDOS at the Fermi level were mainly due to the shared contributions of Fe-3d, O-2p and F-2p states. Therefore, the F-doped LiFePO4 material performs a relative better electronic conductivity. Download : Download full-size image Fig. 4. (a) The band structure (b) DOS and (c) PDOS of F-doped LiFePO4.
https://doi.org/10.1016/j.physb.2009.05.035_p4_2 | In the present work, the first-principles calculations were performed on three types of doped LiFePO4. The calculated results showed the different ion doping did not change the LiFePO4 crystal structure and positively affected the electronic structures such as lowering the band gap and increasing the DOS near the Fermi level. The conductivity of pure LiFePO4 was increased slightly after cation doping at Li site or Fe site, but significantly enhanced after F ion doping at O site, suggesting F-doped LiFePO4 became a narrow gap semiconductor.
https://doi.org/10.1016/j.physb.2014.04.040_p1_2 | In order to solve the pollution problem of chromium residues in traditional chromium production routes [1], [2], [3], we developed a new pollution-free clean technique to produce the chromic salt with carbon ferrochrome as the raw material [4]. The oxalic acid was employed for the first time to precipitate the iron from the leaching sulfate solution of ferrochrome alloy, the results show that the deposition efficiency of iron reaches 99%. The ferrous oxalate with a lamellar structure was obtained.
https://doi.org/10.1016/j.physb.2014.04.040_p1_3 | On the other hand, lithium iron phosphate (LiFePO4) with an olivine structure is one kind of important cathode material for lithium ion batteries, because it has the advantage of excellent thermal stability and safety characteristics, high theoretical capacity (170 mAh/g) and appropriate operating voltage(3.4 V), long cycling lifetime(≥2000 times), environmental benefits and low cost [5], [6] But lithium iron phosphate also has the obvious defects of low electronic conductivity and low ionic conductivity, which influence its electrochemical performance [7], [8]. In order to improve its electrochemical performance, many approaches have been explored by coating the LiFePO4 particles with carbon [9], [10], decreasing the particle size and tailoring the particle size [11], and doping with the metal ions [12], [13], [14], [15], [16], [17]. Among these research studies, the metal-doping is an effective method to increase the intrinsic electronic conductivity of LiFePO4, and so improves its rate performance obviously. In most reports [14], [18], [19], the doping metal ions are introduced during the sintering step which may lead to inhomogeneity of doping elements in the final product due to the low sintering temperature (600–750 °C)
https://doi.org/10.1016/j.physb.2014.04.040_p1_4 | In our new route of separating ferrum from chromium in the leaching sulfate solution of ferrochrome alloy, one of two main products is ferrous oxalate which contains small amount of oxalates of nickel, cobalt and manganese, etc. Here, various metal ions are distributed homogeneously in oxalate precursor, so we believe it is a good raw material for preparing LiFe(1−x)MxPO4. In this paper, we investigated the structure, morphology, EIS and electrochemical performance of LiFe(1−x)MxPO4/C synthesized from Fe(1−x)MxC2O4.
https://doi.org/10.1016/j.physb.2014.04.040_p2_3 | Representative samples of Cr–Fe taken after pyrometallurgical smelting, were crushed and grinded to 200 mesh. The ferrochrome alloy contains about 10% carbon and some impurities, such as Ni, Co and Mn, etc. Its main chemical composition is given in Table 1. Table 1. Main chemical compositions of ferrochrome alloy. Element Cr Fe Mn Ni Co Si C Content (wt%) 60.6 27.9 0.196 0.112 0.139 0.242 9.6
https://doi.org/10.1016/j.physb.2014.04.040_p2_5 | The sulfuric acid was employed to leach the ferrochrome and the oxalic acid was employed to precipitate the ferrum. At first ferrochrome alloy powder was added to a beaker, then diluted sulfuric acid was added slowly with 90 °C water bath under magnetic stirring. After leaching for 6 h, the target elements (Cr, Fe, Ni, Co, and Mn) were transferred from the ferrochrome alloy into the solution in the form of sulfates, and the other impurities such as carbon and silicon were left in the residues. Thereafter, the leaching solution was filtered. The filtrate was put into another beaker and the oxalic acid was added under stirring, and the ammonium was also added into the reaction system to control the solution pH value to 3. After reacting for 2 h, the ferrous oxalate including impurities (Ni, Co, and Mn) was obtained by filtering. Finally the precipitates were rinsed for 4 times with deionized water and dried in an oven at 120 °C for 12 h. The undoped FeC2O4 sample was also prepared through the same procedure but employing FeSO4·7·H2O (AR, 99%) as the Fe source.
https://doi.org/10.1016/j.physb.2014.04.040_p2_6 | LiFe(1−x)MxPO4/C and undoped LiFePO4/C samples were prepared by a high-temperature solid state method. The prepared Fe(1−x)MxC2O4/FeC2O4, Li2CO3(AR) and NH4H2PO4 (AR) were used as raw materials, and they were weighed with the proportion of stoichiometric ratio 1:0.501:1. In addition, certain amount of glucose (AR) was added into the raw materials as the carbon source. The mixture was milled for 4 h by high energy ball milling with absolute ethyl alcohol as media, and then dried in an oven at 60 °C for 12 h. The obtained precursor was calcinated in a tube furnace at 650 °C for 24 h under argon atmosphere. After being cooled to room temperature in the furnace, black LiFe(1−x)MxPO4/C or LiFePO4/C-powders were obtained.
https://doi.org/10.1016/j.physb.2014.04.040_p2_8 | A Minflex X-ray diffractometer (Rigaku,Japan) was employed to analyze phase composition and crystal structure of the sample powder. A JSM-6360LV SEM (JEOL, Japan) was used for observing micro-morphology and grain size of the composite powder.
https://doi.org/10.1016/j.physb.2014.04.040_p2_10 | The synthesized sample powder was mixed with acetylene black and polyvinylidene fluoride (PVDF) with the weight ratio of 80:10:10. The mixture was homogeneously coated on the aluminum foil. The test cells were assembled in an argon-filled glove box with the cathode, lithium metal as the anode, Celgard 2400 as a separator, a solution of 1 mol/L LiPF6 dissolved in ethylene carbonate (EC), dimethyl carbonate (DMC)and ethyl methyl carbonate(EMC) (1:1:1 in volume) as the electrolyte. Galvanostatic charge/discharge measurements were tested by a LAND cell testing system with a voltage of 2.5–4.1 V at room temperature.
https://doi.org/10.1016/j.physb.2014.04.040_p3_3 | The main ingredients of precipitation from ferrochrome leaching solution were shown in Table 2. It can be found that chromium was hardly precipitated from the leaching solution. At the same time, Ni, Co and Mn were co-precipitated with ferrous oxalate and the content of other elements were low. Table 2. Molar ratio of Fe to other elements in ferrous oxalate. Element Fe Cr Ni Co Mn Mg Ca FeC2O4 1.00 0.0013 0.0116 0.0014 0.006 0.00084 0.00023
https://doi.org/10.1016/j.physb.2014.04.040_p3_4 | The morphologies of Fe(1−x)MxC2O4 precipitated from ferrochrome leaching solution and FeC2O4 are shown in Fig. 1. FexM(1−x)C2O4 and FeC2O4 are of similar lamellar structure and particles size are all uniform. Download : Download full-size image Fig. 1. SEM spectra of ferrous oxalate particles (a) Fe(1−x)MxC2O4, and (b) FeC2O4.
https://doi.org/10.1016/j.physb.2014.04.040_p3_6 | Fig. 2 shows SEM images of the LiFePO4/C and LiFe(1−x)MxPO4/C samples synthesized from FeC2O4 and Fe(1−x)MxC2O4. According to Fig. 2, the particle size of LiFe(1−x)MxPO4/C is finer (about 200–400 nm) than that of LiFePO4/C (about 600–800 nm), they both are of near-spherical morphology and well-distributed particles despite of some particle agglomeration. This indicates that the dopants from ferrochrome alloy do not influence the microstructure of LiFe(1−x)MxPO4/C but decreases the particle size. Maybe the ions doped in LiFe(1−x)MxPO4 inhibits the particle aggregation. Download : Download full-size image Fig. 2. SEM images of as-prepared (a) LiFePO4, and (b) LiFe(1−x)MxPO4.
https://doi.org/10.1016/j.physb.2014.04.040_p3_8 | The LiFePO4 and LiFe(1−x)MxPO4 powders were analyzed by XRD to verify phase purity. As shown in Fig. 3, comparing to the standard patterns of JCPDF 83-2092 and LiFePO4, the dominant diffraction peaks of LiFe(1−x)MxPO4 can be indexed as the orthorhombic LiFePO4 phase with space group Pnma. The XRD results indicate that the LiFe(1−x)MxPO4 is well-crystallized with an olivine-structure, and there are no detectable impurity phases in the LiFe(1−x)MxPO4 powder. Download : Download full-size image Fig. 3. XRD patterns of LiFePO4 and LiFe(1−x)MxPO4.
https://doi.org/10.1016/j.physb.2014.04.040_p3_9 | The lattice constants of the LiFePO4 and LiFe(1−x)MxPO4 samples are calculated and shown in Table 3. There is a slight expansion of cell volume for LiFe(1−x)MxPO4, indicating that Ni2+, Mn2+, and Co2+ have successfully introduced into the M2 (Fe) sites, which is in favor of the lithium ion diffusion. Table 3. Calculated lattice parameters of LiFe(1−x)MxPO4 and LiFePO4 powders. Formula Lattice parameter Volume of unit (Å3) a (Å) b (Å) c (Å) LiFePO4 10.334 6.0142 4.7018 292.21 LiFe(1−x)MxPO4 10.341 6.0168 4.6978 292.29
https://doi.org/10.1016/j.physb.2014.04.040_p3_11 | Fig. 4 presents the impedance spectra of samples LiFePO4/C and LiFe(1−x)MxPO4/C after five cycles at 0.1 C rate. Both impedances of LiFePO4/C and LiFe(1−x)MxPO4/C are composed of a semicircle in the high frequency region and a sloping line in the low frequency region. The intercept at real axis in the high frequency region stands for the cell׳s ohmic resistance and electrolyte resistance. It is clear that the resistance of samples LiFePO4/C and LiFe(1−x)MxPO4/C are 309 and 890 Ω, respectively. It shows that the resistance of samples LiFePO4/C is more large than that of LiFe(1−x)MxPO4/C. It is convenient for the movement of lithium ion in a lower resistance, so it reveals that the impurities in the Cr–Fe alloy can improve the electrical conductivity of lithium–iron phosphate. Download : Download full-size image Fig. 4. EIS of LiFePO4/C and LiFe(1−x)MxPO4/C.
https://doi.org/10.1016/j.physb.2014.04.040_p3_13 | The electrochemical performances of LiFePO4 and LiFe(1−x)MxPO4/C samples were examined at a charge/discharge current rate of 0.1 C, 0.2 C, 0.5 C, 1 C, 2 C and 5 C respectively. The results are shown in Fig. 5, Fig. 6. The first discharge capacities of the undoped LiFePO4/C and LiFe(1−x)MxPO4/C materials are 150 mAh/g and 162 mAh/g respectively. The initial discharge capacities of the undoped LiFePO4/C decreases to 145.8, 138, 123,108 and 82 mAh/g when the charge/discharge current rate are 0.2 C, 0.5 C, 1 C, 2 C and 5 C respectively. By contrast, the initial discharge capacities of LiFe(1−x)MxPO4/C are 150, 143.2, 136.1, 121.4 and 103.3 mAh/g at the current density of 0.2 C, 0.5 C, 1 C, 2 C and 5 C respectively. The results indicate that the discharge capacities of LiFe(1−x)MxPO4/C at all different charge/discharge current rates are much better than those of undoped LiFe(1−x)MxPO4/C. Download : Download full-size image Fig. 5. Initial charge/discharge curves of LiFePO4/C at different rates. Download : Download full-size image Fig. 6. Initial charge/discharge curves of LiFe(1−x)MxPO4/C at different rates.
https://doi.org/10.1016/j.physb.2014.04.040_p3_14 | Fig. 7 indicates the cyclical ability of the undoped LiFePO4/C and LiFe(1−x)MxPO4/C derived from the ferrochrome alloy at continuous different current densities. The discharge capacity retentions of the undoped LiFePO4/C are 95.4% at 1 C after 50 cycles, 92.8% at 2 C after 100 cycles, respectively. Meanwhile, the discharge capacity retentions of LiFe(1−x)MxPO4/C are 98.2% at 1 C after 50 cycles, 98.8% at 2 C after 100 cycles, respectively. The results means that LiFe(1−x)MxPO4/C derived from the ferrochrome alloy shows more excellent cyclic stability than undoped LiFePO4/C. Such an improvement on the rate performance of LiFe(1−x)MxPO4/C could be attributed to the homogeneous multi-doping of Ni, Mn, and Co into LiFePO4 and the smaller particle-size as well as the uniform size distribution. Reduction of size would shorten lithium ion transferring path and consequently facilitate the intercalation process of lithium ions, resulted in improving the charge and discharge kinetic. On the other hand, Mn2+, Ni2+, and Co2+-substitutions may induce Li+ defect in LiFePO4 which is favorable for the diffusion of Li+ in solid phase and enhances electrical conductivity. Download : Download full-size image Fig. 7. Electrochemical cycling performances of LiFePO4/C and LiFe(1−x)MxPO4/C at different rates.
https://doi.org/10.1016/j.physb.2014.04.040_p4_2 | Complex doped cathode material LiFe(1−x)MxPO4/C for Li ion batteries was successfully prepared from ferrochrome alloy. Iron and the useful metals such as nickel, cobalt and manganese can be nearly converted to Fe(1−x)MxC2O4, the deposition efficiency of iron reached 99%. Analysis from XRD and SEM shows that LiFe(1−x)MxPO4/C is well-crystallized in an orthorhombic structure and finer particle size. The LiFe(1−x)MxPO4/C prepared from ferrochrome alloy shows the outstanding capacity and exhibits an excellent cycling performance. Its initial discharge capacity is 162 mAh/g at the rate of 0.1 C and the discharge capacity retention is 98.2% at 1 C after 50 cycles. The capacity and cycling performance is much better than that of undoped LiFePO4/C. It is a simple, economical and environment-friendly way for both using iron comprehensively from ferrochrome alloy and preparation of the LiFe(1−x)MxPO4/C cathode material.
https://doi.org/10.1016/j.physb.2015.01.038_p1_2 | LiFePO4 has attracted great attention in recent years as a promising cathode material for rechargeable lithium-ion batteries based on environmental safety consideration and various attractive characteristics are associated with LiFePO4 [1], [2]. Its low cost, non-toxicity and environmental friendliness make it particularly attractive as a potential replacement for the expensive, toxic and environmentally harmful LiCoO2 as cathode for lithium-ion batteries for consumer electronics applications. Moreover, the exceptional stability of LiFePO4 might enable safe, large lithium-ion batteries for large-scale applications such as hybrid vehicles and load-leveling. Many techniques based on the solid state and solution process have been used to prepare LiFePO4 powders. LiFePO4 electrochemical activities were first reported by Pahdi et al., [3] has become a good cathode material for use in lithium-ion batteries because of its advantages having high voltage (3.4 V vs. Li/Li+), large theoretical capacity (170 mAh g–1), as well as its low cost, high safety, and nontoxicity. Unlike LiCoO2, which forms a solid solution during charge and discharge, and therefore demonstrates sloping charge and discharge curves, [4], [5], [6], [7], [8], [9] LiFePO4 undergoes a two-phase transition between LiFePO4 and FePO4 during charge/discharge with a rather flat voltage profile. Much attention has been focused on the cathode material development to avoid the toxicity, coast and safety problem from LiCoO2. Currently people are looking for environment friendly cathode materials for electric vehicle and hybrid electric vehicle application [10], [11]. Olivine type LiFePO4 was reported as a positive electrode material [1] for electric vehicles, hybrid vehicles [12], [13]. LiFePO4 thin-film based electrodes are very interesting electrochemical devices for portable applications due to their high specific capacity of 170 mAh g−1, power density superiority in cost, safety [14], [15], stability, low toxicity and high-rate performance and thermally stable due to its strong covalent P–O bonds in the tetragonal phosphate anion. We promised that this sol–gel synthesis displays a great potential for large-scale production.
https://doi.org/10.1016/j.physb.2015.01.038_p1_3 | The main advantage of this material having good stability and improved safety at high temperatures compared to the transition-metal oxides that lose oxygen on overcharging, which increases the probability of electrolyte decomposition at higher temperatures. Apart from increasing temperature, which can have a positive influence but is impractical for Li-ion batteries directed to a wide market, another possible way of improving LiFePO4 performance has been followed by Ravet et al. [16]. Cathode material is crucial for determining the capacity. In case of cathodes many metal oxides has been consider such as LiCoO2, LiMn2O4, LiNiO2 and V2O5 are the most popular for lithium ion battery [17], [18]. Among the other materials LiFePO4 is a promising cathode material comparing to other conventional cathode materials due to high theoretical capacity playing important role in lithium ion batteries, next generation electronic devices [19]. Cobalt based materials are toxic and harmful to environment, Manganese based materials are good in low cost, low toxic but it will suffer from fading capacity during the cycle. So there is urgent need to develop a good cathode material, we have successfully employed a low temperature technique for the fabrication of LiFePO4 nanostructured thin films with highly crystalline nature. LiFePO4 nanostructured films are available at low coast in simple preparation with large scale for potential applications. Thin film based battery technology has playing crucial role for energy storage, portable device applications and microelectronic perspective. The one advantages of using thin films for battery applications is that the small amount of active mass allows us to investigate ultra-high current rates [20].
https://doi.org/10.1016/j.physb.2015.01.038_p1_4 | The solid-state methods are carried out at high temperatures without solvents, whereas the solution methods are based on the reactions aided by appropriate solvent system carried out at room temperature. The present work was to find improved cathode materials containing the inexpensive and low-toxicity metals iron or manganese. High electronic conductivity and ionic mobility, inherent stability, ease of preparation, and the ability to accommodate mixed transition metal oxidation states within a given phase were important criteria.
https://doi.org/10.1016/j.physb.2015.01.038_p2_2 | The LiFePO4 thin film samples have been obtained through the non-aqueous sol–gel method described Sundarayya et al., [21]. Lithium acetate, iron acetate and phosphoric acid were dissolved in ethylene glycol at room temperature with a molar ratio of 1:1:1. A homogeneous, monolithic gel was formed after rigorous stirring and subsequent settling. The gel was transferred into a tube furnace after purging with flowing nitrogen gas for 2 h after that heat-treated at 700 °C under flowing nitrogen gas for 12 h. The resulting powders were used for structural, micro structure, ESR, FTIR characterization.
https://doi.org/10.1016/j.physb.2015.01.038_p3_2 | The structural properties of the samples were characterized by X-ray diffraction (XRD) using PHILIPS X-ray diffractometer (Cu Kα, λ=1.54060 Å). The microstructure, elemental analysis of prepared LiFePO4 powder, thin films was performed with a field emission scanning electron microscopy (FESEM model: ULTRA-55) and Energy dispersive X-ray spectroscopy (EDS). FTIR, ESR studies show the Fe3+ impurity.
https://doi.org/10.1016/j.physb.2015.01.038_p4_3 | Fig. 1 is the XRD pattern of the LiFePO4 thin film samples obtained by heat-treating at 700° C for 12 h in flowing nitrogen gas, the XRD pattern shows all peaks can be indexed as well-developed crystalline orthorhombic phase of LiFePO4 (JCPDC card no: 77-0179 and λ=1.54056 Å). The average crystallite sizes is 20±5 nm were calculated by using sheerer formula, the calculated cell parameters obtained from orthorhombic LiFePO4 crystallites a=1.033 nm, b=0.601 nm, c=0.470 nm are in good agreement with previous reported values [3]. Download : Download full-size image Fig. 1. XRD pattern of LiFePO4 film coated on stainless steel substrate.
https://doi.org/10.1016/j.physb.2015.01.038_p4_5 | FESEM analysis was carried out on the sample, as shown in the Fig. 2. The micrographs revels the formation of rod like nanostructure [14], whose length ranges ~300 nm and diameter of rod ranges from 40 to 60 nm. All the nano rods are grown directionally and are well connected with linear grain boundaries shown in the Fig. 2(a–c). The EDS result clearly shows the formation of pure LiFePO4 material, no other peaks were detected. Download : Download full-size image Fig. 2. FESEM images of LiFePO4 thin films showing nano-rod like structure.
https://doi.org/10.1016/j.physb.2015.01.038_p4_7 | The Fourier transformed infrared (FTIR) spectrum (Fig. 3) of LiFePO4 sample in the ion wave number region (500–800 cm−1) involves bending modes and in the high wave number region (800–1500 cm−1) involves stretching vibrations. In LiFePO4, the FeO6 and PO4 are part of a ‘train’ a molecular ions train providing a framework for the structure. The bending and stretching modes of phosphate ion in LiFePO4 observed have been tabulated. 1: 3888 2. 3819 3: 3728 4: 3132 5: 2291 6: 795 Download : Download full-size image Fig. 3. FTIR spectra of LiFePO4 powder.
https://doi.org/10.1016/j.physb.2015.01.038_p4_8 | In the low wave number region, the bands at 795 cm−1, 2291 cm−1, are observed due to active symmetric and asymmetric bending modes of P–O bonds. In the high wave number region the band observed at 3132 cm−1 is assigned to the antisymmetric stretching mode. A big peak at 3728 cm−1 is observed in the spectrum corresponding to O–H stretching and deformation vibrations. It identified as impurity peak of –OH group due to FePO4·2H2O. This rich spectrum thus gives the evidence that this sample is well crystallized.
https://doi.org/10.1016/j.physb.2015.01.038_p4_9 | 4.3.1. ESR analysis For pure compounds we did not get ESR peaks because Fe present as Fe2+ (3d6). In the Fig. 4 ESR signal came due to presence of Fe3+ (3d5) impurity. From the ESR spectrum it is evident that of Fe3+ impurity is present. Here g=2.03331. ‘g’ is obtained from the relation, hν=gβH where h=Planck`s constant, H=resonance field, β=gyro magnetic ratio. The intense signal arises due to occurrence of Fe3+ impurity. Download : Download full-size image Fig. 4. ESR spectrum of LiFePO4 powder.
https://doi.org/10.1016/j.physb.2015.01.038_p5_2 | We prepared successfully LiFePO4 films by using low cost and easily available precursors. XRD pattern of LiFePO4 thin films clearly reveals the crystalline orthorhombic. LiFePO4 nano rods with length 80–100 nm and diameter 40–60 nm are grown orderly with certain direction. The highly-yield cost-saving synthetic procedure is expected to be applied in large scale fabrication of LiFePO4 nanorods and appears attractive for its uses in lithium intercalation device. The observed FTIR spectrum was assigned to stretching and bending modes of the phosphate group. The observed ESR spectra confirmed the presence of Fe3+ impurity. This can be used as cathode material for thin film batteries. It can increase temperature stability of the battery and avoid spilling, boiling or gassing of the batteries. Thus we can increase safety of the battery.
https://doi.org/10.1016/j.pnsc.2019.02.005_p1_2 | Lithium-ion batteries (LIB), due to high working voltage and energy density, play a crucial role in the energy storage materials for intermittent renewable energies and electric vehicles (EVs) [[1], [2], [3]]. As a cathode material for LIB, LiFePO4 (LFP) was reported by Goodenough and his co-workers [4]. Recently, LFP has drawn considerable attention because of its flat voltage profile (3.4 V vs. Li+/Li), high theoretical specific capacity (170 mAh g−1), low cost, good thermal stability, environmental friendliness and high safety [5]. However, LFP with the intrinsically low electronic conductivity (10−9-10−10 S cm−1) and slow kinetics of lithium-ion diffusion (∼10−14 cm2 s−1) significantly cannot be used to the commercial applications of LFP for EVs or energy storage materials [6,7]. Currently, extensive efforts have been made to improve the LiFePO4 electrochemical properties via coating electronically conductive layers [[8], [9], [10]], doping with metal ions [[11], [12], [13]], minimizing the LFP particle size to nano-scale [[14], [15], [16]], or new fabrication methods [[17], [18], [19], [20], [21], [22], [23], [24]].
https://doi.org/10.1016/j.pnsc.2019.02.005_p1_3 | Multiwalled carbon nanotubes (MWCNTs) fabricated with developed morphology have been proved to be a cheap and effective conductive precursor for the LFP materials [[25], [26], [27], [28], [29]]. The MWCNTs can provide more ways for the electron transference and electrical contact with electrolyte solution due to its fibrous morphology and excellent electrical conductivity. The decrease in particle size can also enhance the lithium-ion diffusion and further improve significantly the LFP`s electrochemical performance [[30], [31], [32]]. However, the conventional LiFePO4@multi-walled carbon nanotubes (LFP@MWCNTs) composites are normally fabricated by simply mixing as-received LiFePO4 and MWCNTs under ball-milling, or by adding as-purchased MWCNTs into the precursor of LiFePO4. These fabrication methods cannot achieve excellent interface properties between the MWCNTs and LiFePO4 particles. These interface features can, further result in low tap density, low volumetric energy density and optimum electrochemical parameters [33,34]. Therefore, the fabrication method of LFP@MWCNTs nanocomposites with good interface quality is expected to improve the electrochemical performance of the LiFePO4@MWCNTs composites.
https://doi.org/10.1016/j.pnsc.2019.02.005_p1_4 | Furthermore, H3PO4 or NH4H2PO4 is generally employed as P source in the typical LiFePO4 fabrication process although it may cause the corrosion problems of experimental facilities [[35], [36], [37], [38], [39]]. Recently, our research group has found that some special structural phosphorous acids with high P, C content and certain functional groups, are very promising phosphorus source for in-situ forming carbon or graphene onto the LiFePO4 particles [39,40]. Among these, risedronic acid (RDA) with the chemical formula of C7H11NO7P2 is a kind of available structural phosphoric acid. Because it is abundant in nature and eco-friendly, this acid can be used to strengthen bone, treat or prevent osteoporosis, and treat Paget`s disease of bone [[41], [42], [43]]. It has been found that the RDA can react with Ca2+, Mg2+, Fe2+ because of its special π-deficient pyridine structure in the RDA molecule (shown in Fig. 1) [44,45]. Therefore, this work has been made great efforts to develop a new fabrication method of the LFP@MWCNTs nanocomposite using risedronic acid (RDA) as a new phosphorus source. It is expected that this new fabrication method can form a good interface morphology between MWCNTs and LFP particles via RDA`s potential chemical reactions with the OH and/or COOH in the functionalized MWCNTs, and potential reactions with Fe2+ in the fabrication process. It is also desired that the good interface between LFP and MWCNTs can be achieved to enhance the electric conductivity, Li+ diffusion coefficient, and electrochemical properties of the fabricated LFP@MWCNTs composite. Additionally, the microstructure and electrochemical properties of the LiFePO4@MWCNTs nanocomposite have been investigated with X-ray diffraction (XRD), scanning electron microscopy (SEM), transmission electron microscopy (TEM), Raman spectroscopy, Fourier transform infrared spectroscopy (FT-IR), and electrochemical testing techniques. The work also makes an attempt to elucidate the mechanism of the unique microstructure of the fabricated LiFePO4@MWCNTs when RDA served as a new phosphorus source.
https://doi.org/10.1016/j.pnsc.2019.02.005_p2_3 | The multiwalled carbon nanotubes (10–15 μm in length, 15–20 nm in diameter, purity ≥ 95 wt%) used in this present work were purchased from Nanjing XFNANO Materials Tech Co., Ltd. In order to enhance the chemical reactivity between the MWCNTs and RDA and the interfacial binding between the MWCNTs and LFP, MWCNTs have been pre-treated for the surface functionalization [27,31].
https://doi.org/10.1016/j.pnsc.2019.02.005_p2_4 | In as-received materials, purification was first performed to remove the impurities. The MWCNTs were dispersed in the H2SO4 (50 wt %) at 115 °C for 6 h. Subsequently, the MWCNTs were filtered, washed with distilled H2O, and then dried at 115 °C for 10 h. The functionalized MWCNTs were fabricated according to the method in the previous studies [28,32]. The specific procedure for this case can be followed. Firstly, the purified MWCNTs were oxidized in the solution of H2SO4 and HNO3 (3:1, v/v) by refluxing at 75 °C for 12 h, and then sonicated for 8 h for partial oxidation of the surface to form some oxidized groups, such as COOH, CO or COH. Finally, the solution was filtered through a poly(tetrafluoroethylene) (PTFE) filter and washed with deionized water.
https://doi.org/10.1016/j.pnsc.2019.02.005_p2_6 | The LFP@MWCNTs nanocomposite was fabricated using the developed in-situ hydrothermal method in a sealed autoclave made of Teflon-lined stainless steel. All the chemical reagents were analytically pure grade and used as-received. In a typical fabrication process, a stoichiometric solution of LiOH·H2O, FeSO4·7H2O and RDA (Suzhou Yacoo Science Co., Ltd) was dispersed in a molar ratio of 6:2:1 to achieve a molar ratio of 3:1:1 for Li/Fe/P. Firstly, FeSO4·7H2O and RDA were dispersed in distilled H2O under magnetic stirring constantly for 45 min to achieve a transparent and homogeneous solution. Then, the solution of the LiOH·H2O was slowly dispersed in the mixture with constantly stirring for 45 min under an argon atmosphere. Subsequently, the functionalized MWCNTs (MWCNTs/LFP: 5 wt %) were dispersed into the solution under ultrasonication. The obtained mixture solution was quickly transferred into a Teflon-lined stainless-steel autoclave, heated at 185 °C for 300 min to obtain an LFP@MWCNTs green precipitate. Finally, the powder was annealed at 750 °C for 180 min (heating rate: 5 °C min−1) under high-pure argon to obtain LiFePO4@MWCNTs nanocomposite. The pristine LiFePO4 without adding MWCNTs was also fabricated by the same synthesis route for comparison.
https://doi.org/10.1016/j.pnsc.2019.02.005_p2_8 | The crystalline phases of the pristine LFP and LFP@MWCNTs nanocomposite were analyzed by Bruker D8 X-ray diffraction (XRD) operated at 45 kV and 200 mA using Cu Kα radiation. The particle size and morphology of the pristine LiFePO4 and the fabricated LFP@MWCNTs nanocomposite were characterized via Hitachi S4800 scanning electron microscopy (SEM) and Tecnai G2 F20 transmission electron microscopy (TEM). Fourier transform infrared spectroscopy (FT-IR, AVATAR-360) of the pristine LFP and the LFP@MWCNTs nanocomposite was performed from 4000 to 400 cm−1 by the KBr pellet method. Raman spectra were measured by HR800 Raman spectroscopy (laser wavelength: 488 nm).
https://doi.org/10.1016/j.pnsc.2019.02.005_p2_10 | Standard CR2032 coin-type cells were used for the electrochemical performance of the fabricated LFP and LFP@MWCNTs nanocomposite. A mixture of the fabricated LFP@MWCNTs nanocomposite (or the fabricated pristine LiFePO4), acetylene black, and poly(vinyl difluoride) (PVDF) (80:10:10, wt%) was coated uniformly onto Al sheet, and then dried at 75 °C for 15 h in a vacuum oven. Cellgard 2400 membrane was utilized as the separator and a pure Li foil was employed as the negative electrode. The electrolyte was the 1 M LiPF6 dispersed in a 1:1 (v/v) mixture of ethylene carbonate (EC)/dimethyl carbonate (DMC). Coin cells were assembled in a dry glove box filled with high-purity Ar. Galvanostatic charge-discharge, rate and cycle performance were investigated by the Neware BTS-9000 battery-testing system (voltage range: 2.5–4.2 V). Electrochemical impedance spectra (EIS) were analyzed on the CHI660D electrochemistry workstation (AC amplitude: 5 mV, frequency range: 100 KHz to 10 MHz). Electrical conductivities of the LFP electrode films were measured by the four-point DC method using Keithley 181 Nanovoltmeter.
https://doi.org/10.1016/j.pnsc.2019.02.005_p3_3 | The XRD patterns for pristine LiFePO4 and LFP@MWCNTs nanocomposite are presented in Fig. 2. The characteristic peaks of the pristine LFP and LFP@MWCNTs nanocomposite can be well indexed to an orthorhombic olivine-type structured LiFePO4 (JCPDS NO. 40-1499). The lattice parameters of the fabricated LiFePO4 and LFP@MWCNTs nanocomposite can be analyzed by a method of Rietveld refinement in the Jade 6.0 software. The lattice parameter values of the prepared LFP are: a = 6.0298 Å, b = 10.293 Å, c = 4.7125 Å and the unit volume = 292.704 Å3, while the parameter values for the LFP@MWCNTs are: a = 6.0314 Å, b = 10.262 Å, c = 4.7525 Å and the unit volume = 292.881 Å3, which are well consistent with the reported values [14,46,47]. All diffraction peaks are strong and narrow. It can infer that both the fabricated LFP and LFP@MWCNTs have a pure crystal of olivine. Moreover, the carbon diffraction peaks cannot be obviously detected in the XRD pattern of LFP@MWCNTs nanocomposite, which may be ascribed to the low content of MWCNTs [27,35]. Download : Download high-res image (348KB)Download : Download full-size image Fig. 2. XRD of LFP and LFP@MWCNTs nanocomposite.
https://doi.org/10.1016/j.pnsc.2019.02.005_p3_4 | Raman spectroscopy is an effective technique to investigate the presence of the carbon phase which cannot be performed via XRD. The results for the fabricated LiFePO4 and LFP@MWCNTs nanocomposite are shown in Fig. 3a. Two strong peaks are detected at 1355 and 1580 cm−1 in the LFP and LFP@MWCNTs spectrum, which are attributed to D-band (disorder band) and G-band (graphitic band), respectively. The peak intensity ratio of D band and G band (ID/IG) is in inverse proportion to the graphitization degree of carbon. Normally, the higher the degree of graphitization, the higher the electronic conductivity of carbon will be, and further the better the electrochemical properties will be obtained. Therefore, if the value of ID/IG becomes low, then it indicates that the amount of the disordered carbon (sp3− carbon) is much lower than that of graphitic carbon (sp2− carbon) [48]. The ID/IG value of LFP@MWCNTs nanocomposite is relatively much smaller than that of the pristine LiFePO4, which demonstrates that carbon in LiFePO4@MWCNTs has formed much more graphitic carbon (sp2− type) than in the pristine LiFePO4 due to the RDA`s chemical reactions with the OH and/or COOH in the functionalized MWCNTs. Moreover, the symmetric PO43− stretching vibration of LFP at around 950 cm−1 is not detected in the spectrum of both samples, possibly due to the screening effect of the MWCNTs. Download : Download high-res image (308KB)Download : Download full-size image Fig. 3. a) Raman spectrum of LFP and LFP@MWCNT nanocomposite, b) FT-IR spectra of LFP and LFP@MWCNTs nanocomposite.
https://doi.org/10.1016/j.pnsc.2019.02.005_p3_5 | IR spectra of the pristine LFP and LFP@MWCNTs nanocomposite (400 cm−1-4000 cm−1) are presented in the Fig. 3b. The bending and stretching vibrations of OH are detected around 3413 and 1650 cm−1, respectively. This can attribute to the organic residue or the negligible amount of H2O in the tested samples. Additionally, the peaks assigned to the internal vibrations of LFP, namely PO43− valence bonding modes, are presented in the 1200-400 cm−1 region of the spectrum. The weak bands in the 455-665 cm−1 region represent the OPO bending vibrations, while the relatively strong bands in the range of 1190-935 cm−1 are assigned to the PO stretching vibrations [10,49,50]. These results demonstrate that the fabricated LiFePO4 particles are in pure crystal of olivine using RDA as a new phosphorus source, which is in good agreement with the Raman and XRD results. In addition, the band around 1410 cm−1 corresponding to the CH bending vibrations can be detected in the IR spectra of the LFP@MWCNTs nanocomposite compared to the fabricated pristine LFP. This can further prove the existence of the multiwalled carbon nanotubes.
https://doi.org/10.1016/j.pnsc.2019.02.005_p3_6 | Fig. 4 shows the morphologies of the fabricated pristine LiFePO4 and LFP@MWCNTs nanocomposite. In Fig. 4a and c, the fabricated pristine LiFePO4 particles have uniform nanosphererical structure with the average diameter of 300–400 nm. Compared to the fabricated pristine LFP, the LFP@MWCNTs composite particles are favourable to densely aggregated arrays with the size of 200–300 nm, as shown in Fig. 4b and d. This can be beneficial to shorten the diffusion path of Li+ and to enhance the effective reaction areas between LFP particles and electrolyte. In Fig. 4d, the MWCNTs are in the form of coiled and cross-linking nanoribbon, which wrap and encrust around LiFePO4 particles to form the LFP@MWCNTs nanocomposite with 3D nano-network structure. The crystal boundary structure between LFP and MWCNTs in Fig. 4e reveals that the width of the MWCNT is about 16 nm and the interface between the LFP and MWCNTs is clearly observed. This finding elucidates that the MWCNT has only wrapped and encrusted onto the surface of LFP without changing the ordered olivine crystal structure of the LiFePO4. These results indicate that RDA can serve as a new phosphorus source to successfully fabricate LiFePO4 with pure crystal of olivine and uniform particle size in nanoscale. These features are crucial for good electrochemical properties of the cathode materials. Furthermore, the wrapped and encrusted MWCNTs onto the LiFePO4 particles can form a special 3D nano-network to achieve good interface quality between LFP and MWCNTs, and therefor to enhance the surface electronic conductivity of the LiFePO4@MWCNTs nanocomposite [16,51]. Download : Download high-res image (1MB)Download : Download full-size image Fig. 4. SEM of a) Pristine LFP, b) LFP@MWCNTs, and TEM of c) Pristine LFP, d) LFP@MWCNTs, e) The crystal boundary structure between LFP and MWCNTs.
https://doi.org/10.1016/j.pnsc.2019.02.005_p3_8 | The initial charge-discharge curves of the fabricated pristine LiFePO4 and LFP@MWCNTs nanocomposite (2.5 V-4.2 V, 0.2 C) are shown in Fig. 5a. There is a flat discharge plateau at around 3.4 V for both LFP and LFP@MWCNTs nanocomposite electrodes, and the plateau voltage of pristine LiFePO4 is much lower than that of LiFePO4@MWCNTs nanocomposite. The LFP@MWCNTs nanocomposite exhibits an initial discharge capacity of 162.2 mAh g−1 at 0.2 C, while the fabricated pristine LFP is only of 140.4 mAh g−1 at 0.2 C. This result indicates that the specific capacity of the fabricated LiFePO4@MWCNTs nanocomposite could be remarkably improved because of its different 3D nano-network structure derived from the phosphorus source, risedronic acid RDA. Download : Download high-res image (735KB)Download : Download full-size image Fig. 5. a) Initial charge-discharge curves of LFP and LFP@MWCNTs nanocomposite between 2.5 V and 4.2 V at 0.2 C, b) Rate performance of LFP and LFP@MWCNTs nanocomposite, c) Cycle performance of LFP at different discharge currents, and d) Cycle performance of LFP@MWCNTs nanocomposite at different discharge currents.
https://doi.org/10.1016/j.pnsc.2019.02.005_p3_9 | Fig. 5b shows rate performance of the fabricated pristine LiFePO4 and LFP@MWCNTs composite. It can be found that the fabricated pristine LFP delivers 138-141 mAh g−1, whereas the fabricated LFP@MWCNTs nanocomposite presents a high capacity of 157–162 mAh g−1 at the low rate of 0.2 C. Furthermore, as the rate increases, the capacity of LFP@MWCNTs nanocomposite has a relatively low decrease, whereas the capacity of pristine LiFePO4 rapidly deteriorates. The average discharge capacities of the fabricated LFP@MWCNTs nanocomposite is of 130.8 mAh g−1, even at 10 C which is 76.9% of its theoretical capacity, whereas the value of the pristine LFP is of 110.3 mAh g−1 which is about 64.8% of its theoretical capacity. When the current reverts back to 0.2 C, the capacities of both LFP and LFP@MWCNTs electrode materials can recover to the original discharge capacity. This result indicates their good stability and highly reversibility, which is the highly excellent properties for LIB materials.
https://doi.org/10.1016/j.pnsc.2019.02.005_p3_10 | Fig. 5c and d show the cycle performance of the fabricated pristine LiFePO4 and LiFePO4@MWCNTs composite, respectively. The LFP@MWCNTs nanocomposite delivers higher discharge capacities (161.7 mAh g−1, ∼95.1% of theoretical capacity) than that of the fabricated pristine LFP (138.1 mAh g−1, ∼78.8% of theoretical capacity) after 800th cycles at 0.2 C. Additionally, the fabricated LFP@MWCNTs nanocomposite also presents a discharge capacity of 130.1 mAh g−1 after 800th cycles at a high rate of 10 C. This confirms an excellent cycling stability with 76.5% retention. This value is also much higher than that of pristine LiFePO4 at the same experimental conditions. The improved rate stability and cycling performance can be attributed to the nano-sized effect of particles, MWCNTs’ wrapping effect and 3D nano-network structure of the LFP@MWCNTs.
https://doi.org/10.1016/j.pnsc.2019.02.005_p3_11 | Fig. 6a provides to compare the electrochemical impedance spectra (EIS) of the fabricated LFP and LFP@MWCNTs electrodes. The EIS can be analyzed via an equivalent circuit model (inset in Fig. 6a). Normally, all EIS consists of a semicircle in the high-to-medium frequency range and a slope line in the low frequency region [34,49,52]. The semicircle in the high-to-medium frequency range corresponds to the charge transfer resistance (Rct) in electrode-electrolyte interface, while the straight line in the lower frequency, namely the Warburg impedance, is assigned to the Li+ diffusion resistance in the LFP cathode materials [53,54]. The fabricated LFP@MWCNTs nanocomposite shows lower Rct value (∼94 Ω) than that of fabricated pristine LiFePO4 (∼162 Ω) This indicates that the 3D nano-network structure in the LFP@MWCNTs can significantly decrease the charge transfer polarization resistance between LFP electrode and electrolyte, and further lead to the enhancement of rate and cycling properties. Generally, the lower impedance of the LFP electrode, the higher the electronic conductivity of LFP electrode will be, and therefore the higher charge transfer rate will be achieved. The electric conductivity of the LFP@MWCNTs nanocomposite, tested by the four-point DC method, can reach 3.79 × 10−2 S cm−1. This value is nearly seven orders of magnitude higher than that of fabricated pristine LiFePO4 (7.51 × 10−8 S cm−1). This result demonstrates that the electrical conductivity of the fabricated LiFePO4@MWCNTs nanocomposite has been significantly improved by the wrapped MWCNTs onto the spherical LFP nanoparticles when RDA was used to be a new phosphorus source. Download : Download high-res image (257KB)Download : Download full-size image Fig. 6. a) The impedance spectra of LFP and LFP@MWCNTs nanocomposite, b) The relationship plot between Z` and ω−0.5 at low-frequency region.
https://doi.org/10.1016/j.pnsc.2019.02.005_p3_12 | The Li-ion diffusion coefficient (DLi+, cm2 s−1) is also a crucial factor associated with the electrochemical properties of the LIB cathode materials [54]. The DLi+ values of the prepared pristine LiFePO4 and LFP@MWCNTs nanocomposite are calculated by Equation (1) [49,55,56]. (1) where, R, T, A, F, C and σ correspond to the gas constant, the absolute temperature, the surface of the cathode, Faraday`s constant, molar concentration of the Li+ and the Warburg impedance coefficient, respectively. The σ of the LiFePO4 and LFP@MWCNTs nanocomposite is about 44.37 cm2 s−0.5 and 21.88 cm2 s−0.5, which can be calculated by the slope of ZRe-ω−0.5 (ω is the angular frequency) line in the low frequency region (as shown in Fig. 6b) via the Equation (2) [12,57]. (2)
https://doi.org/10.1016/j.pnsc.2019.02.005_p3_13 | The DLi+ of the LFP and LFP@MWCNTs composite is calculated using the achieved σ values. The calculated DLi+ is about 1.08 × 10−11 cm2 s−1 and 4.46 × 10−11 cm2 s−1, respectively, which are almost 3 orders of magnitude higher than those of pure LiFePO4 (∼10−14 cm2 s−1). The high DLi+ can be attributed to the uniformly nanospherical morphology of the prepared LFP@MWCNTs nanocomposite and 3D nano-network resulted from the special functional groups of the RDA.
https://doi.org/10.1016/j.pnsc.2019.02.005_p3_14 | Table 1 has been given to compare the structure and electrochemical performance of the fabricated LFP@MWCNTs in this work and some references [32,58,59]. It can be seen that the fabricated LFP@MWCNTs nanocomposite presents an uniform LFP particle distribution, a 3D special nanostructure and improved electrochemical performance (especially good cycle performance at high rate of 10 C and enhanced Li-ion diffusion coefficient) using RDA as a novel phosphorus source, whereas the LFP@MWCNTs composite prepared by the conventional phosphorous source (H3PO4 or NH4H2PO4) often show the larger particle size/micro-particles, low rate, cycle performance and low Li-ion diffusion coefficient. All of these improved properties obtained in this work can be attributed to RDA`s inherently special functional groups, which cannot be provided from the conventional phosphorous source. Table 1. Microstructure and electrochemical performance of our fabricated LFP@MWCNTs and some references works. References Phosphorus source Microstructure/Particle size Rate performance Cycle performance DLi+ Ref. [32] NH4H2PO4 Core-shell nanowire (50–100 nm) 0.2 C: 132.8 mAh g−1 10 C: 80.2 mAh g−1 unprovided 1.60 × 10−14 cm2 s−1 Ref. [58] NH4H2PO4 Microsphere-structure (3–5 μm) 0.2 C: 153 mAh g−1 10 C: 108 mAh g−1 1C/500 cycle 141 mAh g−1 1.01 × 10−13 cm2 s−1 Ref. [59] H3PO4 Micro-particles (5–8 μm) 0.2 C: 30 mAh g−1 5 C: 20 mAh g−1 unprovided unprovided Our work RDA 3D nano-network (below 300 nm) 0.2 C: 162.2 mAh g−1 10 C: 130.8 mAh g−1 10 C/800 cycle 130.1 mAh g−1 4.46 × 10−11 cm2 s−1
https://doi.org/10.1016/j.pnsc.2019.02.005_p3_16 | The formation mechanism of the 3D nano-network structure of LFP@MWCNTs nanocomposite is illustrated in Fig. 7. The 3D nano-network structure of LFP@MWCNTs nanocomposite is mainly attributed to use RDA as a new phosphorus source. The RDA has high P content and some special functional groups. Specific mechanism can be described: 1) Firstly, the N atoms in the π-deficient pyridine-ring of RDA can react with the Fe2+ during the synthesis process of the LFP. This is beneficial to prevent the particles overgrowth of the LiFePO4 in nucleation & growth process through the steric hinerance induced from the π-deficient pyridine, and thus finally achieves an LFP@MWCNTs composite with a particle size below 300 nm and pure crystal of olivine; 2) Secondly, the pre-treated and functionalized MWCNTs with some oxidized groups, such as COH, CO or COOH, can react with COH or OPOH groups in the RDA molecules, and then wrap and encrust around the LFP particles to form a 3D nano-network of LFP@MWCNTs during the annealing process. The 3D nano-network can promote the electronic conductivity between the LFP nanoparticles through wrapped MWCNTs, and also accelerate the lithium ion diffusion due to the uniformly nano-sized spherical particles of LiFePO4, and finally result in good electrochemical performance of the fabricated LiFePO4@MWCNTs nanocomposite. Consequently, it is clear that the new phosphorus acid RDA has a significant and remarkable effect on the 3D nano-network structure and the electrochemical performance of the LFP@MWCNTs nanocomposite. Download : Download high-res image (1MB)Download : Download full-size image Fig. 7. Schematic mechanism for the formation 3D nano-network structure LFP@MWCNTs nanocomposite.
https://doi.org/10.1016/j.pnsc.2019.02.005_p4_2 | (1) A new method to fabricate LFP@MWCNTs nanocomposite with good interface quality between LFP and MWCNTs has been presented using risedronic acid (RDA) served as a new and eco-friendly phosphorus source. (2) The fabricated LFP@MWCNTs nanocomposite exhibits uniform nanosphere structure with the particle size below 300 nm, and the coiled and cross-linking MWCNTs with the tube width of ∼16 nm, which wrap and encrust around LFP particles to form a 3D nano-network microstructure. (3) The mechanism of forming 3D nano-network LFP@MWCNTs nanocomposite is mainly attributed to the usage of new P source, RDA. The RDA plays two roles during the fabrication process of the LFP@MWCNTs nanocomposite. On the one hand, the N atoms in the π-deficient pyridine structure of the RDA can react with Fe2+ during the formation process of LFP. On the other hand, the COH or OPOH functional groups in the RDA can react with COH, CO or COOH on the surface of the functionalized MWCNTs. The synergistic effects of RDA`s special functional groups can lead to the nano-network structure LFP@MWCNTs nanocomposite through nucleation and annealing process. (4) The fabricated LFP@MWCNTs nanocomposite presents a high reversible capacity of 162.2 mAh g−1 at 0.2 C, and high capacity retention of 76.5% even at 10 C after the 800th cycles. This good electrochemical performance of the LiFePO4@MWCNTs nanocomposite can be assigned to the MWCNTs wrapped effect, nano-size effect and unique 3D nano-network. (5) The LFP@MWCNTs fabricated using RDA as a new phosphorus source demonstrates the enhanced electrical conductivity and diffusion rate DLi+ compared to the LiFePO4 without MWCNTs or LiFePO4 prepared using a conventional phosphorous source. This fabrication process will be beneficial to further enhance the electrochemical properties of the LiFePO4 cathode materials.
https://doi.org/10.1016/j.pnsc.2020.10.006_p1_2 | Since the lithium-ion battery was launched by Sony Corporation of Japan in 1991, due to its small size, light weight and large energy density, it was widely used in the field of portable electronic products [1]. With the promotion of new energy vehicles, high-performance lithium-ion batteries were the most promising power sources of electric vehicles [2,3]. As the most promising cathode material for lithium-ion power batteries, LiFePO4 (LFP) had attracted much attention because of its low cost, low toxicity and high thermal stability [[4], [5], [6]].
https://doi.org/10.1016/j.pnsc.2020.10.006_p1_3 | Unfortunately, LiFePO4 also had apparent shortcomings, for example: at room temperature, the electronic conductivity (ca. 10−9-10−10 cm2 S−1) and lithium-ion diffusion rate (10−14-10−16 cm2 s−1) were low [7,8], which seriously led to the poor electrochemical performance [9,10]. Various methods had been introduced to overcome these problems [[11], [12], [13], [14]]. Among them, doping with isovalent cations was a very effective method.
https://doi.org/10.1016/j.pnsc.2020.10.006_p1_4 | Herein, we reported a concise strategy to fabricate LiFePO4 samples by in situ polymerization reaction. The influence of the doping Na+ on the structure, morphology and electrochemical performance of LiFePO4 was discussed in detail.
https://doi.org/10.1016/j.pnsc.2020.10.006_p2_3 | FeSO4·7H2O, H3PO4, LiOH·H2O and NaNO3 were uniformly mixed in the ratio of 1:1.5:2.7-X:X (X = 0, 0.01 or 0.05) to synthesize Li1-XNaXFePO4. LiOH and NaNO3 were dissolved in glycol for magnetic stirring. H3PO4 solution was slowly dropped, and the white suspended matter appeared. Then FeSO4 dissolved in glycol was added into the above white suspension and continuously stirring for 40 min, the precursor was transferred to a closed reactor with PTFE lining. The reactor was heated to 180 °C in a constant temperature blast dried oven for 10 h, and then cooled to room temperature. Then the grey-green sediment was cleaned by distilled water and ethanol repeatedly, and dried at 80 °C for 10 h. Polypropylene was mixed as a carbon source in LiFePO4, and then carbonized at 650 °C for 3 h in Ar atmosphere to obtain the carbon coating. The samples with different sodium content x = 0.01 and 0.05 mol were named as LFP-Na 01 and LFP-Na 05.
https://doi.org/10.1016/j.pnsc.2020.10.006_p2_5 | The phase purities of the powders were analyzed by X-ray diffraction (TD 3500, Dandong) using Cu Kα radiation (V = 40 kV, I = 40 mA) with a 2 θ step-size from 10° to 70° at room temperature. The microstructure was characterized by scanning electron microscopy (SU 8220). The carbon contents of the powders were studied using a carbon-sulfur analyzer (HIR-944B).
https://doi.org/10.1016/j.pnsc.2020.10.006_p2_7 | The active material, acetylene black and polyvinylidene fluoride (PVDF) were mixed into a paste at a ratio of 80: 10: 10 wt, and then the paste was evenly coated on aluminum foil and dried in vacuum. The prepared cathode was assembled with a lithium metal anode, Celgard 3501 separator, and electrolyte (1 M LiPF6-EC/DM/EMC (1: 1: 1 v/v/v)) into a CR 2016 button cell in a glove box with argon gas. The half-cells were charged and discharged in 2.0–4.2 V using the battery test system (LANHE CT 2001 A). The cyclic voltammetry and electrochemical impedance characteristics of the samples were studied with CHI 1000C and CHI 750 E, respectively. The cyclic voltammetric test was carried out with the two-electrode system, Li/Li+as the reference electrode, the scanning rate was 0.1 mV s-1. The amplitude of the electrochemical impedance test was under 5 mV and a 0.01–100 kHz range.
https://doi.org/10.1016/j.pnsc.2020.10.006_p3_2 | Fig. 1 showed the XRD patterns of the LFP, LFP-Na 01 and LFP-Na 05 samples. The position and intensity of each diffraction peak were in good agreement with the XRD pattern of LiFePO4 (PDF#81–1173). The sharp peaks implied that all the samples were well crystalline, and the lattice structure of LiFePO4 was not affected by a small amount of Na ion doping, the phase structure of NaFePO4 was similar to that of LiFePO4 [15]. The lattice parameters of the three samples were shown in Table 1. As the amount of Na doping increased, the values a, c, and v of the LFP, LFP-Na 01 and LFP-Na 05 samples increased first and then decreased. Since Na+ radius (0.97 Å) was larger than Li+ radius (0.68 Å), LFP-Na 01 had a larger lattice size than LPF. LFP-Na 01 sample had a larger one-dimensional channel, which was beneficial to Li+ intercalation/deintercalation [16]. However, with the increase of Na doping, the structure of the formed LiFePO4 will be changed and the a, c, and v values of samples decreased, which also proved by Liu et al. group [17]. The change of the lattice consistently indicated that Na ions doped into LiFePO4 phase. Lattice expansion provided more space for intercalation/deintercalation of lithium-ions [17]. Also, when doped with Na ions, the lattice constant b was significantly reduced, which enhanced the intercalation/de-intercalation of lithium-ions and accelerated the diffusion rate of lithium-ions [18].
https://doi.org/10.1016/j.pnsc.2020.10.006_p3_5 | The intensity ratio of I(020)/I(200) was generally applied to determine the preferred orientation of particles [[19], [20], [21]]. I(020)/I(200) ratios of the LFP-Na 01, LFP-Na 05 and standard samples were 2.59, 2.10 and 2.08, respectively, which indicated that LFP-Na 01 and LFP-Na 05 samples had ac facet morphology.
https://doi.org/10.1016/j.pnsc.2020.10.006_p3_6 | Fig. 2 showed the SEM images of the as-prepared LFP, LFP-Na 01 and LFP-Na 05 samples. From the scanning photos, it can be seen that the hydrothermal product particles had excellent dispersibility, the particles were uniform and subtle, the interface between the particles was clear, and the surface of the particles was smooth. Comparing the three photos, with the increase of doped Na ions, the morphological difference was not massive, and the particle size had not significantly changed between 200 and 500 nm. The agglomeration of particles with formed pores provided the channel for electrolyte penetration. The carbon coating limited the growth of particles, shortened the diffusion path of Li+, and increased the intercalation/deintercalation rate of Li ions [22]. Na doping had little effect on particle morphology, which provided a guarantee for its excellent electrochemical performance.
https://doi.org/10.1016/j.pnsc.2020.10.006_p3_8 | Fig. 3 (a) showed the first charge/discharge profiles of the LFP, LFP-Na 01 and LFP-Na 05 at 0.1C. The poor diffusion of lithium in the electrochemical reaction resulted in the voltage gap between the charging and discharging platforms [[23], [24], [25]]. The initial discharge capacities of LFP, LFP-Na 01, and LFP-Na 05 are 158.5, 156, and 151.7 mAh g-1, respectively. Meanwhile, the initial discharge capacities of the LFP-Na 01 and LFP-Na 05 electrodes were reduced. The possible reason was that Na+ did not intercalate/deintercalate like Li+ during the charge and discharge process, but stayed in the 4a position. The initial discharge capacity of the samples would reduce with the decrease of lithium-ion intercalation/deintercalation [15,26].
https://doi.org/10.1016/j.pnsc.2020.10.006_p3_10 | Fig. 3 (b) exhibited the rate cyclability of Li1-XNaXFePO4 (X = 0, 0.01 or 0.05) cells from 0.1C to 10C. The LFP electrode showed the highest discharge capacity at a low discharge rate of 0.1C. LFP-Na 01 and LFP-Na 05 showed superior rate capability than LFP at a more significant current density of 1, 2, 5 and 10C. The excellent rate capability of LFP-Na 01 and LFP-Na 05 could be caused by the ac facet morphology mentioned above, meanwhile Na ion doping also decreased the migration energy barriers for Li ions [15]. LFP-Na 01 had a better rate performance than LFP-Na 05 sample, especially at a high current density of 10C, the discharge capacity of LFP-Na 01 can still reach to 81 mAh g-1, while the LFP-Na 05 was only 74 mAh g-1. The decreasing discharge capacity of LFP-Na 05 could be caused by structure changing by doping too much Na+ mentioned above.
https://doi.org/10.1016/j.pnsc.2020.10.006_p3_11 | Fig. 4 showed the cycling performance curve of the LFP, LFP-Na 01 and LFP-Na 05 at 10C. Through aborative observation, we found that the first discharge capacity changed with the increasing of Na doping, followed by 64.4 mAh g-1, 80.9 mAh g-1 and 73.9 mAh g-1. After 500 cycles, the discharge capacity were 49.3 mAh g-1, 70.1 mAh g-1, and 59.9 mAh g-1, and the capacity decayed rates were 23.4%, 13.3%, and 18.9%, respectively. Maxish et al. [27] calculated the elastic properties of LixFePO4 by the first principle and found that LixFePO4 had a smaller shear modulus and higher anisotropy than other cathode materials, resulting in poor cycling performance of LixFePO4. After doping with Na+, Na+ was less active than Li+. Na+ maintained the 4a position and supported the one-dimensional channel, which made the crystal structure of the material stronger and the cycle performance was also improved [[28], [29], [30]].
https://doi.org/10.1016/j.pnsc.2020.10.006_p3_13 | Fig. 5 displayed the CV curves of the LFP, LFP-Na 01 and LFP-Na 05 samples measured at 0.1 mV s-1. We could see that the symmetry of oxidation peak and reduction peak with the Fe2+/Fe3+ redox couple reaction had good reversibility [31,32]. Commonly, the potential difference (ϕp) of the redox peaks can be used to describe the reversibility of the material. The ϕp values of LFP, LFP-Na 01 and LFP-Na 05 were 416, 336 and 349 mV, respectively. LFP-Na 01 displayed the smallest ϕp amount, which indicated that it had the best electrochemical activity and reversibility [33]. Otherwise, the redox peaks of the LFP-Na 01 were higher redox currents than those of LFP-Na 05 sample, which meant that LFP-Na 01 sample had a higher intercalation capacity of Li+ [34].
https://doi.org/10.1016/j.pnsc.2020.10.006_p3_15 | Fig. 6 illustrated the Nyquist plots of the LFP, LFP-Na 01 and LFP-Na 05 cathode materials. The equivalent circuit diagram was represented by illustrations. The impedance spectrum of all sample electrodes was composed of three parts: high-frequency region, intermediate frequency region and low-frequency region [[35], [36], [37], [38]]. Generally, the intercept of the Z′ real axis high-frequency region corresponds to the ohmic resistance (Rs), which indicates the strength of the electrolyte and electrode material. The intermediate frequency semicircle represents the charge transfer resistance (Rct). Besides, the oblique line in the low-frequency region was related to the Warburg impedance (Zw) caused by the diffusion of lithium-ions in the electrode material [[39], [40], [41]]. From the comparison of semicircle diameters, the impedance of the Na doped electrode decreased obviously, which showed that Na doping could effectively improve the conductivity of the electrode. Moreover, the slope of Na doped electrode in the low-frequency region was increased, which indicated that Na doping could effectively improve the mobility rate of lithium-ion [42,43]. It was worth noting that according to the corresponding equivalent circuit model, the RCT for LFP-Na 01 was 54.76 Ω, only a third of the RCT (175.9 Ω) for LFP, which indicated that the Na+ could significantly improve the electron conduction of LiFePO4. As we all know, there was a close relationship between the charge transfer resistance and the electrode reaction kinetics. With the decrease of the charge transfer resistance, the electrode showed better kinetics performance [44,45]. It was obvious that the LFP-Na 01 could provide excellent kinetic behavior, which was consistent with the above electrochemical measurements.
https://doi.org/10.1016/j.pnsc.2020.10.006_p3_17 | The relations between -Z″and ω-1/2 (the reciprocal square root of the angular frequency ω) for the LFP, LFP-Na 01 and LFP-Na 05 electrodes materials were shown in Fig. 7. The lithium-ion diffusion coefficient (DLi+) can be calculated according to the following equation [46,47]: (1) Zre = Rct + Rs+σω-1/2 (2) DLi+ = R2T2/2A2n2F4C2σ2 , Where R was the gas constant, T was the absolute temperature. A was the electrode surface area, n was the number of reaction electrons, F was the Faraday constant, C was the concentration of Li+, DLi+ was the Li+ diffusion coefficient, σ was the Warburg coefficient, which had the relationship with Zre as formula (1); ω was the angular frequency. Therefore, according to formula (2), the diffusion coefficients of Li+ in LFP, LFP-Na 01 and LFP-Na 05 can be calculated as 3.442 × 10-15, 1.2325 × 10-14 and 7.808 × 10-15 cm2 s-1, respectively, which indicated that the LFP-Na 01 could remarkably facilitate the Li-ion diffusion processes. The increase of the diffusion coefficient of Li+ in Na-doped LiFePO4/C improved the Li+ conductivity and the electrode reaction kinetics during the charge and discharge process, further reduced the internal electrode effect, and the rate of discharge performance was significantly improved [48,49].
https://doi.org/10.1016/j.pnsc.2020.10.006_p4_2 | In this work, the olivine structure LFP, LFP-Na 01 and LFP-Na 05 samples were synthesized via a conventional solvothermal method. Na+ doping can improve the electrochemical performance of the LFP-Na 01 and LFP-Na 05 samples. Li0.99Na0.01FePO4/C discharge capacity retention ratio remained at 86.7% after 500 cycles at 10C, due to the crystal structure distortion caused by the doping of Na+. CV and EIS curves indicated the Li0·99Na0·01FePO4/C improved the Li+ conductivity and showed the best electrochemical performance.
https://doi.org/10.1016/j.poly.2018.09.049_p1_2 | One can hardly imagine modern life without various gadgets and electro transport. They require special power supply – high-energetic, easy, durable, safe, cheap and reliable [1]. Currently, these requirements are most successfully fulfilled by Li-ion batteries (LIBs), moreover their electrochemical characteristics are continuously improved because of the intensive research of their properties [2], [3]. Specific characteristics of LIBs are much better than those of lead–acid, nickel–cadmium, nickel–metal hydride batteries having been recently used. They possess high specific electrochemical characteristics and are safe for environment in comparison with traditional chemical electrical supplies [4]. High values of density of LIBs energy cause their wide application as self-contained electric sources to power all kinds of electronic equipment. They are irreplaceable in transport, in cars, in industry, in space vehicles, in military technology and in many other areas of modern life. High specific energy, high security, favorable ratio of price/performance, no memory effect makes LIBs very popular [5]. Electrochemical characteristics of LIBs strongly depend on structure and properties of active electrode stuffs and electrolytes, especially on characteristics of cathodic stuffs. At present complex oxides of transitive metals and lithium, such as LiCoO2, LiMn2O4, and also bonds on the basis of polyanions, for example LiFePO4 are used as cathodic materials in batteries [6], [7]. Lithiated iron phosphate LiFePO4 with the structure of olivine, offered as a cathodic stuff for batteries recharged lithium-ionic, is rather perspective for accumulators of new generation since theoretical container of this stuff is high (170 mA h/g) [8], [9]. Besides, this stuff is ecologically safe, thermally steady in completely charged state. The low cost price of LiFePO4 is also important. The analysis of publications has shown that in order to achieve high efficiency of such cathodic stuff it is necessary to supervise or operate particle size, morphology and interaction between particles of crystal LiFePO4 [10], [11], [12]. In spite of the fact that lithium of iron phosphate researches have been proceeded for a long time, the number of publications devoted to the problem of searching new approaches to synthesis of nanosized particles LiFePO4, is rapidly growing [7], [13], [14]. It is mainly connected with the tendencies of microminiaturisation of electronic devices, and as consequence of it, with working out of essentially different attitudes to getting thin-film nanosized materials of new generation possessing set capacitor characteristics, dimensions and morphology. For these purposes, there have been widely used such methods as chemical and plasma chemical gas phase deposition, vacuum deposition processes, including thermal vacuum spraying, magnetron sputtering, vacuum arc deposition, ion beam deposition, electron beam deposition [15], [16]. However, all these methods are not suitable for nanoscale films based on LiFePO4. Currently, to create thin film materials a new approach by using atomic layer deposited method (ALD-method) is actively developing. Herein, we studied the possibility of applying the ALD-method for nanoscale films based on LiFePO4, using the following precursors: (FeCl2), ((CH3O)3PO), tert-butylate lithium (LiOtBu) and distilled water (H2O) 2.
https://doi.org/10.1016/j.poly.2018.09.049_p2_3 | Crystalline silicon Si (100) was chosen as a substrate. The silicon was cleaned three times with acetone, then washed with ethanol in order to remove various fats and dirt. Then it was dried with compressed air.
https://doi.org/10.1016/j.poly.2018.09.049_p2_4 | Ferrocene (Fc), FeCl2 (98%, Sigma Aldrich), trimethylphosphate (((CH3O)3PO), TMPO) (97%, Sigma Aldrich), lithium t-butoxide (t-BuOLi) (97%, Sigma Aldrich) and water (H2O) were used as precursors. Nitrogen acted as an inert gas to purge the reactor of excess precursor and reaction products.
https://doi.org/10.1016/j.poly.2018.09.049_p2_5 | The layers were deposited by atomic layer deposition in a Beneq TFS 200 ALD reactor. The process temperature deposition was 300 °C. One ALD cycle for obtaining a film forms the following combination: LiOtBu (1 s pulse/10 s purge) + H2O (1 s pulse/10 s purge) + FeCl2 (1 s pulse/10 s purge) + H2O (1 s pulse/10 s purge) + TMPO (2 s pulse/10 s purge) + H2O (1 s pulse/10 s purge). Thus, the amorphous film can be obtained by repeating the above ALD cycle. After synthesis, the amorphous film was being annealed at 500 °C for one hour in argon atmosphere to obtain a crystalline structure.
https://doi.org/10.1016/j.poly.2018.09.049_p2_6 | Diffractograms (XRD) of the samples were recorded on an EMPYREAN PANalytical X-ray diffractometer with copper radiation (λ = 1.5418 Å) at room temperature. To analyze the diffractograms, we used the PDF-2 database of the international diffraction data center. Film surface morphology was studied by means of scanning probing microscope (SPM) SPM 9600 of the firm SHIMADZU. Elementary analysis of the samples of the obtained films was carried out using the X-ray fluorescence (automatic wave serial) ARL PERFORM`X 4200 spectrometer from THERMO Fisher SCIENTIFIC (Switzerland).
https://doi.org/10.1016/j.poly.2018.09.049_p3_2 | The possibility of synthesis LiFePO4 using atomic layer deposited technology (ALD-technology) is caused by uniqueness atomic-layer deposition method, namely, the ability to form layers with a given ratio of elements in the film. Since the process of synthesis with ALD-technology use is multiphase and multistage, the choice of optimum conditions of synthesis has become non trivial problem. We have to consider important set of parameters, which should be treated simultaneously: temperature, the nature of precursor, pulse and purge time, and also the nature of a substrate and its superficial activity in the conditions of atomic layer deposited synthesis.
https://doi.org/10.1016/j.poly.2018.09.049_p3_3 | On the basis of the special requirements applied to precursors, the following precursors have been selected to carry out atomic layer deposited process: ferrocene (Fc) and FeCl2 have been chosen as source of Fe(II), triethyl phosphate ((CH3O)3PO) for obtaining element PO43− and tert-butylate lithium (LiOtBu) were used as a source of element Li(I). Water (H2O) was used to transfer salt of metals into oxides.
https://doi.org/10.1016/j.poly.2018.09.049_p3_4 | The use of ferrocene is really convenient (the presence of target Fe(II), due to easy thermal decomposition of it and assumed simplicity of stoichiometry occurring during chemical reactions. However, with all the positive moments, the use of ferrocene as a precursor in atomic-layer-deposited method is not possible, because at heating it sublimes and decomposes to form a mixture of products consisting not only of compounds of iron(II) but iron(III) compounds of iron mixed-valence and metallic iron [17], [18], [19], [20], [21]. Use of precursor FeCl2 has allowed to receive iron in the necessary oxidation state, namely FeO.
https://doi.org/10.1016/j.poly.2018.09.049_p3_5 | Optimum selection of interrelation Li:Fe:P while obtaining LiFePO4 seems to be very important as both surplus and a lack of one of three elements can lead to getting secondary phases, and in certain cases to their full domination [22]. The optimal ratio of Li:Fe:P is 1:1:1 judging by the basis of literary data and the analysis of the phospho-olivines crystal structure [23].
https://doi.org/10.1016/j.poly.2018.09.049_p3_6 | The growth of the film in ALD-process is due to the chemisorption of the precursor with the substrate surface, i.e. the chemical interaction with the substrate or active groups on its surface proceeds. Therefore, in the case of the development of three-component systems, the reactivity of the precursors used is of particular importance with respect to both the functional groups contained on the surface of the substrate and among themselves [23]. We have studied and optimized the reactions of each precursor with water. To this purpose we made a series of experiments – for each precursor (FeCl2, (CH3O)3PO, LiOtBu) the reactions with water have been made with the ALD-method at 300 °C, setting time of pulse 200, 400, 600, 800, 1000 ms, and purge time 2, 4, 6, 8, 10 s, accordingly. Both flow meters have been set on standard values for this installation – 250 cm3/min. Investigation of samples by means of scanning probing microscope (SPM) has shown that the increase of pulse and purge time has negative influence on the growth and uniformity of film growth. It was found that the most equable film growth was scored at 200 ms, and purge time 2 s (Fig. 1, Fig. 2, Fig. 3). The analysis of SPM data showed that t-butylate lithium has the highest speed of interaction with the silicon surface (Fig. 1). The iron chloride(II) has a lower rate of reactivity with hydroxyl groups on the surface of the substrate than t-butylate lithium (Fig. 2), and the interaction of trimethyl phosphate with the hydroxyl groups on the surface of the substrate is going on extremely slow (Fig. 3).
https://doi.org/10.1016/j.poly.2018.09.049_p3_12 | After the experiment, in order to evaluate the ratio of the elements (mass fraction) in the film we conducted X-ray fluorescence analysis of the obtained films, the results of which are shown in Table 1.
https://doi.org/10.1016/j.poly.2018.09.049_p3_14 | Analysis of data obtained has shown that per cent ratio of the elements Fe:P does not correspond to the calculated theoretical value (theoretical ratio of Fe:P in LiFePO4 is equal to 1.75). Practical ratio is 5.35. Such a high ratio indicates the possibility of formation of LiFePO4 in addition to other iron-containing compounds. This assumption was confirmed by the study of the film obtained using the method of XRF analysis (see below). In our opinion, it descends owing to low FeO monomolecular layer. Concentration of phosphorus in the film can be raised in several ways, in particular, by time prolongation in TMPO precursor delivering into reaction camera. The results of some experiments are given in Table 2.
https://doi.org/10.1016/j.poly.2018.09.049_p3_16 | The Table 2 shows that the variation of the conditions of the precursor purge time reduced the ratio of Fe:P in the film to the value of 3.2. Further optimization of the parameters leads to a decrease in the ratio Fe:P, which confirms the assumption of a low reactivity of the TMPO.
https://doi.org/10.1016/j.poly.2018.09.049_p3_17 | The film obtained in the conditions of the process of atomic layer deposition is X-ray amorphous, that is, to further identification of the obtained phases, it is necessary to transform the amorphous state onto crystalline structure. For this, the substrates were annealed at 500 °C, since according to literature data at the temperatures above 500 °C the structural type olivine is transformed into other particular phases. After annealing the sample was investigated with the method of XRD. The resulting diffraction pattern is shown in Fig. 5.
https://doi.org/10.1016/j.poly.2018.09.049_p3_19 | Analysis of the obtained diffraction pattern in comparison with the reference diffractogramme shows the formation of four phases: LiFe5O8, Li3PO4, Fe1,987O3, LiFePO4. According to semiquantitative analysis with the calculation method of corundum numbers, the percentage of the target phase LiFePO4 was 13% (Fig. 6).
https://doi.org/10.1016/j.poly.2018.09.049_p3_21 | In our opinion, the formation of phase Li3PO4 in the conditions of annealing, is possible with its low value of standard enthalpy of formation ΔHf0 = 2982,09 kJ · mol−1 [24] which makes the stated phase to be the most energetically favourable amorphous film at annealing. Phase LiFe5O8 has structural type spinel and is formed at interaction (fusion) Fe2O3 with Li2O, the named process is described in work [25]. Fe2O3 is formed owing to the process of FeO disproportionation before the formation of Fe2O3 and Fe in the following reaction:
https://doi.org/10.1016/j.poly.2018.09.049_p4_2 | Thus, the process of obtaining LiFePO4 film using the atomic-layer-deposited method has been studied thoroughly. The influence of the precursors nature upon the composition and morphology of the film formed is determined. It is shown that the choice of the precursor introduction sequence strongly influences the formation of a film of a final given composition. The reactivity of precursors with respect to the substrate was studied, it was found that lithium tert-butylate had the maximum reactivity, then iron(II) chloride, and trimethyl phosphate demonstrated the lowest reactivity.
https://doi.org/10.1016/j.polymer.2015.04.055_p1_2 | Lithium-ion batteries (LIBs) with high energy densities and stable cycle performance have rapidly dominated the energy storage systems market for portable electronic devices such as smart phones, laptops, and cameras [1], [2]. Furthermore, their performance characteristics make them attractive for traction applications in hybrid electric vehicles [3]. Even so, in view of the expanding horizons of their applications, improved battery components are being promoted to obtain LIBs with high cell performance and safety, and low cost [4], [5], [6], [7].
https://doi.org/10.1016/j.polymer.2015.04.055_p1_3 | A separator is considered to be an important component to achieve good battery performance with stable cycle life, high energy density, high rate capability, and safety in LIB. The separator is a microporous membrane that is placed between the positive and negative electrodes to prevent the physical contact between electrodes while allowing the transportation of ions [8]. Currently, polyolefin microporous membranes are commonly used as the separator in commercial LIBs due to their good chemical stability and high mechanical strength. However, some of their intrinsic properties, such as low porosity and poor wettability with polar liquid electrolyte, which affect cell resistance, energy density, and rate capability of LIB, should be improved. Furthermore, polyolefin separators exhibit large thermal shrinkage at relatively high temperature which has raised serious concern over their ability to prevent internal short circuit at high temperature. These safety problems hinder their future applications in high power devices such as electric vehicles and energy storage system [5], [9].
https://doi.org/10.1016/j.polymer.2015.04.055_p1_4 | Many studies have been reported to overcome these limitations of the polyolefin separators. One of the effective approaches is to fabricate a separator using a thermally stable polymer by electrospinning that produces continuous nano-sized polymer fibers through the action of an external electric field imposed on a polymer solution [10], [11]. The process of electrospinning has gained much attention in the last decade not only due to its versatility in spinning a wide variety of polymeric fibers but also due to its ability to consistently produce fibers in the submicron range [12]. The electrospun separators have high ionic conductivity and good electrochemical properties due to their excellent porosity and uniform porous structure [13]. Cho et al. reported a separator based on electrospun nanofibrous membranes of polyacrylonitrile (PAN) with good electrochemical performance in Li-ion cells [5]. However, these separators do not have good mechanical strength, and they cannot withstand the large tension involved in the winding operation during battery assembly [7]. Since the tensile strength of the separator also plays an important role in LIB technology, there is an urge to prepare a separator having both the advantages of superior electrochemical properties and high mechanical strength.
https://doi.org/10.1016/j.polymer.2015.04.055_p1_5 | In order to solve these problems, we successfully prepared nanofibrous membranes from commercially available PAN and converted them into a mechanically stable partially oxidized PAN (oxy-PAN) separator under optimized thermal treatment conditions for LIB [14]. Controlled partial oxidation of PAN nanofibers yields a highly mechanically stable membrane without losing the insulating nature of the membrane. Oxy-PAN is a well-known precursor for carbon fiber because of its thermal stability up to 1000 °C [15]. Moreover, the polar groups of oxy-PAN are expected to advance electrolyte wettability. Our results demonstrate that oxy-PAN membrane is an extremely promising separator to significantly enhance the safety issue of LIBs due to its excellent thermal stability and electrochemical characteristics.
https://doi.org/10.1016/j.polymer.2015.04.055_p2_3 | Polyacrylonitrile powder (PAN, copolymer of acrylonitrile (91.4 mol%) and methylacrylate (8.6 mol%), Mw = 50,000) was supplied from Taekwang Industrial Co., Korea. N,N-dimethylformamide (DMF) was purchased from Daejung Co., Korea. Liquid electrolyte (LE), 1 M lithium hexafluorophosphate (LiPF6) in ethylene carbonate (EC) and dimethyl carbonate (DMC) (EC: DMC = 1:1, by volume), was supplied from Leechem Co., Korea. Celgard 2400 (commercial polypropylene (PP) microporous membrane) was used as a reference separator.
https://doi.org/10.1016/j.polymer.2015.04.055_p2_5 | Schematic illustration of the preparation of oxy-PAN separator is shown in Fig. 1. PAN nanofibrous membranes were prepared by electrospinning technique. The electrospinning solution was prepared at room temperature by dissolving PAN powder (17 wt%) in DMF. The PAN solution was electrospun at a voltage of 13 kV by a high voltage power supply (CPS-40K03VIT, Chungpa EMT). The spinneret tip-to-collector distance was 11 cm and the feeding rate used was 1 mL/h. Thus obtained PAN nanofibrous membrane was detached from aluminum collector and dried in vacuum at 50 °C for 8 h. Finally, the PAN nanofibrous membrane was treated by calendaring process at 110 °C and is referred to as PAN-C. Download : Download high-res image (365KB)Download : Download full-size image Fig. 1. Schematic illustration of preparation of oxy-PAN membranes.
https://doi.org/10.1016/j.polymer.2015.04.055_p2_7 | Cyclization and oxidation reaction are the main reactions during the heat treatment of PAN [16]. Both reactions are important to form ladder polymer structure which is thermally stable and able to resist high temperature during carbonization reaction for the preparation of carbon fibers (Fig. 2) [15]. In this study, PAN-C membrane was heat-treated at 230 °C to improve thermal stability and tensile strength. Heat treatment of PAN-C membrane was carried out in batch-type furnace (JEIO tech Co. LTD, MF-30s) for 30, 60, and 120 min with a heating rate of 10 °C/min under air. The color of the membrane was changed from white to dark brown after the heat treatment. The membrane samples prepared by heat treatment at 230 °C for 30, 60, and 120 min are referred to as oxy-PAN-30, oxy-PAN-60, and oxy-PAN-120, respectively. Download : Download high-res image (189KB)Download : Download full-size image Fig. 2. Expected chemical structure of PAN after heat treatment at 230 °C.
https://doi.org/10.1016/j.polymer.2015.04.055_p2_9 | The surface morphology of the membranes was observed on JEOL JSM-7000F field emission scanning electron microscope (FE-SEM). The thickness of each separator was measured using a micrometer (Mitutoyo, ID-S112). The porosity (P) of the membranes was determined from 1-butanol uptake after immersing membranes in 1-butanol for 1 h and calculated with the following equation: (1) where ma and mb are the masses of the membrane and 1-butanol, ρa and ρb are the densities of the membrane and 1-butanol, respectively.
https://doi.org/10.1016/j.polymer.2015.04.055_p2_11 | Electrolyte uptake was determined from the amount of LE absorbed after immersing the membranes in 1 M LiPF6 in EC/DMC (1:1) for different time periods and using the following equation: (2) where Wo and W indicate the weight of the membrane before and after LE absorption, respectively. The ionic conductivities of the membranes with LE were measured by AC impedance method using stainless steel (SS) Swagelok® cells with Zahner 1M6 frequency analyzer at room temperature. Electrical resistance of the membranes was measured using Keithley Model 8009 Resistivity Test Chamber by keeping the sample membrane between the electrodes. The mechanical properties of the membranes were determined by using a universal tensile tester (Instron-4467) with 50 N capacity load cell. The dimension of test specimens was 10 × 50 mm. The electrolyte wettability of the membranes was observed using an electrolyte droplet and confirmed by a drop shape analyzer (DSA100, Kruss). To evaluate its thermal shrinkage behavior, the membranes were placed in an oven and heated at a specified temperature for 1 h. Thermal shrinkage ratio (TSR) was calculated according to the following equation: (3) where So and S represent the area of the membrane samples before and after thermal treatment at a series of temperature for 1 h, respectively. Differential scanning calorimeter (DSC, TA Instrument) was used to measure the thermal properties of the membranes. Samples were scanned from 30 to 250 °C at a heating rate of 10 °C/min under nitrogen atmosphere.
https://doi.org/10.1016/j.polymer.2015.04.055_p2_13 | The electrochemical stability was determined by linear sweep voltammetry (LSV) of Li/membrane with LE/SS cells at a scan rate of 1 mV/s over the range of 2.5–6 V at 25 °C. The interfacial resistance (Rf) between the membrane and lithium metal electrode was measured by AC impedance response of Li/membrane with LE/Li cells over the frequency range 10 mHz–2 MHz at an amplitude of 20 mV at room temperature. Coin cells were fabricated by placing the membrane with LE between lithium metal anode and carbon coated lithium iron phosphate (LiFePO4) cathode. Carbon coated LiFePO4 was synthesized in-house [17] and the cathode was prepared by casting slurry of LiFePO4 powder, conductive carbon, and PVdF binder in a weight ratio of 80:10:10 with N-methyl-2-pyrrolidone (NMP) onto Al foil, dried at 60 °C for 12 h and thereafter at 80 °C for 24 h in vacuum. The electrochemical performances of the Li/membrane with LE/LiFePO4 cells were performed in an automatic galvanostatic charge–discharge unit, WBCS3000 battery cycler (WonA Tech. Co.), between 2.5 and 4.0 V at room temperature with current densities of 1, 5, and 10 C.
https://doi.org/10.1016/j.polymer.2015.04.055_p3_3 | The morphology of as-spun PAN nanofibrous membranes is shown in Fig. 3a. The average fiber diameter (AFD) of PAN nanofibers was approximately 400 nm, and the nanofibers were randomly aligned with no beads. The nanofibers of PAN-C were partially pressed by the calendaring process at 110 °C without significant damage. The SEM image of the PAN-C membrane is presented in Fig. 3b. In the case of oxy-PAN membranes, some changes in the surface morphology were observed after heat treatment at 230 °C for 30, 60, and 120 min, indicating that welding occurred at contact points between the fibers (Fig. 3c–e). The welding between the fibers was expected to improve the tensile strength of the oxy-PAN membranes. Download : Download high-res image (1MB)Download : Download full-size image Fig. 3. SEM images of membranes; (a) as-spun PAN, (b) PAN-C, (c) oxy-PAN-30, (d) oxy-PAN-60, and (e) oxy-PAN-120.
https://doi.org/10.1016/j.polymer.2015.04.055_p3_4 | Table 1 summarizes the physical properties and ionic conductivities of PAN-C and oxy-PAN membranes. For comparison, the values of a commercial microporous PP membrane (Celgard 2400) are also presented. For battery separators, high porosity is required for holding sufficient LE and allowing fast ion transportation between the electrodes [18], [19]. The PAN-C membrane showed 66% porosity, which is much higher than that of Celgard 2400 (42%). In spite of welding by heat treatment, oxy-PAN-30 and oxy-PAN-60 showed slightly low porosity of 62 and 60%, respectively. However, among all the membranes, oxy-PAN-120 separator showed the lowest porosity (30%) due to excessive welding by heat treatment for longer time. Table 1. Physical properties and ionic conductivity of Celgard 2400, PAN-C, and oxy-PAN membranes at room temperature. Sample Thickness (μm) Porosity (%) Electrolyte uptake (%) Ionic conductivity (mS/cm) Electrical resistance (Ω) Celgard 2400 25 42 265 0.221 4.67 × 1013 PAN-C 20 66 328 1.040 3.70 × 1011 oxy-PAN-30 26 62 300 0.935 2.56 × 1012 oxy-PAN-60 20 60 284 0.461 1.77 × 1012 oxy-PAN-120 24 30 138 0.459 1.43 × 1012
https://doi.org/10.1016/j.polymer.2015.04.055_p3_5 | The electrolyte uptake values of PAN-C and oxy-PAN membranes in 1 M LiPF6 in EC/DMC are listed in Table 1 and also presented in Fig. 4. The fully inter-connected pore structure and hydrophilic nature of the membranes allows fast electrolyte uptake and hence the uptake process stabilized within 1 min. The electrolyte uptake capacity of PAN-C membrane was 328%, which is higher than that of Celgard 2400 (265%). The high electrolyte uptake capacity of PAN-C separator can be explained by its high porosity. In addition, the electrolyte uptake capacity decreased to 300, 284, and 138% for oxy-PAN-30, oxy-PAN-60, and oxy-PAN-120, respectively. The observed decrease in electrolyte uptake capacity correlates with the reduced porosity caused by the welding process as a function of heat treatment. Download : Download high-res image (160KB)Download : Download full-size image Fig. 4. Electrolyte uptake (%) by PAN-C and oxy-PAN membranes (LE: 1 M LiPF6 in EC/DMC (1:1)).
https://doi.org/10.1016/j.polymer.2015.04.055_p3_6 | The ionic conductivity values are also shown in Table 1. The ionic conductivities are calculated from the bulk resistance (Rb) values by employing the formula: σ = L/RbA, where L is the thickness of the separator and A is the contact area between the separator and the electrode. The ionic conductivity of oxy-PAN membranes was obtained over 0.459 mS/cm, which is higher than that of Celgard 2400 (0.221 mS/cm). This demonstrated that the inter-connected porous structure and polar chemical composition of oxy-PAN membranes are productive for high ionic conductivity. Since some parts of the polymer chain of oxy-PAN contains conjugated double bonds, the electrical conductivity of the membranes was measured in order to make sure that the partial oxidation of PAN membrane does not alter the insulating nature. PAN-C showed an electrical resistance value of 3.70 × 1011 Ω and for the oxy-PAN membranes, the resistance values were slightly decreased with heat treatment time. However, it is believed that the electrical resistance values still lie within the range of insulators. From these values it is clear that partial oxidation did not alter the electrical resistance of the membrane to a great extent which again proves the oxy-PAN as a good candidate for mechanically stable separator in LIBs.
https://doi.org/10.1016/j.polymer.2015.04.055_p3_8 | LIB separator should have enough mechanical stability to withstand the high tension resulting from the casual collisions and prevent internal short-circuits caused by the rough electrode surface, debris, and growth of lithium dendrite [20]. To investigate the effect of the heat treatment on the membranes, the tensile strengths were measured using the membrane samples with different heat treatment times at 230 °C (Fig. 5 and Table 2). Notably, oxy-PAN-30 exhibited an enhanced tensile strength of ∼50 MPa, which is much higher than 22.6 MPa that of PAN-C membrane. The enhanced tensile strength may be associated with the welding of nanofibers during the heat treatment. However, heat treatment above 30 min had an adverse effect on the tensile strength as longer heat treatment accelerated the promotion of cleavage reaction in oxy-PAN molecular chain [21]. Hence, oxy-PAN-60 and oxy-PAN-120 have much lower tensile strength than oxy-PAN-30 (Fig. 5). Download : Download high-res image (81KB)Download : Download full-size image Fig. 5. Effect of heat treatment time on tensile strength of PAN-C and oxy-PAN membranes. Table 2. Mechanical properties of PAN-C and oxy-PAN membranes. Sample Tensile strength (MPa) Elongation at break (%) Modulus (MPa) PAN-C 22.6 ± 1.6 33.7 ± 4.0 67.9 ± 12.9 oxy-PAN-30 49.6 ± 2.1 3.8 ± 0.4 1306.6 ± 101.0 oxy-PAN-60 37.4 ± 2.0 2.8 ± 0.1 1334.6 ± 16.2 oxy-PAN-120 29.3 ± 0.8 1.8 ± 0.2 1620.5 ± 137.1
https://doi.org/10.1016/j.polymer.2015.04.055_p3_9 | The tensile strength of oxy-PAN-30 membrane is also much higher than that of Celgard 2400 (10 MPa) at the transverse direction, and lower than that at the machine direction of Celgard 2400 (182 MPa). Celgard 2400 has been reportedly prepared by stretching a PP film along to the machine direction [22]. Different orientations at vertical and horizontal directions lead to different tensile strengths. However, oxy-PAN-30 membrane was fabricated by electrospinning technique. The distribution of nanofibers in oxy-PAN-30 membrane was uniform, and thus the tensile strength is almost same at both vertical and horizontal directions. In addition, oxy-PAN-30 membrane has a considerably higher modulus (1306 MPa) than that of Celgard 2400 (260 MPa). High modulus is advantageous to retain mechanical integrity and avoid the rupture of the separator when it encounters accidental crash [12].
https://doi.org/10.1016/j.polymer.2015.04.055_p3_11 | A separator should possess good electrolyte wettability to retain the electrolyte efficiently during the charge/discharge process [23]. The wetting behavior of the membranes was investigated by a LE absorption test (Fig. 6a). When LE was dropped on the surface of Celgard 2400, it remained on the surface of the membrane and did not wet the surface after 1 h because Celgard 2400 has a hydrophobic surface and low surface energy. On the other hand, both PAN-C and oxy-PAN membranes were quickly wetted by the LE and the electrolyte droplets easily spread over a wide area of the membrane within 5 s. This high wettability of the PAN-C and oxy-PAN membranes to LE is attributed to their hydrophilicity and interfacial compatibility by high surface energy. Download : Download high-res image (591KB)Download : Download full-size image Fig. 6. (a) Photographs demonstrating LE wettability of Celgard 2400, PAN-C, and oxy-PAN membranes and (b) images of contact angle measurement between the separator and LE (1 M LiPF6 in EC/DEC (1/1 v/v)).
https://doi.org/10.1016/j.polymer.2015.04.055_p3_12 | To evaluate quantitatively the wetting properties of the membranes, the contact angles between the membranes and the LE were measured (Fig. 6b). The angle of an electrolyte droplet on Celgard 2400 (77°) is much bigger than that of oxy-PAN membranes (<18°). Owing to high electrolyte wettability, the oxy-PAN membrane is expected to exhibit better rate capability and cycle performance.
https://doi.org/10.1016/j.polymer.2015.04.055_p3_14 | Microporous membranes often shrink at elevated temperatures, leading to serious safety concern when they are used as a battery separator. Therefore, no or minimal thermal shrinkage is required for preventing internal short circuit failures [4]. Fig. 7a is the comparison of thermal shrinkage of Celgard 2400 and oxy-PAN membranes. After thermal exposure over a wide range of temperatures, the oxy-PAN membranes showed no thermal shrinkage, whereas Celgard 2400 exhibited large thermal shrinkage. The photographs of Celgard 2400 and oxy-PAN membranes after thermal exposure at 180 °C for 1 h are placed as inset of Fig. 7a. Celgard 2400 shrank significantly or melted down in the given range of exposure temperature. On the other hand, oxy-PAN membranes not only maintain the dimensional shape, but also did not show apparent shrinkage. Download : Download high-res image (346KB)Download : Download full-size image Fig. 7. (a) Thermal shrinkage rate of Celgard 2400 and oxy-PAN membranes over a temperature range from 100 to 180 °C, and photograph of Celgard 2400 (inset) and oxy-PAN separators after thermal treatment at 180 °C for 1 h, (b) DSC curves of Celgard 2400 and oxy-PAN separators.
https://doi.org/10.1016/j.polymer.2015.04.055_p3_15 | Fig. 7b shows the DSC curves obtained for Celgard 2400 and oxy-PAN membranes over the temperature range between 30 and 250 °C. The endothermic peak of Celgard 2400 (PP) is related to the melting temperature of the material. The melting temperature of Celgard 2400 is 167 °C, whereas all oxy-PAN membranes possessed superior thermal stability up to 300 °C. Therefore, this superior thermal stability of oxy-PAN could effectively prevent internal electrical short circuit at the elevated temperature.
https://doi.org/10.1016/j.polymer.2015.04.055_p3_17 | The oxidative stability of the membranes with LE, was determined using LSV. The oxidative stability of PAN-C and oxy-PAN-30 with LE in comparison to that of Celgard 2400 with LE is presented in Fig. 8. Therefrom it is evident that Celgard discomposed at about 4.0 V, while PAN-C and oxy-PAN-30 discomposed at 4.2 V. Obviously, compared to Celgard 2400, oxy-PAN-30 with nanofibrous structure exhibited better electrochemical stability. Download : Download high-res image (175KB)Download : Download full-size image Fig. 8. Anodic stability curves of Celgard 2400, PAN-C, and oxy-PAN-30 membranes with 1 M LiPF6 in EC/DMC (Li/membrane with LE/SS cells, 1 mV/s, 2.0–6.0 V).
https://doi.org/10.1016/j.polymer.2015.04.055_p3_18 | Variation of AC impedance behavior of cells containing the membranes is presented in Fig. 9. The semi-circles in the low frequency region are similar to those of other typical electrolytes [24]. The values of Rb are related to the nature of membrane with LE, which showed no significant difference with the storage time for all the membranes. The PAN-C and oxy-PAN-30 membranes showed the same initial interfacial resistance (Rf) value of 220 Ω (Fig. 9b and c). Among all the membranes with LE, the cell with Celgard 2400 showed the highest initial Rf value of 8590 Ω and that increased to 11800 Ω after 2 days (Fig. 9a). The cell with oxy-PAN-120 showed an initial Rf value of 510 Ω and that decreased to 100 Ω after 2 days (Fig. 9d). Even though the Rf values are low, the electrochemical cell with oxy-PAN-120 membrane failed to charge during cycle. These results indicate that the oxy-PAN-30 membrane has better stability and compatibility with lithium electrode than other membranes. Download : Download high-res image (443KB)Download : Download full-size image Fig. 9. Variation of AC impedance behavior of (a) Celgard 2400, (b) PAN-C, (c) oxy-PAN-30, and (d) oxy-PAN-120 with storage time and inset is the graph at lower frequency range of the same (Li/membrane with LE/Li cell, frequency range 10 mHz–2 MHz).
https://doi.org/10.1016/j.polymer.2015.04.055_p3_20 | Fig. 10a–c shows the 1st, 5th, and 10th charge/discharge curves of Li/membrane with LE/LiFePO4 cells with Celgard 2400, PAN-C, and oxy-PAN-30 at 1 C-rate at room temperature. The cells with Celgard 2400, PAN-C, and oxy-PAN-30 delivered initial discharge capacities of 152, 150, and 154 mAh/g, which are 89, 88, and 90% of the theoretical capacity, respectively. Continuous cycle performance of the cell based on oxy-PAN-30 at different C-rates is shown in Fig. 10d. The cells with oxy-PAN-30 delivered initial discharge capacities of 154, 128, and 105 mAh/g and stable discharge capacities of 149, 123, and 92 mAh/g after 100 cycles at current densities of 1 C, 5 C, and 10 C, respectively. Even at high C-rates, the cell delivered high and stable discharge capacities with 100% coulombic efficiency and retained 97, 96, and 87% of the initial discharge capacities after 100 cycles at 1 C, 5 C, and 10 C, respectively. The excellent cycle performance of the cell based on oxy-PAN-30 is attributed to the high ionic conductivity which results from high electrolyte uptake and interconnected pore structure of the membrane and excellent stability and compatibility of the membrane with lithium electrode and LE. Download : Download high-res image (438KB)Download : Download full-size image Fig. 10. Charge-discharge curves (1st, 5th, and 10th cycles) of Li/membranes with LE/LiFePO4 cells with (a) Celgard 2400, (b) PAN-C, and (c) oxy-PAN-30 at 1.0 C-rate, and (d) cycle performance of oxy-PAN-30 at different C-rates (LE, 2.5–4.0 V, 25 °C).
https://doi.org/10.1016/j.polymer.2015.04.055_p4_2 | PAN electrospun nanofibrous membranes were oxidized to oxy-PAN by the variation of thermal treatment time. The oxy-PAN membranes have good LE wettability, high ionic conductivity, uniform tensile strength, and excellent thermal stability for high performance LIB. The results reported in this work demonstrated that the role of partial oxidation and cyclization of PAN membrane is not solely limited to the action of thermal stability. It also promotes the ionic conductivity by increasing the interactions between the membrane surface and electrolyte resulting in high and stable cycle performance. Li/oxy-PAN-30/LiFePO4 coin-cell with LiPF6 in EC/DMC exhibited better rate capacity and cycle performance than the commercial PP microporous separator (Celgard 2400). From the present study it is proved that oxy-PAN-30 separator is a promising separator for safe LIB.
https://doi.org/10.1016/j.powtec.2007.05.017_p1_2 | Recently, lithium metal phosphates LiMPO4 (M=Fe, Mn, Co, and Ni) with olivine-type structure have attracted considerable attention as perspective intercalation materials for lithium-ion batteries [1], [2], [3]. Among these compounds, LiFePO4 is the most promising candidate because it has many advantages compared with conventional cathodic materials such as LiCoO2, LiNiO2, and LiMn2O4, namely, environmentally benign, abundant supply, large theoretical capacity of 170 mA h g− 1, and good thermal stability in the fully charged state [4], [5]. However, there are two obstacles for LiFePO4 used as a commercial cathode material in Li-ion batteries presently. One is that the synthesis of LiFePO4 is not easy because of the iron oxidation state. Iron component is cheaper than other transition metals, however, relatively expensive divalent iron compounds, such as iron(II) oxalate, FeC2O4·H2O, iron(II) acetate, or Fe(OOCCH3)2, were usually selected as the starting material to synthesize LiFePO4. Apart from being expensive, the synthesis process is usually controlled with a reductive (H2) or inert (N2 or Ar) gas flow to prevent the oxidation of Fe(II), which made the synthesis routes complicated. Even if synthesis conditions controlled carefully, the undesired impurity phases, such as Fe2O3 and Li3Fe2(PO4)3, existed in the final LiFePO4 products are inevitably. Recently, our group have developed a low-cost, one-step process using relatively cheap Fe(III) as iron source to synthesize carbon-coated LiFePO4 powders with smaller particle size, which has the enhanced electrochemical performances [6].
https://doi.org/10.1016/j.powtec.2007.05.017_p1_3 | Another problem is its poor rate capability, which is attributed to the low electronic conductivity and slow kinetics of lithium-ion diffusion through the LiFePO4-FePO4 interfaces [7], [8]. Two approaches have developed to overcome this problem. One is to enhance electronic conductivity by coating the electron-conducting layer around LiFePO4 particles, such as carbon [9], [10], [11], copper [12], and silver [13], or by doping with guest cations [14], [15], [16]. The other is to minimize particle size by modifying the synthesis conditions, such as wet-chemical method [17], [18], [19] or lowering the solid-state sintering temperature [20], [21], [22]. Many researchers combine the above two ways by coating fine LiFePO4 powders with silver or carbon and achieve improved electrochemical performances [10], [11], [13]. However, to increase the conductivity and improve the capacity significantly, 10–15 wt.% carbon was composed in LiFePO4/C materials. Because carbon is electrochemically inactive, carbon has a density of 2.2 g cm− 3, which is only 61% of the density of LiFePO4 (3.6 g cm− 3). Thus, the above large amount of carbon will decrease the volumetric energy density of LiFePO4/C composites more severely than the gravimetric energy density. However, for practical applications, energy density, in addition to rate capability, is one of the most important characteristics of electrode materials. Therefore, the amount of carbon in LiFePO4/C composites would be minimized. In addition, Park et al. [13] have confirmed that about 1 wt.% silver coating could preserve the LiFePO4 capacity even at high current densities. Moreover, the density of silver is 10 g cm− 3, which is much higher than carbon. Therefore, a little electronic conductive Ag coating could be effective to achieve better electrochemical performance but not sacrifice the energy density.
https://doi.org/10.1016/j.powtec.2007.05.017_p1_4 | Combining the above ideas, both the particle size and the carbon content should be minimized. It has shown that carbon should be uniformly distributed on the surface of the active particle to ensure a simultaneous insertion/deinsertion reaction on the whole surface of particle [23]. Maybe, composing LiFePO4 with both carbon-webs and electronic conductive metals will be effective to achieve better electrochemical performance but not sacrifice the energy density. In this paper, LiFePO4/(Ag + C) composite cathodes with a new type of nano-sized carbon webs were synthesized by two methods of an aqueous co-precipitation and a sol–gel process, respectively. As comparison, synthesis and characteristics of LiFePO4/C composite cathode by an in situ method were also presented.
https://doi.org/10.1016/j.powtec.2007.05.017_p2_4 | 2.1.1. Method A LiFePO4/C (LFP) composites were prepared by the in situ synthesis using polypropylene as the reductive agent and carbon source. Stoichiometric amounts of FePO4·4H2O and LiOH·H2O were ballmilled for 2 h in a planetary miller with nylon vessels and nylon balls, using a ball-to-powder weight ratio of 20:1 and a rotation speed of 200 rpm. The milled powders mixed with 36.8 g polypropylene per mole FePO4 (marked as precursor A) were presintered at 400 °C for 5 h and reground, and then fired in a tube furnace at 700 °C for 10 h. All these heat treatments were under a nitrogen atmosphere to avoid the oxidation of Fe2+.
https://doi.org/10.1016/j.powtec.2007.05.017_p2_5 | 2.1.2. Method B An aqueous co-precipitation reaction was used to synthesize LiFePO4/(Ag + C) (PLFP) composite by the surface modification of LiFePO4/C (i.e., LFP, which has prepared by method A) with silver nitrate solution. LiFePO4/C powder was suspended in the AgNO3 solution with stirring, and solution of glucose was added to reduce Ag+ ion. Solution of silver nitrate with a weight ratio of 5(Ag): 95(LiFePO4/C) was added. After stirring, the suspended powder was separated by filtration. Completion of the Ag+ reduction was checked by adding 3 M KCl to the separated solution. The obtained LiFePO4/(Ag + C) powder was dried in vacuum for 6 h at 120 °C.
https://doi.org/10.1016/j.powtec.2007.05.017_p2_6 | 2.1.3. Method C A sol–gel method was developed to synthesize LiFePO4/(Ag + C) (SLFP) composite. Stoichiometric amounts of Fe(NO3)3·9H2O and silver nitrate were dissolved in distilled water into which citric acid solution was added dropwise with continuous stirring. To this solution, a solution of ammonium dihydrogen phosphate and solution of LiOH·H2O were then added. In these experiments, the molar ratio of citric acid to the total metal ion was maintained at unity. The mixtures were heated gently with continuous stirring for 5 h to remove the excessive water. The resulting gel precursor was dried in an oven for 4 days at 80 °C. The precursors were further calcined in a muffle furnace at 400 °C for 2 h. Then, the calcined precursor mixed with 12.4 g polypropylene per mole Fe3+ (marked as precursor C) was sintered in a tube furnace at 700 °C for 10 h under a nitrogen atmosphere.
https://doi.org/10.1016/j.powtec.2007.05.017_p2_8 | Thermogravimetric (TG) analysis of the precursor was investigated on a SDT Q600 TG–DTA apparatus in the temperature range from 30 °C to 900 °C under nitrogen flow with a heating rate of 10 °C/min. The phase structures of the powders were analyzed by X-ray diffraction (XRD) on a Rigaku-D/MAX-2550PC diffractometer with Cu Kα radiation (λ = 1.5406 Å). The sample morphology was observed by a JEOL JEM-2010 transmission electron microscope (TEM) and a field-emission scanning electron microscope (FESEM) on a SIRION FESEM equipped with an energy dispersive spectroscopy (EDS), which was used to analyze the elemental composition.
https://doi.org/10.1016/j.powtec.2007.05.017_p2_10 | A Li ¦LiPF6(EC + DMC)¦ composite cathode model cell was used to investigate the electrochemical performance of the prepared composite cathodes. The working cathode is composed of 80 wt.% LiFePO4/C (or LiFePO4/(Ag + C)) composite powder, 10 wt.% acetylene black as conducting agent and 10 wt.% polyvinylidene fluoride (PVDF) as binder. After being blended in N-methylpyrrolidinone (NMP), the mixed slurry was spread uniformly on a thin aluminum foil, and dried in vacuum for 10 h at 120 °C. Electrodes were punched in the form of disks with a diameter of 11 mm. A typical electrode disk contains 5–7 mg active material. Metal lithium foils were used as the counter electrodes. 1 M LiPF6 solution in a mixed solvent of ethylene carbonate (EC) and dimethyl carbonate (DMC) with 1:1 volume ratio was used as the electrolyte. A polypropylene (PP) microporous film was used as the separator. The cells were assembled in an argon filled glove box with both moisture and oxygen content of less than 25 ppm. The cells were galvanostatically charged and discharged at 30 °C between 2.5 and 4.2 V vs. Li+/Li with various current densities. Electrochemical impedance spectroscopy (EIS) was measured with a frequency response analyzer (Solatron 1255B) interfaced with a potentiogalvanostat (Solatron 1287) controlled by a personal computer. The sinusoidal excitation voltage applied to the cells was 5 mV rms with a frequency range of between 105 and 10− 3 Hz. All potentials are cited in this paper with respect to the reference Li+/Li. Current density and specific capacities were calculated based on the mass of LiFePO4 in the electrode. The current density of 1 C rate is 170 mA g− 1.
https://doi.org/10.1016/j.powtec.2007.05.017_p3_2 | The TG–DTA curves of precursor A and precursor C are reported in Fig. 1A and C, respectively. Fig. 1A shows two obvious weight loss regions between room temperature and 470 °C. The first region between 100 and 150 °C is related to the dehydration of the hydrates. The second one at about 450 °C is associated with the pyrolysis of polypropylene and the decomposition of LiOH. The corresponding DTA curve shows an exothermic peak at 455 °C, which is related to the formation of LiFePO4 compound. Comparatively, there are also two obvious regions of weight loss in the temperature ranges of 50–470 °C in the TG curve of Fig. 1C. The first region, i.e., the broad endothermic peak at temperature range of 50–170 °C in the corresponding DTA curve, is mainly due to the water evaporation. The second one, corresponding to the second endothermic peak at 466 °C, is attributed to the pyrolysis of polypropylene and decomposition of the remaining organic compounds in the sol–gel precursor. While there is an additional sharp exothermic peak at 555 °C in the DTA curve of Fig. 1C, the possible change occurred at this peak is the crystal form because of the insignificant weight loss. Though the specific attribution of the sharp exothermic peak is unclear, there is no appreciable weight loss in two TG curves above 470 °C, which suggests that the crystallization of LiFePO4 completes at this temperature range.
https://doi.org/10.1016/j.powtec.2007.05.017_p3_4 | To evaluate the functions of polypropylene in the heat treatment step, its thermal behavior in N2 atmosphere is also recorded and shown in Fig. 2. It was found that there is only one obvious weight loss in TG curve from room temperature to 560 °C, while there are three endothermic peaks with different peak intensity in the corresponding DTA curve, i.e., at about 50 °C, 170 °C, and 460 °C, respectively. The first small peak at 50 °C is related to the loss of water, which is probably physically adsorbed on the polypropylene powders. The second one at 170 °C corresponds to the melting process of polypropylene. The sharpest peak at 460 °C is attributed to the pyrolysis of polypropylene. Compared to the inflexion temperature in Fig. 1, above which the weight loss is insignificant, i.e., 455 °C in Fig. 1A and 466 °C in Fig. 1C, which are close to the pyrolysis temperature of polypropylene, 460 °C. These TG–DTA results indicate that the pyrolysis of polypropylene and the formation of LiFePO4 are in the same temperature range, which makes it possible to coat carbon in situ during the synthesis of LiFePO4.
https://doi.org/10.1016/j.powtec.2007.05.017_p3_6 | Fig. 3 shows the X-ray diffraction patterns of the prepared samples by three methods. The main phases of three composites were LiFePO4 with an ordered olivine structure indexed by orthorhombic Pnma. There is no evidence for the formation of crystalline or amorphous carbons. This is undoubtedly because of the content of the residual carbon is too low. The amounts of carbon content in samples LFP, PLFP, and SLFP are about 3.8 wt.%, 3.8 wt.%, and 3.6 wt.%, respectively, determined by thermal gravimetric analysis and EDS elemental composition analysis. The diffraction peaks of silver, signed with dot lines in Fig. 3B and C, indicate silver and carbon co-modified composites LiFePO4/(Ag + C) were obtained by co-precipitation method and sol–gel process, respectively.
https://doi.org/10.1016/j.powtec.2007.05.017_p3_8 | The TEM images of as-prepared composites are shown in Fig. 4. Some morphology-like nano-webs in the light grey region were found around the particles (marked with arrows in Fig. 4). In TEM image of LiFePO4/C composite, the light grey region is carbon [23], [24], indicating that LiFePO4 particle is surrounded by nano-carbon web. While it is difficult to distinguish Ag from LiFePO4/(Ag + C) composite in Fig. 4. It should be reminded of the carbon in situ coating on the fresh LiFePO4 particles, which has been concluded from the TG–DTA curves, Fig. 1, Fig. 2. That is to say, the nano-carbon webs may reside on the interfaces between LiFePO4 particles, and/or exist in the interior part of the particle, and/or wrap on the particle surfaces. Consequently, these nano-carbon webs could be effective in connecting LiFePO4 particles agglomerated or separated part and provide good electronic contact between LiFePO4 active particles. Our previous results have confirmed that nano-sized carbon webs would be effective in enhancing the electronic conductivity of composites by connecting, wrapping, and/or existing in the interface or interior of LiFePO4 particles [25].
https://doi.org/10.1016/j.powtec.2007.05.017_p3_10 | Fig. 5 shows the initial voltage profiles of LFP (A), PLFP (B) and SLFP (C) cathodes at 0.5 C rate. Discharge capacities were improved from 153.4 mA h g− 1 (LFP) to 160.5 mA h g− 1 (PLFP) and 162.1 mA h g− 1 (SLFP), i.e., Ag and C co-modification to some extent improved the discharge capacity. All samples have the similar charge–discharge curves with flat plateaus corresponding to the lithium deintercalation and intercalation reactions but they vary in the plateau voltage separation. The charge–discharge plateau voltage differences are 0.28 V, 0.24 V, and 0.18 V for LFP, PLFP and SLFP cathodes, respectively. The lower electrochemical polarization suggests the higher conductivity, which is induced by silver and carbon co-modification. However, the polarization behavior of PLFP (0.24 V) is larger than that of SLFP (0.18 V). Possible reason may be related with their synthesis routes and is analyzed as below. For the SLFP synthesized by a sol–gel process, the reactants can be mixed in molecular level, and the corresponding resultant has the stoichiometric homogeneity. In addition, the polypropylene plays vital functions in the post heat treatment step of sol–gel method, such as (1) the pyrolysis products of PP at high temperature, hydrogen and carbon, as strong reductive agent ensures the full reduction of Fe3+ to Fe2+ and Ag+ to Ag, consequently to form LiFePO4/Ag/C composite, (2) the pyrolysis carbon coated on the surface of the fresh formed LiFePO4/Ag particles to form a carbon film, which not only ensures intimate contact between LiFePO4/(Ag + C) particles, but also suppresses the growth of particle size, (3) the in situ formation of carbon, Ag, and LiFePO4 in one-step makes sure their uniform distribution. While for PLFP cathode, carbon and Ag were introduced in LiFePO4 to form LiFePO4/(Ag + C) composite by two steps of an in situ coating route and an aqueous co-precipitation reaction, respectively. The SEM images of the as-prepared three samples, depicted in Fig. 6, show that the particles of the in situ prepared LiFePO4/C and LiFePO4/(Ag + C) synthesized by aqueous co-precipitation are round in shape (size predominantly below 250 nm) with good grain-to-grain connectivity (Fig. 6A and B), and the particle size of LiFePO4/(Ag + C) synthesized by sol–gel process is comparatively smaller, 200 nm (Fig. 6C). The smaller particle size is what we expected because the fine particle size shortens the path of Li+ diffusion and improves the Li+ diffusion rate [26], [27]. Consequently, SLFP cathode has the smallest polarization.
https://doi.org/10.1016/j.powtec.2007.05.017_p3_13 | Fig. 7 shows the discharge capacities of three cathodes recorded in continuous cycling at rates varying from 0.5 C to 1.5 C. It was found that discharge capacities of LiFePO4 co-modified with silver and carbon are higher than that of LiFePO4 coated with carbon. Table 1 presents the statistics of the cycling properties of LFP, PLFP, and SLFP cathodes at various rates from Fig. 7. At an intermediate rate of 0.5 C, close to 95% of the theoretical capacity is accessible for the silver and carbon co-modified LiFePO4 cathodes. At a high rate of 1.0 C, 73% of the theoretical capacity is delivered. Though all samples show good cycle capability with little capacity fade at each current density, the discharge capacities decreased with increasing the current density, which indicates that carbon and Ag co-modification could enhance the surface electronic conductivity of LiFePO4, but not increase its bulk conductivity. Perhaps, improving the quality of conductive agent coating or enhancing its bulk conductivity will be efficient in obtaining better current rates.
https://doi.org/10.1016/j.powtec.2007.05.017_p3_16 | To evaluate electrode impedance, Fig. 8A collects the Nyquist plots of LFP, PLFP and SLFP cathodes. The impedance spectra are fitted with the fitting equivalent circuit as shown in Fig. 8B. According to the literature [28], Re represents the solution resistance, Rf and CPE1 signify the diffusion resistance of Li-ions through the solid electrolyte interface (SEI) layer and the corresponding constant phase element (CPE), Rct and CPE2 correspond to the charge transfer resistance and the corresponding CPE. Zw is related to the solid-state diffusion of Li-ions in the active materials corresponding to the slopping line at the low frequency. The fitting results of Re, Rf, and Rct by equivalent circuit (shown in Table 2) indicate that the Rf and Rct values of LiFePO4/(Ag + C) cathodes are smaller than that of LiFePO4/C, i.e., the electrochemical kinetics of LiFePO4 cathode was improved by the silver and carbon co-modification.
https://doi.org/10.1016/j.powtec.2007.05.017_p4_2 | LiFePO4/(Ag + C) composites with nano-carbon webs were synthesized by two methods of an aqueous co-precipitation and a sol–gel process, respectively. The silver and carbon co-modifying does not affect the olivine structure of LiFePO4 but improves its kinetics in terms of discharge capacity and rate capability. Discharge capacities were improved from 153.4 mA h g− 1 of LiFePO4/C to 160.5 mA h g− 1and 162.1 mA h g− 1 for LiFePO4/(Ag + C) cathodes synthesized by the co-precipitation and sol–gel methods respectively. AC impedance measurements show that the Ag + C co-modification decreases the charge transfer resistance of LiFePO4/(Ag + C) cathodes. It was also concluded that carbon and Ag co-modification could enhance the surface electronic conductivity of LiFePO4, but not increase its bulk conductivity. The corresponding study on enhancing bulk electronic conductivity is currently under work in our laboratory.
https://doi.org/10.1016/j.powtec.2007.09.002_p1_2 | Olivine-structured LiFePO4 cathode material proposed by Goodenough and co-workers has attracted great interest due to its low cost, nontoxicity, environmental friendliness and high theoretical capacity of 170 mAh·g− 1 with a flat charge/discharge potential at 3.4 V versus lithium owing to the Fe2+/Fe3+redox couple [1]. Furthermore, the thermal stability of the LiFePO4 [2] enables the high safety of the battery especially for large scale applications such as hybrid electric vehicles.
https://doi.org/10.1016/j.powtec.2007.09.002_p1_3 | Despite many advantages associated with LiFePO4, a major obstacle of this material is its poor rate performance, which is largely related to its low electronic/ionic conductivity. Heretofore, two approaches have been reported to enhance it. One is to improve the intrinsic electronic conductivity by cation doping [3], [4]. The other is to synthesize LiFePO4 with small particle size [5], [6], [7] and/or add conductive additives such as carbon [8], [9], [10], [11], [12], [13] and metal powders [14]. The reason is that a small particle size of LiFePO4 could shorten the diffusion length of lithium ion while the electronic conductive phase coating would increase the surface electronic conductivity. Based on this concept, recently many synthesis routes have been reported for the synthesis of carbon-coated LiFePO4 with low particle size even nanometer size, such as mechanical alloying [15], [16], sol–gel methods [17], [18], [19], [20], co-precipitation [21], [22], hydrothermal routes [23], [24], and so forth. And various carbon sources have been reported for the carbon-coated LiFePO4 composite, e.g., sucrose [25], carbon black [26], resorcinol–formaldehyde gel [8], glycols [27], polypropylene [12], and polyvinylalcohol [28]. It has been reported that the distribution of the residual carbon has an important influence on the electrochemical properties of the resulting LiFePO4/C composite [5], [29], [30]. Carbon should be uniformly distributed on the surface of the active powder to ensure a simultaneous and homogeneous insertion/deinsertion reaction on the whole surface of the powders. For conventional synthesis route by using simple mixing, however, it is difficult to control the carbon distribution in LiFePO4/C composite materials. Here we report a PVB-based rheological phase approach to synthesize LiFePO4/C composite materials.
https://doi.org/10.1016/j.powtec.2007.09.002_p1_4 | Using this method, the solid reactants were fully mixed in a proper molar ratio, made up by adding the required amount of ethanol as solvent to a solid–liquid rheological body where the solid particles and liquid substance were uniformly distributed. In contrast to other carbon sources, the dissolved PVB (polyvinylbutyral) in an ethanol solvent could be uniformly mixed with other precursor materials to ensure uniform distribution of residual carbon on the surface of active powders. In addition, the release of hydrogen makes a reductive atmosphere, which is helpful in preventing the formation of Fe3+ compounds.
https://doi.org/10.1016/j.powtec.2007.09.002_p1_5 | In this work, the LiFePO4/C powders with nanosized particle distribution can be prepared by directly calcining the as-prepared rheological phase precursor. The structure and electrochemical properties of the as-synthesized nano-LiFePO4/C composite were also investigated in detail.
https://doi.org/10.1016/j.powtec.2007.09.002_p2_2 | In a typical experiment, nano-LiFePO4/C powders were prepared by a rheological phase method. Stoichiometric amounts of FeC2O4·2H2O, LiOH·H2O and NH4H2PO4 were ballmilled for 4 h in ethanol media. Then the milled powders were mixed with the dissolved polyvinylbutyral in ethanol media to obtain the solid–liquid rheological state mixture. After the solid–liquid rheological state mixture being continuously stirred for 4 h, it was firstly dried at 80 °C for 6 h in the vacuum oven to eliminate ethanol adequately. Then the sample was calcined at 550 °C for 10 h under argon flow. Cooling to room temperature and grinding the sample, the carbon-coated LiFePO4 composites were obtained.
https://doi.org/10.1016/j.powtec.2007.09.002_p2_3 | A simultaneous TG-DSC apparatus (Netzsch STA 449C, Germany) was used for thermal characterization. Heating rate was 10 °C min− 1 from ambient to 900 °C in an argon flow, using α-Al2O3 as the reference material.
https://doi.org/10.1016/j.powtec.2007.09.002_p2_4 | The phase structure of the powder was analyzed by X-ray diffraction (XRD) on a Rigaku-D/MAX-2200PC diffractometer using Cu Kα radiation. The sample morphology was observed using a field emission scanning electron microscopy (FE-SEM) on a Hitachi S-4700 type of microscope and a transmission electron microscopy (FE-TEM) on a JEOL high-resolution electron microscopy (JEM-2010). The particle size and size distribution analyses were done by random measuring diameters of 100 particles according to FE-SEM image. Elemental carbon analysis of LiFePO4/C composite was performed by infrared C-S 800 Determinator (Eltar, Germany). To measure the tap density, about 2 g powder was placed in a small glass vial and was tapped on the lap bench for 30 min by hand.
https://doi.org/10.1016/j.powtec.2007.09.002_p2_5 | For the electrochemical measurements, the as-synthesized LiFePO4/C samples were mixed with Super P carbon black and polyvinylidene fluoride (PVDF) with a weight ratio of 80:10:10. CR2050 type coin cells consisted of the cathode, lithium foil as the anode, 1 M LiPF6 solution in ethylene carbonate (EC)-dimethyl carbonate (DMC; 1:1 in volume) as the electrolyte, and a polypropylene micro-porous film as the separator. The cells were galvanostatically charged and discharged between 2.5 and 4.2 V versus lithium at room temperature (25 °C) on the electrochemical test instrument (CT2001A, Wuhang Land Electronic Co. Ltd., China). Cyclic voltammetry measurements were performed using an electrochemical workstation (Shanghai Chenhua Instrument Co. Ltd., China) at a scan rate of 0.1 mV/s range from 2.5 to 4.2 V versus lithium. Specific capacities were calculated based on the mass of LiFePO4/C in the electrode.
https://doi.org/10.1016/j.powtec.2007.09.002_p3_2 | Fig. 1 shows the result of simultaneous TG-DSC analysis of a mixture containing FeC2O4·2H2O, NH4H2PO4, LiOH·H2O and polyvinylbutyral. The TG curve presents three steps of weight loss. Release of the physically absorbed water and the lattice water of LiOH·H2O occurs below 150 °C. A continuous weight loss between 150 and 315 °C could be related to the release of lattice water of the FeC2O4·2H2O and thermal decomposition of the NH4H2PO4, corresponding to a hump endothermic DSC peak at 182 °C. The following continuous weight loss from 315 to 420 °C should be ascribed to the decomposition of LiOH, FeC2O4·2H2O and polyvinylbutyral. In addition, there is an obvious exothermic DSC peak at 436 °C but no appreciate weight loss is observed in the TG curve above 420 °C, suggesting that the crystallization of LiFePO4 occurs at this temperature. Therefore, the LiFePO4 precursor should be calcined above 436 °C to obtain the crystallized phase. In this study, thermal conversion into LiFePO4 was conducted by heat treatment at 550 °C under argon atmosphere for 10 h. The TG-DSC patterns also indicate that the pyrolysis of PVB and the formation of LiFePO4 are in the similar temperature range, which makes it possible to coat carbon in situ during the synthesis of LiFePO4.
https://doi.org/10.1016/j.powtec.2007.09.002_p3_4 | Fig. 2 shows the XRD pattern of the LiFePO4 powders obtained at 550 °C for 10 h. All peaks can be indexed as a single and well-crystallized LiFePO4 phase with an ordered olivine structure and a space group of Pnma. The lattice parameters calculated by the XRD data in Fig. 2 are a = 10.335 Å, b = 6.006 Å, and c = 4.697 Å, which are very close to the standard data (a = 10.330 Å, b = 6.010 Å, and c = 4.693 Å) given by JCPDS 83-2092. There is no evidence of diffraction peaks for carbon, possibly due to its low content and/or amorphous phase. The amount of carbon in the LiFePO4/C composite was about 3.28% determined by the infrared C-S determinator. The XRD result indicated that the rheological phase method with the characteristics of low-temperature (550 °C) and one-step process could synthesize phase pure LiFePO4 without unwanted impurity phases such as Li3PO4 and Li3Fe2(PO4)3 etc. [5], [31], which often appeared in the LiFePO4 product synthesized by traditional high temperature (ca. 700 °C) solid-state reaction routes.
https://doi.org/10.1016/j.powtec.2007.09.002_p3_6 | Fig. 3 shows a FE-SEM image of the resulting powders, which are sphere-like and well-dispersed, although a few agglomeration exist. And its average particle size is about 65 nm as shown in the size distribution histogram (Fig. 3b). Compared with the traditional solid-state reaction route [32], [33], [34] or even the solution method [35], [36], [37], the particle size obtained by the present rheological phase method is much smaller and the size distribution is uniform. Owing to the nanosized particle distribution, the tap density of the obtained material is smaller than 1.1 g·cm− 3, which is close to that of the LiFePO4/C material with similar size distribution reported by us [38]. In order to check carbon distribution in the powders, TEM images were applied and two of them are shown in Fig. 4. The partial surface of the particles is coated with a carbon layer of less than 15 nm thickness, while part of the carbon connects the LiFePO4 particles. The whole carbon distribution in LiFePO4 particles like a carbon network leads to electronic inter-particle connection, but does not block the direct contact between the active particles and the penetrated electrolyte.
https://doi.org/10.1016/j.powtec.2007.09.002_p3_9 | According to the rheological phase reaction process, the starting materials could be mixed homogeneously. Then during the subsequent heat treatment, reactants with uniform distribution facilitate the formation of nanoparticles with uniform size. On the other hand, through deposition of the polyvinylbutyral dispersed in rheological phase precursor, carbon can be in situ formed on the surface of fresh LiFePO4 grains to form uniform carbon webs connection between LiFePO4 particles. It could not only provide better electron transport in the composite electrode, but also impede the growth of LiFePO4 grains so as to efficiently reduce the particle size. Based on the above structure and morphology analysis, the PVB-based rheological phase method could not only produce carbon-coated LiFePO4 powders with single phase, but possess a uniform nanosized distribution and carbon webs structure. Therefore, we envisaged that the resulting LiFePO4 powders with good physical characteristics would exhibit favorable electrochemical performances.
https://doi.org/10.1016/j.powtec.2007.09.002_p3_10 | First two-cycle voltage profiles of the nano-LiFePO4/C composite are shown in Fig. 5. The cell was cycled between 2.5 and 4.2 V versus lithium using a low charge/discharge rate of 0.1 C (17 mAh·g− 1) at room temperature. The discharge capacities maintained at 162.3 mAh·g− 1, approximating the theoretical capacity of 170 mAh·g− 1. A flat charge/discharge plateau over a large compositional range implies that the two-phase reaction proceeds via a first-order transition between LiFePO4 and FePO4 [1]. The small voltage difference between the charge/discharge plateaus is representative of its good kinetics. This observation is also supported by the cyclic voltammogram (CV) of the nano-LiFePO4/C composite cathode shown in Fig. 6. The anodic and cathodic peaks correspond to the two-phase charge/discharge reaction of the Fe2+/Fe3+ redox couple. The well-defined peaks and symmetrical form of the CV profiles represent a good reversibility of the lithium extraction/insertion reactions in the LiFePO4/C composite cathode.
https://doi.org/10.1016/j.powtec.2007.09.002_p3_13 | Fig. 7 shows the recycling performances of the nano-LiFePO4/C at various charge/discharge rates. At a 0.5 C rate, the composite cathode reaches a reversible capacity of 156.8 mAh·g− 1 in the first cycle and maintains around 151.7 mAh·g− 1 after 60 cycles, indicating a favorable reversible capacity and cycling stability. At a higher charge/discharge rate of 2 C rate, the reversible capacity of the composite cathode decreases from 137.6 mAh·g− 1 at the first cycle to 113.9 mAh·g− 1 at the 80th cycle with 0.3% per cycle capacity fading indicating a modest rate capability and the cycling capacity. Possible reasons are attributed to the contact losses between active material particles resulting from the volume variations during lithium extraction or the side reaction originated nanosized particles. The crystallinity of LiFePO4 obtained at relatively lower synthetic temperature could probably affect the cycling stability at high-rate discharge conditions. Detailed studies on capacity capability and fading (especially at high rates) of the nanosized LiFePO4/C composite powders are still under investigation.
https://doi.org/10.1016/j.powtec.2007.09.002_p4_2 | Based on the rheological phase method using polyvinylbutyral as template and carbon source, carbon-coated LiFePO4 powder with an average particle size about 65 nm has been successfully synthesized. The method with the characteristic of low-temperature and one-step process further extends the traditional solid-state reaction method. The addition of PVB into precursor materials plays an important role in distributing the starting raw and in producing a reductive atmosphere to ensure phase pure of the synthesized product of LiFePO4 as well as reducing particle size by hindering the growth of LiFePO4/C particle during heat treatment. The resulting nano-LiFePO4/carbon composite with a good physical structure supplies large reversible capacities at lower charge/discharge rates, whereas the high-rate capacity and cycling stability of the materials are still dissatisfactory.
https://doi.org/10.1016/j.powtec.2008.09.013_p1_2 | LiFePO4 has recently received a great deal of attention due to its potential use as a next-generation cathode material for lithium-ion batteries in applications such as power tools, electric vehicles (EVs) and hybrid electric vehicles (HEVs). Because it has many advantages in comparison with conventional cathode materials such as LiCoO2, LiNO2 and LiMn2O4. Namely, it is inexpensive, environmentally benign and thermally stable. However, the poor electronic conductivity and small lithium ion diffusivity of LiFePO4 [1] have limited its application in high-power-density batteries. The poor rate capability of LiFePO4 cathodes makes it difficulty to make full use of them in lithium-ion batteries unless modifications are made to improve the low electronic conductivity and slow lithium ion diffusion across the LiFePO4/FePO4 interface. Thus far, many researchers have reported that the intrinsic weaknesses of LiFePO4 have been overcome by the selective doping with supervalent cations [2], [3], [4], [5], [6], [7], [8], [9], [10], [11], the particle-size reduction [12], [13], the coating of LiFePO4 particles with carbon or the LiFePO4/carbon composites [10], [14], [15], [16], [17], [18], [19], [20], [21], [22], [23], [24], [25], [26], [27], [28], [29], [30]. Furthermore, many synthesis routes, such as the solid-state reaction method [1], [2], [4], [6], [11], [15], [16], [18], [19], [31], the sol–gel [14], [20], [32], the mechanical activation [21], [24], [29], [33], [34], [35], the co-precipitation method [36], and the hydrothermal synthesis[9], [22], [37], [38] have also reported to prepare pure LiFePO4, carbon coated LiFePO4, LiFePO4/C composites or supervalent cation doped LiFePO4. Except of the hydrothermal synthesis, these synthesis routes were complicated and needed a sintering process at high temperatures for a long time. It`s also difficult for the hydrothermal synthesis to precisely control the chemical composition of as-prepared materials.
https://doi.org/10.1016/j.powtec.2008.09.013_p1_3 | Spray pyrolysis is well known to be a continuous and single-step preparation method [39], [40] for the preparation of fine homogeneous and multicomponent powders. As compared with the particles prepared by the conventional ceramics preparation methods, the particle size distribution is narrow and controllable from the micrometer order to submicrometer order, the purity of the products is high and the composition of powders is easy to control. Moreover, nonagglomerated powders are obtained.
https://doi.org/10.1016/j.powtec.2008.09.013_p1_4 | Bewlay et al. [26] were first to show that the LiFePO4/C composites could be successfully prepared with the improved electronic conductivity by spray pyrolysis method. Yang et al. [27] also reported that the homogeneous LiFePO4/C composites were synthesized by ultrasonic spray pyrolysis from the precursors contained cheaper trivalent iron ion. Recently, Teng et al. [10] applied spray pyrolysis method to produce LiFe0.9 Mg0.1PO4/C composites, which achieved to get a first discharge capacity of 132 mAh g− 1 at 0.1C. These results can exhibit that it`s effective to synthesis the homogeneous metal doping and carbon composite LiFePO4 by spray pyrolysis method. However, the electrochemical performance of the materials prepared is not sufficient for the industrial application of the materials.
https://doi.org/10.1016/j.powtec.2008.09.013_p1_5 | In our previous study [41], the LiFePO4/C composites were prepared by ultrasonic spray pyrolysis followed by heat-treatment, however the cell delivered only 82% (140 mAh g− 1) of its theoretical capacity at 0.1C. In this study, we synthesized the carbon coated LiFePO4 by a combination of spray pyrolysis with a planetary high-energy ball-milling followed by heat treatment and investigated the effect of coating LiFePO4 with carbon on their electrochemical properties.
https://doi.org/10.1016/j.powtec.2008.09.013_p2_3 | The precursor solution was prepared by dissolving the correct amount of Li(HCOO)·H2O, FeCl2·4H2O and H3PO4 in distilled water in stoichiometric ratio. To control the pH of the precursor solution, HCl was added. The concentrations of Li+, Fe2+ and PO43+ were all 0.2 mol dm− 3. The pH of the precursor solution was adjusted to 1.9 by adding HCl.
https://doi.org/10.1016/j.powtec.2008.09.013_p2_4 | A schematic diagram of the spray pyrolysis setup was described in our previous paper [42]. The precursor solution was atomized at a frequency of 1.7 MHz using an ultrasonic nebulizer. The sprayed droplets were carried to the reactor by N2 gas. The flow rate of N2 gas was fixed at 1 dm3 min− 1, and the reactor temperature was 500 °C. The as-prepared powders were further sintered at 600 °C for 4 h in N2 + 3% H2 gas atmosphere in a tubular furnace. LiFePO4 particles were obtained after the sintering procedure [41]. The coating of LiFePO4 with carbon was done in an argon gas atmosphere using a planetary high-energy ball-milling. The LiFePO4 powders and acetylene black were mixed together at a weight ratio of 90:10. 1 mm diameter zirconia balls and a 45 ml volume zirconia vial were used in the coating process. The ball-to-powder weight ratio was 80:3, and the rotating speed of the ball-milling was varied from 200 to 800 rpm. The milling time was also varied from 3 to 24 h. After the ball-milling procedure, the samples were sintered at 500 °C for 4 h in N2 + 3% H2 gas atmosphere in the tubular furnace. Fig. 1 shows the flow chart of preparation of carbon coated LiFePO4 particles. Download : Download full-size image Fig. 1. Flow chart of the preparation of carbon coated LiFePO4 by a combination of SP and BM followed by heat treatment.
https://doi.org/10.1016/j.powtec.2008.09.013_p2_5 | In order to evaluate the physical and electrochemical properties of carbon coated LiFePO4, the bare LiFePO4 was prepared by the SP followed by heat treatment at 600 °C for 4 h in N2 + 3% H2 gas atmosphere [41]. The ball-milled bare LiFePO4 was also prepared by the SP followed by heat treatment at 600 °C for 4 h and then milled by the high energy ball-milling followed by heat treatment at 500 °C for 4 h in N2 + 3% H2 gas atmosphere.
https://doi.org/10.1016/j.powtec.2008.09.013_p2_7 | The crystalline phase of the samples was identified by XRD (Rigaku, Ultima IV with D/teX Ultra) analysis with CoKα radiation. The lattice parameters and the fraction of the crystalline phase were determined using Rietveld refinement. Particle morphology of the samples was examined by field emission scanning electron microscopy (FE-SEM, Hitachi, S-800) operated at 15 kV. The internal structure of the samples was observed by transmission electronic microscopy (TEM). The specific surface area was also determined by Branauer–Emmet–Tailor method. The carbon content of the carbon coated LiFePO4 was confirmed using an element analyzer (CHN corder MT-6, YANACO).
https://doi.org/10.1016/j.powtec.2008.09.013_p2_9 | Electrochemical characterization was performed by assembling CR2032 coin cell for galvanostatic charge/discharge testing. The cell comprised a lithium metal electrode and a carbon coated LiFePO4 electrode that were separated by a microporous polypropylene separator. 1 M LiClO4 in EC:DEC = 1:1 (Tomiyama Pure Chemical Co., Ltd.) was used as an electrolyte. The cathode consisted of 80 wt.% carbon coated LiFePO4, 10 wt.% polyvinylidene fluoride (PVDF) as a binder and 10 wt.% acetylene black. Finally, the cathode contained 72 wt.% LiFePO4, 18 wt.% acetylene black and 10 wt.% PVDF. These materials were dispersed in 1-methyl-2-pyrrolidinone (NMP) and the resultant slurry was then spread onto an aluminum foil using the doctor blade technique. The coated aluminum foil was dried for 4 h in an oven set at 110 °C and then pressed to achieve good adherence between the coated material and the aluminum foil. The cathode was punched as a circular disc from the foil and scraped to standardize the area of the cathode (100 mm2). The coin cell was assembled inside a glove box filled with high purity-argon gas (99.9995% purity). The cell was cycled galvanostatically between 2.5 and 4.5 V on multichannel battery testers (Hokuto Denko, HJ1010mSM8A) at various charge–discharge rates ranging from 0.1 to 10C. Cyclic voltammetry (CV) was performed between 2.5 and 4.2 V at a scanning rate of 0.1 mV/s at room temperature (25 °C).
https://doi.org/10.1016/j.powtec.2008.09.013_p3_3 | In our previous work [41], it was reported that the electrochemical properties were strongly influenced by the specific surface area of LiFePO4, and the LiFePO4 with larger specific surface area showed a better electrochemical performance. Thus, the effect of the processing parameters such as rotating speed and ball-milling time on the specific surface area of the carbon coated LiFePO4 were investigated for various rotating speeds ranging from 200 to 800 rpm and ball-milling times ranging from 3 to 24 h. Fig. 2 shows the variation of specific surface area of the carbon coated LiFePO4 with rotating speed. The specific surface area considerably increases with the rotating speed from 200 to 400 rpm. However, a further increase in rotating speed (> 400 rpm) leads the specific surface area to a fixed value of approximately 48 m2/g. Download : Download full-size image Fig. 2. Effect of rotating speed on the specific surface area of carbon coated LiFePO4. The ball-milling time is 12 h.
https://doi.org/10.1016/j.powtec.2008.09.013_p3_4 | Fig. 3 shows the variation of specific surface area of the carbon coated LiFePO4 with milling time. The ball-milling procedure was performed at various milling times ranging from 3 to 24 h at 400 rpm. The specific surface area drastically increases with the milling time up to 12 h and then gradually decreases with increasing the milling time. This fact may indicate that both milling and agglomeration of LiFePO4 particles occurred during the coating of LiFePO4 with carbon by BM. From these results, we can conclude that the milling time of 12 h at 400 rpm is an optimum process condition in the ball-milling procedure. Download : Download full-size image Fig. 3. Effect of ball-milling time on the specific surface area of carbon coated LiFePO4. The rotating speed is 400 rpm.
https://doi.org/10.1016/j.powtec.2008.09.013_p3_5 | Fig. 4 represents XRD patterns of the carbon coated LiFePO4. For the purpose of comparison, those of bare LiFePO4 and ball-milled bare LiFePO4 were also shown in the figure. Although extremely small amount impurity phases such as Fe2P and Fe3P can be detected, the diffraction peaks of all the samples can be assigned to an ordered olivine structure indexed by orthorhombic Pnma. The fractions of the different phases (i.e., LiFePO4, Fe3P and Fe2P) obtained by Rietveld refinement are also given in Table 1. Thus far, many researchers [6], [28], [36], [43], [44] have already reported the formation of the impurity phases such as FeP, Fe2P or Fe3P in a reductive environment. These may be because small amounts of Fe2+ and P5+ can be deoxidized to Fe2P or Fe3P under strong reduced condition. Download : Download full-size image Fig. 4. X-ray diffraction patterns of bare LiFePO4, ball-milled bare LiFePO4 and carbon coated LiFePO4. Table 1. Fractions of LiFePO4, Fe3P and Fe2P phases obtained by Rietveld refinement Crystal phase Sample Bare LiFePO4 Ball milled bare LiFePO4 Carbon coated LiFePO4 LiFePO4 [wt.%] 98.7 99.8 97.7 Fe3P [wt.%] 0.7 – 2.0 Fe2P [wt.%] 0.6 0.2 0.3
https://doi.org/10.1016/j.powtec.2008.09.013_p3_6 | The lattice parameters of the carbon coated LiFePO4 showed good agreement with those of ball-milled bare LiFePO4. It leads to conclude that the coating of LiFePO4 with carbon has no marked effect on the structure of LiFePO4 materials.
https://doi.org/10.1016/j.powtec.2008.09.013_p3_7 | Fig. 5 shows SEM images of the bare LiFePO4 (Fig. 5(A)), the carbon coated LiFePO4 (Fig. 5(B)) and the ball-milled bare LiFePO4 (Fig. 5(C)). The carbon coated LiFePO4 are much smaller in size than the bare LiFePO4, and the particle size of carbon coated LiFePO4 is approximately ranging from 300 nm to 1000 nm. It is well known that both milling and agglomeration of powders take place during the dry ball-milling procedure. However, the ball-milled bare LiFePO4 is much larger in size than the carbon coated LiFePO4. This fact may indicate that carbon inhibits the particle growth of LiFePO4 particles during sintering process. In order to confirm this prediction, the specific surface area of the samples was measured before and after sintering. The results are summarized in Table 2. The specific surface area of the carbon coated LiFePO4 slightly decrease after sintering, while those of the bare LiFePO4 and the ball-milled bare LiFePO4 considerably decreases after sintering. Download : Download full-size image Fig. 5. SEM pictures of (A) bare LiFePO4, (B) carbon coated LiFePO4 and (C) ball-milled bare LiFePO4. Table 2. Specific surface area of bare LiFePO4 , ball-milled bare LiFePO4 and carbon coated LiFePO4 with and without sintering at 500 °C for 4 h Sample Specific surface area [m2/g] Bare LiFePO4 without sintering 5.7 Bare LiFePO4 with sintering 2.5 Ball-milled bare LiFePO4 without sintering 4.1 Ball-milled bare LiFePO4 with sintering 1.3 Carbon coated LiFePO4 without sintering 48.1 Carbon coated LiFePO4 with sintering 46.5
https://doi.org/10.1016/j.powtec.2008.09.013_p3_8 | Fig. 6 shows TEM images of the bare LiFePO4 (Fig. 6(A)) and the carbon coated LiFePO4 (Fig. 6(B)). The particle size of carbon coated LiFePO4 is much smaller than the one of the bare LiFePO4, as also shown in Fig. 5. The carbon coated LiFePO4 also shows that carbon is well distributed on the LiFePO4 particles and the thickness of carbon on the particles is in the range of several tens nanometer, suggesting that the carbon layer plays an important role in the particle growth of LiFePO4 during synthesis process. These results lead to conclude that the carbon coated LiFePO4 can be successfully prepared by the combination of SP with BM followed by heat treatment at 500 °C for 4 h. Download : Download full-size image Fig. 6. TEM images of (A) bare LiFePO4 and (B) carbon coated LiFePO4.
https://doi.org/10.1016/j.powtec.2008.09.013_p3_11 | The coating of LiFePO4 with carbon may contribute to the improvement of an electron conductivity of LiFePO4. Thus, electrochemical measurements of carbon coated LiFePO4 were made for various charge–discharge rates and operating temperatures.
https://doi.org/10.1016/j.powtec.2008.09.013_p3_12 | The first charge–discharge profiles for the carbon coated LiFePO4 at 0.1C and 25 °C are presented in Fig. 7. For the purpose of comparison, those of the bare LiFePO4 and the ball-milled bare LiFePO4 represent by dotted lines and dot-dash lines in the figure, respectively. The charge–discharge curves of the carbon coated LiFePO4 show long and flat voltage plateaus in the 3.4–3.5 V range, which suggests the two-phase nature of lithium extraction and insertion reaction between LiFePO4 and FePO4 [1]. The small voltage difference between charge and discharge plateaus is representative of its good kinetics, especially on consideration of the low electrochemical diffusion rate of lithium ions in a solid phase and the poor electronic conductivity. The initial discharge capacity of the carbon coated LiFePO4 is about 158 mAh g− 1 , which is nearly 93% of the theoretical capacity(170 mAh h− 1), whereas those of the bare LiFePO4 and the ball-milled bare LiFePO4 are 100 and 89 mAh g− 1, respectively. The enhanced discharge capacity of LiFePO4 could be performed by the coating of LiFePO4 with carbon and reduced particle size of LiFePO4. However, Zaghib et al. [45] pointed out that the discharge capacity is less affected by the carbon addition at low charge–discharge rates. Therefore, the rate capability of the carbon coated LiFePO4 were studied at different charge–discharge rates varying form 0.1C to 10C. Download : Download full-size image Fig. 7. First charge and discharge curves of bare LiFePO4, ball-milled bare LiFePO4 and carbon coated LiFePO4. Charge–discharge rate: 0.1C.
https://doi.org/10.1016/j.powtec.2008.09.013_p3_13 | Fig. 8 shows the rate capability of the carbon coated LiFePO4 electrode. For comparison with the rate capability of bare LiFePO4, the first discharge capacities of the bare LiFePO4 at various charge–discharge rates are also shown in the figure. The first discharge capacities of the carbon coated LiFePO4 at 0.1, 0.5, 1, 3, 5 and 10C are 158, 156, 150, 133, 114 and 63 mAh g− 1, respectively, whereas those of bare LiFePO4 particles at 0.1, 0.5 and 1C are 100, 56 and 40 mAh g− 1, respectively. This suggests that the carbon coated LiFePO4 is a good candidate for cathode active material in lithium-ion batteries. Furthermore, it can be also seen from the figure that the coating of LiFePO4 with carbon and the reduced particle size significantly contribute to the improvement of the electronic conductivity and lithium ion diffusivity of LiFePO4. Download : Download full-size image Fig. 8. Rate capability of bare LiFePO4 and carbon coated LiFePO4 at room temperature.
https://doi.org/10.1016/j.powtec.2008.09.013_p3_14 | The cycle performance of the cells with the carbon coated LiFePO4 cathode was studied up to 100 cycles at different charge–discharge rates, and the results are shown in Fig. 9. The carbon coated LiFePO4 shows an excellent long-term cycling property. The cell retains 97% and 96% of its initial discharge capacity after 100 cycles at 1 and 5C charge–discharge rate, respectively. Download : Download full-size image Fig. 9. Cycle performance of carbon coated LiFePO4 tested at room temperature.
https://doi.org/10.1016/j.powtec.2008.09.013_p3_15 | Cyclic voltammograms (CV) of the carbon coated LiFePO4/Li and the bare LiFePO4 /Li cells at a scan rate of 0.1 mV/s are shown in Fig. 10. The reduction and oxidation peaks of the bare LiFePO4 appear at 3.28 V and 3.56 V, respectively, which also demonstrates that the Fe2+/Fe3+ redox pairs contribute to the gain and loss of electrons in the LiFePO4 crystal structure during lithium insertion and extraction. The voltage difference between the oxidation and reduction peaks is 0.28 V. In the CV curve of the carbon coated LiFePO4, the reduction peak is observed at a potential of 3.32 V and the corresponding oxidation peak is observed at 3.51 V. The voltage difference is 0.19 V. This suggests that the carbon coated LiFePO4 restrains polarization. The anodic and cathodic peak intensities of the carbon coated LiFePO4 are also much higher than those of the bare LiFePO4. This fact indicates that lithium ions and electrons are participating actively in redox reaction due to the coating of LiFePO4 with carbon, allowing reversible electrochemical reactions during extraction and insertion of lithium ions. Download : Download full-size image Fig. 10. Cyclic voltammograms of bare LiFePO4 and carbon coated LiFePO4 tested at room temperature.
https://doi.org/10.1016/j.powtec.2008.09.013_p3_16 | Fig. 11 represents the effect of operating temperature on the discharge capacities of carbon coated LiFePO4 at different charge–discharge rates. The cell tested at the operating temperatures of 0 °C, 5 °C, 25 °C and 60 °C, respectively. It can be clearly seen that an increase of operating temperature results in a high discharge capacity. The cell operating at 60 °C delivers 100% of theoretical capacity at a discharge–charge rate of 0.1C. Furthermore, a high discharge capacity (133 mAh g− 1 at 60 °C) is delivered at a charge–discharge rate of 5C. As the temperature decreased down to 0 °C, the discharge capacity of the cell delivered only 67% of its theoretical capacity at 0.1C. The effect of discharge capacity on the operating temperature has already been discussed in terms of changes in the electrode kinetics as well as electrolyte conductivity [46]. However, the result obtained at elevated temperature is promising and has practical interest for HEVs and EVs applications. Download : Download full-size image Fig. 11. Effect of operating temperature on the discharge capacity of carbon coated LiFePO4 tested at various charge–discharge rates.
https://doi.org/10.1016/j.powtec.2008.09.013_p4_2 | Carbon coated LiFePO4 could be prepared successfully by the combination of SP with BM followed by heat treatment at 500 °C for 4 h in N2 + 3% H2 gas atmosphere. XRD patterns of carbon coated LiFePO4 could be assigned to an ordered olivine structure indexed by orthorhombic Pnma with extremely small impurity phases such as Fe2P and Fe3P. SEM and TEM observation suggested that the carbon coated LiFePO4 with a small particle size could be obtained by the coating of LiFePO4 with carbon by the present method. TEM observations also revealed well distributed conductive carbon on the surface of LiFePO4 particles. The carbon coated LiFePO4 demonstrated an improved rate capability as well as an enhanced discharge capacity, in comparison with the bare LiFePO4 and the ball-milled bare LiFePO4. It exhibited first-discharge capacities of 158 mAh g− 1 at 0.1C and 114 mAh g− 1 at 5C at room temperature (25 °C), respectively . The cells also retained 97% and 96% of its initial discharge capacity after 100 cycles at 1 and 5C charge–discharge rate, respectively. The cells tested at 60 °C delivered 100% (170 mAh g− 1) and 78% (133 mAh g− 1) of theoretical capacity during 0.1C and 5C charge–discharge rate, respectively. These facts demonstrate that improved electrochemical property of LiFePO4 is due to the coating of LiFePO4 particles with carbon by the present method.
https://doi.org/10.1016/j.powtec.2011.06.005_p1_2 | LiFePO4 is an attractive cathode material for lithium-ion batteries because of its high theoretical capacity of 170 mAh g− 1, environmental benign, and high thermal stability. However, its poor electric conductivity of less than 10− 13 S cm− 1 limits its battery performance [1], such as the dramatic decrease in power at a high current density, which is the main drawback to commercial use. To overcome the low electric conductivity of LiFePO4, many effective approaches have been introduced, including metal substitution [2], [3], [4], [5], metal powder compounding [6], and conductive carbon coating [7], [8], [9], [10], [11], [12], [13], [14], [15]. Among them, the preparation of LiFePO4/carbon composite (LiFePO4/C) is one of the attractive ways to improve the electric conductivity of the final product by forming a good conduction path. Furthermore, carbon can be also used as a reductant, which can reduce Fe3+ ions to Fe2+ ions. It should be noted that many studies involving the synthesis of nano-sized LiFePO4 employ Fe2+ salts as precursors [3], [16], [17], [18], [19], [20], such as FeC2O4·2H2O and (CH3COO)2Fe, which are expensive. Therefore, it is necessary to use cheap materials and a convenient method.
https://doi.org/10.1016/j.powtec.2011.06.005_p1_3 | Here, we report the synthesis, characterization and electrochemical test of LiFePO4/C composites prepared by two methods using home-made amorphous nano-FePO4 as the iron precursor and various organics as carbon precursors. The two methods using FePO4 as starting material are cheap and environmentally benign for the production of LiFePO4 material. Particularly, we present a novel method to synthesize a uniform carbon film coated LiFePO4 cathode materials. This method involved an in situ reaction of resorcinol and formaldehyde on the surface of amorphous FePO4. At room temperature, electrochemical tests showed that this material exhibited an initial discharge capacity of 138.4 mAh g− 1 at 0.2 C and a good cycling property at 0.5 and 1.0 C rate, respectively.
https://doi.org/10.1016/j.powtec.2011.06.005_p2_3 | Amorphous nano-FePO4 was prepared by spontaneous precipitation from aqueous solutions. An equimolar solution of H3PO4 was added to a solution of Fe(NO3)3·9H2O at 60 °C under stirring and given amounts of PEG-400 as surfactant. Then ammonia water (NH3·H2O) was slowly added to the mixed solution under vigorous stirring and a milk-white precipitate formed immediately. The pH of the solution was kept at 2.0. The precipitate was filtered and washed several times with distilled water. After drying in vacuum oven at 120 °C for 12 h, yellowish-white amorphous FePO4 was obtained.
https://doi.org/10.1016/j.powtec.2011.06.005_p2_6 | 2.2.1. Method one A rheological phase method [21] was employed to synthesize LiFePO4/C composite. Stoichiometric amount of amorphous FePO4, LiOH·H2O were used as the starting materials. The carbon precursors are soluble starch (50.0 g/1 mol LiOH·H2O), sucrose (35.0 g/1 mol LiOH·H2O), citric acid monohydrate (21.0 g/1 mol LiOH·H2O), respectively. These carbon precursors were respectively solved in an appropriate amount of distilled water under stirring and heating. Then the amorphous FePO4 and LiOH·H2O were added under vigorous stirring. Subsequently, the mixtures were respectively dried in an oven at 120 °C for 6 h, heated at 350 °C for 1 h in argon flow, treated at 750 °C for 12 h in argon flow, and ground. Finally, the LiFePO4/C composites were obtained and were denoted as sample A, sample B and sample C, respectively.
https://doi.org/10.1016/j.powtec.2011.06.005_p2_7 | 2.2.2. Method two In a typical synthesis, 0.10 g of CTAB was solved in 30 ml of distilled water solution under continuous stirring. Subsequently, 1.52 g FePO4·3H2O, 0.055 g resorcinol (R) and 0.10 ml formaldehyde (F) were successively added. When the temperature of water bath was up to 85 °C, LiOH·H2O was added. The mixture was kept stirred up in the dark for 2 h, dried in an oven at 120 °C for 6 h, heated at 350 °C for 1 h in argon flow, treated at 750 °C for 12 h in argon flow, and finally ground to obtain the LiFePO4/C composites (denoted as sample D). These four samples and their corresponding parameters are listed in Table 1. The carbon contents of the samples were calculated by the loss on ignition of the four LiFePO4/C composites in air. Table 1. Carbon precursors and residual carbon content of samples A, B, C and D. Samples A B C D Carbon precursor Starch Sucrose Citric acid RF polymer Final carbon content (wt.%) 5.4 8.5 4.3 5.1
https://doi.org/10.1016/j.powtec.2011.06.005_p2_9 | Thermogravimetric (TG) and differential thermal analysis (DTA) analyses were conducted with an EXSTAR 6000 thermal analysis system at a heating rate of 10 °C min− 1. The powder X-ray diffraction (XRD, X` Pert Pro MPD, Philips) using Cu Ka radiation was employed to identify the crystalline phase of the prepared materials. Raman spectrum was recorded on a Renishaw RM-1000 Microscopic Raman spectrometer with 457.5 nm excitation requiring a 10 mW power at room temperature. Low-magnification and high-magnification TEM images were taken on a JEM-2010 transmission electron microscope (using an accelerating voltage of 200 kV).
https://doi.org/10.1016/j.powtec.2011.06.005_p2_10 | Electrodes were fabricated from a mixture of prepared carbon-coated LiFePO4 powders (80 wt.%), carbon black (12 wt.%), and polyvinylidene fluoride in N-methylpyrrolidinon (8 wt.%). The slurry was spread onto Al foil and dried in vacuum at 120 °C for 12 h. The carbon-coated LiFePO4 loading was 2 mg cm− 2 in the experimental cells. The cells were assembled in an argon-atmosphere-filled glove box. The electrolyte was 1 M LiPF6 in a mixture of ethylene carbonate (EC) and dimethyl carbonate (DMC) (1:1 volume). The cells were galvanostatically charged and discharged at a voltage range of 2.5–4.2 V with LAND battery testing system at room temperature. Cyclic voltammograms were run on an IM6 impedance and electrochemical measurement system (Zahner, Germany) at a scan rate of 0.1 mV s− 1 between 2.5 and 4.0 V.
https://doi.org/10.1016/j.powtec.2011.06.005_p3_2 | The TEM images of the amorphous nano-FePO4 were shown in Fig. 1. The morphology of the as-prepared FePO4 is an irregular particle with an average diameter of 30 nm. Most of the particles connected to each other because of their high surface energy which results from their small sizes.
https://doi.org/10.1016/j.powtec.2011.06.005_p3_4 | Fig. 2a shows the TG/DTA curves of the FePO4·3H2O powder with a heating rate of 10 °C/min from room temperature to 850 °C in air. On the DTA curve near 150 °C, there is a very strong endothermic peak, associating with the sharp weight loss on the TG curve, which is related to the quick dehydration of FePO4·3H2O. During 150–550 °C, 26.3% weight loss on the TG curve indicates the slow elimination of residual H2O in FePO4·3H2O, exactly corresponding to the loss of crystalline water of FePO4·3H2O. And one exothermic peak is displayed at a higher temperature of 590 °C, which is not accompanied by appreciable weight loss in the TG curve, indicating the transformation of the amorphous FePO4 to hexagonal FePO4 crystal. The XRD patterns of FePO4·3H2O before and after calcination have been investigated in Fig. 2b. As illustrated in pattern A, it can be seen that there is no evidence of diffraction peaks before calcination, indicating the synthesized FePO4·3H2O is just amorphous. While for the calcinated FePO4·3H2O at 600 °C for 6 h in air, it exhibits strong and narrow peaks revealing a well-crystallized material in pattern B. All of the diffraction peaks of the prepared FePO4 are indexed to a single-phase hexagonal structure with a P3121 space group and without any impurities, which is in good agreement with the standard card (JCPDS card no: 72–2124).
https://doi.org/10.1016/j.powtec.2011.06.005_p3_6 | The XRD diffraction patterns of LiFePO4/C powders prepared with different carbon precursors were shown in Fig. 3. All peaks can be indexed as a single phase with an ordered olivine structure indexed to the orthorhombic space group, Pnmb (JCPDS card no. 83–2092). The obtained lattice parameters are sample A: a = 10.2956 Å, b = 6.0367 Å, and c = 4.7001 Å, sample B: a = 10.1992 Å, b = 6.0483 Å, and c = 4.6971 Å, sample C: a = 10.2472 Å, b = 6.0208 Å, and c = 4.6882 Å and sample D: a = 10.3372 Å, b = 5.9993 Å, and c = 4.6932 Å, respectively. There is no evidence of diffraction peaks for carbon, though some amorphous masses and films attached to the LiFePO4 particles were observed from TEM images (see Fig. 4). This indicates the carbon contents are very low.
https://doi.org/10.1016/j.powtec.2011.06.005_p3_9 | Morphologies of these LiFePO4/C composites were shown in Fig. 4. It is obvious that the samples show different carbon distribution on LiFePO4 particle surface. From Fig. 4a, c, e and g, we observed that the samples were composed of agglomerated particles whose sizes range from 50 to 300 nm. From Fig. 4b and d, there is not enough carbon coating to spread throughout the substrate particles. In contrast to sample A and sample B, there are uniform carbon thin films on the grain surfaces of sample C and sample D, and the thickness of the carbon films are about 2.5 nm (Fig. 4f) and 4.5 nm (Fig. 4h), respectively. The reason may lie in that different carbon precursors have different adsorbabilities on the surface of FePO4·3H2O particles, resulting in different carbon distribution on the surface of LiFePO4 particle after the post treatment. Soluble starch and sucrose possess plentiful hydroxyl groups, by which soluble starch and sucrose molecules could probably weakly adsorb on the surface of FePO4·3H2O particles in the hydrogen bonding. In the post treatment process, part of soluble starch and sucrose molecules desorbed from the surface of FePO4·3H2O particles, resulting in the deficient carbon coating. But citric acid possesses carboxyl groups, which may be partially esterified by hydroxyl groups on the FePO4·3H2O particles, forming a tight connection. This results in more complete carbon coating after the post treatment. For sample D, we suppose that, in the present synthetic system, the surfactant CTAB may confine the resorcinol–formaldehyde (RF) polymer molecules and FePO4·3H2O particles in plenty of tiny spaces, so the RF polymer molecules were tightly attached to FePO4·3H2O particles. After the post treatment, the RF polymer was transformed into the carbon film which tightly stuck on the surface of LiFePO4 particle. In addition, from the HRTEM image of sample D (shown in Fig. 4h), the d-spacing of 0.294 nm corresponds to the (211) plane of LiFePO4.
https://doi.org/10.1016/j.powtec.2011.06.005_p3_10 | As an important aid investigating the structure of the carbon, the Raman measurement was adopted, and the results were shown in Fig. 5. Every Raman spectrum consists of a small band at 940 cm− 1, which corresponds to the symmetric PO4 stretching vibration in LiFePO4. The intense broad bands at 1350 and 1590 cm− 1 can be attributed to the characteristic Raman spectra of carbon. The bands at 1590 cm− 1 mainly correspond to graphitized structured carbon of G band, while that at 1350 cm− 1 corresponds to disordered structured carbon of D band [22], [23]. The graphitized carbon contains sp2 hybrid bonding, which is positively correlated with the electronic conductivity of carbon, and the disordered carbon mainly corresponds to sp3 hybrid bonding. As shown in Fig. 5, the integrated intensity ratios of sp2/sp3 of the LiFePO4/C composites synthesized with different carbon precursors are 0.865 (curve A), 0.857 (curve B), 0.856 (curve C) and 0.860 (curve D), respectively. So the similar sp2/sp3 ratios of the four samples give us few clues to explain the difference in their electrochemical performances.
https://doi.org/10.1016/j.powtec.2011.06.005_p3_12 | Fig. 6 shows the cycling performance curves of all the samples at different rates. As shown in Fig. 6, the initial discharge capacities of sample A, sample B, sample C and sample D at room temperature at 0.2 C rate are 110.4, 118.8, 137.7 and 138.4 mAh g− 1, respectively. The capacity of sample D gradually increases in the initial cycles. This may be due to the incomplete dispersion of the electrolyte into the electrode material at the beginning. Moreover, the capacity of sample D is highest among the four samples at 0.5 C and 1.0 C, indicating that method two is better than method one. The lower capacities of sample A and sample B must be due to the incomplete carbon coating on the LiFePO4 particles. The higher capacity of sample D than that of sample C may be attributed to the thicker carbon film of sample D keeping the crystal structure of LiFePO4 more stable.
https://doi.org/10.1016/j.powtec.2011.06.005_p3_14 | In order to further understand the electrochemical properties of the four samples, the cyclic voltammogram (CV) curves were performed at a scan rate of 0.1 mV s− 1 at room temperature (as shown in Fig. 7). Each of the CV curves consists of an oxidation peak and a reduction peak, corresponding to the charge reaction and discharge reaction of the Fe2+/Fe3+ redox couple. In the CV profiles of the LiFePO4 cathode material, the smaller voltage difference between the charge and discharge plateaus and the higher peak current means better electrode reaction kinetics, and consequently better rate performance. Sample A and sample B electrodes have broad peaks in CV curves. In contrast, sample C and sample D electrodes demonstrate sharp redox peaks, which indicate an improvement in the kinetics of the lithium intercalation/de-intercalation at the electrode/electrolyte interface. The voltage difference of sample D is smaller than that of sample C, so sample D demonstrates a better rate performance.
https://doi.org/10.1016/j.powtec.2011.06.005_p4_2 | LiFePO4/C composites were synthesized by two methods using home-made amorphous nano-FePO4 as the iron precursor and various organics as carbon precursors. It was found that employing soluble starch and sucrose as the carbon precursors resulted in a deficient carbon coating on the surface of LiFePO4 particle, but employing citric acid and RF polymer as the carbon precursors realized a uniform carbon coating on the surface of LiFePO4 particle. Particularly, when RF polymer was used as the carbon precursor, the carbon film is thicker, and the material showed the highest initial discharge capacity (138.4 mAh g− 1 at 0.2 C at room temperature) and the best rate performance among the four materials. The intensities of redox peak and the voltage differences in the CV curves of the four samples are consistent with their rate performance.
https://doi.org/10.1016/j.powtec.2011.12.028_p1_2 | Lithium iron phosphate (LiFePO4) is widely considered a promising cathode material for high-rate Li-ion rechargeable batteries. The benefits of using LiFePO4 are the following: excellent cycle life, high structural stability, low cost and environmental friendliness. Lithium iron phosphate can utilize one lithium ion per formula unit, which leads to the theoretical capacity of 170 mAh g− 1. The main obstacles in reaching the theoretical capacity are its low electronic and low ionic conductivity. These transport limitations can be overcome by decreasing the particle size [1], [2], [3] and/or by coating the particles with some conductive material such as carbon, the most frequently used material [4], [5], [6], [7], [8], [9].
https://doi.org/10.1016/j.powtec.2011.12.028_p1_3 | The olivine structure that typifies LiFePO4 has a slightly distorted hexagonal close-packed oxygen array (in space group no. 62 Pnma), Fig. 1. Divalent Fe2 + ions occupy corner-shared octahedra (denoted as M2 sites). The phosphorus ions are located in tetrahedral sites, and the lithium ions reside in chains of edge-shared octahedra (M1 sites) [10], [11]. Within such a crystal structure, lithium motion is confined to one-dimensional (1D) channels along the b axis [12].
https://doi.org/10.1016/j.powtec.2011.12.028_p1_5 | Beginning with the discovery of the electrochemical properties of the olivine phase by Padhi et al. in 1997 [10], numerous ways of synthesis of the olivine-type LiFePO4 have been explored [13]. Many of these synthetic routes are both time- and energy-consuming. Driven by the energy crisis, researchers presently favor low-temperature synthesis methods, such as hydrothermal processing [3], [14], [15], and explore novel synthesis approaches, such as ionothermal synthesis [16], [17]. Solvothermal processing is a low-temperature effective method to prepare materials with well-defined morphology, scarcely used in the synthesis of LiFePO4 particles. So far, several solvents were used for the synthesis of LiFePO4 powders of different morphologies, such as ethylene glycol [18], [19], [20], PEG [21], benzyl alcohol [22], and ethanol [14]. However, in most cases, the obtained materials had a low crystallization degree, and post-heat treatments were required to achieve sufficiently crystalline particles; therefore, many authors argue that the LiFePO4 obtained using this method is not made at low temperatures. A proper surfactant in solvothermal systems can tune the particle size and morphology owing to the adsorption of surfactant molecules onto the particle surface during particle growth. A poly(vinyl pyrrolidone) (PVP) [22], hexadecyltrimethylammonium bromide (CTAB) [23], oleic acid [18], etc. were used as surfactants in the synthesis of LiFePO4. However, to our best knowledge the use of a surfactant commercially known as Triton X-100 in the synthesis of LiFePO4 powders has not been explored yet. Xua et al. reported the microemulsion synthesis of LiFePO4 particles, which was actually a nucleation step prior to high temperature treatment [23]. In the present study, we combined reverse micelles and the solvothermal route in order to achieve one-pot synthesis of LiFePO4 particles at a low temperature (180 °C) without an additional high-temperature treatment. The quaternary emulsions of Triton X-100/cyclohexane/n-hexanol/water were solvothermally treated for various time periods with and without stirring. Such synthesis conditions allowed for a fast crystallization of pure olivine-type LiFePO4 powder. In addition, stirring drastically changes the morphology of LiFePO4 particles causing a preferential crystal orientation.
https://doi.org/10.1016/j.powtec.2011.12.028_p2_3 | The powders of LiFePO4 were prepared by a solvothermal treatment of quaternary emulsions Triton X-100/cyclohexane/n-hexanol/water. Our intention was to produce a morphology similar to the LaVO4 nanowires obtained by Fan et al. [24]; therefore, we used similar procedure, except for the surfactant. In a typical synthesis, Triton X-100 was used as the surfactant, cyclohexane was used as the oil phase, and n-hexanol was used as a cosurfactant. They were mixed in the following volumes: 3, 20, and 2.5 ml, respectively. The resulting solution was divided into two parts in order to obtain two emulsions, namely, emulsion A and emulsion B. Emulsion A was obtained by adding 7 ml of 2.5 M LiOH aqueous solution to the above solution. Then the equimolar (0.006 mol) amounts of FeSO4∗ 7H2O, (NH4)2HPO4, and citric acid were dissolved in 8 ml of water and added to another part of the solution, i.e. emulsion B. Citric acid is here used as a reductant to prevent the Fe2 + oxidation. The emulsion that was further solvothermally treated was obtained by adding emulsion A to emulsion B under substantial stirring, with the Li:Fe:P ratio of 3:1:1. Precipitation occurred immediately after these two emulsions had been mixed. Prior to the solvothermal treatment, the emulsion was simmered with argon to release oxygen, and sealed in a 60 ml Teflon-lined stainless steel autoclave. The sealed autoclave was then immersed into a silicon oil bath, previously heated at 180 °C, on the magnetic stirrer hotplate (Fig. 2). The solvothermal treatments were performed for various time periods: 0.5, 1, 3, 15, and 100 h, with or without constant stirring. The obtained powders were centrifuged, washed several times with ethanol and water, and dried. Download : Download full-size image Fig. 2. Scheme of the experimental apparatus: 1 — magnetic stirrer hotplate, 2 — thermo-isolating layer, 3 — temperature probe, 4 — glass beaker, 5 — silicon oil, 6 — Teflon-lined stainless steel autoclave, 7 — reaction emulsion, 8 — magnetic stir bar.
https://doi.org/10.1016/j.powtec.2011.12.028_p2_5 | The X-ray powder diffraction data were collected on a Philips PW 1050 diffractometer with Cu-Kα1,2 radiation (Ni filter) at room temperature. Measurements were done over the 2θ range of 15–70° with a scanning step width of 0.05° and 3-s time per step for each sample.
https://doi.org/10.1016/j.powtec.2011.12.028_p2_7 | The particle size distributions were determined by a particle size analyzer (PSA) Mastersizer 2000 (Malvern Instruments Ltd., UK). For the purpose of particle size measurements, the powder was dry deagglomerated in an ultrasonic bath (frequency of 40 kHz and power of 50 W) for 60 min.
https://doi.org/10.1016/j.powtec.2011.12.028_p2_9 | The electrochemical measurements were carried out in a closed, argon-filled two-electrode cell, with a metallic lithium counter electrode. 1 M solution of LiClO4 (p.a., Chemetall GmbH) in PC (p.a., Honeywell) was used as an electrolyte. Working electrodes were made from as-prepared materials, carbon black and polyvinylidene fluoride (PVdF, Aldrich) mixed in a 75:20:5 wt.% ratio and deposited on platinum foils from a slurry prepared in N-methyl-2-pyrrolidone. The galvanostatic charge/discharge tests were performed between 4.2 and 2.3 V at C/10 current rates.
https://doi.org/10.1016/j.powtec.2011.12.028_p3_3 | The particle morphology of the samples was revealed by field emission scanning electron microscopy (FESEM). The images of the powders, obtained during the solvothermal treatment at 180 °C for various time periods with and without stirring, are presented in Fig. 3, Fig. 4, Fig. 5, Fig. 6, Fig. 7, Fig. 8. Interestingly, after only half an hour of the treatment, different morphologies of the powders could be observed depending on the mode of the solvothermal treatment — dynamic or static. Namely, the powder prepared in the static mode, without stirring, consists of small irregular strongly agglomerated particles (Fig. 3), with spheroid-like agglomerates that vary in size from 0.15 to 1.15 μm. These agglomerates of nodular structure have rough surfaces, unlike the particles obtained under constant stirring, which have smooth surfaces (Fig. 4). Constant stirring gave rise to the formation of prismatic crystals with well-defined facets and salient edges. Along with these individual crystals, crystalline masses are also present. After one hour of the treatment under constant stirring, a greater number of individual prismatic crystals appear, indicating better crystallization with considerably smaller presence of areas of crystalline masses (Fig. 5). A closer look at these crystalline masses reveals fractures, which lead to the conclusion that they have a tendency to split and that they can be cleavaged. With a longer treatment, lasting for 3 h (Fig. 6) the particles become rounded, agglomerated, and shapeless, with diminishing edges. Further, after a treatment prolonged to 15 h, well-defined crystals can still be observed (Fig. 7). Fig. 8 displays the morphology of the powder obtained after 100 h of static solvothermal treatment. Download : Download full-size image Fig. 3. FESEM image of the powder obtained after half an hour of static solvothermal treatment. Download : Download full-size image Fig. 4. FESEM image of the powder obtained after half an hour of dynamic solvothermal treatment. Download : Download full-size image Fig. 5. FESEM image of the powder obtained after 1 h of dynamic solvothermal treatment. Download : Download full-size image Fig. 6. FESEM image of the powder obtained after 3 h of dynamic solvothermal treatment. Download : Download full-size image Fig. 7. FESEM image of the powder obtained after 15 h of dynamic solvothermal treatment. Download : Download full-size image Fig. 8. FESEM image of the powder obtained after 100 h of static solvothermal treatment.
https://doi.org/10.1016/j.powtec.2011.12.028_p3_4 | The particle size distributions of the powders (Fig. 9, Fig. 10) have a lognormal shape with a high degree of uniformity, showing span values from 1.0 to 1.4 (Table 1). The results of the particle size analysis (Table 1) support the SEM observations. Generally, when stirring was not applied, smaller particles were obtained, i.e. after 0.5 h of treatment, the mean particle sizes were 415 nm and 298 nm, with and without stirring, respectively. This means that agitation during the early stages of the solvothermal treatment strongly promotes crystallization, as well as that during prolonged dynamic treatments, dissolution–recrystallization processes of the formed LiFePO4 crystals are involved. Download : Download full-size image Fig. 9. Particle size distributions for LiFePO4 powders obtained under static solvothermal treatment. Download : Download full-size image Fig. 10. Particle size distributions for LiFePO4 powders obtained under dynamic solvothermal treatment. Table 1. The main results of the particle size analysis. Sample d (0.1) [nm] d (0.5) [nm] d (0.9) [nm] Span Dynamic mode 0.5 h 296 415 833 1.33 1 h 299 421 879 1.38 3 h 234 330 565 1.00 15 h 351 505 1000 1.46 Static mode 0.5 h 215 298 525 1.04 15 h 254 353 695 1.25 100 h 250 351 627 1.07
https://doi.org/10.1016/j.powtec.2011.12.028_p3_6 | The crystal structure of the synthesized powders was confirmed by X-ray powder diffraction. All diffraction patterns revealed a LiFePO4 phase of an olivine-type structure, with no crystalline impurity phases (Fig. 11, Fig. 12). The high background noticed after half an hour of the static treatment implies the presence of a significant amount of an amorphous phase. In addition, EDS elemental analysis revealed only the presence of Fe, P, and O (Table 2). Lithium is too light to be detected using EDS. The average molar ratio of iron to phosphorus was close to one, and the largest deviation from one was observed for the powder obtained after half an hour of the static solvothermal treatment. The obtained XRD patterns were compared to the simulated pattern for triphylite with the theoretical isotropic crystal growth and randomly oriented crystallites with the most intense peak (311) at 35.6° (JCPDS #81-1173). Therefore the patterns were normalized to the intensity of the (311) peak. An important feature of the XRD patterns of the synthesized LiFePO4 powders is the peak intensity ratio of I(200)/I(311). Although the XRD patterns were measured for the powdered samples in the same manner, the peak intensity ratio I(200)/I(311) of the samples changed depending on the mode of the solvothermal treatment. The peak intensity of (200) was the strongest in the XRD patterns when continuous stirring was involved, implying the presence of the preferred crystal orientation with a large facet in the bc-plane. Furthermore, the increased peak intensity was observed not only for the (200) reflection but also for all (hk0) reflections (Table 3). Since the growth is perpendicular to a particular set of faces, the slowest growing faces will define the crystal morphology because the fastest growing faces shrink [25]. This implies that the growth of crystals is preferred along the c-axis. The FACES software enabled us to simulate the external shape (habit) of the crystals by varying the growth rates of the faces of growing crystals, taking into account the surfaces of the lowest energy calculated for LiFePO4 [26]. The simulated external shapes (Fig. 13) match well with the actual crystal shapes revealed by the electronic microscopy image. It appears that in our case the most prominent faces of the anisotropic crystal shape are the {100}, {101}, {210}, {201}, and {011} forms, and that the most exposed facet is {100}. On the contrary, when stirring was excluded from the solvothermal treatment, random crystal orientations were obtained with (311) as the most intense reflection and patterns that follow typical intensity ratio for triphylite. The different growth conditions influenced the growth rates of the faces of growing crystals, revealing differences in crystallinity and morphology. The anisotropic crystallite growth, however, can have a significant influence on the preferential orientation of the crystallites, as it was observed during the XRD experiments. Using the X-ray Line Profile Fitting Program (XFIT) with a Fundamental Parameters convolution approach to generating line profiles [27], we calculated the coherent domain sizes of the synthesized powders (Table 4). Greater values of the mean domain sizes for the powders obtained under the dynamic mode confirm that stirring improves crystallization. The variations in the domain sizes follow the same trend as the variations in the mean particle sizes. Download : Download full-size image Fig. 11. XRD patterns of LiFePO4 powders synthesized under static solvothermal treatment for various time. At the bottom is simulated XRPD pattern for triphylite with isotropic crystallites and random orientation in accordance with JCPDS 81-1173. Download : Download full-size image Fig. 12. XRD patterns of LiFePO4 powders synthesized under dynamic solvothermal treatment for various time. At the bottom is simulated XRPD pattern for triphylite with isotropic crystallites and random orientation in accordance with JCPDS 81-1173. Table 2. The results of EDS elemental analysis. Sample Fe (at.%) P (at.%) O (at.%) Dynamic mode 0.5 h 12.65 12.42 74.93 1 h 11.18 11.96 76.86 3 h 12.64 12.87 74.48 15 h 10.51 11.76 77.73 Static mode 0.5 h 14.02 12.93 73.05 15 h 12.80 12.44 74.76 100 h 15.80 13.32 70.88 Table 3. The peak intensity ratio I(hk0)/I(311) of the samples obtained under dynamic solvothermal treatment. Sample (hkl) (200) (210) (410) (610) 0.5 h 2.6 0.5 0.9 1.06 1 h 4.2 0.6 1.0 1.0 3 h 1.8 0.5 0.6 0.6 15 h 2.3 0.6 0.8 0.9 JCPDS 81-1173 0.4 0.3 0.2 0.2 Download : Download full-size image Fig. 13. Some simulated morphologies of the observed crystal morphologies obtained by using software FACES. Table 4. Mean domain sizes. Sample Mean domain size [nm] Dynamic mode 0.5 h 118 1 h 192 3 h 185 15 h 208 Static mode 0.5 h 83 15 h 196 100 h 346
https://doi.org/10.1016/j.powtec.2011.12.028_p3_8 | The parameters commonly used in hydro(solvo)thermal syntheses to tune the morphology are the reaction temperature and the concentration and chemistry of the surfactant. Dokko et al. [15] have reported that the particle morphology, the crystal orientation, and the electrochemical reactivity of the hydrothermally prepared LiFePO4 particles change depending on the concentration of the Li source and the pH of the precursor. Needle-like particles with a large facet in the bc-plane, or plate-like crystals with a large facet in the ac-plane were obtained by varying pH values. The preferential orientation similar to that obtained in our study was observed when ionic liquids were used as both the solvent and the template to enable the growth of LiFePO4 powders [18]. It has been shown that the use of ionic liquid with a long alkyl chain (C-18) favors a growth orientation along the [200] direction.
https://doi.org/10.1016/j.powtec.2011.12.028_p3_9 | In the present experiments, the syntheses conditions were the same, with no variation in chemical composition, pH, temperature, etc., except for stirring. Accordingly, we tried to explain what differences it could cause. Triton X-100 is a nonionic surfactant that has a hydrophilic polyethylene oxide group and a hydrocarbon lipophilic or hydrophobic group. During strong agitation, water-in-oil emulsion represents the aqueous phase dispersed in the form of droplets surrounded by a monolayer of surfactant and co-surfactant molecules in the continuous hydrocarbon phase. If the stirring is interrupted, the droplets coalesce, and the emulsion separates into two layers: the aqueous phase and the oily phase, with non-spherical dry reverse micelles of Triton X-100 in cyclohexane [28]. It has been recently shown that a dissolution–precipitation mechanism accounts for the hydrothermal synthesis of LiFePO4 platelets when dynamic mode is applied [14]. Yang et al. have suggested that the formation of LiFePO4 is based on the dissolution–recrystallization process along with the phase transformation, when benzyl alcohol is used as a solvent [22]. The initial stages of the solvothermal treatments presented in our study were the same since in both modes, precipitation of an amorphous precursor occurred immediately after the mixing of two emulsions at room temperature. During the further stages of the treatment, at a temperature sufficient to promote the precipitation and growth of the desired phase via the Ostwald ripening, which involved the dissolution of fine particles and growth of larger ones, the dissolution–deposition process took place, and the morphology was affected by the kinetics of deposition and the mass transfer to the particle surface. In the dynamic mode, both nucleation and the crystal growth occur in a limited volume of the droplet, surrounded by the surfactant, which, with its polar head, has the ability to bind to some crystal faces, forming inorganic–organic hybrid building blocks [29]. During the process of ripening, the orderly self-assembly hybrid building blocks may coalesce and restructure to produce crystallographically continuous products with the surfactant molecules peeling off. Steric, van der Waals and hydrop hilic–hydrophobic interactions involving the pendent chains of the adsorbed surfactants, as well as shape anisotropy, can influence the assembly of the primary particles [29]. In this case, coarsening may operate in a modified Ostwald ripening mechanism in which orientation, in addition to size, impacts on the survival and consumption of particular grains of a polycrystalline material. Specifically, randomly oriented particles surrounded by coincidentally closely oriented nearest neighbors coarsen and survive, and particles surrounded only by unoriented nearest neighbors are consumed [25]. In the static mode of solvothermal treatment, in which attachment does not occur, the traditional Ostwald type coarsening is predicted to be the predominant mechanism of crystal growth.
https://doi.org/10.1016/j.powtec.2011.12.028_p3_11 | The electrochemical performance of the as-prepared powders obtained after half an hour of both solvothermal treatments was examined by galvanostatic charge–discharge tests. The initial cycles show (Fig. 14) that both powders are electrochemically active with discharge capacities of 115 and 107 mAh g− 1 under the dynamic or static mode, respectively. These values are smaller than the theoretical capacity. It is worth noting that such capacities were obtained without post annealing of the powders or carbon coating. As previously shown, a different mode of preparation resulted in different morphology and crystallinity reflected in different profiles of the charge/discharge curves. The powder obtained under the dynamic mode showed better degree of crystallinity (Table 4), with well-defined crystals preferentially oriented along the bc plane. Its charge/discharge curves show almost flat plateau typical of the two-phased deintercalation/intercalation reaction, with a large voltage gap between curves, indicating the increase of the electrode resistance. The origin of this increased electrode resistance lays in the slow kinetics of lithium ions due to crystal shape. This crystal morphology is not appropriate for Li+ ion intercalation and deintercalation, because the charge transfer does not occur in the bc crystallographic plane but in the ac-plane [12]. Therefore, the material fails to be fully utilized. The powder obtained under the static mode showed, after a short voltage plateau, sloping curves, which indicate a more homogeneous distribution of lithium ions, which is similar to the cycling behavior of an amorphous FePO4 [30]. Having in mind that the X-ray diffraction analysis of this powder shows the presence of an amorphous phase and that charging was significantly shorter than discharging, which is an indication of lithium deficiency, we assume that the amorphous phase is probably FePO4. Download : Download full-size image Fig. 14. The initial charge/discharge curves of the powders obtained solvothermally under dynamic and static mode at C/10 current rate.
https://doi.org/10.1016/j.powtec.2011.12.028_p4_2 | In the present study, we used emulsion-mediated solvothermal route in order to achieve a one-pot synthesis of LiFePO4 particles at a low temperature (180 °C) without an additional high temperature treatment. The quaternary emulsions of Triton X-100/cyclohexane/n-hexanol/water were solvothermally treated for various time periods with and without stirring. It has been found that stirring drastically changes the morphology of LiFePO4 particles, causing the preferential crystal orientation. Apparently, Triton X-100 can selectively adsorb onto certain crystal planes of LiFePO4, thereby decreasing the surface energy, and changing the growth rate of these faces, which causes the growth of anisotropic crystallites with the most exposed {100} facet. Furthermore, greater values of the mean coherent domain sizes for the powders obtained under the dynamic mode confirm that stirring improves crystallization. The powder obtained after only half an hour of the dynamic solvothermal treatment, without additional post annealing or carbon coating, was electrochemically active, showing the discharge capacity of 115 mAh g− 1. This finding opens the possibility for further examination of emulsion-mediated solvothermal treatments, and the opportunity to tailor the particle morphology by varying the surfactant.
https://doi.org/10.1016/j.powtec.2012.07.034_p1_2 | As high-property secondary green batteries, lithium ion batteries have been widely applied in portable electronics and now are deemed to the preferred power sources for electric vehicles (EVs), hybrid electric vehicles (HEVs) and plug-in hybrid electric vehicles [1], [2], [3], [4], [5]. Among various lithium-ion battery cathode materials, olivine LiFePO4 has shown exceptional advantages such as a high theoretical specific capacity (170 mAh g− 1), environmental benign, outstanding thermal stability, low cost and strong overcharge tolerance [6], [7], [8]. However, the low electric and lithium-ion conductivity significantly restrict the rate performance of LiFePO4. To overcome this problem, many efforts have been made including metallic cation doping, carbon coating or particle size reducing [9].
https://doi.org/10.1016/j.powtec.2012.07.034_p1_3 | In general, purity, crystallinity, morphology, structure, particle size, surface area and carbon content can affect the electrochemical performance of electrode materials [10], [11], [12]. Porous structure could create large surface area in electrode materials, improving the high-rate capability by shortening the diffusion path length of lithium ions and maximizing the interfacial contact between active particles and the electrolyte [13], [14]. A great deal of work has been done to develop synthetic methods for porous nanostructured LiFePO4 particles, such as hydrothermal synthesis [15], sol–gel synthesis [16], hard-template synthesis [17] and solid–liquid reaction milling method [18]. Hydrothermal process is an efficient and mild method for preparing ultrafine LiFePO4 particles. It spends less time and consumes lower energy [14]. Carbon coating has a reducing ability for transition ions as well as contributes to restraining the growth of LiFePO4 particles and improving electronic conductivity. Chen et al. [19] suggested that reducing the crystal size along the b‐axis would improve the electrochemical properties of LiFePO4 particles during Li+ extraction/ insertion. That had been proved in the platelike LiFePO4 crystals synthesized hydrothermally, which exhibited a higher electrochemical capability [20].
https://doi.org/10.1016/j.powtec.2012.07.034_p1_4 | In this report, we try to fabricate porous platelike LiFePO4/C through an in situ hydrothermal route. Citric acid or glucose was added to form conductive carbon layer coating on the LiFePO4 particles. The research results suggested that compared to the citric acid, the glucose is easy to form thinner carbon coating which helps to raise the electrochemical properties. The synthesis technique is simple and effective to produce high-performance LiFePO4/C composite.
https://doi.org/10.1016/j.powtec.2012.07.034_p2_2 | The powder of LiFePO4 were synthesized using LiOH·H2O, FeSO4·7H2O, H3PO4, ascorbic acid and glucose or citric acid. The starting precursor solution was prepared in the molar ratio 3:1:1 (Li:Fe:P) using source materials. First, Fe2 + salt (0.3 mol L− 1) and H3PO4 water solution were prepared and mixed together. Ascorbic acid was added to avoid the oxidation of Fe2 + to Fe3 +. Then glucose or citric acid and LiOH·H2O were added to this solution in sequence and the precursor was stirred for 5 min. Ammonia was used to regulate pH at 8.0. This mixture was then quickly transferred into a 50 mL Teflon-lined stainless steel autoclave and maintained at 180 °C for 6 h. In the hydrothermal reaction, ascorbic acid served as the reducing agent for the partial reduction of ferric ions and the citric acid/glucose performed the carbon coating. After cooling naturally to room temperature, the precipitation was centrifuged and washed by water several times and then dried at 80 °C. To improve the crystallinity and conductivity, the obtained material was subsequently annealed at 600 °C for 5 h under Ar atmosphere. The sample synthesized with citric acid was denoted as LFP/C-C and the sample synthesized with glucose was denoted as LFP/C-G, respectively.
https://doi.org/10.1016/j.powtec.2012.07.034_p2_3 | The X-ray diffraction (XRD) profiles of the samples were obtained using a Philips diffractometer with Cu-Kα radiation. The diffraction data were collected in the 2θ-range between 10 and 80°, with an acquisition step of 0.02°. The microstructure was examined by the field emission scanning electron microscope (FE-SEM, Hitachi S-4800) and high-resolution transmission electron microscopy (HRTEM, JEM-2100) at 200 keV. The properties of the porous system in the final products were estimated by the nitrogen adsorption and desorption isotherms at 77 K applying a QuadraSorb Station 1 instrument. The performance of the LiFePO4 as cathode was evaluated using a coin-type cell with a lithium metal anode. The working electrode was composed of 80 wt.% active materials (LiFePO4/C), 10 wt.% carbon black, and 10 wt.% polyvinylidene fluoride (PVDF), dissolved in N-methylpyrrolidone (NMP) solvent. The slurry was then spread on Al foil. The coated electrodes were dried in vacuum at 120 °C for 12 h to remove NMP and moisture. The electrolyte was 1 M LiPF6 in a mixture of ethylene carbonate (EC) and dimethyl carbonate (DMC) (1:1, volume). And the negative electrode was a lithium metal foil. The cells were galvanostatically charged and discharged between 2.5 V and 4.2 V versus Li/Li+ at room temperature (25 °C) on the electrochemical test instrument (CT2001A, Wuhan Land Electronic Co. Ltd., China).
https://doi.org/10.1016/j.powtec.2012.07.034_p3_3 | Fig. 1 depicts the XRD patterns of the synthesized LFP/C-C and LFP/C-G samples. The results show that the diffraction patterns of the two samples match well with standard orthorhombic LiFePO4 (JCPDS card no.83-2092, space group Pnma) without any impurity phase, suggesting that LiFePO4 active materials with pure and perfect crystallinity were synthesized under the mild hydrothermal conditions. No detectable reflections corresponding to carbon could be seen in Fig. 1 due to its low content or its amorphous structure. The carbon content was measured by weight method. Weight analysis results show the carbon content on the LiFePO4/C-C composite is calculated of about 5.4% and on the LiFePO4/C-G composite is about 5%. Fig. 1 also demonstrates that the diffraction peaks of LFP/C-G is slightly higher and narrower than LFP/C-C, indicating that glucose is a bit superior to citric acid in affecting the crystallinity of LiFePO4/C. Download : Download full-size image Fig. 1. XRD patterns of (a) LFP/C-C and (b) LFP/C-G.
https://doi.org/10.1016/j.powtec.2012.07.034_p3_5 | Fig. 2 shows the FE-SEM images of the LFP/C-C and LFP/C-G samples. Fig. 2a shows that the sample LFP/C-C is monodispersed platelike particles with porous texture. Fig. 2b further reveals the porous nature of the LFP/C-C sample. The particle size of the sample LFP/C-C ranges between 2 and 3 μm and the average thickness is about 200 nm. The FE-SEM image in Fig. 2c demonstrates that the morphology of LFP/C-G is similar to LFP/C–C. The primary particle size is about 2 μm and the average thickness is about 300 nm. Fig. 2d shows that the sample LFP/C–G also has pores on the surface of the platelike particle. The significant porosity in the cathode is attributed to the releasing of the gas generated from the pyrolysis of organic compounds and the volatilization of ammonia. Such porous structure will provide more interface areas between the electrode material and the electrolyte, facilitating the penetration of electrolyte. In addition, the sufficient porosity in platelike particles shortens the diffusion distance of lithium ions, resulting in improved electrochemical performance. What`s more, the platelike structure reduces the crystal size along the b‐axis which is in favor of Li+ extraction/insertion for high-rate capabilities. Download : Download full-size image Fig. 2. FE-SEM images of (a) and (b) LFP/C–C, (c) and (d) LFP/C–G.
https://doi.org/10.1016/j.powtec.2012.07.034_p3_6 | The morphology and crystal structure of the porous platelike porous LiFePO4/C and the distribution of carbon layer were further characterized by HRTEM. Fig. 3a clearly shows that a compact carbon coating layer is formed on the surface of LFP/C–C crystals with a thickness of about 2 nm. While from the HRTEM image in Fig. 3b, it can be seen that the carbon layer coated on the LFP/C–G is thin and the thickness is about 1.8 nm. The carbon layer of LFP/C–G is thinner than the carbon layer of LFP/C–C. Such carbon layer could raise the electronic conductivity of LiFePO4/C composite by connecting and wrapping the LiFePO4 particles [21] during the intercalation/de-intercalation process. The thin carbon layer of LFP/C–G generated from glucose contributes to decrease the resistance of lithium ion diffusion and electronic transfer and resulting to a better electrochemical performance. Download : Download full-size image Fig. 3. HRTEM images of (a) LFP/C‐C and (b) LFP/C‐G.
https://doi.org/10.1016/j.powtec.2012.07.034_p3_8 | To determine BET surface area and the pore-size distribution, nitrogen adsorption and desorption isotherms of LFP/C-C and LFP/C-G materials were measured. The hysteresis in adsorption/desorption isotherms of both materials in Fig. 4 reveals the porous characteristics with abundant mesopores, in agreement with the result of the pore-size distribution (the inset of Fig. 4). The BET surface area of LFP/C-C reaches 15.2 m2 g− 1 and LFP/C-G is arrived at 27.5 m2 g− 1, which is higher than that of LFP/C-C. The larger BET surface areas of the two materials may due to the porous structure and the formation of the pyrolyzed carbon. Thus, such mesoporous structure of the composites allows better penetration of electrolyte to promote lithium ion diffusion as well as better electrons transport to alleviate electrode polarization. Download : Download full-size image Fig. 4. Nitrogen adsorption and desorption isotherms of LFP/C-C and LFP/C-G materials. The inset is their pore-size distributions.
https://doi.org/10.1016/j.powtec.2012.07.034_p3_10 | The electrochemical performance and properties of the two different working electrodes, LFP/C–G and LFP/C–C were tested, shown in Fig. 5. The initial charge/discharge reactions of LFP/C–G delivers specific capacities of 155.5 and 153.4 mAh g− 1 at 0.1 C respectively while LFP/C–C delivers specific capacities of 155.8 and 152.7 mAh g− 1 at 0.1 C, respectively. The flat voltage plateau at 3.4 V indicates the two phase nature of lithium ion extraction and insertion reaction between LiFePO4 and FePO4 [3].The voltage difference between the charge and discharge plateaus of the LFP/C–C cathode is slightly larger than LFP/C–G cathode, indicating that LFP/C–G composite has a better lithium diffusion kinetics and LFP/C–C composite suffers from larger polarization loss. Fig. 6 shows that a capacity fading on the cycling of LFP/C–G is negligible at 0.1 C after 50 cycles, so is LFP/C–C, indicating an excellent cyclicity. Download : Download full-size image Fig. 5. The first discharge and charge profiles of LiFePO4/C electrodes at 0.1 C (a) LFP/C‐G and (b) LFP/C‐C. Download : Download full-size image Fig. 6. Cyclic performance of the LiFePO4/C electrode measured at 0.1 C charge and discharge rate (a) LFP/C–C and (b) LFP/C–C.
https://doi.org/10.1016/j.powtec.2012.07.034_p3_11 | The rate capability and cyclic ability at high current rates are measured. Fig. 7 compares the rate capacity and cyclability of the two samples LFP/C‐C and LFP/C-G synthesized through hydrothermal method. LFP/C-G exhibits a good rate capacity with a high discharge capacity of 121.4 mAh g− 1 and retains about 70% capacity at 1 C with an excellent cycling performance and no noticeable fade. It also delivers a specific capacity of 88 mAh g− 1 at 5 C with a good power capability. LFP/C‐C shows a good cyclic ability but a poor rate capacity. Compared to LFP/C-G there is a significant discharge capacity decline at high currents as seen in Fig. 7. The capacity of LFP/C-G that is superior to LFP/C-C could be due to the smaller size that contributes to shorten the lithium ion diffusion path length and the thinner carbon coating layer that decreases charge transfer resistance which could result in the difficult lithium ion intercalation/de-intercalation during the charge/discharge process. In addition, the surface area of LFP/C-G is larger than LFP/C-C, which is beneficial for the percolation of electrolyte and further improves the electrochemical properties (Fig. 7). Download : Download full-size image Fig. 7. The rate and cyclic performance of LFP/C‐C and LFP/C-G measured at 0.5 C, 1 C and 5 C charge and discharge rates.
https://doi.org/10.1016/j.powtec.2012.07.034_p4_2 | Porous platelike LiFePO4/C composite has been synthesized via in situ hydrothermal route using citric acid or glucose as carbon source. Both the carbon coating and the morphology contribute to the improved electrochemical performance of the LiFePO4 materials. The added citric acid or glucose is effective in restraining the grain growth and enhancing the electronic conductivity. The coated carbon layer pyrolyzed from glucose has a thinner structure than from citric acid and that helps to improve the lithium ion diffuse ability and the electric connection between the particles, resulting in a better high-rate performance. The two samples have abundant pores on the particle surface, which allow better irrigation of electrolyte and can provide a larger electrochemically available surface to enhance the capability of the lithium insertion/de-insertion reaction. The two LiFePO4/C composite cathodes have high capacities of 153.4 mAh g− 1 (LFP/C–G) and 152.7 mAh g− 1 (LFP/C–C) at 0.1 C respectively with excellent cyclicity. The hydrothermal method offers an easy and energy efficient way to produce high performance olivine LiFePO4/C cathode.
https://doi.org/10.1016/j.powtec.2013.06.021_p1_2 | Olivine-type lithium iron phosphate is one of the most promising cathode materials for rechargeable batteries for large plug-in hybrid and all-electric vehicles of a great driving range [1]. Therefore, this material has been thoroughly studied during the past decade. The olivine structure typical of LiFePO4 has a slightly distorted hexagonally-close-packed oxygen array. The divalent Fe2 + ions occupy corner-shared octahedra (denoted as M2 sites). The phosphorus ions are located in tetrahedral sites, and the lithium ions reside in chains of edge-shared octahedra (M1 sites) [2]. The structure may contain one lithium ion per formula unit, which results in the theoretical capacity of 170 mAhg− 1. Lithium motion within the olivine crystal structure occurs through one-dimensional (1D) channels along the b axis [3]. These one-dimensional paths are particularly susceptible to blockage by defects and impurities [3], [4].
https://doi.org/10.1016/j.powtec.2013.06.021_p1_3 | Numerous synthesis routes for obtaining both phase pure LiFePO4 powders and LiFePO4/carbon composites with good electrochemical performances have been explored so far [5]. During the synthesis procedure it is important to achieve the exact stoichiometry of cations in the precursor compounds, to mix them well, to increase the temperature, and to ensure an oxygen- and humidity-free environment in the high-temperature region. This namely means that a slightly reductive environment is preferred. Once this is ensured, phase pure LiFePO4 will positively be obtained. However, having in mind the main drawbacks of this material, i.e. poor ionic and electronic conductivity, it is also important to ensure that the obtained particles be small and/or carbon-coated, or the particle morphology and texture be designed so as to obtain large surface areas. Coating with carbon is often performed by the in situ pyrolysis of an organic precursor, while different morphologies are obtained by combining soft chemical routes with conventional solid-state reactions [6]. Nanocasting of hard templates is also an effective method to obtain monolithic materials with large surface areas and an open-porous structure. Both hard and soft templates, involving colloidal crystal [7], carbon monolith [8], and the combination of colloidal crystal templating with surfactant templating [9], glucose [10], triblockcopolymer [8], [11], and citric acid [6] have been employed to accommodate LiFePO4 particles in porous carbon frameworks. Template approaches usually imply drawbacks such as high cost and complicated synthesis procedures that are difficult to transfer to large-scale commercial applications.
https://doi.org/10.1016/j.powtec.2013.06.021_p1_4 | Bearing in mind that the simplicity of the synthesis process is vital for commercializing Li-ion batteries, we have developed a facile and fast templating, time- and energy saving method which employs commercial quantitative filter paper both as a template and carbon source. It does not involve any specific equipment, or expensive compounds, which is beneficial for commercial purposes. Furthermore, the whole procedure, from measuring the starting compounds to the final composite powder, is finished within an hour, making it competitive to other synthesis approaches. By rapid heating and a short delay at a high temperature with subsequent quenching, we attempted to control the crystal growth of initial crystallites and to preserve the well-ordered structure. Filter paper has already been used for the synthesis of another cathode material, LiMn2O4, as an exo-template that burns out on heating in air [12], but to the best of our knowledge, this has been the first attempt to use it as a template in the synthesis of LiFePO4 under inert atmosphere. Quantitative filter paper is made of at least 98 wt% of α-cellulose, which degrades pyrolytically through fragmentation reactions and the formation of combustible volatiles when exposed to rapid heating [13]. The temperature at which the pyrolysis of cellulose begins can be lowered by introducing some inorganic compound, when more char and noncombustible volatiles are produced. In this study, phosphoric acid in a precursor solution has also been used as a flame retardant [14].
https://doi.org/10.1016/j.powtec.2013.06.021_p2_2 | The precursor solution was prepared using water-based solution chemistry, and the precursors were chosen so as to prevent precipitation of the solution prior to infiltration. The starting compounds were LiNO3, FeSO4 · 7H2O, and H3PO4 dissolved in water so as to keep the molar ratio of Li:Fe:P = 1:1:1. A quantitative filter paper (Sartorius, pore size 50 nm) was used as a template on which the precursor solution was instilled. The filter paper was first immersed into the precursor solution, and then squeezed between two glass sheets to remove bubbles and excessive liquid. This was done in order to achieve full control of the synthesis conditions, and to obtain good reproducibility. However, for the scale-up purposes the squeezing step can be skipped, by simply allowing excessive solution to decant from vertically positioned soaked paper. After that, the paper was left in air to dry and introduced into the furnace previously heated to 700 °C for only 5 min, and subsequently quenched to room temperature. This was accomplished by means of a horizontal electric furnace equipped with a quartz glass tube with the opening on one side, while the flow of the reaction gas (Ar + 5% H2) was enabled by a two-sided cap. The filter paper was placed in an alumina crucible inside the quartz glass tube. Although the olivine crystallization temperature is around 450 °C [15], the chosen 700 °C were expected to enable the in situ formation of conductive carbon [16].
https://doi.org/10.1016/j.powtec.2013.06.021_p2_3 | X-ray powder diffraction data were collected on a Philips PW 1050 diffractometer with Cu-Kα1,2 radiation (Ni filter) at room temperature. Measurements were done in a 2θ range of 10–110° with the scanning step width of 0.02° and 14-s intervals per step. The crystal structure refinement was based on the Rietveld full profile method [17] using the Koalariet computing program [18].
https://doi.org/10.1016/j.powtec.2013.06.021_p2_5 | The morphology of the synthesized powder was analyzed by scanning electron microscopy (TESCAN, MIRA3 XMU) at 20 kV and by transmission electron microscopy (JEOL JEM 2100) with an acceleration voltage of 200 keV.
https://doi.org/10.1016/j.powtec.2013.06.021_p2_6 | Electrochemical measurements were carried out in a closed, argon filled two-electrode cell, with metallic lithium as a counter electrode. One-mole solution of LiClO4 (p.a., Chemmetall GmbH) in PC (p.a., Honeywell) was used as electrolyte. The working electrode was made from the synthesized material, carbon black and polyvinylidene fluoride (PVdF, Aldrich) mixed in the 85:5:10 weight percent ratio and deposited on platinum foils from the slurry prepared in N-methyl-2-pyrrolidone. Galvanostatic charge/discharge tests were performed between 2.3 and 4.1 V at different current rates, using the Arbin BT 2042 battery test system. Since only LiFePO4 within composite powder participates in the electrochemical reactions in the present voltage range, the mass of active material (LiFePO4) was calculated by subtracting the mass of carbon from the whole mass of composite powder. Subsequently, specific capacities were calculated using only the loading of active material on the electrode.
https://doi.org/10.1016/j.powtec.2013.06.021_p3_2 | The morphology of the powder, as revealed by scanning electron microscopy, is shown in Fig. 1. The particles are irregular in shape and highly agglomerated, consisting of closely packed platelet-like structures giving rise to irregularly shaped pores of variable widths. Obviously, the products of cellulose pyrolysis, carbon and volatiles, had an impact on the powder morphology. However, this irregularity in shape is uniform for the whole sample; accordingly it is impossible to differentiate between the two phases present in the composite powder by analyzing SEM images.
https://doi.org/10.1016/j.powtec.2013.06.021_p3_4 | A more detailed analysis of particle microstructure was accomplished using high-resolution TEM images (Fig. 2). A HRTEM analysis revealed isles of crystalline LiFePO4 domains within an amorphous carbon matrix. The electron diffraction ring pattern, to the right in Fig. 2, indicates the polycrystalline nature of the LiFePO4 phase.
https://doi.org/10.1016/j.powtec.2013.06.021_p3_6 | The crystal structure of the synthesized powder was confirmed by X-ray powder diffraction. The diffraction pattern revealed the LiFePO4 phase of an olivine-type structure, with no impurity phases (Fig. 3). There is no evidence for the formation of crystalline carbon; therefore the internal amorphous nongraphitic carbon could be considered as a contribution to the background. The amount of the in situ formed carbon was determined thermogravimetrically and estimated at 40 wt%. The crystal structure refinement was based on the Rietveld full profile method [17] using the Koalariet computing program based on the Fundamental Parameters convolution approach to generate line profiles [18]. This program is suitable for processing data obtained from the samples with dominant microstructure parameters. The observed and calculated X-ray diffraction profiles of the sample are given in Fig. 3, while the main results of the final Rietveld refinement are presented in Table 1, Table 2. The structure of the LiFePO4 powder has been refined in the space group Pnma (D2h16) in the olivine type with the following crystallographic positions: Li+ ions in the special crystallographic position 4a [0,0,0] with local symmetry ī; Fe2 + and P5 + ions occupy two different crystallographic 4c positions [x,0.25,z] with the local symmetry m; O2- ions occupy three different crystallographic positions: additional two 4c positions and one general 8d position [x,y,z] with the local symmetry 1. The lattice parameters (Table 1) and the primitive cell volume (V = 290.6 Å3) are slightly smaller than those reported in literature for stable and relaxed lattices found in single crystals (V = 291.4 Å3) [20] or powder annealed for a long period of time (36 h) at a sufficiently high temperature (V = 291.06 Å3) [21]. Smaller values of lattice parameters may imply a vacancy in the structure. A small deviation of the oxygen site occupation factor from the unity indicates the presence of some oxygen vacancies restricted only to O1 and O3 oxygen crystallographic positions (the refined factors are 0.98 for both sites). Oxygen vacancy can appear as a result of additional reductive environment created by cellulose pyrolysis and/or by the quenching method. The Rietveld refinement has also shown an additional electron density on the lithium sites indicating the so-called “anti-site” defect in which a Li ion (on the M1 site) and an Fe ion (on the M2 site) are interchanged. This anti-site disorder (ca. 1–2 mol %) is believed to be an intrinsic property of the olivine LiFePO4 [4]. There are several models that can describe the defect caused by the cation rearrangement: 1) an iron-rich model, Li1 − 2yFeyFePO4, and 2) a lithium–iron mixing model, Li1 − yFey[LiyFe1 − y]PO4, with only Fe2 + ions taken into consideration, or 3) the existence of both cation vacancies and an anti-site disorder (⁭xLi1 − x − yFey)(⁭zFe1 − z)PO4 with lithium deficiency and the presence of significant amounts of Fe3 +. However, from the Rietveld refinement of the X-ray diffraction data, we cannot distinguish between the formation of antisite defects and the usual lithium deficiency, due to the well-known small X-ray atomic scattering factor of lithium ions. The obtained values for microstrain and strain are refined to zero within an error tolerance, while the mean crystallite size is 35 nm.
https://doi.org/10.1016/j.powtec.2013.06.021_p3_10 | Both refined and fixed fractional atomic coordinates (Table 2) were used to calculate all relevant bond distances and bond angles that enabled us to determine the coordination polyhedra. Some relevant bond distances are provided in Table 3. The calculated average Fe-O bond distance is larger, while the average P-O distance is smaller than those reported for single crystals [20], implying weakened Fe-O bonding and strengthened P-O bonding. Apparently, a change in electron distribution modifies the force constant of chemical bonds through an Fe-O-P inductive effect. A recent study performed using in situ high-resolution electron microscopy [22] has demonstrated that in the case of lithium iron phosphate nanocrystals initial crystallites, formed after the nucleation during crystallization, have an ordered cation configuration, while in further crystal growth significant local cation disordering can be kinetically induced. Usually, further annealing of disordered crystallites provides sufficient time for atoms to arrange into a stable configuration in the lattice. However, such annealing and subsequent particle coarsening lead to increased crystallite sizes and sometimes to an additional cation disorder. Therefore, the control of crystal growth has great importance in maintaining the ordered arrangement between cations [22]. The synthesis method presented in this study – which involves rapid heating and cooling, together with short high-temperature delay – enabled us to control crystal growth and consequently resulted in small crystallites with a small amount of cation disordering and slight oxygen vacancies, as revealed by the XRD study. This was enabled by the in situ formation of carbon, which effectively impedes particle coarsening.
https://doi.org/10.1016/j.powtec.2013.06.021_p3_12 | The electrochemical performances of the synthesized powder used as a cathode of a Li-ion battery were examined by charge-discharge tests. The galvanostatic cyclings were done with the same current rate, for both charging and discharging processes. The discharge rates are given in C/n, where C is the nominal capacity equal to 170 mAh per gram of active material (LiFePO4), and n is the discharge time given in hours needed for the complete discharge. Fig. 4 shows charge and discharge curves for the first 10 galvanostatic cycles. The specific capacity obtained at the 0.1 C current rate was 165 mAh per gram of active material LiFePO4, that is 97% of the theoretical value for LiFePO4, with a 100% charge/discharge efficiency. Apparently, a small amount of cation disordering did not block Li channels and hence full utilization of the material was achieved. The cycling performance at variable discharge rates is presented in Fig. 5. Evidently, the LiFePO4/C electrode shows very good rate capability and excellent cycling stability. It is interesting to note that both charge and discharge curves (Fig. 4) have a profile somewhat different from that observed in most LiFePO4 powders. Since both the removal and insertion of lithium ions are two-phased reactions, the characteristic feature of galvanostatic curves is a flat voltage plateau [23]. The sample under investigation shows an initial slope of the discharge curve, followed by a plateau, and then, towards the end of the discharge, another sloping region. In addition, a voltage plateau is not entirely flat but a little bit sloping, suggesting a compositionally narrower two-phase field. Having in mind the results of XRD and HRTEM studies, small crystallites of a vacant structure isolated and surrounded by conductive carbon, a possible explanation for the sloping voltage could be the decrease of the miscibility gap between the two end phases, LiFePO4 and FePO4. Namely, Yamada et al. [24] isolated solid-solution phases in LixFePO4 at room temperature, suggesting an incomplete miscibility gap decreasing with decreased particle sizes. Furthermore Gibot et al. [25] reported that the inherent crystalline disorder coupled with nano-crystallization below 40 nm leads to a peculiar situation where the solid solution dominates most of the lithium compositional region in LixFePO4, even at room temperature.
https://doi.org/10.1016/j.powtec.2013.06.021_p4_2 | By conducting the experiment under extreme conditions involving rapid heating, short high-temperature delay, and subsequent quenching of filter paper soaked with the precursor solution, composite LiFePO4/C powder has been obtained. The Rietveld refinement has confirmed that under such limited synthesis conditions ordered nanocrystallites were achieved. The electrochemical investigations have shown the full utilization of lithium iron phosphate in the composite powder at comparable small current rate (C/10), with excellent rate capability. Although high carbon yield in the composite powder is undesirable, this study offers a new insight into the crystal growth of LiFePO4 and the possibility for its very fast synthesis.
https://doi.org/10.1016/j.powtec.2013.12.013_p1_2 | Since the pioneering work of Padhi et al. [1], lithium iron phosphate (LiFePO4) has been intensively researched because of its low cost, low toxicity, abundant raw materials, good cycling stability, high theoretical capacity, and good structural stability [2], [3], [4]. LiFePO4 has been regarded as one of the most promising cathode materials for next-generation Li-ion batteries used in hybrid electric vehicles [4], [5]. However, coarse LiFePO4 particles lead to poor rate performance because of their low electronic and Li-ionic conductivity [3], [6]. The three most common methods used to improve the rate performance of LiFePO4 are reducing the particle size to lessen the Li and electron diffusion distance [7], coating the surface of the electrode particles with a conductive material to improve conductivity [8], [9], and doping with guest ions to increase conductivity [6], [10].
https://doi.org/10.1016/j.powtec.2013.12.013_p1_3 | The technology used to synthesize LiFePO4 is important for reducing particle size, which directly affects its performance, preparation cost, and potential applications. Various methods, such as solid-state reaction [11], [12], carbothermal reduction [13], [14], [15], hydrothermal processing [12], [16], sol–gel processing [12], [17], and precipitation [18] have been used to synthesize LiFePO4 for cathodes. Carbothermal reduction has some distinct advantages over the other methods, such as cheap precursors, a simple synthesis process, and easy scale-up [14]. Additionally, residual carbon introduced by reductive additives in the carbothermal reduction process not only provides better electron transport in the composite electrode, but also impedes the growth of LiFePO4 particles, which can enhance the electrochemical performance of the electrode [13].
https://doi.org/10.1016/j.powtec.2013.12.013_p1_4 | Carbothermal reduction is essentially a solid-state reaction process that uses higher temperatures and longer reaction times to enhance the diffusion process and generate a well-ordered structure [19]. Owing to the high temperatures and long reaction times used, products synthesized by this method have some disadvantages, such as broader particle size distributions, undesirable impurities, and larger particles [19], [20]. Mechanical milling, including dry milling [21], [22] and wet milling [23], [24], has been used to improve the uniformity and decrease the average particle size of the synthesized materials [12], [23]. Some authors have reported that wet-milled samples have higher charge–discharge capacities and more stable cycle lifetimes than dry-milled samples do [20]. This improved performance originates mainly from the finer particles generated (of nano/sub-micron size) and their homogeneous surface morphologies. Thus, wet-milling assisted carbothermal reduction is a suitable method to produce nano/sub-micron LiFePO4 [20].
https://doi.org/10.1016/j.powtec.2013.12.013_p1_5 | The electrochemical performance of LiFePO4/C is closely related to a variety of properties, including its surface area, particle size and distribution, particulate morphology, carbon content, carbon morphology, and phase purity [25]. These properties depend on wet-milling parameters, including ball-to-powder ratio, stirrer speed, ball milling time, ball diameter, solids concentration, and the amounts and types of organic additives. To the best of our knowledge, few studies have investigated how to optimize the wet-milling processing parameters for LiFePO4/C prepared by wet-milling assisted carbothermal reduction.
https://doi.org/10.1016/j.powtec.2013.12.013_p1_6 | In this paper, we prepared LiFePO4/C using wet-milling assisted carbothermal reduction, and then investigated how the ball-to-powder ratio affected its structure, morphology, and electrochemical performance. The ball-to-powder ratio clearly affected the particle size and distribution of the LiFePO4/C, as well as its rate performance. These results will allow for further optimization of the wet-milling processing parameters for this material.
https://doi.org/10.1016/j.powtec.2013.12.013_p2_3 | We prepared the LiFePO4/C composite using wet-milling assisted carbothermal reduction. To synthesize LiFePO4/C, we used stoichiometric amounts of LiOH · H2O and FePO4 · 2H2O as the raw materials, as well as cane sugar (20 wt.% added to the LiFePO4) as the carbon source and reducing agent. All the starting materials were wet-milled using a stirred media mill (01-HDDM, Union Process Inc.) with zirconia milling beads (diameter = 0.4 mm). We milled the samples at 3000 rpm for 2.5 h using various ball-to-powder ratios in ethanol. The mixture was then dried in air at 60 °C and subsequently sintered at 650 °C for 8.5 h in a tube furnace under a nitrogen atmosphere. LiFePO4/C was obtained upon cooling to room temperature.
https://doi.org/10.1016/j.powtec.2013.12.013_p2_5 | X-ray diffraction (XRD) patterns were obtained with a D8 Bruker X-ray diffractometer using Cu-Kα radiation with an accelerating voltage of 40 kV, current of 40 mA, and scan speed of 0.5 deg min− 1. The morphologies of the samples were observed by a field-emission transmission electron microscope (TEM, FEI Tecnai G2 F20) and a field-emission scanning electron microscope (SEM, Hitachi S4800). The particle size distributions of the slurries after wet milling were determined using a laser diffraction size analyzer (Brookhaven ZetaPlus). The carbon contents in the LiFePO4/C samples were tested by EuroEA3000 elemental analyzer, and the structure of the carbon was investigated by Raman spectroscopy (RENISHAW inVia).
https://doi.org/10.1016/j.powtec.2013.12.013_p2_7 | We made the LiFePO4/C slurries used for electrochemical testing by mixing LiFePO4/C, acetylene black, and PVDF binder with a weight ratio of 80:10:10. We then coated aluminum current collectors with the slurries. After drying each sample under vacuum at 120 °C for 12 h, we punched and weighed the resultant LiFePO4/C working electrodes to be used for electrochemical testing. In a dry glove box under a high-purity argon atmosphere, we assembled CR2032 coin-type cells from these electrodes for testing. The complete coin cells comprised a cathode, a celgard 2300 separator, a lithium-foil anode, and an electrolyte of 1 mol L− 1 LiPF6 dissolved in a 1:1 v/v solution of ethylene carbonate (EC) and dimethyl carbonate (DMC).
https://doi.org/10.1016/j.powtec.2013.12.013_p2_8 | Using a LAND CT2001A battery cycler (Wuhan, China) at 22 °C, we first charged the fabricated CR2032 coin-type cells at 0.5C and then discharged them at different rates between 2.5 and 4.2 V (vs. Li/Li+). The capacity we obtained at a 1C rate was 170 mAh g− 1. We calculated current density and specific capacity based on the mass of LiFePO4/C in the electrode. Capacitance–voltage (CV) measurements were made using an electrochemical workstation (Gammry PCI4750) at 2.5–4.2 V using different scan rates. Electrochemical impedance spectroscopy (EIS) measurements were carried out on the same electrochemical workstation at frequencies of 100 kHz to 1mHz. We used LiFePO4/C as the working electrode and Li as the counter electrode and reference electrode during the CV and EIS tests, all the samples were tested after 5 charge/discharge cycling at 0.5C rate.
https://doi.org/10.1016/j.powtec.2013.12.013_p3_3 | To explore how the ball-to-powder weight ratio affected the structures of our samples, we synthesized LiFePO4/C composites with ball-to-powder weight ratios of 15:1, 20:1, 25:1, and 30:1; these samples are termed B-15, B-20, B-25, and B-30, respectively. Fig. 1 shows the X-ray diffraction (XRD) patterns for these samples. All four samples are crystallized well, and their Bragg diffraction peaks can be indexed perfectly to an orthorhombic structure with a Pnma space group (JCPDS card number: 81-1173). No phase peaks for FePx appear in our samples because of the improved uniformities of our mixtures by wet milling [26]. Additionally, no phase peaks appear for iron (II, III) pyrophosphate or phosphate impurities. This result implies that reducing gases (such as CO and H2) formed during the pyrolysis of sugar suppressed the formation of Fe3 + compounds [27]. No peak appears for crystallized carbon because the carbon contained is amorphous and/or because not enough crystallized phase exists to be detected by XRD. The carbon in this composite does not affect the structure of LiFePO4 [14]. Download : Download high-res image (263KB)Download : Download full-size image Fig. 1. XRD patterns of samples prepared using different ball-to-powder weight ratios.
https://doi.org/10.1016/j.powtec.2013.12.013_p3_4 | The cell volume of sample B-15, B-20, B-25, and B-30 are 291.00 Å3, 290.50 Å3, 290.30 Å3 and 290.50 Å3, which are close to those reported earlier for LiFePO4 with Pnma structure [28], [29]. This result indicates that the ball-to-powder weight ratio has little effect on the cell volume of our samples.
https://doi.org/10.1016/j.powtec.2013.12.013_p3_5 | The structure of the carbon was investigated by Raman spectroscopy. As shown in Fig. 2, two intense broad peaks located at 1325 cm− 1 and 1580 cm− 1 are attributed, respectively, to the A1g vibration mode of the disordered carbon (D-band) and the E2g vibration mode of the ordered graphitic carbon (G-band) [30]. The ID/IG ratio of B-15, B-20, B-25, and B-30 was 0.76, 0.74, 0.76, and 0.78, respectively, a lower intensity ratio of ID/IG ratio indicates more grapheme clusters in the structure of carbon, which would enhance the electronic conductivity of the residual carbon [31]. Elemental analysis reveals that the average carbon content were 4.54w%, 4.16w%, 4.28w%, 4.41w% for B-15, B-20, B-25, and B-30, respectively. Download : Download high-res image (152KB)Download : Download full-size image Fig. 2. Raman spectra of LiFePO4/C samples prepared at different ball-to-powder weight ratios.
https://doi.org/10.1016/j.powtec.2013.12.013_p3_7 | Fig. 3 shows how the ball-to-powder ratio affects the particle size distribution and the D50 (median diameter) of the slurry. As the ball-to-powder weight ratio increases, the particle size first decreases and then increases. As the ball-to-powder weight ratio increases from 15:1 to 25:1, the D50 decreases from 172.2 nm to 103.6 nm. This result indicates that the milling energy per unit weight of the powder increases as the ball-to-powder weight ratio increases [27]. When the ball-to-powder weight ratio increases from 25:1 to 30:1, the D50 slightly increases from 103.6 nm to 109.6 nm. This result occurs because the extremely high ball-to-powder ratio reduces the collision frequency between the zirconia balls and the powder, which decreases the milling energy transferred to the powder [27]. Download : Download high-res image (244KB)Download : Download full-size image Fig. 3. Particle size distribution of slurries for different ball-to-powder weight ratios: (a) cumulative percent; (b) D50.
https://doi.org/10.1016/j.powtec.2013.12.013_p3_8 | The images in Fig. 4, Fig. 5 show the morphological changes of the prepared samples. These images show that the particles have slightly agglomerated from the nano-sized primary particles. The particle size distribution becomes more homogeneous as the ball-to-powder weight ratio increases (Fig. 3). Fig. 5 shows that the LiFePO4 particles are surrounded by a network of carbon, which prevents the LiFePO4 particles from growing during carbothermal reduction, provides e-diffusion path, and benefit for the spread of the electrolyte [14], [27], [32]. The results shown in Fig. 3, Fig. 4, Fig. 5 suggest that the particle size and morphology of LiFePO4/C can be adjusted by changing the ball-to-powder weight ratio used in wet milling. Download : Download high-res image (2MB)Download : Download full-size image Fig. 4. SEM micrographs of LiFePO4/C prepared at different ball-to-powder weight ratios: (a) B-15; (b) B-20; (c) B-25; (d) B-30. Download : Download high-res image (3MB)Download : Download full-size image Fig. 5. TEM micrographs of LiFePO4/C prepared at different ball-to-powder weight ratios: (a) B-15; (b) B-20; (c) B-25; (d) B-30.
https://doi.org/10.1016/j.powtec.2013.12.013_p3_9 | The particle sizes of samples prepared at different ball-to-powder weight ratios fell in the nanometer range (Fig. 3, Fig. 4, Fig. 5). According the relationship between the characteristic time for lithium ions to diffuse through an electrode material (τeq) and the characteristic diffusion length (l) ( , where D is the diffusion coefficient for Li ions in the solid) [33], the prepared nano-sized LiFePO4/C can effectively decrease the diffusion time, allowing for much faster charging and discharging.
https://doi.org/10.1016/j.powtec.2013.12.013_p3_11 | Fig. 6 shows the electrochemical cycling behavior of the prepared samples at rates of 0.5C and 10C. All samples have good cycling capabilities at both rates. The ball-to-powder weight ratio does not significantly affect the discharge capacity at 0.5C (Fig. 6(a)). However, it influences the discharge capacity at 10C, which first increases and then decreases as the ball-to-powder weight ratio increases (Fig. 6(b)). Sample B-25 (ball-to-powder weight ratio of 25:1) has the best performance with a discharge capacity of 125 mAh g− 1 and no capacity loss after 100 cycles at 10C. We mainly attribute this result to the nano-sized particles and narrow size distribution, as shown in Fig. 3, Fig. 4, Fig. 5. These properties reduce the distance of Li+ diffusion, increase utilization of active material, and improve rate performance. Download : Download high-res image (303KB)Download : Download full-size image Fig. 6. Rate performance of samples prepared at different ball-to-powder weight ratios: (a) 0.5C; (b) 10C.
https://doi.org/10.1016/j.powtec.2013.12.013_p3_12 | We performed CV and EIS measurements to further study how the ball-to-powder weight ratio affects the performance of our electrodes, using metallic Li as the reference electrode and counter electrode. Fig. 7 shows CV curves taken at different scan rates. The intensity and area of the anodic/reduction peak increase with scanning rate because of increasing electrode polarization. Download : Download high-res image (700KB)Download : Download full-size image Fig. 7. CV profiles of LiFePO4/C samples at different scan rates: (a) B-15; (b) B-20; (c) B-25; (d) B-30.
https://doi.org/10.1016/j.powtec.2013.12.013_p3_14 | Where n is the transferred number of electrons during the electrode reaction, F is the Faraday constant, A is the surface area of the cathode, R is the gas constant, T is the absolute temperature, COX is the initial concentration of Li+, and D is the diffusion coefficient of Li+.
https://doi.org/10.1016/j.powtec.2013.12.013_p3_15 | Fig. 8 shows how the peak current depends on the square of the potential scan rates for different scan rates. The peak current is proportional to the square root of the scan rate. The correlation coefficients (R2) are larger than 0.99, indicating that the procedure is controlled by diffusion [34]. According to the Randles–Sercik equation, the slope (k) is proportional to the square root of the diffusion coefficient of Li+ (D), indicating that the large value of k corresponds to the large value of D. Fig. 8 shows that sample B-25 has the highest slope. Thus, B-25 should have the best rate performance, which agrees with the result shown in Fig. 5(b). Download : Download high-res image (160KB)Download : Download full-size image Fig. 8. Plots of peak current (Ip) of the CV vs. square roots of the scanning rates.
https://doi.org/10.1016/j.powtec.2013.12.013_p3_16 | The smallest difference in potential between the oxidation peak and the reduction peak is 0.537 V (B-25) at the scan rate of 0.5 mV s− 1, calculated from Fig. 7. It has been reported that the potential difference of the anodic/reduction peak reflects the electrode reaction kinetics and the electrode polarization [21], [35]. Our result indicates that B-25 has better electrode reaction kinetics, lower electrode polarization, and lower polarization. These results further confirmed why B-25 has better rate performance than the other samples.
https://doi.org/10.1016/j.powtec.2013.12.013_p3_17 | Fig. 9 shows the results of EIS measurements in a Nyquist plot. All of the EIS results first comprise a depressed line followed by an inclined line in the low-frequency regime. The high-frequency intercept at the Z′ axis represents the ohmic resistance of the cell (Re), while the semicircle across the moderate frequencies is mainly attributed to the electrochemical reactions occurring at the electrolyte/electrode interface, including the charge-transfer resistance (Rct for both electrons and Li ion) and corresponding capacities. The straight line in the low-frequency regime is the Warburg impedance, associated with Li ion diffusion in LiFePO4/C particles [10], [36]. The diffusion coefficient values of the lithium ions in the bulk electrode materials are calculated using the following equation: Download : Download high-res image (179KB)Download : Download full-size image Fig. 9. EIS measurements of prepared samples.
https://doi.org/10.1016/j.powtec.2013.12.013_p3_18 | All the parameters obtained and calculated from EIS are summarized in Table 1. As can be seen that as the ball-to-power weight ratio increases, the ohmic resistance (Re) of the electrolyte is similar, which is the resistance of the electrolyte and that depending on electrolyte type and concentration, the charge transfer resistance (Rct) decreases, and the Warburg factor (σ) first decreases and then increases. Re being much lower than Rct for all four samples suggests that their electrochemical resistances are mainly high because of their charge-transfer resistances [25]. The diffusion coefficient D of the sample B-15, B-20, B-25, and B-30 is 5.15 × 10− 15, 5.53 × 10− 15, 1.50 × 10− 13, 1.73 × 10− 15 cm2 s− 1, similar to what Franger [37] and Prosini [38] reported. When the ball-to-power weight ratio reached to 25:1, the diffusion coefficient of lithium-ion was the highest, indicating that the high reaction kinetics of the samples is consistent highly with their high-rate capability of the B-25 sample. Table 1. Impedance parameters of the LiFePO4/C products at different ball-to-power weight ratio. Sample Re/(Ω) Rct/(Ω) σ/(Ω s− 0.5) D/(cm2 s− 1) B-15 13.83 162.90 74.09 5.15 × 10− 15 B-20 9.33 100.40 71.51 5.53 × 10− 15 B-25 7.24 78.41 13.73 1.50 × 10− 13 B-30 8.16 60.62 127.71 1.73 × 10− 15
https://doi.org/10.1016/j.powtec.2013.12.013_p4_2 | We prepared olivine-structured LiFePO4/C composites by wet-milling assisted carbothermal reduction, and then investigated how various ball-to-powder weight ratios from 15:1 to 30:1 affected the properties of the composites. Every prepared sample had an orthorhombic structure with a Pnma space group and was surrounded by a network of carbon. The particle sizes of the prepared LiFePO4/C were adjusted by changing the ball-to-powder weight ratio. As ball-to-powder weight ratios increased, the particle sizes of the slurries and electrochemical polarization resistance first decreased and then increased. Discharge capacity of the prepare sample first increased and then decreased. When the ball-to-powder weight ratios reach 25:1, the sample exhibited the highest discharge capacity (155 mAh g− 1 at 0.5C and 125 mAh g− 1 at 10C) and excellent capacity retention after 100 cycles at room temperature, which can be attributed to the reduction of particle size to the nanometer regime, the narrower particle size distribution, the network of carbon coating the active material, and the correspondingly reduced electrochemical polarization resistance.
https://doi.org/10.1016/j.powtec.2015.04.063_p1_2 | LiFePO4 (LFP) is regarded as one of the most promising cathode materials for lithium ion battery (LIB) due to its high theoretic capacity (170 mAh g− 1), low cost, high safety and environmental friendliness [1], [2]. Moreover, the low electronic conductivity of LFP has been efficiently improved by carbon coating method and additive of conductive materials [3], [4], which largely enhances its prospect of commercial applications and potentiality of substitute for LiCoO2 in the future [5], [6], [7], [8]. The LFP/C is usually compacted to slice before the assembly of lithium ion batteries. The porous network, which is produced by the compact LFP/C particles, provides large specific surface area and leads to high energy and power capability of the fabricated LIB [9]. It is proved that the specific capacity of LIB can be markedly improved by optimizing the network structure of LFP/C particles where the optimum value of specific surface area was achieved [10]. Therefore, it is very valuable and necessary to study the structural properties of the porous network in the compact LFP/C.
https://doi.org/10.1016/j.powtec.2015.04.063_p1_3 | Many techniques have been applied to study the 3D structural properties of the pore network in the micro–nano scale, such as microscope observation, the Brunauer–Emmett–Teller (BET), Mercury intrusion porosimetry (MIP) method and focus ion beam (FIB) [11]. Microscope observation method can only deduce the porosity value based on the calculation of pore occupancy in a single SEM or metallographic image, which is lack of overall accuracy [12], [13]. Although quantitatively values, such as porosity, pore volume and pore size distribution, can be obtained either by BET or MIP method [14], [15], no visual information of pore network can be observed. FIB is an alternative choice to investigate the 3D pore information of LFB; however, the application is restricted by the sample size (usually less than 10 μm) due to the time consuming and costly process of sample preparation and data acquisition [16], [17], [18]. Considering the pore size distribution of the LFP/C, the representativeness of the obtained data is insufficient. X-ray computed tomography (XCT) is another powerful technique to image the interior structural properties of opaque specimens, where both visual qualitative and detailed pore structural property values of the tested sample can be investigated and calculated. The maximum size of 65 μm and optimum spatial resolution of 50 nm leads to large suitability to many porous materials. In the existed work, the technique was used to investigate the 3D microstructural properties of solid oxide fuel cathode sample and structural parameters as porosity and pore-size distribution [19]. The X-ray computer tomography (XCT) technique has been used to study the porosity of LFP/C based on a small piece of LFP/C sample, where the detailed pore size distribution was not provided [20].
https://doi.org/10.1016/j.powtec.2015.04.063_p1_4 | In this study, the XCT technique is used to analyze larger size sample of LFP/C and the detailed calculation process of porosity and pore size is introduced. Moreover, the variations of pore structural properties of four compact densities LFP/C are comparably studied and the potential effects to the electrochemical properties of as-fabricated LIB are also discussed.
https://doi.org/10.1016/j.powtec.2015.04.063_p2_3 | The commercial LFP/C electrode slices were provided by Dynanonic Co., Ltd, China. The slices have a size of 10 cm × 5 cm × 200 μm and four compact densities of 2.1, 2.2, 2.3, and 2.4 g/cm3, which are named samples I, II, III and IV, respectively. A 4 × 4 mm chip was cut from each slice and then fixed on a sample stage with paraffin. The microtome of LEICA EM TXP was used to ground the chip to the thickness of 60 μm approximately. A slim strip, with the length of roughly 2 mm, was then cut off from the grounded chip by a razor blade, of which a sharp tip was created with the minimum width of about 40 μm. The epoxy resin was used to paste the strip sample on the top tip of a pin. The strip sample was downward placed for 2 h to guarantee the firmly bonding with the pin. The pin-strip set was then clamped by the sample holder, as shown in Fig. 1(a), and fixed at the testing position of the of XCT equipment. The LFP/C sample remained in the cavity of the equipment for 12 h before the start of the image data collection, which is to avoid the dimensional variation of sample caused by the temperature discrepancy between the sample and the constant cavity temperature (27.5 °C). Download : Download full-size image Fig. 1. (a) The sample stage with the sample on the needle. (b) The sample image under visual transmission light. (c) One image of the projections of the tomography.
https://doi.org/10.1016/j.powtec.2015.04.063_p2_6 | The 3D structural properties of the sample were characterized using the Zeiss UltraXCT-L200, with the photon energy of 8 keV and the CCD pixels of 1024 × 1024. The equipment has two resolution modes, large field of view (LFOV) and high resolution mode, with the maximum sample size of 65 μm × 65 μm × 65 μm and 15 μm × 15 μm × 15 μm and corresponding spatial resolution of 150 nm and 50 nm, respectively. LFOV was applied in this study, where larger size of sample was imaged to ensure the representativeness of the obtained data. By the operation of the interactive software XMControl, the sample was firstly coarsely positioned under the optical microscope (Fig. 1(b)) and subsequently fine positioned under the X-ray (Fig. 1(c)). Several single images were taken to determine the proper exposal time according to the photon intensity of the X-ray. Forty images were taken as background noise after the sample was removed from the X-ray scan view with determined value of exposal time. The sample was then shift-in to the original position for image and 1609 two-dimensional projections were collected under the same parameters of that background images with the sample stage rotating from − 90° to + 90°. The obtained images were subsequently reconstructed using these projection images by a standard filtered back projection algorithm [20], [21] in the software of XMReconstructor after the subtraction of the background. The reconstructed .txrm files were then converted into .tiff files and imported into ImageJ software, where the files were converted from RGB to grayscale for the final analysis of Avizo.
https://doi.org/10.1016/j.powtec.2015.04.063_p3_3 | Fig. 2 shows the electron micrographs of cross sections of the four samples, of which microstructures of the LFP/C particles and the interparticle space are investigated. Both the large particles (as large as 1 μm) and the small particles of LFP/C (as small as 100 nm) are observed. The large size ratio of particle mixture is benefited to improve the capacity of the fabricated battery, where small particles are distributed between the interparticle space of the large ones which leads to the increase of specific surface area for the chemical reaction between LFP/C particles and electrolyte. The large size ratio of the particles mixture leads to large size ratio of pores, where the pore size is found inhomogeneously distributed with both large ones and small ones. The size of the large pores is found decreasing as the increase of compact density, where small particles are squeezed to the interspace of the large particles. Download : Download full-size image Fig. 2. Electron micrographs of the cross sections of the four samples: (a) sample I (b) sample II (c) sample III and (d) sample IV. The representative large and small pores are illustrated in sample II.
https://doi.org/10.1016/j.powtec.2015.04.063_p3_5 | 3.2.1. Image segmentation The maximum sample size of the equipment at LFOV is 65 μm × 65 μm × 65 μm. It was very tough to prepare regular sample at such scale lever without any damages on the surface. Therefore, the original irregular sample images were trimmed to the same possible maximum size of 15 μm cube before any image processing in Avizo to remove the scraps and cracks caused by the sample preparation. An algorithm named Medianfilter3d embedded in Avizo was subsequently applied to restrain noise to improve image quality for the followed segmentation process [22]. Threshold binarization was then carried out with Avizo. The binarization is based on the different gray value of image detected by the CCD due to the different X-ray absorptive of pores and the solid. Therefore, if the gray values of voxels are less or equal to the determined threshold value, the voxels are set to pore phase, otherwise, the voxels are set to solid phase. During the binarization process, an interactive model of I_threshold was applied. The threshold value was adjusted and determined with a visual feedback [21], of which one phase (pore phase in this study) in a single image was observed properly separated from the other phase (solid phase in this study). The determined threshold value was then applied to the whole cube volume. Varying determined threshold values within a small value range of 206 to 210 were applied for the segmentation of the four samples. The discrepancy of the threshold values can either due to structural and chemical difference of the four samples or the error of the threshold method itself. Although the applied segmentation method is not an absolute method, where some errors may be included, the involvement of the interactive visual inspection can assure the segmentation quality in a large extent. Fig. 3 shows the representatives of pore distribution in a cropped cube (sample III) after the segmentation process where a specific determined threshold value (210) was applied. The separation of the pore phase regions from the solid phase in a single image slice is displayed in Fig. 3(a). The black regions circled by red lines are different sizes of pore phase, and the pore phase regions are surrounded by the solid phase of LFP/C particles distributed in the rest portion of the image. It is noted that the grayscale of the solid phase is non-uniform, where both the sharp bright and light gray area are observed. The different grayscale value is believed mainly due to the inhomogeneous distribution of the chemical composition in the LFP/C particles. The pore distribution of the cube is observed based on the former segmentation process, as shown in Fig. 3(b). The pore phase of the whole cube is subsequently extracted from the cube and shown in Fig. 3(c). The pore phase is found overall uniformly distributed in the cube with the observation of spatial rotating of Fig. 3(b) and (c). The pore network is found mainly composed of large size of connected pores and small portions of isolated small pores surrounded by the solid phase are also observed, as indicated in Fig. 3(c). It is noted that some of these isolated pores have a size beyond the resolution of the device (150 nm), which may be caused by the noise other than the real pores. Those connected pores are believed to be the main contributions of the valid specific surface area for the reaction of LFP/C particles and electrolyte during the charge/discharge process of the LIB. On the other hand, the isolated pores have less effect to the electrochemical properties of the LIB, because the contact between these pores and electrolyte is blocked by the surrounded particles. Download : Download full-size image Fig. 3. Pore distribution of the cropped cube of sample III after the segmentation (a) in a single slice, (b) in the compact LFP/C cube, and (c) the distribution of pore network.
https://doi.org/10.1016/j.powtec.2015.04.063_p3_6 | 3.2.2. Porosity calculation The pore phase voxels are subsequently counted after the pore segmentation. A portion of small pores, which have a size under 150 nm, were removed from the data before the calculation of porosity and pore size distribution. In the porosity analysis, besides the porosity value of each sample, an expansion method [23] was used to display the regional porosities of each sample to evaluate the homogeneity of pore distribution. In the expansion method, three vertices of the cube are selected as the starting point. For each starting point of vertex, porosity of each increased size sub-cube was calculated while the length of the corresponding side increased from the beginning to the length of the original whole cube at a specific length step. The porosity result of all four LFP/C cubes is shown in Fig. 4, where porosities at different selected volumes are displayed. The calculation process can be illustrated with sample III, as shown in Fig. 4(c). Vertexes A, B and C were selected as the starting points and the volume increased at the step of 20 voxels except the last step of 30 voxels until the whole volume of 230 voxels. In each sub-cube, the voxels of pore phase were accumulated and divided by the whole voxel value of the sub-cube, where the porosity at each corresponding volume of cube LFP/C was obtained. The detailed porosity values at each sub-cube of sample III from the A, B and C vertex are respectively listed in Table 1. Download : Download full-size image Fig. 4. The relationship between the porosity and sub-cube for all four samples with expansion method: (a) sample I, (b) sample II, (c) sample III, and (d) sample IV. Table 1. The porosity values of the corresponding cube size of three different vertexes of sample III. Voxels 20 40 60 80 100 120 140 160 180 200 230 A (%) 24.14 42.14 34.89 30.76 30.68 30.35 28.96 29.14 28.88 28.81 28.86 B (%) 41.63 23.64 25.07 23.25 29.87 27.46 32.54 30.54 28.94 28.14 28.86 C (%) 6.84 11.76 19.14 19.45 21.96 25.45 28.36 32.91 30.81 29.71 28.86 As observed from Fig. 4, the porosity of the sub-cube is generally fluctuated with the increase of sub-cube size in all four samples. However, the porosity is converged at much smaller sub-cube size in sample III and IV than in that of sample I and sample II. This indicates that the pore distributions of sample III and IV have better homogeneity than that of sample I and II, because more small particles are squeezed to the interparticles space of large particles in the later two LFP/C samples at higher pressure, which turn to better homogeneity of porosity distribution in the limited LFP/C cube of 15 μm × 15 μm × 15 μm. The porosity of samples I, II, III, and IV was calculated to the value of 35.15%, 34.18%, 28.68% and 26.03%, respectively, which is decreasing as the compact density increases. The software of ImageJ, which is an open source software with standard implementation of processing algorithm, was also applied in the binarization and porosity calculation of sample I. With the same threshold value, it was found the calculated porosity value of sample I had very small difference (~ 1%) with that of value computed with Avizo. The comparison result indicates that Avizo and ImageJ applied similar standard processing algorithm. The Avizo is applied in this study due to its advantages in the exhibition of 3D structural properties. It is noted the comparison calculation of Avizo and ImageJ cannot guarantee the sufficient accuracy of the density values, where the errors from the noise, segmentation method and also due to the resolution limit of the equipment need to be further quantitatively assessed by the other method, such as BET and MIP.
https://doi.org/10.1016/j.powtec.2015.04.063_p3_7 | 3.2.3. Pore size distribution Before the analysis of pore size distribution, the function of binseparate, which is high-level combination of the fast watershed, distance and numerical reconstruction algorithms, was used to the separate the connected pores as observed in Fig. 3(c). The pore size distribution of each LFP/C cube is displayed in Fig. 5. The pore size is separated into three intervals based on the estimation of pore size range observed from Fig. 2. With the known values of pore volume, the pore size is estimated by assuming the pores have the spherical morphology. In all four LFP/C cubes, majority of pores are less than the diameter of 600 nm and the proportion is increasing with the increment of compact density. The proportion of the medium size pores, which have a size ranging from 300 to 600 nm, varies oppositely with the variation of compact density. On the other hand, the percentage of the small pores (less than 300 nm) is marked increasing as the compact density decreases. Similar to the porosity calculation, the percentage values of the pore size distribution also need to be evaluated with other methods in future work. Download : Download full-size image Fig. 5. The pore size distribution of the four samples: (a) sample I, (b) sample II, (c) sample III, and (d) sample IV, where the size of the pores is estimated by assuming that all pores have spherical morphology. In the previous results, the porosity is found decreasing as the increase of compact density, which can increase the specific capacity of the LIB. Moreover, a portion of isolated small pores are observed in the extracted pore phase network. More isolated small pores are likely formed under larger compact density, where the number of small pores is increased. Those isolated pores have no contribution to the valid specific surface area, which is the contact area of the electrochemical reaction between the LFP/C particles and electrolyte, although these isolated pores are included in the calculation of porosity value. Therefore, the larger compact density of LFP/C can increase the specific capacity of as-fabricated LIB in a certain degree, where the electron capacity of the LIB is largely reduced by the unfavorable variation of pore structural properties, such as the increased number of isolated pores. It is also noted, because the analyzed samples have a limited sized of 15 μm, some of the observed connected pores could turn to isolated ones under the analysis of larger volume. Therefore, further work can be done to image the sample at much larger size with improving technique of sample preparation. Moreover, the connectedness of the pores within the LFP/C particles should be detailed quantitatively studied as it is a key structural parameter to the electrochemical property of the as-fabricated LIB.
https://doi.org/10.1016/j.powtec.2015.04.063_p4_2 | In this work, XCT has been successfully used to image the porous three-dimensional morphology LFP/C electron slices of four compact densities. The inner structural properties are mainly qualitatively studied and some quantitatively calculation has been attempted, where the porosity and pore size distribution have been calculated and comparably analyzed. However, the reliability of the processing algorithm and the errors of the calculated values need to be further verified with other method. Main conclusions are described as follows: 1. Combined with the software Avizo, the pore phase network, which consists of mainly large size of connected pores and small portion of isolated pores, has been visibly presented and studied. 2. The porosities of all four samples have been calculated by the expansion method, which show a decreasing trend as the increase of compact density. Moreover, the pore distribution has better homogeneity with larger compact density. 3. By studying the pore size distribution, the percentage of small pores is found sensitively affected and increased at larger compact density, which might lead to the increase of isolated small pores.
https://doi.org/10.1016/j.powtec.2015.04.063_p4_3 | The variation of structural properties of the compact LFP/C can be further studied by the XCT technique with larger sample size and more comprehensive structural properties. Moreover, the obtained results can be combined with related electrochemical properties of as-fabricated LIB, where the fabrication procedure of LIB can be optimized, such as the parameter of compact density. Last but not least, the XCT method is effective in the qualitative study of powder materials within a certain size range, and much work still remains to verify the reliability of the calculated structural property values and also to analyze the errors quantitatively by comparison measurements with other methods.
https://doi.org/10.1016/j.powtec.2016.12.002_p1_2 | LiMnPO4 has been intensively researched as a promising cathode material for next-generation lithium-ion batteries (LIBs) due to its optimal value of redox potential (4.1 V vs. Li+/Li), which gives an energy density that is approximately 20% larger than that of LiFePO4 and is compatible with most liquid electrolytes presently used in LIBs [1], [2], [3]. However, pure LiMnPO4 suffers from low electronic conductivity and lithium diffusivity, which are both significantly poorer than for LiFePO4, leading to poor electrochemical performance [2]. Many methods, including carbon coating, cation substitution and particle-size minimization, have been carried out to overcome these limitations [4]. In particular, the performance of LiMnPO4 can be greatly improved by doping Fe2 + at the Mn site, with LiMn1 − xFexPO4 combining the good rate capability of LiFePO4 and the high potential of LiMnPO4 [5], [6], [7], [8], [9]. Therefore, nanosized LiMn1 − xFexPO4/C composites (e.g. nanoparticles [10], [11], [12], [13], [14], [15], nanoplates [16], nanorods [17], nutty-cake [18], nanoclusters [19] and nanoflakes [20]) have been studied to further enhance the electrochemical performance of LiMnPO4. However, the high interfacial energy of nanosized LiMn1 − xFexPO4 particles allows them to readily form agglomerations, which seriously impact their application in electrochemical applications [21]. In addition, nanosized LiMn1 − xFexPO4 particles are unfavorable for the processing of electrode films on aluminum foil, which requires more agglutinant, such as polyvinylidene fluoride, than micro-sized LiMn1 − xFexPO4 particles [22].
https://doi.org/10.1016/j.powtec.2016.12.002_p1_3 | More recently, the porous LiMn1 − xFexPO4/C composites [23], [24], [25], [26] have attracted significant research interest owing to their high electronic conductivity and rapid Li+ permeation in the porous structures [27], [28], [29], [30], [31]. For example, Zuo et al. [23] prepared LiMn0.8Fe0.2PO4 microspheres with an open three-dimensional nanoporous structure by an ion-exchange solvothermal method using Li3PO4 hollow spheres obtained via a modified precipitation method [32]. This porous material exhibited a capacity of 105 mAh·g− 1 with a capacity retention of 94% after 1000 cycles at 5 C. Porous hierarchical LiMn0.5Fe0.5PO4/C spheres synthesized via a novel template-engaged solvothermal method had a good cycling stability with about 90.7% of the initial value at 1 C after 100 cycles [32]. Carbon nanotube-loaded mesoporous LiFe0.6Mn0.4PO4/C microspheres prepared via a precipitation ball milling-spray drying method gave a capacity of 64.23 mAh·g− 1 at 50 C [25]. Liu et al. prepared porous LiMn0.7Fe0.3PO4/C using a ball milling-heat treatment route using nanoporous Mn2P2O7 formed by the thermal decomposition of the precursor MnPO4·H2O, which was obtained by an anti-solvent co-precipitation method [33]. The prepared porous sample displayed a high discharge capacity, good rate capability and cycle stability [26]. However, the aforementioned processes [23], [24], [25], [26] are unfavorable, because they often use expensive organic solvents, surfactants and templates, or need complicated processes.
https://doi.org/10.1016/j.powtec.2016.12.002_p1_4 | In this work, we present a facile wet-milling-assisted spray drying process to synthesize porous-hollow LiMn0.85Fe0.15PO4/C microspheres. The obtained samples possess carbon-coated nanoparticles, interconnected open porous structure and a hollow spherical morphology, which allow for the rapid diffusion of Li ions and prevent the aggregation of LiMn0.85Fe0.15PO4 nanoparticles during the charging and discharging processes. Thus, the LiMn0.85Fe0.15PO4/C composites synthesized in this work have good electrochemical performance.
https://doi.org/10.1016/j.powtec.2016.12.002_p2_3 | In most studies, the range of x in LiMn1 − xFexPO4/C is from 0.1 to 0.2 [9], [10], [11], [12], [13], [14], [15], [16], [17], [18], [19], [20], [21], [22], [23], [24], [25]. In this study, the value of x is taken as 0.15. LiMn0.85Fe0.15PO4/C composites were synthesized by a wet milling assisted spray drying process using Li2CO3, MnC2O4·2H2O, FeC2O4·2H2O, NH4H2PO4 and sucrose (AR, Beijing Chemical Reagent Co. Ltd., Beijing, China) as raw materials. During the synthesis processes, the mole ratio of Li:Mn:Fe:P was kept as 1:0.85:0.15:1, and the mass ratio of LiMn0.85Fe0.15PO4 to sucrose was 100:19. All the raw materials were milled in water using a stirred media mill (DMQ-7, Qingdao Union Process Inc., Qingdao, China) with zirconia milling beads (diameter = 0.4 mm) at 2800 rpm. The circulation speed of the slurry was 1.5 L·min− 1 and the solid concentration was 100 g·L− 1. The resultant slurry was dried by a spray drying unit with an inlet temperature of 200 °C. The spray-dried precursors were sintered at 300 °C for 2 h and subsequently at 600 °C for 10 h under nitrogen atmosphere (99.999% purity). LiMn0.85Fe0.15PO4/C was obtained upon cooling to room temperature.
https://doi.org/10.1016/j.powtec.2016.12.002_p2_5 | X-ray powder diffraction (XRD) was performed using a Rigaku D/Max 2500 V diffractometer (Rigaku Corporation, Tokyo, Japan) equipped with a graphite monochromator and a Cu target at 40 kV and 40 mA. Particle morphologies were observed by field-emission scanning electron microscopy (S4800, Hitachi, Ltd., Tokyo, Japan) and field-emission transmission electron microscopy (Tecnai G2 F20, FEI Corporation, Oregon State, USA). The N2 adsorption/desorption isotherms were measured with a V-Sorb 2800 series analyzer (Gold APP Instruments, Wuhan, China). The specific surface area and pore size distribution were calculated by the Brunauer–Emmett–Teller (BET) and Barrett–Joyner–Halenda methods, respectively. The carbon content in composites was tested by a Flash 2000 elemental analyzer (Thermo Scientific Corporation, Massachusetts, USA). The particle size distributions were determined using a laser diffraction size analyzer (Mastersizer 3000 and Zetasizer Nano S 90, Malvern Instruments Ltd., Worcestershire, UK). During the particle size distribution experiments, we use the refractive index of carbon black instead of that of LiMn0.85Fe0.15PO4/C, because the refractive index of LiMn0.85Fe0.15PO4/C is unknown.
https://doi.org/10.1016/j.powtec.2016.12.002_p2_7 | The prepared LiMn0.85Fe0.15PO4/C, acetylene black and polyvinylidene fluoride binder were mixed with the mass ratio of 80:10:10 in N-methyl-2-pyrrolidone (Xilong Chemical CO., Ltd., Guangzhou, China). The mixed slurry was coated onto an aluminum current collector and dried in a vacuum at 120 °C for 12 h. The working electrodes were punched and weighed. The thickness of the mixture in the working electrodes was ~ 100 μm and the surface density of the active material was about 1.5 mg·cm− 2. The CR2032 coin-type cells used for the tests were assembled in a glovebox in a dry, high-purity argon atmosphere. The complete coin cell consisted of a working electrode, a Celgard 2300 membrane as the separator, a lithium foil anode, and 1 mol·L− 1 LiPF6/EC + DMC (1:1 by volume) as the electrolyte.
https://doi.org/10.1016/j.powtec.2016.12.002_p2_8 | The obtained CR2032 coin-type cells were charged and discharged with CC-CV mode at 25 °C between 2.0 and 4.5 V (vs. Li/Li+) on a Neware battery testing system (CT-3008, Neware Technology Limited, Shenzhen, China), where a 1 C rate was 175 mA·g− 1. Current densities and specific capacities were calculated based on the mass of LiMn0.85Fe0.15PO4/C in the working electrode. Cyclic voltammetry (CV) and electrochemical impedance spectroscopy (EIS) tests were performed by a three electrode cell (Lithium Battery Cell 990-00344, Gamry Instruments, Warminster, USA) on a Gamry PCI 4750 electrochemical workstation (Gamry Instruments, Warminster, USA). CV measurements were conducted in the voltage range of 2.5–4.5 V at 0.2 mV·s− 1 and 25 °C. EIS measurements were carried out from 100 kHz to 0.001 Hz at 25 °C. During the CV and EIS tests, the LiMn0.85Fe0.15PO4/C electrode was used as the working electrode, and lithium was used for as both the counter and reference electrodes.
https://doi.org/10.1016/j.powtec.2016.12.002_p3_3 | Before being milled in the stirred media mill, the raw materials were dispersed in water to obtain the initial slurry. The particle size distributions of the initial slurry are presented in Fig. 1. F and f in Fig. 1 represent the cumulative number fractions below each particle size and the number fractions at each particle size, respectively. As shown in Fig. 1, the solid particles of the initial slurry fall in the range of 1 to 4 μm and the diameter at the cumulative number fraction of 50% (D50) is 2 μm. Download : Download high-res image (121KB)Download : Download full-size image Fig. 1. Particle size distribution of the raw materials.
https://doi.org/10.1016/j.powtec.2016.12.002_p3_4 | To investigate the effect of the milling time on the particle size and morphology, the initial slurry was milled at 2, 4, 6 and 8 h, respectively. Fig. 2 shows the particle size distributions and micromorphology of the slurry obtained at different milling time. When the milling time increases, the particle size in Fig. 2(a, b) first decreases and then remains unchanged. As seen in Fig. 2, a nanosized suspension with an average particle size of ~ 150 nm is obtained by milling the raw materials in water at 6 h, where 50% of the particles are smaller than 100 nm, and 85% of the particles are smaller than100 nm. The obtained nano-sized suspension makes it possible to synthesize nanosized LiMn0.85Fe0.15PO4. Thus, the milling time is taken as 6 h to perform the following experiments. Download : Download high-res image (503KB)Download : Download full-size image Fig. 2. Particle size distributions and scanning electron microscopy image of the slurry milled at different times: (a) cumulative number fraction, (b) number fraction, (c) D50 at 6 h and (d) SEM at 6 h.
https://doi.org/10.1016/j.powtec.2016.12.002_p3_5 | The slurry milled at 6 h was dried in a spray dryer to obtain the precursor, and the precursor can be transformed into LiMn0.85Fe0.15PO4/C by heat treatment. The particle size distributions and micromorphology of the precursors and the prepared LiMn0.85Fe0.15PO4/C are shown in Fig. 3, Fig. 4. As seen in Fig. 3(a, b), the secondary particles of the precursor and the prepared LiMn0.85Fe0.15PO4/C are smaller than 10 μm. However, the particle size distribution of as-synthesized LiMn0.85Fe0.15PO4/C in Fig. 3(b) is narrower than that of the precursor in Fig. 3(a). As shown in Fig. 4(a, c), both the precursor and the prepared LiMn0.85Fe0.15PO4/C consist of hollow spherical particles, indicating that the hollow spherical structures are sufficiently stable to not be destroyed during the heat treatment processes, as has been reported previously [23], [24], [25]. As given in Fig. 4(b, d), the prepared precursors and LiMn0.85Fe0.15PO4/C consist of numerous nanoparticles of ~ 100–200 nm in size. More interestingly, the nanoparticles in LiMn0.85Fe0.15PO4/C are smaller and more uniform than those in the precursors. The nanosized particles in LiMn0.85Fe0.15PO4/C lessen the Li+ diffusion distance and increase the utilization of the active material, so that the electrochemical performance of LiMn0.85Fe0.15PO4/C can be improved [10], [11], [12], [13], [14], [15]. Download : Download high-res image (262KB)Download : Download full-size image Fig. 3. Particle size distributions of (a) precursors and (b) LiMn0.85Fe0.15PO4/C. Download : Download high-res image (1MB)Download : Download full-size image Fig. 4. Scanning electron microscopy images of (a, b) precursors and (c, d) LiMn0.85Fe0.15PO4/C.
https://doi.org/10.1016/j.powtec.2016.12.002_p3_6 | TEM and HRTEM were used to further investigate the microstructure of the synthesized LiMn0.85Fe0.15PO4/C. Fig. 5(a) clearly shows that the particles have a partially transparent structure, further proving that the prepared LiMn0.85Fe0.15PO4/C particles consist of hollow porous structures. The LiMn0.85Fe0.15PO4 core exhibits clear regular lattice fringes in the (101) crystalline plane with a measured d spacing of 0.37 nm (Fig. 5(b)). As seen in Fig. 5(b), the carbon layer coated on the surface of LiMn0.85Fe0.15PO4 is about 2 nm, and the carbon content of the sample was 6.4 wt%. The coated carbon layer can prevent the growth and agglomeration of LiMn0.85Fe0.15PO4 during the heat treatment and the charge/discharge processes [3], [4]. The carbon layer coated on the surface of the LiMn0.85Fe0.15PO4 nanoparticles not only improves the conductivity of the electrode by forming a percolating network that connects the particles of the active material, but also act as an interlayer to reduce direct contact of the active material and the electrolyte, which reduces the side reactions between the active material and the electrolyte [3], [4]. These results indicate that LiMn0.85Fe0.15PO4 in our work should have a better cycle stability. Download : Download high-res image (1MB)Download : Download full-size image Fig. 5. (a) Transmission electron microscopy and (b) high - resolution transmission electron microscopy images of LiMn0.85Fe0.15PO4/C.
https://doi.org/10.1016/j.powtec.2016.12.002_p3_7 | The porous structure of the resultant LiMn0.85Fe0.15PO4/C was further investigated by isotherm adsorption/desorption measurements. The isotherm adsorption/desorption curve in Fig. 6 displays a type IV isotherm with an H2 hysteresis loop, suggesting that the prepared LiMn0.85Fe0.15PO4/C is a typical mesoporous material [25], [26]. The pore diameter distribution curve given in the inset of Fig. 6 shows that the prepared LiMn0.85Fe0.15PO4/C particles consist of micropores in the range of 0.5–2.0 nm and mesopores in the range of 15–50 nm. The BET surface areas of the prepared LiMn0.85Fe0.15PO4/C is 49.56 m2·g− 1, while the BET surface areas of the precursors is only 4 m2·g− 1, suggesting that the porous structures are generated due to the gas released by the pyrolysis of sucrose and the reaction between Li2CO3, MnC2O4·2H2O, FeC2O4·2H2O and NH4H2PO4 [34], [35]. Therefore, as-synthesized LiMn0.85Fe0.15PO4/C should have good electrochemical performance, because its large surface area and porous structure can greatly facilitate the penetration of the electrolyte for the promotion of Li+-ion diffusion and improve electron transport to reduce electrode polarization [27], [28]. Download : Download high-res image (218KB)Download : Download full-size image Fig. 6. Nitrogen isotherm sorption curve and the pore size distribution of the prepared LiMn0.85Fe0.15PO4/C.
https://doi.org/10.1016/j.powtec.2016.12.002_p3_8 | Fig. 7 gives the XRD patterns for the slurry dried by freeze-drying, the precursors and the prepared LiMn0.85Fe0.15PO4/C. A seen in Fig. 7(a), both the dried slurry and the prepared precursors have similar XRD spectra, which consist of MnC2O4·2H2O (PDF#25-0544), FeC2O4·2H2O (PDF#89-7120), Li2CO3 (PDF#22-1141) and minor Li2HPO4 (PDF#21-0498) peaks owing to the reaction between Li2CO3 and NH4H2PO4. No peaks related to NH4H2PO4 and sucrose can be observed in Fig. 7(a), indicating that the milled NH4H2PO4 and the milled sucrose in the dried slurry and the prepared precursor may be amorphous. The XRD pattern in Fig. 7(b) can be indexed as olivine-type LiMnPO4 with the Pnmb space group and an orthorhombic structure (PDF#74-0375). No detectable peaks from impurities related to the iron compound are observed, indicating that Fe2 + is soluble in the olivine structure to form the solid-solution LiMn0.85Fe0.15PO4 [22], [23], [24], [25]. Si peaks in Fig. 7(b) corresponds to the standard silicon powder used to correct the instrument error during the XRD experiments. The cell volume and lengths (a, b and c) of the prepared sample are 301.1 Å3, 10.4276, 6.0885 and 4.7415 Å, respectively. No detectable reflections corresponding to carbon are observed in Fig. 7(b) due to its amorphous structure [23], [25]. Download : Download high-res image (301KB)Download : Download full-size image Fig. 7. XRD patterns of the dried slurry, precursor and the prepared LiMn0.85Fe0.15PO4/C: □-FeC2O4·2H2O, ○-Li2CO3, ◊-Li2HPO4 and *-MnC2O4·2H2O.
https://doi.org/10.1016/j.powtec.2016.12.002_p3_9 | The schematic diagram shown in Fig. 8 can be used to describe the formation of porous-hollow LiMn0.85Fe0.15PO4/C microspheres prepared by the wet milling assisted spray drying method. Spray drying is a complex process that includes fluid flow, heat transfer, mass transfer, nucleation, growth and agglomeration, and it plays an important role in the formation of porous-hollow microspheres [36]. The milled slurry is driven from the nozzle into the spray chamber by high-pressure air and sprayed into sphere droplets by high speed airflow [37], [38]. Then the surface moisture of the droplets rapidly evaporates in the hot air [34], [39]. In the initial stages of evaporation, the viscosity of the fluid in the droplet is low so that both solid particles and water in the droplets can move outward together, leading to a cavity being left in the droplet [34], [35]. However, the viscosity of the fluid in the droplets rapidly increases in the latter part of the evaporation process so that the moving outward speed of the particles falls, or even stops, meaning that only water moves outward [34], [35]. After the water evaporates, the remaining solid particles form a shell and obtain a hollow-spherical structure, as presented in Fig. 4(a). The hollow-spherical structure consists of the solid reactants (e.g. Li2CO3, MnC2O4·2H2O, FeC2O4·2H2O and NH4H2PO4) and sucrose. When the hollow spheres are treated at high temperature in a N2 atmosphere, the solid reactants and sucrose transform into LiMn0.85Fe0.15PO4/C and release the gases, such as CO, CO2 and H2O. After gas evolution, a large number of microporous and mesoporous structures are left in the solid shells. Download : Download high-res image (95KB)Download : Download full-size image Fig. 8. Schematic diagram for the formation of porous-hollow LiMn0.85Fe0.15PO4/C spheres.
https://doi.org/10.1016/j.powtec.2016.12.002_p3_11 | The electrochemical performance of the prepared LiMn0.85Fe0.15PO4/C was evaluated using CC-CV mode and presented in Fig. 9. Two pairs of charge/discharge plateaus at ~ 3.5 and ~ 4.0 V in Fig. 9(a) are related to the Fe2 +/Fe3 + and Mn2 +/Mn3 + redox couples, respectively [22], [23], [24], [25]. The potential separations between charge and discharge processes increase with increasing C rate due to the increase of polarization. As shown in Fig. 9(b), the discharge capacity decreases with increasing charge/discharge current and the discharge capacity remains stable at each rate. In particular, the porous-hollow LiMn0.85Fe0.15PO4/C microspheres deliver a discharge capacity of 136 mAh·g− 1with no capacity loss after 50 cycles at 1 C, indicating that the as-synthesized porous-hollow spherical structure has good rate performance and cycle stability, which can also be further confirmed by the EIS and CV measurements given in Fig. 10. Download : Download high-res image (398KB)Download : Download full-size image Fig. 9. Electrochemical performance of the prepared LiMn0.85Fe0.15PO4/C: (a) initial charge/discharge curves at different C rates, (b) rate capabilities at different C rates and (c) cycling behavior at 1 C rate. Download : Download high-res image (219KB)Download : Download full-size image Fig. 10. (a) Cyclic voltammetry curve and (b) electrochemical impedance spectra of the prepared LiMn0.85Fe0.15PO4/C.
https://doi.org/10.1016/j.powtec.2016.12.002_p3_12 | CV and EIS measurements were carried out to investigate the electrode reaction of the porous-hollow spherical structure. The CV curve in Fig. 10(a) consists of two pair of oxidation-reduction peaks at ~ 3.5 and ~ 4.0 V, corresponding to Fe3 +/Fe2 + and Mn3 +/Mn2 +, respectively [5], [9], [12], [13], [14], [15], [16], [24]. As shown in Fig. 10(b), the Nyquist plot of the prepared LiMn0.85Fe0.15PO4/C comprises a compressed semicircle in the high-to-medium frequency region related to the charge transfer resistance of the cell (Rct) and the corresponding capacities (CPE1), followed by an inclined line in the low frequency region attributed to the diffusion of Li+. The intercept at the real axis in high frequency represents the ohmic resistance (Rs) [12], [14], [18], [24]. The impedance spectra were analyzed on the basis of the equivalent circuit shown in the inlet of Fig. 10(b) to obtain the value of electrolyte resistance (Rel), charge transfer resistance (Rct) and the diffusion coefficient DLi. The small Rs value of 3.4 Ω indicates that the mesoporous structure can facilitate electrolyte transport [27], [28]. The charge transfer resistance (Rct) is calculated to be 236.6 Ω, and the diffusion coefficient (DLi) is 9.9 × 10− 15 cm2·s− 1.
https://doi.org/10.1016/j.powtec.2016.12.002_p4_2 | Porous-hollow LiMn0.85Fe0.15PO4/C microspheres with an olivine structure have been successfully synthesized by a wet-milling-assisted spray drying method. The prepared LiMn0.85Fe0.15PO4/C particles consist of nanosized primary particles (~ 100 nm) coated with a ~ 2 nm carbon layer and has a large surface area of 49.56 m2·g− 1. By combining such unique features, the as-synthesized LiMn0.85Fe0.15PO4/C particles deliver a discharge capacity of 135 mAh·g− 1 with a capacity retention ratio over 99.5% after 50 cycles at 1 C, displaying good rate capability and cycle performance. The improved performance can be ascribed to the unique porous-hollow spherical structure, which is beneficial to enhance the reversibility of the electrochemical reaction, electronic conductivity and lithium-ion diffusion.
https://doi.org/10.1016/j.powtec.2019.04.027_p1_2 | The applications of rechargeable Li-ion batteries (LIBs) continue to expand; hence, it is very important to improve the energy density, rate capability and cycle life of LIBs to meet critical demands [1,2]. The cathode, as the essential component of LIBs, is composed of three necessary parts—active materials, conductive additives and a binder—to support the matrix, usually limiting the capacity of entire systems [2]. Lithium iron phosphate (LiFePO4, LFP) is one of the most widely used cathode materials due to its superior safety, long cycle life and the availability of raw materials [1,3]. However, one noticeable shortcoming of LFP is its low electronic conductivity due to its sluggish mass- and charge-transport kinetics [3]. Many efforts have been made to overcome this disadvantage and improve the rate performance of LFP, such as nanocrystallization, carbon coating and metal-doping [[4], [5], [6], [7], [8]]. Although excellent performance has been obtained, it remains challenging to apply these special materials in manufacturing. Carbon black is usually used as the conducting reagent for cathodes. However, carbon black is prone to aggregation, resulting in a discontinuous conducting network, which hinders good combination with the binders [9]. Therefore, it is worthwhile to identify an effective binder of LFP films, which can form a good electrical network between active material and conductive carbon as well as conductive ions, and to further improve the quality of the cathode [10].
https://doi.org/10.1016/j.powtec.2019.04.027_p1_3 | Polyvinylidene fluoride (PVDF), as one of the most traditional binders applied in LIBs, is costly and difficult to re-utilize. Furthermore, it requires the cooperation of volatile organic solvents for decentralization [11]. In addition, the fluorinated binders may have aging and safety problems caused by self-decomposition and reactions with electrode materials [12]. To address these issues and enhance the performance of LIBs, some scholars have proposed methods of substituting water-based binders for PVDF [13]. Various alternative water soluble binders, such as polytetrafluoroethylene (PTFE) [14], cyanoethylated carboxymethyl chitosan (CN-CCTS) [15], lithium carboxymethyl cellulose (CMCLi) [16], water-soluble elastomer binder (WSB) [12], carboxymethyl chitosan (C-CTS) [17] and carboxymethyl chitosan (CCTS) with conduction-promoting agent poly(3,4-ethylenedioxythiophene):poly(styrenesulfonate) (PEDOT:PSS) [2], have been used to overcome these shortcomings and improve the electrochemical performance of LIBs. Most of these water-soluble binders are more environmentally friendly and display better electrochemical performance than PVDF [18]. However, we are still not able to apply these binders in LIBs due to their complicated production procedures. Therefore, it is necessary to develop a new type of feasible binder for LIBs.
https://doi.org/10.1016/j.powtec.2019.04.027_p1_4 | Sodium carboxymethyl cellulose (CMC), a water-soluble binder that is frequently used in research reports, has not been successfully used in electrodes alone in manufacture yet because of its brittle characteristic. The important function of CMC is as a thickener to control viscosity during the aqueous slurry preparation process, maintaining the original distribution of particles after they are coated onto the current collector [12]. Therefore, CMC has little influence on the reactions of the electrode because it is electrochemically inert [12]. In contrast, humics have a high content of benzene rings and many polar groups, which can form a conducting network through the π-π conjugated system, greatly accelerating electron transport. Due to their cohesiveness, humics can serve as a partial binder adsorbing metal or materials [19,20]. However, to date, there has been little research concerning the use of humics as a binder for the cathode material. Here, we report a hybrid humics/CMC (HAC) composite as a novel, green binder for use in LIBs. The HAC hybrid binder can enhance the film-forming ability of the electrode slurry. In our previous work, high contents of humics were shown to increase battery capacity [21]. In this report, the ratio of humics and CMC was 3:1. To understand the interaction mechanisms, molecular dynamics simulation was first performed. Then the adhesive properties of hybrid HAC binder comparing with PVDF and pure CMC were verified by related experiments. The electrochemical performance of the new composite cathode was compared to the behavior of the CMC-based and conventional PVDF-based LFP cathodes.
https://doi.org/10.1016/j.powtec.2019.04.027_p2_3 | The active material, LiFePO4 (LIB-LFPO-S21), was obtained from the Shenzhen Kejing Zhida Technology Co., Ltd., China. Humics (fulvic acid ≥90%, CAS no. 1415-93-6, HA) were purchased from Aladdin Industrial Co., Ltd., China. Sodium carboxymethyl cellulose (AR, CMC, 1.9 P·s (1 wt% water solution)) was purchased from Tianjin Kemiou Reagent Co., Ltd., China.
https://doi.org/10.1016/j.powtec.2019.04.027_p2_4 | The slurry, which consists of 10 wt% binder (humics and CMC in the mass ratio of 3:1), 10 wt% acetylene black and 80 wt% LFP was prepared in aqueous solvent. In the slurry preparation, the mixture must display the appropriate viscosity, uniform dispersion and no aggregation. Thus, the entire system was stirred for 24 h to create a homogeneous mixture before casting onto the aluminum current collector. The Fourier transform infrared spectroscopy (FT-IR) spectra of raw materials humics, CMC and hybrid binder of humics/CMC are shown in Fig. S1. The module of humics used in this work is displayed in Fig. S1(c) [22]. The peak located at 1558 cm−1 is mainly due to antisymmetric stretching vibration of the carboxylate radical, and the peak located at 1367 cm−1 is due to the symmetric stretching vibration of the carboxylate radical. The peak located at 1008 cm−1 is derived from the stretching vibration of the group C-OH. This peak is enhanced by the presence of CMC, which has more C-OH groups. The position of OH in HAC is shifted to a low wavenumber compared with the humics and CMC, which is mainly caused by a new hydrogen bond generated by the interaction between them (Fig. S1(c)).
https://doi.org/10.1016/j.powtec.2019.04.027_p2_6 | The molecular dynamics simulation was calculated using the Forcite module in the Materials Studio software 8.0 package. First, the modules including LFP, humics, CMC, and PVDF were built in Material Studio 8.0. Then geometry optimizations were performed via COMPASS force field in the Forcite module. The LFP surface was built by cleaving the structure along the (100) plane at the middle of the inter-layer space. Density functional theory (DFT) calculations have shown that the (100) plane is the lowest energy surface of LFP [23]. The reagent-LFP complexes were created by pasting the optimized organic molecules to the optimized surface of LFP. During simulations, the bottom layer atoms of the cells were fixed. The binder candidates and other parts of the LFP materials were free to move. The interactions between the current collector aluminum and three organics were also observed. A similar procedure was conducted on the system. The (111) plane was chosen to cleave because the surface energy of this plane was the lowest [24,25].
https://doi.org/10.1016/j.powtec.2019.04.027_p2_8 | The crystal structure of LFP was characterized by the X-ray diffraction (XRD) measurement, which was obtained using a Bruker D8 advance diffractometer with Cu Kα radiation (λ = 0.15406 nm), 2θ ranging from 20° to 60°, with a step size of 0.2°. The surface morphologies of the cathode were observed using a scanning electron microscope (SEM, JEOL TSM-7500F). The FT-IR spectra of humics and CMC were characterized using an iS50-Nicolet instrument.
https://doi.org/10.1016/j.powtec.2019.04.027_p2_9 | Swelling property of binders were examined by soaking electrodes in electrolyte. In order to determine the electronic conductivity of the laminate, the prepared slurry was spreading on a glass substrate instead of the Al foil. The dc conductivity measurement was performed using a four-probe tester (ST-2258C, Suzhou Jingge Electronic Co., Ltd.). Adhesion strength of materials to the Al current collector was measured by the 180° peel test experiment with the similar way described by Wei [26]. Before the peel test, the laminate was cut into a 20 mm wide and 60 mm long specimen, and the Deli tape was then attached to the specimen. The test was carried out on a universal testing machine (UTM2203, Shenzhen Suns Technology Stock Co. Ltd., China). By pulling the tape at a constant displacement rate of 10 mm min−1, the applied load was continuously monitored while the force-displacement plot was recorded.
https://doi.org/10.1016/j.powtec.2019.04.027_p2_11 | CR 2032 coin-type cells were assembled with metallic lithium anodes for electrochemical measurements. The cathodes contained LFP, acetylene black and a binder including HA and CMC. Moreover, 1 mol dm−1 LiPF6 in 1:1:1 ethylene carbonate/ethyl methyl carbonate/dimethyl carbonate and pure lithium foil was used as the electrolyte and reference electrode and Celgard 2500 was used as a cell separator. The galvanostatic charge/discharge data were obtained by testing batteries on a LAND-CT2001A system. The cyclic voltammograms (CVs) and electrochemical impedance spectroscopy (EIS) measurements were performed on an Autolab PGSTAT204 (Holland) electrochemical working station. All tests were conducted at room temperature.
https://doi.org/10.1016/j.powtec.2019.04.027_p3_3 | Fig. 1 shows the XRD pattern of the LFP used in this study. All peaks in Fig. 1(a) were readily indexed to the pure phase of LFP (orthorhombic, JCPDS card: 40–1499), which means that the cathode material is pure LFP in this work. The XRD pattern was refined by Reflex module of Materials Studio, and the result is shown in Fig. 1(b). The refinement cell parameters are a = 1.03099 nm, b = 0.59940 nm, and c = 0.46783 nm. Molecular dynamics simulations were performed to analyze the binding mechanism. The optimized geometry for LFP and the equilibrium configurations after the simulation are displayed in Fig. 2. Download : Download high-res image (298KB)Download : Download full-size image Fig. 1. XRD pattern of (a) LiFePO4 and (b) Rietveld refinement of LiFePO4. Download : Download high-res image (1MB)Download : Download full-size image Fig. 2. (a) Optimized geometry for LFP; equilibrium configurations after molecular dynamics simulation between LFP and (b) HA, (c) CMC and (d) PVDF.
https://doi.org/10.1016/j.powtec.2019.04.027_p3_4 | According to reports, Li+ diffuses through one-dimensional channels [27], and the pathway is a (010) channel because of the lowest migration energy of Li+ along this channel [28,29]. As shown in Fig. 2(a), the diffusion direction (010) of Li+ is perpendicular to the surface of the paper. Fig. 2(b-d) displays the interaction between LFP and HA, CMC and PVDF. It can be clearly seen that the distance of Li+ along the (100) direction of the crystal LFP is 10.323 Å (Fig. 2(a)). After adsorption, the distances changed to 13.795 Å, 13.271 Å and 13.632 Å, corresponding to HA-LFP, CMC-LFP and PVDF-LFP, with adsorption energies of −1305.12 kJ mol−1, −1175.84 kJ mol−1 and −492.50 kJ mol−1, respectively (Table S1). The transportation channel of Li+ was enlarged to different degrees by the interaction with the three different organics, which increases the transfer rate of Li+. The humics and CMC clearly had a stronger interaction than PVDF, which indicates that the electrochemical performance of the LFP electrode with humics and/or CMC was improved, especially for charge and discharge at a high rate.
https://doi.org/10.1016/j.powtec.2019.04.027_p3_5 | Fig. 3(a) displays the crystal model of aluminum, and Fig. 3(b-d) illustrates the equilibrium configurations after molecular dynamics simulation between aluminum and HA, CMC and PVDF, respectively. The adsorption energies for HA-Al, CMC-Al and PVDF-Al are −561.61 kJ mol−1, −412.01 kJ mol−1, −128.05 kJ mol−1, respectively (Table S1). HA and CMC have stronger interactions with the current collector than PVDF, which may lead to strong adhesion between them. Download : Download high-res image (432KB)Download : Download full-size image Fig. 3. (a) Optimized geometry for aluminum, the equilibrium configurations after molecular dynamics simulation between Al and (b) HA, (c) CMC and (d) PVDF.
https://doi.org/10.1016/j.powtec.2019.04.027_p3_7 | Swelling property of electrodes were examined from weight increment of the electrodes after soaking in the electrolyte for 48 h. The increased mass percent of films after soaking in electrolyte solution are listed in Table 1. The LFP-PVDF film has the highest rate of electrolyte uptake (23.1%), which means that PVDF is easy to swell. It is consistent with other reports [30]. In contrast, the value is only 4.9% for the LFP-HAC film, which is the smallest among three electrodes. The electrolyte maintained a colorless and transparent state after the laminates soaking in the electrolyte for seven days (see Fig. 4), which shows the stability of HAC in the electrolyte. Table 1. The swelling property of the LFP composite electrodes in electrolyte. Electrode The increased mass percent of films after soaking in electrolyte solution (%) LFP-HAC 4.9 LFP-CMC 13.3 LFP-PVDF 23.1 Download : Download high-res image (342KB)Download : Download full-size image Fig. 4. Laminates soaked in the electrolyte in the 1st day and 7th day.
https://doi.org/10.1016/j.powtec.2019.04.027_p3_8 | The electronic conductivity of the LFP films with different binders were measured with a four-probe technique (Fig. 5). For the film using PVDF binder, the electronic conductivity is obtained to be around 1.67 S cm−1. For the film with pure CMC binder, the value is only about 0.02 S cm−1. The low electronic conductivity may result from the worse binding ability of the single CMC binder. The electronic conductivity is as high as 3.97 S cm−1 when HAC was used, which is derived from the better binding capability of the binder among particles [31]. Good connectivity can provide more effective electronic path between LiFePO4 particles in the film. Download : Download high-res image (75KB)Download : Download full-size image Fig. 5. The electronic conductivity of the LFP laminates based on different binders.
https://doi.org/10.1016/j.powtec.2019.04.027_p3_9 | Adhesion strength of the materials to the Al current collectors were measured by the peel test and the results are displayed in Fig. 6. Among the laminates examined, the LFP-CMC and the LFP-HAC show higher adhesion strength than the LFP-PVDF. The optical images of the electrode after the peel test are shown in Fig. 7(a-c). The original images of electrode are present on the right side of dashed lines for comparison. A large portion of materials were peeled off from Al foil with a small force (0.04 N cm−1) when PVDF was used as binder (Fig. 7(c)), which reveals the adhesion between LFP-PVDF film and Al foil is very weak. For LFP-CMC electrode, it can be observed that some pieces were peeled off with the average force of 1.36 N cm−1. This phenomenon may be related with surface roughness of the laminate. Almost all of electrode materials were kept on the surface of Al foil after the peel test when HAC composite binder was used, which means that adhesion strength between film and Al substrate as well as the cohesion among particles are both greatly enhanced. Download : Download high-res image (204KB)Download : Download full-size image Fig. 6. The 180° peeling tests for the LFP electrode with different binders. Download : Download high-res image (283KB)Download : Download full-size image Fig. 7. The optical images of the electrode after the peel test: (a) LFP-HAC, (b) LFP-CMC and (c) LFP-PVDF.
https://doi.org/10.1016/j.powtec.2019.04.027_p3_11 | Fig. 8 displays the cycle performances of LFP electrodes with binders of HAC, CMC and PVDF. During the first ten cycles, the specific capacities of the three electrodes increased steadily, possibly due to the activation of materials. The electrode with HAC has the best cycle performance among the three electrodes. The charge and discharge capacity were 153.6 mAh g−1 and 152.3 mAh g−1, respectively, for the 100th cycle, with a coulombic efficiency of 99.2%. The excellent cycling stability and performance may be due to the perfect and intact contact of particles with other materials in the electrode, which could be derived from the homogeneous and smooth distribution of LFP and conductive materials on the electrode using the HAC binder. Download : Download high-res image (207KB)Download : Download full-size image Fig. 8. Cycle performances of LFP electrodes with three kinds of binders at 0.5 °C; potential range: 2.5–4.2 V.
https://doi.org/10.1016/j.powtec.2019.04.027_p3_12 | The rate performances of the LFP electrodes using three types of binders are displayed in Fig. 9(a). The discharge voltage distributions of the cathodes with HAC, CMC and PVDF, at rates ranging from 0.5 °C to 8 °C, are displayed in Fig. 9(b–d). The discharge plateau was 3.4 V for all electrodes at the rate of 0.5 °C. Obviously, the discharge voltage platform and capacity decreased with increasing discharge rate due to the large degree of polarization, especially for cathode attached with PVDF. The LFP electrode with HAC delivered a discharge-specific capacity of 153.6/116.6 mAh g−1 at 0.5/5 °C, with the 75.9% capacity maintained. By comparison, the retention rates are only 67.7% and 37.6% of 0.5 °C at 5 °C, corresponding to CMC and PVDF. At 8 °C, more significantly, the LFP electrode with HAC showed a specific capacity of 105.4 mAh g−1, much higher than that of CMC (75.0 mAh g−1) and PVDF (24.1 mAh g−1). When the rate returned to 0.5 °C, the discharge capacities rapidly changed to 153.4 mAh g−1, 142.9 mAh g−1, and 126.9 mAh g−1, corresponding to the electrodes containing HAC, CMC and PVDF. Thus, the LFP electrode with HAC is superior to that with CMC or PVDF in terms of rate capability. Download : Download high-res image (616KB)Download : Download full-size image Fig. 9. (a) Rate performance and discharge curves at different rates (0.5 °C, 1 °C, 3 °C, 5 °C, and 8 °C) for batteries with different binders: (b) HAC, (c) CMC and (d) PVDF.
https://doi.org/10.1016/j.powtec.2019.04.027_p3_13 | The LFP electrode with HAC displays a higher capacity and broader discharge plateau at 3 °C and 8 °C than other binders, revealing smaller polarization and a higher transportation speed of Li+ at high current density. A comparison of the electrochemical performance of the LFP electrodes with other reports is presented in Table S2. CCTS has been studied frequently. However, with respect to the capacity and the voltage of discharge plateau at a high rate, HAC has overwhelming advantages. Prosini, P. P. et al. have reported the binder of poly vinyl acetate for LFP cathode, whose specific capacity was 53 mAh g−1 at 5 °C, and the discharge plateau was at 2.8 V [32]. He, J. et al. have shown that the LFP cathode with a binder of xanthan gum had a specific capacity of 100 mAh g−1 at 5 °C, with the platform of 3.32 V [33]. They also studied the water-soluble binder PAALi with terpene resin emulsion applied in the LFP cathode, for which the capacity was approximately 106 mAh g−1 at 5 °C [34]. Eliseeva, S. N. et al. reported the conducting binder poly-3,4-ethylenedioxythiopene: polystyrene sulfonate/carboxymethylcellulose for the LFP cathode, whose specific capacity reached 126 mAh g−1 at 5 °C, with a discharge plateau of 2.85 V [35].
https://doi.org/10.1016/j.powtec.2019.04.027_p3_14 | To deeply investigate the reason for the difference between the three binders in terms of cycle performance and rate capacity, the morphologies of LFP cathodes with three types of binders were observed by SEM (Fig. 10(a–f)). The original electrodes and electrodes that underwent 100 cycles (obtained by disassembling the coin cell) were both observed. Fig. 10(a, b) shows SEM images of LFP electrodes with the hybrid binder of HAC. Among the three electrodes, the electrodes with HAC are the most uniform and smooth. Cracks on the electrode surface may weaken the conductivity between the active material and acetylene black or Al foil, leading to fading of capacity and life-cycle shortening (Fig. 10(c, e)) [10]. A smooth, continuous surface can provide a convenient channel for Li+ transportation. Similar phenomena have been observed in other reports [36]. From the magnified images (inset graphs in Fig. 10(a-g)), the particles in film connect with each other more closely after cycling. There is no obvious difference between the electrode surfaces before (Fig. 10(a)) and after cycling (Fig. 10(b)), which means that adhesion is stable during the cycle. The intact surface morphology of electrodes can shorten the transmission distance of Li-ions, which contributes to better rate performance and cycle properties. However, cracks are still severe for electrodes those with binder of CMC and PVDF after cycling (Fig. 10(d, f)). Download : Download high-res image (4MB)Download : Download full-size image Fig. 10. SEM images of LFP cathodes with (a, b) HAC, (c, d) CMC and (e, f) PVDF as binders in (a, c, e) state before cycling and (b, d, f) after 100 cycles, respectively. The inset graphs are affiliated enlarged views.
https://doi.org/10.1016/j.powtec.2019.04.027_p3_15 | The schematic diagram of Fig. 11 demonstrates the physical structure of the LFP electrode with the hybrid binder of HAC. Humics with many polar groups have coagulation, peptizing and dispersing effects for the active material LFP. The uniform dispersion of humics and CMC can balance their cohesion and further decrease the brittleness of the film, avoiding the disconnection of particles. Moreover, humics are a mixture of condensed nucleus compounds, which contain abundant conjugated π bonds that can greatly promote the electric conductivity of an electrode. With the support of the CMC skeleton, the film becomes very tight and stable. With the combination of HA and CMC, this electrode has improved processability. Download : Download high-res image (217KB)Download : Download full-size image Fig. 11. Schematic diagram of an LFP electrode with a HAC binder.
https://doi.org/10.1016/j.powtec.2019.04.027_p3_17 | To further understand the advantage of the HAC binder, electrochemical impedance spectroscopy (EIS) was performed before and after 100 cycles (Fig. 12(a, b)). All Nyquist plots are composed of two parts: a small semicircle followed by a slope line. The semicircle section in the high-frequency region reflects the charge-transfer resistance (Rct), whose value is consistent with the diameter of the semicircle. The straight line in the low-frequency region reflects Li+ diffusion in the electrode bulk, which is represented by the Warburg impedance (Zw) [37]. Fig. 12(a) and (b) show that the LFP-HAC and LFP-CMC electrodes both showed a decreased Rct with the increase in charge-discharge cycle number. In contrast, the LFP-PVDF electrode demonstrated increasing impedance with the increase in charge-discharge cycles. More importantly, the LFP-HAC electrode has the smallest Rct value among the three systems for the whole process, indicating the satisfactory kinetics of reactions on the electrode including charge transfer and polarization, which further illustrate the reason for good cycle performance and rate capacity. Download : Download high-res image (216KB)Download : Download full-size image Fig. 12. Nyquist plots of LFP electrode with HAC, CMC and PVDF binder (a) before and (b) after 100 cycles, AC amplitude: 5 mV, frequency range: 10−2–105 Hz.
https://doi.org/10.1016/j.powtec.2019.04.027_p3_18 | To investigate the redox reaction process, cyclic voltammograms were collected at a scan rate of 0.1 mV s−1 from 2.5 V to 4.2 V. Fig. 13 displays the third cycles of the three electrodes, as cells were in a relatively stable state after the first two cycles. All curves have an analogous shape, including only a single pair of oxidation and reduction peaks corresponding to Fe3+/Fe2+ redox couple, which means that there is no oxidation-reduction reaction from the HAC binder in the electrode. The voltage difference between the oxidation peak and reduction peak of the LFP-HAC electrode is the smallest among the three electrodes (Table 2). This reveals that the polarization of the HAC is weakest among the three electrodes, which means that the electrochemical reaction activity of the battery is highest. In addition, the peaks in the CV curve of the electrode with PVDF are not as sharp as those with water-soluble binders, which may be due to the coating effect of PVDF [13]. It has been found that electrode loading has an influence on peaks in CVs; increased loading on an electrode leads to larger peak separation and lower peak current appear in CV curves [38]. In Fig. 13, the peak current of LFP with HAC is slightly lower than the peak current of LFP with CMC, which may be caused by relatively higher material loading on the cathode. However, the peak separation of the LFP electrode with HAC was the smallest among the three electrodes despite the largest loading, which reveals the superiority of the HAC binder. Download : Download high-res image (195KB)Download : Download full-size image Fig. 13. Cyclic voltammograms (CVs) of cells with HAC, CMC and PVDF binders, cathode material: LFP, scan rate: 0.1 mV s−1. Table 2. CV parameters of LFP electrodes with different material loadings. Binder Electrode loading/(mg cm2) Peak current/(mA g−1) Peak separation/V HAC 3.53 505 0.22 CMC 2.01 527 0.23 PVDF 2.16 297 0.28
https://doi.org/10.1016/j.powtec.2019.04.027_p3_19 | Cyclic voltammograms are also an important approach for determining the apparent Li+ diffusion constant Dapp [38]. Li+ intercalation and de-intercalation in an LFP electrode is usually considered a reversible process, and the diffusion coefficient of Li+ in this process can be obtained based on the Randles-Sevcik equation [38]. At 25 °C, the equation can be written as follows: (1) where ip is the peak current in A; m is the electrode mass in g; and CLi⁎ is the initial concentration of Li in LFP in mol cm−3, which is 0.0228 mol cm−3 here. Ae is the electrode area per unit mass in cm2 g−1, which is 15.1 m2 g−1 according to calculations using the (010) plane as the effective area, and Dapp is the Li+ apparent diffusion constant in cm2 s−1. The CVs of the LFP cathode with HAC at various scan rates are shown in Fig. S2(a). The value of Dapp, obtained from the slope of the linear fit from plot of ip/m versus v1/2, is 4.54 × 10−15 cm2 s−1 for LFP-HAC, higher than 4.24 × 10−15 cm s−1 and 9.80 × 10−16 cm2 s−1 for LFP-CMC and LFP-PVDF, respectively. The value of the diffusion coefficient confirms the highest transportation efficiency of Li+ in LFP-HAC, consistent with other data for the LFP electrode with HAC [15].
https://doi.org/10.1016/j.powtec.2019.04.027_p4_2 | In this research, hybrid water-soluble humics/CMC was studied as a potential binder for the LFP cathode. The results clearly show that hybrid humics/CMC is a highly efficient binder for the LFP cathode that can greatly improve electrochemical performance. A synergistic effect was achieved in the cathode preparation process and the charge-discharge process using humics and CMC as a combined binder. The humics/CMC binder can form a continuous, stable interface layer for the cathode and greatly promote the electrical conductivity of the electrode. The cathode with humics/CMC exhibited a reversible capacity of 152.3 mAh g−1 after 100 cycles, which is higher than that of the LFP electrode with PVDF or CMC alone. The rate performance was also remarkably improved compared to that of cathodes with a traditional binder. The specific capacity of the humics/CMC cathode reached 105 mAh g−1 at 8 °C with a discharge platform of 3.30 V.
https://doi.org/10.1016/j.psep.2019.08.023_p1_2 | Lithium-ion battery (LIB) is widely used in the field of energy storage and conversion because of its greatly improved energy density, no memory effect, long cycle life and low environmental pollution. At present, LIBs have the potential and prospects of becoming the mainstream technology for power devices, but the bottleneck is the safety (Lisbona and Snee, 2011). In recent years, the fire accidents of electric vehicles and large-scale energy storage power stations appearing worldwide are on the rise, and the thermal runaway of LIBs has become the most serious safety accident in the usage (Wang et al., 2012; Ouyang et al., 2018a). Thermal runaway is often caused by separator broken due to extrusion deformation, puncture or high temperature baking, causing a short circuit between the positive and negative electrodes, or due to external short circuit of the battery (Wang et al., 2018). The LIB internally accumulates a large amount of heat in a short time (Wang et al., 2019a). The decomposition of the positive and negative materials and the electrolyte happens causing the LIB to ignite and explode, which seriously threatens the safety of the user`s life and property. With the demand for high capacity, the thermal stability of the battery will be worse, and the safety risk will be greater in the future (Liu et al., 2016a; Larsson et al., 2018). Therefore, it is necessary to take measures to prevent safety problems.
https://doi.org/10.1016/j.psep.2019.08.023_p1_3 | Fire is one of the most serious accidents in various industries, may lead to serious property damage and casualties (Scarponi et al., 2018). So the researchers conducted in-depth studies on the fire such as the flame characters (Li et al., 2019a), detection approach (Wu et al., 2019), and fire-fighting methods (Lv et al., 2019; Tang et al., 2019). In recent years, the problem of LIB fire has received extensive attention and achieved many research results. The researchers conducted a detailed analysis of the thermal runaway principle of LIB, and discussed the differences in their combustion behavior (Said et al., 2019a; Ouyang et al., 2019; Mao et al., 2018; Wang et al., 2017). Lithium batteries undergo complex thermal runaway reactions before the ignition releasing a large amount of heat and gases (Feng et al., 2018; Shah et al., 2016; Larsson et al., 2014). Wang et al. found that the probability of LIB thermal runaway occurrence increases with the charging current in the charging process and decrease with the discharging resistance during discharging (Wang et al., 2019b). At the same time, the fires of LIBs are manifested in various forms, which are mainly affected by the battery cathode materials, state of charge (SOC), and pack structure (Fu et al., 2015; Huang et al., 2015; Chen et al., 2017a; Chen et al., 2019; Ouyang et al., 2018b). The increase in SOC results in a decrease in the thermal runaway initial temperature and maximum temperature (Jiang et al., 2018). The surrounding environment of LIB has a significant impact on its thermal runaway behavior such as that the critical current causing thermal runaway declines with the increase of environmental temperature (Guo et al., 2017). Lithium battery fires can also release toxic gases such as hydrogen fluoride and sulfur dioxide, which have a great impact on personnel safety (Larsson et al., 2017; Lecocq et al., 2016). In the case of toxic gas leaks, especially for large lithium battery powered buses, it is important to accurately identify hazardous areas and take effective measures to quickly evacuate people from hazardous areas and minimize accidental losses (Li et al., 2011). In the meanwhile, the research on fire propagation model and fire extinguishing technology of LIB pack is developed (Li et al., 2019b; Ping et al., 2018; Huang et al., 2016). Said et al. found that the thermal runaway propagation speed of LIBs in air was much higher than that in nitrogen (Said et al., 2019b). Changing the SOC of LIBs is also an effective way to slow down the thermal runaway propagation speed in the battery pack (Lee et al., 2019). Thermal management of the LIB pack by phase change material (PCM), air cooling, liquid cooling, etc., can significantly suppress the overheating and thermal runaway, and reduce the probability of fire (Yuan et al., 2019; Ye et al., 2018; Zhao et al., 2018). On the other hand, in some low-pressure situations such as at high altitudes, aircraft or spacecraft, the occurrence and development of LIB fires differs from the standard atmospheric conditions. The environmental pressure has a significant impact on the ignition and combustion characteristics of combustible materials (Fu et al., 2018; Chen et al., 2017b; Bjerre et al., 2017). Previous studies have found that the environmental pressure changes the burning rate and combustion heat through the experiments on common materials (Liu et al., 2016b; Zhou et al., 2014; Panchal et al., 2016; Tao et al., 2013; Giurcan et al., 2017). However, little research has been done on the thermal runaway and combustion characteristics of lithium batteries at low pressures. In this paper, the effects of environmental pressure on the thermal runaway and combustion performance of lithium batteries were tested. LIBs with two kinds of cathode materials and three SOCs were tested under two environmental pressures. The research on fire safety of LIBs under different environmental pressures has high practical significance and scientific value, which is conducive to the safety of air cargo.
https://doi.org/10.1016/j.psep.2019.08.023_p2_2 | The batteries used in recent studies are SONY SE US18650FT LIBs which use LiFePO4 as a cathode material and SAMSUNG LiCoO2 IRC18650-26FM LIBs as shown in Fig. 1. The detailed specifications of these batteries are shown in Table 1. Both kinds of batteries were tested for charge and discharge before thermal runaway and fire experiments, and the charging mode was constant current charging. The comprehensive performance testing system manufactured by NEWARE China with 8 channels and separate constant current and voltage source was used to charge and discharge the LIBs. It can be seen from the Fig. 1 that the electrical performance of them meets the standard requirements. The battery that satisfied the electrical performance was charged and discharged to the specified SOC (0%, 50%, and 100%), and it was performed in the thermal runaway and fire test after standing for 24 h.
https://doi.org/10.1016/j.psep.2019.08.023_p2_5 | The test platforms which were set to test the thermal runaway and combustion characteristics of LIBs as shown in Fig. 2 in current study were the in-situ calorimeters constructed both in Hefei, China (sea-level, 100.8 kPa, 24 m) and Lhasa, China (64.3 kPa, 3650 m), respectively. The structure and test method of the in-situ calorimeters were identical at two locations. The experiments were operated both under over-ventilated conditions. In this experiment, an electric heating device which was a square coiled electrical resistance with a power of 2 kW was used to simulate the thermal runaway of the battery. An electronic scale is placed under the heater to support the entire experimental setup while measuring changes in battery quality. The balance has a measurement range of 9 kg and an error resolution of 0.01 g. The oxygen consumption method is used to measure and calculate the heat release rate (HRR) (Chow and Han, 2011). There exists some variation in LIB fire experiments. Based on this consideration, the fire test of each configuration was repeated three times under the same condition.
https://doi.org/10.1016/j.psep.2019.08.023_p3_2 | The combustion processes of 100% SOC LiFePO4 and LiCoO2 batteries are shown in Fig. 3. In general, the combustion characters of LIBs can be summarized into the four stages: ignition, fierce ejection, combustion, weakening and extinguishment. After continuous heating, the LIB undergoes thermal runaway, and generates a large amount of heat and gas. The leaked combustibles are ignited at high temperature, and then there is a fierce ejection with molten metal. After intense ejection, a large flame is formed and then gradually weakened until it is extinguished. It can be seen from the pictures taken at typical moments that the burning behavior of the two batteries is different. In the fierce ejection stage, the LiCoO2 battery which forms a bundle of sparks in multiple directions has a significantly higher ejection power than the LiFePO4 battery. The ejection of LiFePO4 battery is relatively weak, and there are more combustion flames in the spray. In the subsequent combustion stage, the LiFePO4 battery has a bigger combustion flame height and width than the LiCoO2 battery. These phenomena preliminarily indicate that there are some differences in ejection combustion behavior between the two kinds of batteries. Its mechanism needs to be analyzed, and it is also necessary to discuss how the environmental pressure affects this difference.
https://doi.org/10.1016/j.psep.2019.08.023_p3_4 | Thermal runaway and fire process of LIBs are shown in Fig. 4. LIBs consist of positive and negative electrode, separator and electrolyte. When the heat generation rate of LIB is significantly higher than the heat dissipation rate, thermal runaway is easily triggered. A series of self-accelerating exothermic reactions including solid electrolyte interphase (SEI) decomposition, electrolyte oxidative decomposition, cathode and anode decomposition, and their interaction reactions occur inside the LIBs. During the thermal runaway process, the heat content of the battery continues to accumulate and the temperature is getting high quickly. Thereby, a large amount of decomposed combustibles and gas products are generated inside the battery. These chemical reactions cause the internal temperature of the battery to be very high and the internal pressure to gradually increase. When the internal pressure builds up too much, it exceeds the pressure relief valve structural stress and external pressure, causing the pressure relief valve to crack. A large amount of gas and combustibles are ejected out of the battery, leading to fire and explosion.
https://doi.org/10.1016/j.psep.2019.08.023_p3_6 | When a cylindrical 18650 LIB is fabricated, it can be thought of as a closed container containing electrolyte, electrodes, and so on. There is an initial pressure inside the battery as a closed container. Fig. 5 depicts a simplified diagram of the pressures during the relief valve crack, which is determined by the competition between the internal pressure and environmental pressure. So, the crack pressure is defined as: (1) PCrack=PIn-Pout where PCrack is the relief valve crack pressure, PIn refers to the pressure inside the battery, which is a changing parameter during the thermal runway. The accumulation of the gases, combustibles and heat of thermal runaway reactions causes the internal pressure (PIn) to rise. POut refers to outside pressure, here is the environmental pressure. This value is a constant parameter at the same altitude, which is 100.8 kpa in Hefei and 64.3 kPa in Lhasa. The force of the internal generated gas to the relief valve is equal to the sum of the force of the external environment and the force that the relief valve can withstand. From the perspective of pressure, the crack of the LIB is due to the continuous accumulation of internal pressure (PIn) which exceeds the sum of the environmental pressure (POut) and the pressure relief valve cracks (PCrack). In other words, the internal pressure overcomes the environmental pressure and relief valve structure.
https://doi.org/10.1016/j.psep.2019.08.023_p3_8 | On the other hand, PIn varies with the thermal runaway reaction rate and the temperature rise. (2) PIn ∼ dTv where T is the battery temperature, and v is the thermal runaway reaction rate. POut is the corresponding environmental pressure, and POut is 100.8 kPa in Hefei, and 64.3 kPa in Lhasa. The differential pressure is defined as the different relief valve crack pressure between the LIBs at two environmental pressures. (3) dPCrack=PCrack-Hefei – PCrack-Lhhasa= (PIn−Pout)Hefei−(PIn−Pout)Lhasa= POut−Lhasa− POut−Hefei = 64.3 kPa-100.8 kPa=−36.5kPa
https://doi.org/10.1016/j.psep.2019.08.023_p3_9 | The difference in relief valve crack pressure has the effect on the combustion behavior of LIB. As can be seen from the difference in relief valve crack pressure, the pressure required for the LIB to crack in Lhasa is 36.5 kPa less than that in Hefei. It can be concluded that LIB will crack more easily and faster under low environmental pressures. The early occurrence of the crack leads to the advancement of the combustion behavior. Meanwhile, LIB requires a low thermal runaway crack temperature at low environmental pressures under the same heating conditions because of faster crack. It is necessary to pay more attention to the problem of LIB thermal runaway and cracking under the low environmental pressure, because it is easier to achieve.
https://doi.org/10.1016/j.psep.2019.08.023_p3_10 | On the other hand, the influence of environmental pressure on the combustion behavior of LIBs includes two aspects, one is the impact on the battery crack pressure, time and temperature, and the other is the effect on the combustion of ejected materials after crack. The combustions of gases and most ejected combustibles are significantly affected by the environmental pressure. Previous studies clearly confirmed that the fire developed more slowly as the environmental pressure decreases. Specifically, an empirical formula of burning rates ( ) on environmental pressure (P) was summarized for common fuels, such as n-heptane, propane and cardboards, under low pressure. (4)
https://doi.org/10.1016/j.psep.2019.08.023_p3_11 | where α is an experimentally derived exponential power coefficient and has no physical meaning. The burning rate is proportional to the 1.3 power of the environmental pressure, which means that as the environmental pressure decreases, the burning rate slows. For the lithium battery fire, a reduction in environmental pressure means that the burning rate of the ejected gas and combustibles is reduced.
https://doi.org/10.1016/j.psep.2019.08.023_p3_12 | The total mass loss (TML) data is shown in Fig. 6. The experimental results are average values of three experiments, and the error bars are the upper and lower limits of fluctuation. It can be seen that the TML is obviously affected by the battery SOC. The battery with higher SOC has a larger TML. The difference in lithium ion distribution and content leads to such experimental results. The LiFePO4 18650 battery has the electrochemical reaction during charging and discharging (Wang et al., 2012): (5)
https://doi.org/10.1016/j.psep.2019.08.023_p3_15 | When a LIB is charged, lithium ions move from its cathode to its anode. x in Eqs. (5 and 6) represents the degree of charge and discharge, that is, the amount of lithium ions in the cathode and anode. Therefore, under normal use of LIBs, lithium ions are in an active and constantly migrating state. However, thermal runaway results in the formation of LiCoO2 (stable species) and Co3O4 (another stable compound) with the subsequent release of oxygen. This process is the decomposition reactions of the cathode and visualized by the Eq. (7). Subsequently Co3O4 would decompose to CoO and release more oxygen at specific high temperatures (MacNeil and Dahn, 2001). (7) (8)
https://doi.org/10.1016/j.psep.2019.08.023_p3_16 | where x is the parameter related to SOC. The SOC directly affects the number of x in Eq. (7), which results in a difference in the amount of LiCoO2, Co3O4 and oxygen formed. In the case where the SOC is high, the value of x decreases, and the amount of oxygen generated increases. In conclusion, during the process of thermal runaway, the decomposition reactions of the cathode occur, and the reaction degree is related to the SOC. For LiFePO4 battery, the thermal decomposition reaction of cathode materials is (Feng et al., 2018): (9)
https://doi.org/10.1016/j.psep.2019.08.023_p3_17 | It is noted that oxygen is generated from the decomposition reactions of the cathode. The electrolyte which is mainly consisted of carbonate organic solvents such as ethylene carbonate (EC), propylene carbonate (PC), dimethyl carbonate (DMC), diethyl carbonate (DEC), methy-ethyl carbonated (EMC), etc is more dangerous with the presence of oxygen (Feng et al., 2018). (10) Electrolyte + O2 → CO2 + H2O + Heat
https://doi.org/10.1016/j.psep.2019.08.023_p3_18 | As shown in these equations, the LIB with higher SOC can accumulate more energy inside the battery and the higher energy value converted into combustion. The LIBs with higher SOCs are more dangerous than the others. It can be seen from the mass loss percentage of the batteries in Fig. 6 that the mass loss of the larger SOC battery is significantly higher. In the thermal runaway and combustion process of LIBs, the mass loss mainly comes from two aspects, one is from the combustion of combustibles, and the other is the gas releasing caused by the decomposition of cathode materials. Table 2 shows the quantity of the cathode and combustibles and the mass loss percentage. The data for the combustible and cathode mass percentages is primarily obtained by measuring and calculating from the battery samples. Combustible materials mainly include electrolyte, separator and polymer packaging. The mass loss results in Table 2 do not distinguish well which part of the mass loss is due to the combustion of combustibles and which part is due to the decomposition of the cathode materials. However, some conclusions can be drawn from the comparison of the percentage of combustible and cathode mass and the mass loss percentages. LiCoO2 battery has a lower percentage of combustibles than LiFePO4 battery, while its cathode materials account for a higher percentage. The total mass loss percentages of LiFePO4 battery are more than LiCoO2 battery for 0% SOC and 50% SOC as shown in Fig. 6, because LiFePO4 battery has more combustibles than LiCoO2 battery. LIBs are mainly burned with combustibles under low SOCs. With the increase of SOC, the internal thermal runaway reaction of the battery is more intense. It produces more combustible gas and oxygen, and results in violent ejection or even explosion. For LiFeO4 battery, the total mass loss percentage slightly increase with the SOC. However, a very sharp growth is obtained for 100% SOC LiCoO2 battery. This results indicate that the 100% SOC LiCoO2 battery have much higher ejection power than the low SOC ones and the LiFeO4 battery. The mass loss caused by the decomposition of the cathode materials of 100% SOC LiCoO2 battery is greater than that of LiFePO4 battery. It can also be seen in Fig. 3 that the ejection strength of 100% SOC LiCoO2 battery is much greater than 100% SOC LiFePO4 battery. It is accompanied by non-combustible substances and molten metal during violent ejection for 100% SOC LiCoO2 battery. It leads to the results that the total mass loss percentage of LiFeO4 battery are less than LiCoO2 battery at 100% SOC. This result is important for us to better understanding the process of gas generating and relief valve cracking of LIBs with different cathodes.
https://doi.org/10.1016/j.psep.2019.08.023_p3_20 | Assume an extreme case, that is, lithium ions are all transferred from its cathode to its anode. In this case, the amount of oxygen that can be released is the highest. All CoO2 is converted into CoO and oxygen, and FePO4 is all converted into Fe2P2O7 and oxygen, which can be found from Eqs. (7), (8), (9). According to Table 1, Table 2, it can be estimated that the cathode quantity of the SONY battery is about 10.4 g, and the SAMSUNG battery is about 18.0 g. The mass of FePO4 and CoO2 is approximately 9.9 g and 16.7 g. In the extreme case where all of the FePO4 and CoO2 generate oxygen, the amount of oxygen generated is 0.52 g and 2.94 g for LiFePO4 and LiCoO2 battery, respectively. On the other hand, this calculation result is only a rough estimation process, and the actual amount of oxygen generated during the thermal runaway of the lithium battery needs further research. It can be concluded that the LiFePO4 battery releases less oxygen than the LiCoO2 battery. This means that the gas and internal pressure generated by the thermal runaway of the LiFePO4 battery is smaller than that of the LiCoO2 battery.
https://doi.org/10.1016/j.psep.2019.08.023_p3_21 | At the same time, there are little difference between TMLs of LiFePO4 and LiCoO2 batteries in Hefei (100.8 kPa) and Lhasa (64.3 kPa). Especially for 0% SOC and 50% SOC LiFePO4 batteries, the TMLs are almost the same. The TML of 100% SOC LiFePO4 battery in Hefei is slightly higher than that in Lhasa, with an average difference quantity of 1.1 g. That is to say, for lithium iron phosphate batteries under different environmental pressures, the amount of materials ejected by the battery during the combustion is not greatly affected by the pressure. The effect of environmental pressure on the mass loss of lithium cobalt oxide battery is slightly larger. The average difference in mass loss of 100% SOC battery between the two pressures is about 1.7 g.
https://doi.org/10.1016/j.psep.2019.08.023_p3_22 | The total heat release (THR) data of all test repetitions which is calculated by integrating the HRR curve in the battery fire is shown in Fig. 7. HRR is an important parameter in the combustion tests, but the LIB fire do have errors. Although all batteries were heated as evenly as possible, the thermal runaway and combustion process of them which involves a lot of reactions maybe a little different. Indeed, even with the same type, make and bundle configuration, variabilities have been observed in the flammability characteristics. There are also some errors in the experiment results because of the potential of battery explosion. These subtle differences are extremely complicated and this randomness determined the error leading to the uncertainty in the reported HRR integrals. So, the THR results in this paper were presented and discussed by average ones. The calculated average THR values are the average of three repeated experiments. Meanwhile, it can be seen that SOC has a significant effect on THR, which is similar with the TML data. The average THR values of LiFePO4 batteries in Hefei (100.8 kPa) are 90 kJ, 171 kJ, and 225 kJ for 0%, 50%, and 100% SOC, and those in Lhasa (64.3 kPa) were 70 kJ, 133 kJ, and 168 kJ, respectively. The environmental pressure has a very significant effect on the THR of lithium iron phosphate battery. The battery with larger SOC is more obviously affected by the environmental pressure. This conclusion is also consistent with the results of TML. The THR results for LiCoO2 batteries differ from LiFePO4 batteries. The difference is that the THR of the 100% SOC LiCoO2 battery is less than that of 50% SOC battery. The main reason for this result is that the ejection behavior of the LiCoO2 battery at 100% SOC is more intense, and a large amount of combustibles are not effectively combusted, thus causing a decrease in the heat release rate. On the other hand, the effect of environmental pressure on the LiCoO2 battery is the same as that of the LiFePO4 battery, and the THR value of the battery at low pressure is smaller.
https://doi.org/10.1016/j.psep.2019.08.023_p3_24 | From the previous analysis, it can be concluded that the cathode materials, SOC and environmental pressure have great effects on the thermal failure and combustion behaviors of the LIBs. The most affected data is the heat of combustion. It can be analyzed from the unit growth rate which factor (environmental pressure or SOC) has a greater impact on the burning heat of LIBs. It can be seen from the heat of combustion data that the combustion heat of the LiFePO4 battery in Hefei (100.8 kPa) increases by 135.1 kJ on average from 0% to 100% SOC, and it is 100.7 kJ in Lhasa (64.3 kPa). That is, for every 1% increase in SOC, the LiFePO4 battery increases the heat by 1.35 kJ in Hefei and 1.01 kJ in Lhasa. The reduced pressure from Hefei to Lhasa is 36.5 kPa, so reduced unit combustion heats at low environmental pressure are 0.68, 1.32, and 1.63 kJ/kPa for 0%, 50%, and 100% SOC, respectively. The batteries at high environmental pressure have a greater unit growth rate of combustion heat for every 1% increase in SOC. At the same time, the burn heat of batteries with higher SOC increase or decrease quicker when the environmental pressure changes. For LiCoO2 batteries, the effect of SOC on combustion heat is discussed without considering 100% SOC, and the average unit heat increase is calculated from 0% to 50% SOC. For every 1% increase in SOC, the LiCoO2 battery increases the heat by 1.57 kJ in Hefei and 0.62 kJ in Lhasa. Then, the reduced combustion heats of unit pressure are 0.58, 1.89, and 1.34 kJ/kPa for 0%, 50%, and 100% SOC, respectively. The influence of environmental pressure and SOC on the heat of combustion is basically the same as that of LiFePO4 battery.
https://doi.org/10.1016/j.psep.2019.08.023_p3_25 | At present, the classification and safety control of lithium battery fire hazards are still not perfect. The current consensus is that it is necessary to reduce the SOC of the LIBs when storage and transportation to ensure that it releases less combustion heat, and protect the safety of life and property. However, there is no specific quantitative grading of SOC and fire risk. Research on the fire hazard and hierarchical control of LIBs is extremely scarce and cannot meet the fire safety management requirements. Combined with the results of experimental research, it is recommended to have the classified discussion by detail the cathode materials, SOC and environmental conditions of LIBs when analyzing the hazard of thermal runaway and fire. For example, the fire risk of the warehouse or plant that stores LIBs is safely classified according to the basic conditions of SOC and environment. Formulate standards and procedures for the comprehensive use of LIB cathode materials, SOC and environmental pressure conditions.
https://doi.org/10.1016/j.psep.2019.08.023_p4_2 | In this study, an experimental study of LIBs thermal runaway and fire behaviors at two environmental pressures was presented. The detailed analysis of the burning processes, TML, and THR provides a comprehensive understanding of the complex fire hazard.
https://doi.org/10.1016/j.psep.2019.08.023_p4_3 | The SOC has effects on the TML and THR results of LIBs fire, and the LIB with larger SOC has greater TML and THR. At the same time, the environmental pressure has little impact on the mass loss. The maximum TML difference between two pressures is 1.1 g for 100% SOC LiFePO4 battery and 1.7 g for 100% SOC LiCoO2 battery. The environmental pressure has a significant impact on the combustion heat. The THR values of LIBs at 100.8 kPa is significantly higher than that at 64.3 kPa. The unit growth rate in combustion heat between the two pressures increases with the SOC. The batteries at high environmental pressure also have a greater unit growth rate of combustion heat for every 1% increase in SOC.
https://doi.org/10.1016/j.psep.2019.08.023_p4_4 | LIBs are in a low-pressure environment for a long time in air transportation, so it is necessary and urgent to study the thermal failure and combustion behaviors of LIBs in this environments. The experimental results can provide a reference for the safety issues of LIBs used in low environmental pressure. It can provide data theoretical support for the safety research of air cargo LIBs.
https://doi.org/10.1016/j.radphyschem.2018.11.019_p1_2 | Li-ion batteries are widely used electrochemical energy storage devices (Andre et al., 2015). The olivine structured LiFePO4 (LFP) cathode material is of particular interest to use in large-scale energy storage batteries for electrical vehicles, mobile devices and home power banks due to its structural, chemical and thermal stability (Chung et al., 2002). To increase the operating voltage of LFP, the Fe2+ ions are partially substituted by the Mn2+ ions, since the potential of the Mn2+/Mn3+ redox couple (4.1 V) exceeds that of Fe2+/Fe3+ (3.4 V). It has been found that the two-phase Li (de)intercalation mechanism, realized in micron-sized LFP, can be changed for a single-phase one in nanosized LFP. Meanwhile, the mechanism of the (de)lithiation processes in LiFe1-xMnxPO4 is still not fully understood.
https://doi.org/10.1016/j.radphyschem.2018.11.019_p1_3 | For this purpose, the in situ and operando XRD and XAS studies of LiFe1-xMnxPO4 were performed in several synchrotron radiation centers (Drozhzhin et al., 2018, Le Toquin et al., 2006, Pelliccione et al., 2014, Sottmann et al., 2016; Piovano et al., 2011) XRD is used to probe long range order in the materials and to distinguish between single-phase or two-phase mechanism upon Li (de)intercalation (Kosova et al., 2012). Fe and Mn K-edges XANES probes the charge state of 3d metal ions and Jahn-Teller distortion of the nearest coordination spheres around absorbing atom (Nedoseykina et al., 2010).
https://doi.org/10.1016/j.radphyschem.2018.11.019_p1_4 | Laboratory study is an important step before synchrotron characterization of the materials. The aim of the work was to develop the cell suitable for laboratory XAS and Mössbauer studies. It was successfully used to study in operando the charge-discharge processes in LiFe0.5Mn0.5PO4 cathode material.
https://doi.org/10.1016/j.radphyschem.2018.11.019_p2_2 | LiFe0.5Mn0.5PO4 was prepared by the solvothermal synthesis by dissolving FeSO4·7H2O, MnCl2·2H2O, H3PO4, and LiOH in a molar ratio (Fe+Mn):P:Li = 1:1:3 as the starting materials, and ascorbic acid as a reducing agent to prevent oxidation of Fe2+ to Fe3+ in the solution of H2O:EG = 1:1. The autoclave was heated to 200 °C and kept at this temperature for 3 h. Then, the sample was ball-milled with 3% of carbon and annealed at 750 °C for 1 h. The final product was phase pure with lattice parameters: a= 10.3783 Å, b = 6.0433 Å and c = 4.7169 Å.
https://doi.org/10.1016/j.radphyschem.2018.11.019_p2_3 | Fe and Mn K-edge XANES spectra were collected in series in transmission mode with a Rigaku R-XAS spectrometer (Fig. 1b) equipped with 3 kW X-ray tube and Ge(311) monochromator. I0 and I1 were measured using an Ar-filled ionization chamber and a scintillation detector, respectively. Slits were used to size the X-ray beam on the sample position by 3 × 10 mm. The Mössbauer spectra were measured by MS1104Em Mössbauer spectrometer. The 57Co in Rh matrix was used as a γ-ray source. The experimental spectra were fitted using SpectrRelax software (Matsnev and Rusakov, 2012). The isomer shifts were calculated with respect to the metallic α-Fe. The time required for the collection of a single spectrum was ca. 20 min for both Mössbauer and XANES (both edges) techniques.
https://doi.org/10.1016/j.radphyschem.2018.11.019_p2_5 | For the electrochemical testing, the composite cathodes were fabricated by mixing 70 wt% of the active material with 25 wt% of carbon and 5 wt% of the PVDF/NMP binder. The working electrodes were dried at 40 °C for 12 h before cell assembly. The cell was assembled in an argon-filled glove box with Li as an anode, 1M LiPF6 solution in a mixture of EC and DMC (1:1 by weight) as an electrolyte, and a glass fiber filter (Whatman, Grade GF/C) as a separator. Cycling was performed using a galvanostatic mode at C/25 charge/discharge rates within the voltage range of 2.0–4.5 V vs. Li/Li+ at room temperature.
https://doi.org/10.1016/j.radphyschem.2018.11.019_p2_6 | Operando experiments were carried out using in-house electrochemical cell (Fig. 1a). Conductivity and size of the cell windows become crucial for laboratory measurements due to difficulty in focusing the X-ray beam. Kapton foil is often used for these purposes though it can worsen electrochemical performance of the material due to poor electrical conductivity. Beryllium is the best candidate, but it is highly toxic when broken. Our cell was equipped with the X-ray transparent 300 µm thick glassy carbon windows. Design with the separate spring-loaded anode allows working with the electrode layers of variable thickness, which makes the cell suitable for the operando measurements with XANES, XRD and Mössbauer spectroscopy.
https://doi.org/10.1016/j.radphyschem.2018.11.019_p3_2 | Fig. 2 shows XANES analysis of the Li intercalation/deintercalation processes in LiFe0.5Mn0.5PO4. Panels (a) and (b) show the Fe and Mn K-edge spectra measured during the charge and discharge processes: blue curves correspond to the lowest potential (2 V) and red curve to the highest potential (4.5 V). Upon the charge, the absorption edge shifts towards higher energies pointing to the oxidation of metal. Fully reversible reduction is observed upon the discharge. Fig. 2c shows the charge state of Fe and Mn overlapped with the cell potential. The charge state was derived from the edge position compared to the reference compounds.
https://doi.org/10.1016/j.radphyschem.2018.11.019_p3_4 | The analysis of the edge position for both Fe and Mn K-edges explains the features observed on the cell voltage profile (blue curve in Fig. 2c). The latter exhibits two separate plateaus. The first one located at 3.5 V corresponds to the Fe2+/Fe3+ redox couple. The Mn oxidation state remains unchanged in this range. The second plateau at 4.1 V is responsible for the Mn2+ → Mn3+ redox transition. Within the experimental error, the Fe K-edge XANES remains unchanged at these voltages. This result is different from the data of the authors (Bezza et al., 2015) who observed a continuous variation in Fe edge position in LiFe0.4Mn0.6PO4 olivine prepared by a sol-gel route.
https://doi.org/10.1016/j.radphyschem.2018.11.019_p3_5 | Mössbauer spectra (Fig. 3a) reveal additional changes in the local atomic structure of iron. Fig. 3b shows the quadrupole splitting as a function of cell operational time. This parameter increases from 1 mm/s to 1.3 mm/s at the first plateau and from 1.3 mm/s to 1.6 mm/s at the second plateau. It is intriguing since, as learned from XANES, the Fe oxidation state remains unchanged at the second plateau. Larger values of the quadrupole splitting indicate the distortions of the oxygen octahedrons around the Fe atoms. If Mn and Fe atoms are distributed uniformly in the LiFe0.5Mn0.5PO4 lattice, the Mn2+ → Mn3+ transition is accompanied by the strong Jahn-Teller effect which influences also the neighboring Fe atoms. These small variations escape from the laboratory XANES data but are clearly visible in the Mössbauer spectra as previously indicated by the other authors (Molenda et al., 2006).
https://doi.org/10.1016/j.radphyschem.2018.11.019_p3_7 | It is known that delithiation of LFP occurs via the two-phase mechanism (LFPO and FPO), which was described by the shrinking core model or mosaic model for micron-sized material and by domino cascade model for nanosized material (Delmas et al., 2008). For LiFe0.4Mn0.6PO4, the first-order phase transition was captured between three independent phases (Bezza et al., 2015). Recent advances in in situ characterization methods also provide direct experimental evidence of the solid-solution and intermediate-phase mechanisms during the LiFePO4 phase transformation process under normal operating conditions (Wang and Sun, 2015). This was confirmed by findings of the extended solid solution and coherent transformations in LiMn0.4Fe0.6PO4 via in situ synchrotron XRD, which explains the rate capability exceeding that of LiFePO4 (Roberts et al., 2014). In our work, using the element and local sensitive XANES and Mössbauer spectroscopy, we address the microscopic structural changes in LiMn0.5Fe0.5PO4 without discussion of the long-range order. From this point of view, the XANES data indicates the occurrence of the separate successive local transformations in the Fe and Mn coordination shells due to their oxidation during charge and reduction during discharge. Mössbauer spectroscopy indicates that Mn and Fe ions are uniformly distributed in the lattice and structural changes around Mn affect the iron coordination via increase in the quadrupole splitting. The fact that Fe and Mn redox processes are restricted by the corresponding plateaus on the voltage profile and are not overlapped implies the uniform Li distribution in the volume of the material upon cycling, and thus the occurrence of the first-order phase transitions in the whole structure. Additional information about phase transition mechanism can be obtained from the in situ XRD characterization of the material which is our further direction for development of cell for laboratory diagnostics.
https://doi.org/10.1016/j.radphyschem.2018.11.019_p4_2 | We have developed and successfully tested the laboratory cell for operando XANES and Mössbauer studies of the cathode materials of Li-ion batteries. Equipped with large X-ray transparent conductive glassy carbon windows, the cell is applicable for nonfocused X-ray beams from laboratory equipment. The study was performed for the LeFe0.5Mn0.5PO4 cathode material upon charge and discharge in the 2–4.5 V range at C/25 rate. In these conditions, the XANES spectra revealed the occurrence of the separated redox processes for Fe and Mn ions at the corresponding voltage plateaus (3.5 V and 4.1 V, respectively). Homogeneous distribution of Fe and Mn ions was further confirmed by monitoring the changes in the iron quadrupole splitting during the Mn2+/Mn3+ oxidation. We demonstrated that laboratory measurements after appropriate analysis provide a reliable quantification of the d-metal charge state and local structural distortion.
https://doi.org/10.1016/j.reactfunctpolym.2020.104535_p1_2 | The resent decades have witnessed tremendous progress in the field of electrochemical energy storage. Lithium ion batteries (LIBs) have attracted the most attention due to their wide range of applications such as portable electronic devices, electrical vehicles and stationary power grid storage [1,2]. There is no doubt that LIBs bring great changes and convenience to people`s lives, but at the same time, the safety problems are still a significant challenge and become more rigorous especially for the increasing development of power LIBs with a higher energy density [3,4]. When it comes to the safety issue of LIBs, it is widely considered to be closely related to the internal components including cathode material, anode material, separator and electrolyte. Among these, electrolyte is the blood of LIBs and plays a decisive role on the safety performance [5,6]. It is known that the use of traditional organic liquid electrolyte consisting of carbonate solvents with volatility and relatively low flashing point has brought risks of leakage and combustion. Therefore, it can be considered that the flammable electrolyte is the key factor affecting thermal stability of the whole LIBs system. For the past decades, a great deal of research works on the development of safer electrolytes including adding electrolyte additives, adopting nonflammable electrolyte solvents, synthesizing polymer and solid state electrolytes spring up [[7], [8], [9]].
https://doi.org/10.1016/j.reactfunctpolym.2020.104535_p1_3 | Organic phosphorus-containing solvents especially for the alkyl phosphates have been used with organic carbonates to form flame-retarding or nonflammable electrolytes [[10], [11]]. The phosphorus flame retardants can form a dense carbon layer on the substrate surface to protect materials from further degradation. Wang et al. [11] reported that a concentrated electrolyte using a popular flame-retardant solvent of trimethyl phosphate allowed stable charge−discharge cycling with negligible degradation in cell performance. Cao et al. [12] also achieved great stability by using nonflammable electrolytes with high salt-to-solvent ratios in lithium batteries. Zhang et al. reported a promising approach by formulating a nonflammable localized high-concentration electrolyte based on triethyl phosphate, ethylene carbonate, and a partially fluorinated ether. This electrolyte readily generates a robust solid electrolyte interphase on the electrode and shows better cycling performance [13].
https://doi.org/10.1016/j.reactfunctpolym.2020.104535_p1_4 | Compared with traditional liquid electrolytes, gel polymer electrolytes (GPEs) [14,15] and solid-state electrolytes [16,17] are highly preferred due to their wide electrochemical window and capability to tackle the safety issue by reducing flammability and improving stability. Effective and environment-friendly fire-retardant polymer electrolytes are key materials for safer operation of lithium batteries. Polymer electrolytes systems with fire-retardant polymer matrixes have been investigated in only few cases. The safe and non-flammable phosphorus-based polymer electrolytes composed of phosphate were used in lithium batteries [[18], [19], [20]], but the ionic conductivity of the such solid polymer electrolytes is very low at room temperature (10−5–10−8 S cm−1). In comparison with solid polymer electrolytes, GPEs combine the advantages of both the liquid and solid components and possess higher ionic conductivity at room temperature [21]. In GPEs, the liquid electrolyte is immobilized in a polymeric matrix and can reduce the risk of leakage compared to commercial separator. Furthermore, in order to improve the safety of the battery, the GPEs with higher safety properties is also important for high-energy-density LIBs. Therefore, the nonflammable GPEs have become one of the most desirable alternatives among various electrolytes for the fabrication of advanced LIBs. In consideration of the excellent flame-retarding property and the wide application in safe electrolytes, the phosphorus containing gel polymer electrolytes were designed and prepared in rare case. Kim et al. synthesized the tris(2-(acryloyloxy)ethyl) phosphate based cross-linking gel polymer electrolytes and used in lithium ion batteries [22]. Our team reported two novel phosphonate cross-linkers based gel copolymer electrolytes which were used for sodium ion batteries and showed excellent long term cycle performance [23,24]. Herein we report an alkenyl phosphate based gel polymer electrolyte with high flame retardancy for lithium ion battery, which was prepared by in situ thermal polymerization with commercial cross-linker. The polymerization capacity and cross-linking degree of the polymer matrix of GPE are crucial to the performance of GPE battery. Therefore, the polymerization capability of different structural alkenyl phosphonate/phosphates was also investigated and the selective phosphate was used as preferable monomer to form safer GPE for lithium ion battery.
https://doi.org/10.1016/j.reactfunctpolym.2020.104535_p2_3 | Allyl bromide, triethylphosphite, 2-hydroxyethyl acrylate, methyl methacrylate (MMA), ethyl acrylate (EA), styrene, 2,2-azobisisobutyronitrile (AIBN) and sulfuryl chloride were purchased from Shanghai Aladdin Bio-chem Technology Co. LTD. Allyl alcohol, triethylene glycol dimethacrylate (TEGDMA), 1,4-butanediol dimethacrylate (BDDMA) and pentaerythritol tetraacrylate (PET4A) were supplied by Yantai YK Chemical Engineering Co., Ltd. Commercial MMA, EA, styrene, TEGDMA, BDDMA and PET4A with double bonds were first washed with 10% aq. NaOH solution to remove the polymerization inhibitor, then washed with deionized water till pH = 7, dried with anhydrous MgSO4. AIBN was purified by recrystallization from ethanol. The Celgard 2500 polypropylene (PP) separator was supplied by Celgard, LLC and used as received. The LiFePO4 (LFP) was supplied by Shenzhen Kejing Star Technology Co., LTD. PVDF HSV 900 was supplied by Arkema SA with the molecular weight of 1000,000. The acetylene black with battery grade was supplied by Brilliant Chemical Co., Ltd. Tianjin billion. The liquid electrolyte containing 1 mol L−1 LiPF6 in ethylene carbonate/dimethyl carbonate/ethyl methyl carbonate (EC/DMC/EMC, 1:1:1 by volume) was supplied from DoDoChem. The dialkyl chlorophosphates were prepared by the reaction of dialkyl phosphite and sulfuryl chloride. Other chemical reagents, solvents and materials were used as supplied.
https://doi.org/10.1016/j.reactfunctpolym.2020.104535_p2_5 | 1H NMR, 13C NMR and 31P NMR spectra were obtained on a Bruker AV 400 NMR spectrometer with the CDCl3 as solvent. HR-MS was recorded on Water Q-TOF micromass spectrometer. FT-IR spectra were performed on a PerkinElmer spectrometer. Molecular weights of polymers were determined by a gel permeation chromography (GPC) with polystyrene calibration using a Agilent 1200 LC at 38 °C in THF. Thermogravimetric analysis (TGA) and differential thermal gravity (DTG) were recorded on Germany STA 409PC thermal analyzer at a heating rate of 10 °C min−1 under argon atmosphere. The morphologies were observed by scanning electron microscopy (SEM, ZEISS Merlin Compact). The data of ionic conductivity were obtained on HANNA EC215 conductivity tester at room temperature of 20 °C. The galvanostatic charge-discharge tests were evaluated at a potential range of 2.5–4.0 V (vs. Li+/Li) using a battery test system (Neware CT-4008, Shenzhen, China) at room temperature. Cyclic voltammetry (CV) was tested using CHI 604E electrochemical workstation over the voltage range from 2.5 V to 4.0 V with LiFePO4 as the working electrode and lithium metal was used as the counter electrode at a scan rate of 0.1 mV s−1. Linear-sweep voltammetry (LSV) was used with CHI 600E electrochemical workstation to carry out onto the stainless-steel (SS) as working electrode and lithium mental as reference and counter electrodes between 3.0 V and 5.5 V (vs. Li+/Li) at the scan rate of 1.0 mV s−1, which is the SS/GPE/Li cell.
https://doi.org/10.1016/j.reactfunctpolym.2020.104535_p2_7 | The preparation procedures of diethyl allyl phosphonate (DEAP) and allyl diethyl phosphates (ADEP) were described in ESI S1-2. The (acryloyloxyethyl) dialkyl phosphates were prepared by the reaction of hydroxyethyl acrylate and diethyl chlorophosphates in a similar process (Scheme S1) according to reference [25]. The synthesis of AEDEP was given as an example: Hydroxyethyl acrylate (6.97 g, 0.06 mol), DCM (75 mL), triethylamine (TEA, 9 mL) and CuCl (0.10 g) were added in a three-necked flask with an ice bath. The diethyl chlorophosphate (10.35 g, 0.06 mol) was added dropwise. The solution was stirred overnight and allowed to warm to room temperature. The resulting mixture was poured into water and the organic phase was washed with saturated NaHCO3 solution and dried over anhydrous MgSO4. The solvent was removed by rotary evaporator and the crude product was collected. The AEDEP was purified by silica gel column chromatography with the petroleum ether, ethyl acetate and methanol as eluents and dried in vacuum. Finally the pure product was obtained as a light yellow liquid (7.86 g, 52%). 31P NMR (CDCl3, 162 MHz) δ/ppm: -1.1; 1H NMR (CDCl3, 400 MHz) δ/ppm: 6.48 (dd, 2JHH = 1.4 Hz, 3JHH = 17.36 Hz, 1H, CH trans), 6.19 (dd, 2JHH = 10.44 Hz, 3JHH = 17.32 Hz, 1H, CH), 5.90 (dd, 2JHH = 1.36 Hz, 3JHH = 10.44 Hz, 1H, CH cis), 4.39–4.09 (m, 8H, OCH2), 1.36 (t, 3JHH = 7.08 Hz, 6H, CH3). 13C NMR (CDCl3, 100 MHz) δ/ppm: 165.8 (CO), 131.6 (CH2), 127.9 (CH), 65.1–63.1 (OCH2), 16.1 (CH3); IR (KBr) v/cm−1: 1728 (CO), 1637 (CC), 1268 (PO), 1195 (COC), 1030–982 (POC) cm−1; HR-MS m/z: calcd. for C9H17NaO6P, [M + Na]+ 275.0660, found 275.0661.
https://doi.org/10.1016/j.reactfunctpolym.2020.104535_p2_8 | For MADBP, light yellow liquid: 31P NMR (CDCl3, 162 MHz, ppm) δ: -0.88; 1H NMR (CDCl3, 400 MHz, ppm) δ: 6.17 (s, 1H, CH), 5.61 (s, 2JHH = 10.44 Hz, 3JHH = 17.32 Hz, 1H, CH), 4.38–4.09 (m, 8H, OCH2), 1.96 (s, 3H, CCH3), 1.70–1.63 (m, 4H, CH2CH2), 1.45–1.36 (m, 4H, CH2CH3), 0.95 (t, 3JHH = 7.40 Hz, 6H, CH3); 13C NMR (CDCl3, 100 MHz, ppm) δ: 167.0 (CO), 135.8 (CCH2), 126.2 (CH2), 67.7–63.3 (OCH2), 18.2 (CCH3), 32.2 (CH2CH2), 18.6 (CH2CH3), 13.5 (CH3); IR (KBr) v/cm−1: 2962 (CH3), 1722 (CO), 1638 (CC), 1456 (CH3), 1280 (PO), 1172 (POC4H9), 1030 (POC) cm−1; HR-MS m/z: calcd. for C14NaH27O6P, [M + Na]+ 345.1443, found 345.1445.
https://doi.org/10.1016/j.reactfunctpolym.2020.104535_p2_10 | Preparation of homopolymers of alkenyl phosphate/phosphonate, take polyAEDEP as a typical example: 0.640 g AEDEP, 3.2 mg AIBN and 5 mL toluene were added in a three-necked flask in sequence under nitrogen. The mixture was stirred at 75 °C for 48 h. Then the toluene was removed by rotary evaporator and the residue was dissolved in CHCl3, and then the solution was poured into petroleum ether. This purification process was repeated for three times. Finally, the precipitated polymer was collected with the yield of 82%.
https://doi.org/10.1016/j.reactfunctpolym.2020.104535_p2_11 | Preparation of alkenyl phosphate/phosphonates based copolymers, take the copolymer of AEDEP and styrene (1:1) as a example: 0.252 g AEDEP, 0.104 g styrene and 1.8 mg AIBN were added in 5 mL toluene solution under nitrogen, then the mixture was stirred at 75 °C for 48 h. The purification process of copolymer is similar to that of homopolymer. The copolymer collected as white solid with the yield of 91%.
https://doi.org/10.1016/j.reactfunctpolym.2020.104535_p2_13 | The MADBP containing GPE was prepared by in situ thermal polymerization (Scheme 1). MADBP (50.5 mg, 0.157 mmol), MMA (15.7 mg, 0.157 mmol) and TEGDMA (44.8 mg, 0.157 mmol) were thoroughly mixed and dissolved in liquid electrolyte (1.00 g). AIBN (2.5 mg, 0.015 mmol) was then added to this mixture. The resulting precursor solution was obtained with 90 wt% liquid electrolyte and 10 wt% monomers. The precursor solution was polymerized at 75 °C for 50 min to obtain a translucent GPE. All procedures were performed in an argon filled glove box with the concentrations of the moisture and oxygen below 1 ppm. Download : Download high-res image (267KB)Download : Download full-size image Scheme 1. Preparation of MADBP based gel polymer electrolyte.
https://doi.org/10.1016/j.reactfunctpolym.2020.104535_p2_15 | The cathode was prepared by mixing composited LiFePO4 materials, acetylene black and PVDF in the weight ratio of 80:10:10 to disperse in NMP solution. A uniform slurry was obtained after vigorous stirring for 8 h and was then coated onto aluminum foil. The electrode was dried in a vacuum oven at 60 °C overnight. The electrode material was cut into a sheet with the diameter of 13 mm. The mass loading of the LFP active material on every electrode sheet is around 1.8–2.4 mg cm−2.
https://doi.org/10.1016/j.reactfunctpolym.2020.104535_p2_16 | The LFP/GPE/Li CR2025-type coin cells were packaged by in-situ radical polymerization with LFP as cathode, PP as separator, GPE as electrolyte and lithium foil as anode. The precursor solution containing 89.81 wt% liquid electrolyte, 0.21 wt% AIBN and 9.98 wt% monomers which including 4.54 wt% MADBP, 1.41 wt% MMA and 4.03 wt% TEGDMA, and was added into the polypropylene diaphragm, and then the membrane was filled into the cells in an argon filled glove box. The assembled cells stood for 30 min to ensure the precursor solution to well-wet into the electrodes. Then the cells were then heated at 75 °C for 50 min to complete the polymerization.
https://doi.org/10.1016/j.reactfunctpolym.2020.104535_p2_18 | The preparation of liquid electrolyte with flame retardant: The liquid electrolyte solutions containing different concentrations of flame retardant additive with 5.0, 10.0, 15.0, 20.0, 25.0, 30.0 wt% ratios were prepared by mixed MADBP with liquid electrolyte (1 mol L−1 LiPF6 in EC/DMC/EMC, 1:1:1 by volume).
https://doi.org/10.1016/j.reactfunctpolym.2020.104535_p2_19 | The preparation of GPE with flame retardant: The MADBP containing GPEs with different contents were prepared by in situ thermal polymerization. Weigh 1.00 g of GPE and make a small ball, then fix it with wire and burn it, and then record the self-extinguishing time (SET) and weigh the residue and calculate the burning rate (Fig. S1c). The SET measurements and linear flame propagation rate test method were based on the reference published by our research group [26].
https://doi.org/10.1016/j.reactfunctpolym.2020.104535_p3_3 | The alkenyl phosphonate of DEAP, alkenyl phosphates of ADEP, AEDEP and MADBP were prepared (Scheme 2) and characterized by 1H NMR, 13C NMR, 31P NMR, FT-IR and HRMS. The radical thermal polymerizations of these alkenyl phosphonate/phosphates were studied and the molecular weights of the homopolymers and copolymers of these compounds were tested and listed in Table 1. The DEAP and ADEP have poor homopolymerization ability with the lower molecular weight less than 5000, while the AEDEP has good homopolymerization ability with the higher molecular weight more than 30,000. The polymerization capability of these monomers was improved superficially when were copolymerized with other easily polymerizable monomers such as MMA and styrene. The molecular weights of copolymers of DEAP and ADEP with MMA are much higher than their homopolymers, especially for the copolymer of DEAP and MMA. In order to study the real copolymerization capability of these monomers and find out the real proportion of each monomer in the copolymer chain, we calculated the actual contents of each monomer in the copolymer based on the integral ratio of the characteristic hydrogen of the 1H NMR spectra (ESI-S3). From Tables S1 and S2, the actual proportion and the feeding proportion of two monomers have too large difference, namely DEAP and ADEP have smaller proportion in the copolymer chain, which means the DEAP and ADEP have poor homopolymerization and copolymerization capability. But for AEDEP-styrene copolymer (Table S3), the actual proportion and the feeding proportion of two monomers are almost identical, which means AEDEP has excellent copolymerization capability and tends to form the alternative copolymer with other monomers. Furthermore, the molecular weight distribution of AEDEP is relatively uniform from the low PDI close to 1.00. Download : Download high-res image (108KB)Download : Download full-size image Scheme 2. The structures of all alkenyl phosphonate/phosphates monomers. Table 1. The molecular weights of the homopolymers and copolymers based on DEAP, ADEP and AEDEP monomers [in toluene, under nitrogen, at 75 °C, 48 h]. Monomers Mn Mw Mz PDIa DEAP 5000 5350 10,050 1.07 ADEP 1350 2050 3200 1.51 AEDEP 33,500 35,050 36,760 1.05 DEAP/MMA 88,800 99,450 108,600 1.12 ADEP/MMA 12,450 29,450 45,300 2.36 AEDEP/styrene 71,750 78,450 86,650 1.09 a PDI = Mw/Mn.
https://doi.org/10.1016/j.reactfunctpolym.2020.104535_p3_4 | The polymerization capability, especially the copolymerization capability of the monomers is very important for the gel polymer electrolytes with high ionic conductivity and good mechanical property. Furthermore, the residual small molecules and oligomers also have great influence on the properties of the GPEs and even the performance of the batteries. Why do these alkenyl phosphate/phosphonates with similar structures have such a big different polymerization abilities? We found that the distance between the double bond and the phosphoryl group is different. The polymerization capability of alkenyl phosphate is strong when the double bond is far away from the phosphoryl group, however, the allyl phosphonate/phosphates have poor polymerization capability. Some researchers reported that the similar allyl phosphonate/phosphates led to low molecular weight oligomers by conventional radical homopolymerization and copolymerization. This behavior is generally ascribed to chain transfer process occurring onto the methylene group of allyl monomers, then limiting the propagation reaction, depending on the spacer length between the vinyl group and the phosphonate moieties [[27], [28], [29]]. To a certain extent, DEAP and ADEP are easy to split into stable allyl radicals in the process of radical thermal polymerization and cannot form high molecular weight polymers. Because of the separation of acryloyloxyethyl between the double bond and the phosphoryl group, the AEDEP is not easy to undergo the unexpected intramolecular chain transfer reaction and can form polymers with high molecular weight. Therefore, (acryloyloxyethyl) dialkyl phosphate can be used as nonflammable monomer of gel polymer electrolytes for lithium ion battery.
https://doi.org/10.1016/j.reactfunctpolym.2020.104535_p3_6 | The TGA and DTG of the polymer matrixes of the phosphorus-containing GPEs were measured and depicted in Fig. 1a-b. The TGA curves of copolymer matrixes show that they all have good thermal stability with the starting thermal decomposition temperature above 230 °C. Compared with EA-TEGDMA copolymer, the EA-AEDEP-TEGDMA terpolymer containing (acryloyloxyethyl) diethyl phosphate has obviously higher carbon residue (Fig. 1a). Fig. 1b showed the MADBP-MMA -TEGDMA terpolymer has higher decomposition temperature and carbon residue than MMA-TEGDMA copolymer. The DTG curves show phosphorus containing polymers have narrow and sharp peaks. The polymers containing alkenyl phosphates decompose faster and conduct heat faster when they reach the decomposition temperature. During this process, a large number of phosphoryl radicals are generated which can combine with other flammable radicals with oxygen and quench them, meanwhile, a protective layer of char is quickly covered on the surface of the material to achieve the effect of flame retardant. Download : Download high-res image (452KB)Download : Download full-size image Fig. 1. (a, b) The TGA and DTG curves of phosphorus containing polymer matrixes; (c) The SET and flame propagation of phosphorus containing liquid electrolytes; (d) The SET and burning rate of the phosphorus containing gel polymer electrolytes.
https://doi.org/10.1016/j.reactfunctpolym.2020.104535_p3_7 | The SET measurements using a cotton fiber wick method were performed with a container of electrolyte containing different concentrations of flame retardant additive. Then ignited the cotton fiber from one end, and recorded the extinguish time of the resulting flame (Fig. S1a–b). The flame propagation tests using a cotton fiber wick of 12 cm were suspended horizontally and ignited from one end (Fig. S1d–e), where the speed of an ignited flame traveling from one end of the wick to another is used to compare flammability. The results of SET and flame propagation were shown in Fig. 1c. When the flame retardant material of MADBP was applied, the SET and the flame propagation rate of the electrolytes were significantly reduced, and the SET was decreased obviously with increasing the additive amount. The change in flame propagation rate shows a little different trend to the change in SET when the MADBP wt% was varied. The flame propagation rate was decreased sharply with the lower concentration of additive, while decreased gently with the higher concentration. Fig. 1c shows that when 5 wt% of MADBP was added, it has the most efficient retarding effect, which is almost consistent with the amount of MADBP in the GPE. Furthermore, the SET and burning rate of phosphorus containing GPEs with different contents were tested (Fig. S1c) and shown in Fig. 1d. The SET and burning rate were decreased obviously with increasing the MADBP content. When the MADBP accounts for 1/3 of the total polymer matrix of the GPE, GPE can be extinguished quickly and has less combustion rate, which indicates that the alkenyl phosphate containing gel polymer electrolyte has high charring rate and effective flame retardancy.
https://doi.org/10.1016/j.reactfunctpolym.2020.104535_p3_9 | In the process of radical thermal polymerization, the kind and amount of cross-linkers, the proportion of comonomers, the amount of initiator, the reaction temperature and the content of liquid electrolyte have great influence on the conductivity and mechanical properties of the gel polymer electrolytes. Therefore, we have optimized the synthesis of the GPE from the main influencing factors based on the conductivity and physical observation. First, the influence of cross-linkers on the performance of GPEs was investigated and optimized. The cross-linkers must contain at least two or more polymerizable functional vinyl groups. We chose these small molecule cross-linkers such as TEGDMA, BDDMA and PET4A instead of the large molecule such as poly(ethyleneglycoldimethacylate) as research objectives and synthesized the corresponding cross-linking gel copolymer electrolytes by in situ thermal polymerization because more alkenyl phosphate molecules can be introduced into the polymer chain. The physical observation of GPEs and other data were shown in Table S4. The GPEs containing BDDMA or PET4A are rigid and brittle with lower conductivity, while GPEs containing TEGDMA are elastic and soft with higher conductivity. In other words, the TEGDMA-based GPEs have better overall performance. Second, the influence of initiator contents and reaction temperature were studied and the results were shown in Table S5. The GPE is brittle when AIBN is too much, while the GPE tends to leak when AIBN is too little. The 0.3–0.5 mol% of all monomers is the suitable initiator content which can form the GPE with high crosslinking degree. Meanwhile, the reaction temperature should not be too high or too low, the suitable reactive temperature is 75 °C. The copolymerization can improve both the mechanical properties such as elasticity and leakage and ionic conductivity of GPEs [30]. Therefore, the influence of comonomer and monomer ratios was optimized and the data were listed in Table S6. Compounds AEDEP and MADBP with different ester structures should match different comonomers to form the GPE with good performance, at the same time, the monomer ratio also affects the properties of the GPE. The relatively satisfactory GPE systems are AEDEP-EA-TEGDMA and MADBP-MMA-TEGDMA with the optimized monomer ratio of 3:3:2, and the latter GPE system has the higher conductivity of 7.88 mS cm−1.
https://doi.org/10.1016/j.reactfunctpolym.2020.104535_p3_11 | The optimized cross-linking MADBP-MMA-TEGDMA based GPE was synthesized by in situ radical polymerization (Scheme 1). The polymer matrix of GPE contains polar groups PO and CO which can improve the solubility and compatibility with the liquid electrolyte and help to form the uniform transparent gel polymer electrolyte (Fig. 2a) with good mechanical property. The chemically cross-linkable components are considered to form polymers with a network structure, which contain liquid electrolyte of 90 wt% and guarantees the high ionic conductivity of the GPE. The porous network of polymer matrix was obtained by washing away the liquid electrolyte from GPE (ESI S6). The overall SEM image of polymer matrix shows a loosely porous framework structure (Fig. 2b). The partial images of the surface and cross-section of the polymer matrix present an obviously homogeneous layered porous distribution (Fig. 2c–d), which provides a large surface area, high liquid electrolyte adsorbablity and good lithium ion transport channel and guarantees the high ionic conductivity. Download : Download high-res image (248KB)Download : Download full-size image Fig. 2. The SEM images of MADBP-MMA-TEGDMA based GPE and corresponding polymer matrix. (a) The surface of the GPE; (b) The overall image of polymer matrix; (c) The partial image of the surface of polymer matrix; (d) The partial image of cross-section of polymer matrix.
https://doi.org/10.1016/j.reactfunctpolym.2020.104535_p3_13 | The plating and stripping behavior of lithium across the GPE was assessed by CV. The CV curves of the initial two cycles of the LFP/GPE/Li cell were recorded and displayed in Fig. 3a over a voltage range of 2.5–4.0 V (vs. Li+/Li). A pair of redox peaks appeared in conformity to the potential peaks of the CV plot of LiFePO4 cathode, and no other redox peaks belonging to the GPE appeared. The oxidation peak at 3.9 V (vs. Li+/Li) in the positive scan corresponds to the stripping of lithium from the LFP. In the following reverse scan, the reduction peak at 3.0 V (vs. Li+/Li) suggests the planting of lithium. The comparable current peaks of the reduction and oxidation show that the plating and stripping of lithium across the GPE is almost a reversible process with high efficiency. Unfortunately, the rather large peaks potential difference means the GPE has a relatively large polarization. The LSV of the SS/GPE/Li cell was tested and displayed in Fig. 3b. The GPE has no noticeable oxidation current up to 4.5 V (vs. Li+/Li), then has a little current fluctuation about 0.01 mA cm−2 between 4.5 V and 5.5 V, which indicates that GPE has good electrochemical stability within the operating voltage window of the lithium ion battery. Download : Download high-res image (318KB)Download : Download full-size image Fig. 3. (a) The CV curves of the LFP cathode with GPE; (b) The LSV curve of SS/GPE/Li; (c) The galvanostatic charge/discharge curves of LFP/GPE/Li cell; (d) The cycling performance of the GPE cell at 0.2C.
https://doi.org/10.1016/j.reactfunctpolym.2020.104535_p3_14 | The cycling performance of LFP/GPE/Li was evaluated through measuring the charge/discharge capacities over a voltage range of 2.5–4.0 V (vs. Li/Li+) under a constant current density of 0.2C and the corresponding charge/discharge curves with different cycles of GPE were shown in Fig. 3c–d. The galvanostatic charge/discharge curves show a discharge plateau at 3.36 V (vs. Li/Li+) and charge plateau at 3.5 V (vs. Li/Li+), respectively. Although the charge/discharge curves and CV curves of GPE show higher polarization due to its relative lower ionic conductivity than liquid electrolyte, the GPE based cell possesses good stable cycling performance and high coulombic efficiency. The LFP/GPE/Li cell has the initial capacity of 137.9 mAh g−1 and retains 81.8% after 50 cycles. The slow capacity decrease may be due to the poor wettability of polypropylene separator with gel polymer electrolytes. The initial coulombic efficiency of the GPE cell is 94.5% and remains stable with the efficiency above 95%, which is confirmed by the almost coincident charge/discharge curves in the Fig. 3d.
https://doi.org/10.1016/j.reactfunctpolym.2020.104535_p3_16 | The FT-IR and 31P NMR of the solutions of MADBP with LiPF6 (from liquid electrolyte) in different molar ratio of 1:0, 1:2, 1:6, 1:8, respectively, were measured (Fig. S2–5) and the data were shown in Table 2. The stretching vibration of polar groups such as CO, PO, POC and COC bands shift obviously from the IR data. The PO stretching vibrational band moves to a lower wavenumber from 1280 to 1257 cm−1 and becomes weaker and weaker, while the POC stretching vibrational band moves to a higher wavenumber from 1060 to 1075 cm−1 and holds middle-strong peak. It is worth noting that the CO stretching vibrational band split into double peaks at wavenumbers of 1720 and 1807 cm−1, meanwhile the COC stretching vibrational band moves to a higher wavenumber obviously from 1172 to 1192 cm−1. In addition, the shift of 31P NMR peak moves from −0.97 to −2.9 ppm. Furthermore, the molecular ion peaks of [M + Li]+ at 329.1704 was also found in the spectrum of HR-MS. In a word, there is a strong coordination interaction between MADBP and liquid electrolyte, mainly with lithium ion. The lithium ion transferred freely across the GPE due to the coordination and the layered porous structure, which lead to the relatively high ionic conductivity and good cycling performance of phosphorus containing GPE based lithium ion battery. Table 2. The data of FT-IR, HRMS and 31P NMR of the mixture of MADBP and liquid electrolyte with different ratios. nMADBP: nLi+ IR v/cm−1 IR v/cm−1 IR v/cm−1 m/z 31P NMR (ppm) C=O, C=C P=O, C-O-C P-O-C [MADBP+Li]+ 1:0 1722, 1638 1280, 1172 1060 – −0.97 1:2 1807, 1720, 1638 1257, 1174 1075 329.1704 −2.58 1:6 1807, 1717, 1638 weak, 1192 1076 329.1705 −2.89 1:8 1806, 1720, 1637 weak, 1193 1077 329.1704 −2.93
https://doi.org/10.1016/j.reactfunctpolym.2020.104535_p4_2 | The polymers of different alkenyl phosphonate/phosphates were synthesized and the polymerization capabilities were investigated and compared. The (acryloyloxyethyl) dialkyl phosphates have good polymerization ability and tend to form alternative copolymers with other polymerizable monomers. The (acryloyloxyethyl) dialkyl phosphates containing polymers have good thermal stability and excellent flame retardant. The GPEs containing MADBP have good stability, high conductivity, good electrochemical stability and effective flame retardancy. The LFP/GPE/Li cell shows good cycle performance and high coulombic efficiency, which are attributed to the loosely porous polymer matrix structure and the coordination interaction between MADBP and lithium ion.
https://doi.org/10.1016/j.renene.2021.04.129_p1_2 | Electric vehicles (EVs) would be widely used in future transportation because they are highly energy-efficient and zero-emission. In 2018, the number of EVs reached 5.1 million in the world. Compared with the last year, the number increased by 2 million. It is forecasted that the number of EVs will exceed 130 million, with a yearly sales volume of 23 million by 2030 [1].
https://doi.org/10.1016/j.renene.2021.04.129_p1_3 | LFP batteries are widely used as the power source for electric and hybrid vehicles due to their advantages of a long life cycle, high energy density, low cost, environmental friendliness, and safety [2]. Generally, an LFP battery can serve for over five years so that there are not too excess retired batteries in a short time [3]. As rapidly growing numbers of EVs using LFP batteries, the retired wave of LFP batteries is coming. In China, it is expected that by 2025, retired LiFePO4 batteries will reach 98.59 million tons [4]. Besides, the lithium resource is becoming scarce because of the increasing consumption of lithium-ion batteries in electronic equipment and electric vehicles [5]. This pushed the price of lithium raw materials to increase fast. In the third quarter of 2020, the average price of battery-grade Li2CO3 has increased about 4.4% and reached $ 6204/t [6]. Furthermore, although LiFePO4 material is claimed to be environment-friendly, simply dealing with retired LFP batteries would still lead to a severe pollution issue because of harmful substances such as DMC, EC, and LiPF6 [7]. This implies that recycling retired LiFePO4 batteries would not only ease the supply crisis of lithium and meanwhile substantially get economic benefits but also greatly avoid wasting valuable resources [8] and more importantly protect the environment [9]. To recycle retired LFP batteries, a popularly employed method is echelon use [10], but which does not work in all circumstances especially when LFP batteries could not be echelon used. This stimulates the research interest to seek a new recycling technology that would be friendly, efficient, and inexpensive.
https://doi.org/10.1016/j.renene.2021.04.129_p1_4 | Currently, the main interest lies in the extraction of organic metals (such as Li、Ni、Co、Mn) for recycling retired lithium-ion batteries [11]. But, in terms of economic consideration, the traditional methods like pyrometallurgy [12] and hydrometallurgy (including acid leaching [13], alkali leaching [14], bioleaching [15], precipitation [16], solvent extraction [17], and electrodialysis process [18]) are not suitable for LFP. Comparatively, direct regeneration of materials is generally considered to be a more effective and economical method [19] that could avoid complex separation processes and save 15% of original materials costs [20].
https://doi.org/10.1016/j.renene.2021.04.129_p1_5 | To recycle retired LFP batteries, the direct regeneration of materials could be without or with carbon sources. Song et al. [21] regenerated spent LiFePO4 at appropriate temperatures with doping of new LiFePO4. The battery capacities from regenerated LiFePO4 can reach over 120 mA h g−1 at 0.1 C discharge conditions. Li et al. [22] recycled cathode material mixture from retired LFP batteries. The mixture is further directly regenerated with Li2CO3 from 600 °C to 800 °C, the LiFePO4 regenerated in 650 °C displays the maximum discharge specific capacity of 147.3 mA h g−1 at 0.2 C discharge conditions. Wang et al. [23] crushed cathode materials mixture (LiFePO4 and acetylene black) and further directly regenerated them at 300 °C for 2 h and 750 °C for 7 h in high purity N2 atmosphere. The discharge specific capacity of regenerated LiFePO4 at 0.5 C discharge conditions was 120.32 mA h g−1 with a capacity retention rate of 92.96% after 1000 cycles through 18,650 battery testing. Those reports without carbon source proved the feasibility of direct regeneration for retired LiFePO4, but this method can be further improved to enhance the specific capacity of regenerated LiFePO4. To obtain better regenerated LFP materials retired LFP was resynthesized by adding carbon sources (including glucose [24], egg lecithin [25], sucrose [26], polyvinyl alcohol [27]) in the direct regeneration process.
https://doi.org/10.1016/j.renene.2021.04.129_p1_6 | Although resynthesized LFP materials with carbon sources displayed better electrochemical performance, some deficiencies are still unresolved. Firstly, the regenerated samples from the same regeneration conditions exhibit inconsistent electrochemical performance because of the different damage degrees of recycled LFP. Secondly, the resynthesized products still contain some impurities, which mainly depend on the doping elements (like Mn [28], Si [29]) or surface carbon coating (such as melamine-formaldehyde [30], biomass-derived [31], xylitol-polyvinyl alcohol [32], graphene [33] of original LFP. Thirdly, the amounts of added carbon sources in the regeneration process are about 12–20 wt%, which is considerable but ignored by the previous research.
https://doi.org/10.1016/j.renene.2021.04.129_p1_7 | This paper uses a new carbon source (polyvinyl acetate, PVAc) in the reaction system (methanol and ammonia water) to resolve the deficiencies mentioned above for regenerate retired LFP battery materials. regenerate retired LFP battery materials. Compared with the above methods, the amount of carbon source is less, and the regenerated cathode material`s electrochemical performance is better. The electrochemical performance is similar to that of the material resynthesized after purification [13], but the process without purification is shorter and economical. The methanol and ammonia water is volatilized after heat treatment, which would not bring impurities. Surprisingly, this method shows unprecedented innovation because of the unique alcoholysis reaction of polyvinyl acetate, it has not been reported that the alcoholysis reaction [34] was used in the regeneration and synthesis of lithium-ion batteries. Additionally, a green process route to recycle retired LFP is determined because there is no poisonous solution discharge. The process is specified as follows: (1) the retired LFP batteries are disassembled and the active cathode materials are separated without acid, alkali, and organic extractant. (2) the spent LFP is mixed with Li2CO3, FeC2O4, NH4H2PO4, and carbon source in proportion, and then scattered in a mixed solution including methanol and ammonia water (12 mol/L). (3) the mixture is sintered to regenerate LFP materials. The regenerated LFP materials display excellent physical and electrochemical performances, which could meet commercial LFP batteries` reuse requirement. This economical method would have a superior application prospect.
https://doi.org/10.1016/j.renene.2021.04.129_p2_3 | The retired LiFePO4 batteries were provided by a local lithium-ion battery company (Hunan China New Material Co., Ltd), used from electric vehicles. Some chemicals (NaCl, NaOH, Li2CO3, FeC2O4, NH4H2PO4, CH3OH, CH3CH2OH, NH4OH, HClO4, HNO3, HCl) were analytical grade from Sinopharm Chemical Reagent Co., Ltd, acetylene black was analytical grade from Alfa Aesar Chemical Reagent Co., Ltd, others (PVA, PVAc, PVDF, NMP, LiPF6, DMC, EC) were analytical grade from Shanghai Macklin Biochemical Co., Ltd, and all solutions were prepared with ultrapure water (Millipore Milli-Q).
https://doi.org/10.1016/j.renene.2021.04.129_p2_4 | First of all, the retired batteries were discharged about 12 h to avoid short circuit and spontaneous combustion by immersing them in a 5 wt% NaCl solution. Spent batteries were then disassembled by steel saw and separated into separators, metal cases, cathode electrodes, and anodes electrodes. For safety, all steps in this dismantling procedure were carried out using goggles, gas masks, and gloves. The anode electrodes were separated into graphite and copper foil after simple heat treatment. Graphite in this process can be reused after heat-treated at 600 °C for 1 h [22].
https://doi.org/10.1016/j.renene.2021.04.129_p2_5 | After that, copper foil, separators, and metal cases were directly recycled. In parallel, the cathode electrodes were cut into small pieces with a size of approximately 10 × 10 mm2 and washed with deionized water and ethanol three times, dried at 60 °C for 24 h. Then, the dried cathode electrodes were separated into the current collector (Al) and the cathode material (spent LiFePO4) by a heat treatment at 400 °C for 2 h, while PVDF was decomposed and acetylene black was oxidized. Meanwhile, the waste gas was absorbed by water and then treated by a local wastewater treatment company (Changsha Liantai). After heating, the residue was sieved into two fractions by a 300 mesh sieve: aluminum foil and spent LiFePO4. To remove Al impurities of the spent LiFePO4, the spent LiFePO4 was washed with 1 wt% NaOH solution, deionized water, and ethanol three times, dried at 60 °C for 24 h. The dried sample was recorded as the recycled sample, which was determined the chemical composition by inductively coupled plasma optical emission spectrometry (ICP-OES).
https://doi.org/10.1016/j.renene.2021.04.129_p2_7 | Firstly, 0.20 g of recycled sample was put into a 150 ml beaker, and 5 ml perchloric acid was added, heated for 3–5 min. Then, the sample was cooled, 10 ml water and 5 ml nitric acid were added, shooked well. Next, 5 ml hydrochloric acid was added, heated to dissolve. Finally, the mixture was cooled to room temperature and transferred to a 50 ml volumetric flask, diluted with water to the scale, and mixed well. At the same time, the control test without a sample was done in the same way.
https://doi.org/10.1016/j.renene.2021.04.129_p2_9 | According to the results of the ICP-OES, the recycled sample with different amounts of carbon source (PVAc), Li2CO3, FeC2O4, NH4H2PO4 is mixed at an element ratio of Li: Fe: P = 1.05: 1: 1 and ground for 2 h. The element ratio was studied by Zhao et al. [35], the capacity of the sample is best when Li: Fe = 1.05: 1. When the Li source was low, the redundant Fe may occupy the Li site in the end product, blocking the lithium-ion migration channels and reducing the efficiency and capacity accordingly. On the contrary, the extra Li source may introduce residual Li2CO3 or Li2O could reduce the coulomb efficiency. Subsequently, the mixture was scattered in a mixed solution including methanol and ammonia water (12 mol/L). For example, for the regenerated sample with 2.5 wt% PVAc, the amount of recycled sample, PVAc, Li2CO3, FeC2O4, NH4H2PO4, methanol, and ammonia water is 4 g, 0.116 g, 0.375 g, 0.145 g, 0.072 g, 8 ml, 12 ml respectively.
https://doi.org/10.1016/j.renene.2021.04.129_p2_10 | The obtained suspension was mildly stirred for 30 min and then transferred to a 30 ml ceramic crucible. Finally, these mixtures were sintered at 350 °C for 6 h, and then 650 °C for 12 h to resynthesize the LiFePO4 materials. All processes of sintering were carried out at a heating rate of 10 °C min−1 in an N2 high purity atmosphere. After high-temperature regeneration, the powder was screened by 300 mesh sieve and the regenerated LiFePO4 materials were obtained.
https://doi.org/10.1016/j.renene.2021.04.129_p2_12 | The elemental composition of the recycled sample was characterized by an inductively coupled plasma optical emission spectrometer (ICP-OES, SPECTRO BLUE SOP). To reduce the experimental error, the sample was repeatedly determined three times, the analysis time for each time was 30 s, the average value of the results was chosen. The decomposition behavior of the PVA and PVAc were examined by thermogravimetric and differential scanning calorimeter (TG-DSC, Netzsch STA449C) between 35 °C and 750 °C on thermal analyzer at a heating rate of 10 °C min−1 in Ar atmosphere. The crystallographic structure of the regenerated LiFePO4 was characterized by X-ray powder diffraction (XRD) carried out on a Rigaku D/max 2550 with Cu Kα Radiation (λ = 1.54184 Å) in a 2θ range from 10° to 80°. The morphology was investigated by field emission scanning electron microscopy (FE-SEM, FEI Sirion 200, 20 kV) and transmission electron microscopy (TEM, JEM2100, 200 kV). Raman spectra (LabRAM HR800) were used to characterize the presence of carbon. X-ray photoelectron spectroscopy (XPS, Escalab Xi) was used to detect the surface elements of the materials.
https://doi.org/10.1016/j.renene.2021.04.129_p2_14 | The cathode electrode was prepared by coating a slurry, which hybridized 80 wt% active materials, 10 wt% acetylene black, 10 wt% polyvinylidene fluoride (PVDF). The slurry was spread onto the aluminum foil substrate, followed by dring at 80 °C for 12 h in a vacuum.
https://doi.org/10.1016/j.renene.2021.04.129_p2_15 | The amount of material was approximately 1.5 mg/cm2. Electrochemical measurements were carried out at 25 °C using CR2025 coin-type cells with lithium as the anode. A mixed solvent of dimethyl carbonate (DMC)-ethylene carbonate (EC) containing 1.0 M LiPF6 was used as the electrolyte. The cells were assembled in an argon-filled glove-box (Mikrouna, China) with H2O and O2 contents less than 0.1 ppm. The galvanostatic charge-discharge capacity and rate capability were studied using a LAND-CT2001 instrument at different current densities in the voltage range from 2.5 V to 4.1 V vs Li+/Li. Cyclic voltammetry (CV) tests were carried out on a BioLogic VMP-3 (Bio-Logic Science Instruments, Claix, France) electrochemical workstation between 2.5 V and 4.1 V vs Li+/Li at a scan rate of 0.1 mV s−1. For the electrochemical impedance spectroscopy (EIS), the frequency range was selected from 100 kHz to 0.01 Hz at an amplitude of 5 mV.
https://doi.org/10.1016/j.renene.2021.04.129_p3_3 | The composition of valuable elements in the recycled LiFePO4 is given in Table 1, according to the ICP-OES. As can be seen, around 2.61 wt% of the recycled sample is lithium and 32.1 wt% is iron. It can be inferred that the mole ratio of Li: Fe: P is 0.64: 0.98: 1. Furthermore, some impurities such as acetylene black, PVDF, and other additives may exist in recycled LiFePO4 [22]. Table 1. ICP-OES analysis results of the recycled sample. Mass Ratio/% Fe P Li Mn Ni Ti Recycled sample 32.1 18.1 2.61 0.11 0.13 0.21
https://doi.org/10.1016/j.renene.2021.04.129_p3_5 | Fig. 1 shows the results of TG-DSC from polyvinyl alcohol (PVA) and polyvinyl acetate (PVAc). There are several endothermic and exothermic peaks in the DSC curve, both PVA and PVAc are decomposed and graphitized. From 35 °C to 650 °C, the quality of PVAc is reduced by 87.87%, which less than 97.13% of PVA. It could be inferred that PVAc would provide more equivalent of carbon as the same amount PVA in the LiFePO4 regenerated process. Therefore, we could reduce the addition of carbon sources compared to traditional carbon sources by using PVAc in LiFePO4 regenerated process. Download : Download high-res image (462KB)Download : Download full-size image Fig. 1. The DSC results of carbon sources (a: polyvinyl alcohol, b: polyvinyl acetate).
https://doi.org/10.1016/j.renene.2021.04.129_p3_6 | Besides, a part of polyvinyl acetate undergoes an alcoholysis reaction under the action of methanol and alkaline environment in the process of high-temperature regeneration [34], which is slow and gradual. As shown in the reaction formula (1-3): Download : Download high-res image (51KB)Download : Download full-size image Download : Download high-res image (45KB)Download : Download full-size image (3)
https://doi.org/10.1016/j.renene.2021.04.129_p3_7 | Polyvinyl acetate released methyl acetate and polyvinyl alcohol, which can be firmly bonded to the surface of the recovered sample because of the strong adhesion of polyvinyl alcohol. At high temperature, these organic compounds are carbonized to form graphite, and some of them are used as reducing agents to decrease the shift of Fe3+ to Fe2+in the recovered samples, and the rest can be firmly coated on the surface of the regenerated samples, thus improving the electrical conductivity of LiFePO4.
https://doi.org/10.1016/j.renene.2021.04.129_p3_9 | XRD is utilized to analyze the crystal structure of recycled LiFePO4 and regenerated LiFePO4 as shown in Fig. 2. There are lots of phases in recycled LiFePO4 which looked complex. Except for LiFePO4 peaks, some other impurity peaks (LiP, C, P2O5, and Fe2O3) are also observed in the recycled sample because part of LiFePO4 was destroyed during its using and recycling. For example, Fe2O3 may be generated due to the oxidization of a part of Fe2+ at a high-temperature recycling process [26]. The peaks of ∼26° for the recycled sample may be due to both C peaks and LiP peaks. The C peaks should come from the coating layer and conductive additives that have not been completely removed in the recycled sample [23]. The LiP peak may come from the decomposition of LiFePO4. At the same time, it can be found that the structure of LiFePO4 has been much changed because the intensities of some diffraction peaks of the spent sample are much different from PDF#83–2092, which means the olivine structure of LiFePO4 appears structural deformation after repeated deintercalation of lithium ions. Besides, PVDF remaining in the spent LiFePO4 decomposes and produces HF when the heat treatment temperature during the high-temperature treat procedure is higher than 400 °C, which could also destroy the structure of spent LiFePO4 [22]. Download : Download high-res image (476KB)Download : Download full-size image Fig. 2. XRD patterns of regenerated LiFePO4 with different amount of PVAc.
https://doi.org/10.1016/j.renene.2021.04.129_p3_10 | The regenerated samples in Fig. 2 with different PVAc addition levels all showed a phase composition similar to that of standard LiFePO4. Moreover, the diffraction peaks of regenerated samples with different carbon source addition are clear and sharp, which are corresponds perfectly to PDF#83–2092. The XRD patterns of regenerated samples with PVAc are mainly similar to regenerated samples without PVAc, but the peaks from LiFePO4 are sharper. However, there are a few peaks of ∼26° found in each sample, which indicates that a small amount of carbon is distributed in the sample in the form of graphite. Meanwhile, the high peak intensity of the recycled sample should be due to both C peaks and LiP peaks. The regenerated sample with 5 wt% PVAc has a relatively higher carbon peak intensity than the regenerated sample with 2.5 wt% PVAc. Furthermore, the electrochemical performance of the regenerated sample may be impacted because of the higher graphite degree of the regenerated sample with 5 wt% PVAc added devoted to the higher C peak of the regenerated sample with 5 wt% PVAc.
https://doi.org/10.1016/j.renene.2021.04.129_p3_12 | Fig. 3 shows the SEM images of the recycled sample and regenerated samples. From Fig. 3a, the morphology of the recycled sample appears much irregular with many agglomerations, even remains a few PVDF decomposed incompletely. As PVDF are insulators, those lumps of PVDF prevent the Li+ transmission during the process of charge and discharge and decrease electrochemical performance. As is seen that the recycled sample is composed of different forms of agglomerated irregular small particles in Fig. 3a, which should be those phases (LiP, C, P2O5, and Fe2O3) found in the XRD pattern. The shape and particle size of regenerated materials without carbon source are uniform in Fig. 3b, but the morphology doesn`t change significantly, because the initial precursor shape and size are important factors to determine the final morphologies of the regenerated LiFePO4 materials [36]. It could be seen that the PVDF does not exist overall in Fig. 3c, but a small number of agglomerations, as well as irregular appearance, can be observed. This is probably because the morphology and particle size of the LiFePO4 regenerated by the solid-phase method is difficult to control, which may be harmful to the insertion and extraction of Li+ [37]. Compared with regenerated materials without carbon source, the morphology and particle size of regenerated materials added carbon source had been improved, that would be the reason why regenerated materials with carbon source exhibited the better electrochemical performance than regenerated materials without carbon source in the subsequent electrochemical tests. However, the samples regenerated with different amounts of carbon sources are difficult to find obvious differences from the SEM images. Download : Download high-res image (919KB)Download : Download full-size image Fig. 3. SEM images of regenerated LiFePO4 with different amount of PVAc (a: recycled sample, b: 0 wt% PVAc, c: 2.5 wt% PVAc, d: 5 wt% PVAc).
https://doi.org/10.1016/j.renene.2021.04.129_p3_14 | TEM was used to further investigate the micro-morphology and carbon coating of samples. It could be seen in Fig. 4a and Fig. 4b that the microstructure of the recycled sample is irregular, and bad crystallinity may be due to many impurities found in the XRD pattern. As seen in Fig. 4c and d, the regenerated sample with 2.5 wt% presents a ball-like microstructure with a particle size between 200 and 800 nm, high crystallinity, and regulated lattice fringes. The thickness of the carbon coating is about 4–8 nm, which provides better electrical conductivity for the regenerated sample [38] (see Fig. 4). Download : Download high-res image (1MB)Download : Download full-size image Fig. 4. TEM images of recycled sample and regenerated LiFePO4 with 2.5 wt% PVAc (a,b: recycled sample; c,d: regenerated LiFePO4 with 2.5 wt% PVAc).
https://doi.org/10.1016/j.renene.2021.04.129_p3_16 | The presence of carbon in the samples is further characterized by Raman spectra (see Fig. 5). The peak of the D-band and G-band is at about ∼1300 cm−1 and ∼1600 cm−1, respectively. The D-band stands for the disorders or defects in the graphite structure, whereas G-band is attributed to the graphite carbon [39]. The Raman data of different samples are shown in Table 2. Compare to the recycled sample and regenerated samples, the value of the ID/IG (the intensity ratio of D band to G band) for regenerated samples is smaller. And the value of the ID/IG for regenerated samples with 2.5 wt% PVAc is the least, which implies more graphitic carbon of the regenerated sample with 2.5 wt% PVAc. Download : Download high-res image (302KB)Download : Download full-size image Fig. 5. Raman spectra of regenerated LiFePO4 with different amount of PVAc. Table 2. The Raman data of samples. Sample ID IG ID/IG Recycled sample 160.868 139.814 1.151 0 wt% PVAc 158.532 143.830 1.102 2.5 wt% PVAc 269.617 263.857 1.022 5 wt% PVAc 397.216 375.458 1.058
https://doi.org/10.1016/j.renene.2021.04.129_p3_18 | XPS analysis has been conducted to define the chemical states of regenerated materials (see Fig. 6). As we knew, the oxidation states of iron in LiFePO4 could be confirmed by using the binding energy main peak positions [40]. The binding energy peak for Fe2p1/2 is 724 eV, and the binding energy peak for Fe2p3/2 is 710 eV, which both represent Fe2+. There are no binding energy peaks for Fe3+ being observed, which indicates that during the regenerated reaction process, Fe2+ was not oxidized and existed in the form of Fe2+. The result of XPS is consistent with the result of XRD, further proves that the Fe3+ of the recycled sample were completely transformed into Fe2+ during the regenerated process. Download : Download high-res image (356KB)Download : Download full-size image Fig. 6. XPS patterns of regenerated LiFePO4 with different amount of PVAc.
https://doi.org/10.1016/j.renene.2021.04.129_p3_20 | It could be observed that the charge-discharge specific capacity of the regenerated LiFePO4 materials with PVAc are both better than the sample without PVAc (see Fig. 7). The regenerated LiFePO4 with 2.5 wt% PVAc displays the maximum discharge specific capacity of 161.9 mA h g−1 at 0.1 C, the coulomb efficiency is 81.5% at the first time. As the PVAc addition was increased to 5 wt%, the discharge specific capacity of regenerated LiFePO4 has decreased with the discharge capacities of 142.9 mA h g−1 at 0.1 C. The electrochemical performances of regenerated LiFePO4 material with 2.5 wt% PVAc at different discharge current rates in the voltage ranging from 2.5 V to 4.1 V at 25 °C are shown in Fig. 7b. It could be observed that the discharge capacities of 161.9, 151.7, 140.7, 128.8, 114.0, and 94.6 mA h g−1 at the rates of 0.1 C, 0.2 C, 0.5 C, 1 C, 2 C, and 5 C, respectively. Fig. 7a shows the cyclic voltammetry curve of different regenerated samples. There are composed of a couple of anodic and cathodic peaks which represent the charge-discharge reaction. The regenerated samples show a high peak current and a low potential difference, which is significantly better than the sample without PVAc. The redox peaks are well consistent with the charge/discharge plateaus. The low potential difference (0.24 V) of regenerated samples with 2.5 wt% PVAc implies a low polarization. The result of cyclic voltammetry in the first three cycles for the sample with 2.5 wt% PVAc is presented in Fig. 8b. The overlapping peaks and low potential difference of three cycles represent good reversibility with an extremely low polarization corresponding to the best cycling performance of the regenerated samples with 2.5 wt% PVAc [24]. To further understand the reason for the improved electrochemical performance of the regenerated samples, the electrochemical impedance spectroscopy (EIS) spectrum was measured with a perturbation amplitude of 5 mV in the frequency range from 100 kHz to 0.01 Hz. Download : Download high-res image (653KB)Download : Download full-size image Fig. 7. The charge-discharge curves of regenerated LiFePO4 (a: different amount of PVAc at 0.1 C, b: 2.5 wt% PVAc at different rates). Download : Download high-res image (495KB)Download : Download full-size image Fig. 8. The cyclic voltammetry curve of regenerated LiFePO4 (a: different amount of PVAc at the first time, b: 2.5 wt% PVAc at the first three times).
https://doi.org/10.1016/j.renene.2021.04.129_p3_21 | Fig. 9 shows the Nyquist plots of different regenerated materials electrodes. The EIS spectrum consists of a sunken semicircle in the high-frequency region and a straight line in the low-frequency region. In general, the intercept of the semicircle in the high-frequency region represents the total resistance (Rs) of the electrolyte and electrode material, while the diameter of the semicircle represents the charge transfer resistance (Rct) [41]. The straight line in the low-frequency region depended on the Warburg impedance (Zw), which is related to the diffusion of solid-state Li+ in the electrode materials [42]. The EIS data are analyzed by fitting to an equivalent circuit, it can be observed from Table 3 that the Rs and Rct for the regenerated sample with 2.5 wt% are the least among the three samples. This result indicates that the Rs and Rct of regenerated samples can be improved by adding an appropriate amount of PVAc due to obvious particles internal structure of regenerated samples, the effectiveness of the carbon coating, and less content of impurities [22]. Download : Download high-res image (281KB)Download : Download full-size image Fig. 9. The Nyquist plots of regenerated LiFePO4 with different amount of PVAc. Table 3. The equivalent circuit parameters fitting based on experimental data. Sample Rs(Ω) Rct (Ω) 0 wt% PVAc 6.897 200.7 2.5 wt% PVAc 1.778 107.5 5 wt% PVAc 4.563 137.8
https://doi.org/10.1016/j.renene.2021.04.129_p3_22 | It can be seen that the rate performances of all samples are obvious ladders. Compare three regenerated sample, the cathode with 2.5 wt% PVAc displays the highest discharge capacities of 163.2, 154.8, 142.1, 129, 116.6, and 94.6 mA h g−1 at 0.1 C, 0.2 C, 0.5 C, 1 C, 2 C and 5 C, respectively (Fig. 10a). The rate performances of regenerated samples with PVAc are the same from 2 C to 5 C. It might be because the morphology and particle size of the regenerated LiFePO4 is not uniform, which is harmful to the insertion and extraction of Li+ [37]. The cycle performances of regenerated cathodes are shown in Fig. 10b. The regenerated samples all show relatively stable cycle performance. The regenerated sample with 2.5 wt% PVAc shows the highest initial discharge specific capacity, which is 136.4 mA h g−1 at 0.5 C. After 100 cycles, the capacity retention of the regenerated sample with 2.5 wt% PVAc is 97.08% at 0.5 C. Otherwise, due to the continued stabilization of interface in coin cells and activation of electrode materials, there is a slightly specific capacity increase during the cycling [43]. Download : Download high-res image (576KB)Download : Download full-size image Fig. 10. The rate and cycle performance of regenerated LiFePO4 with different amount of PVAc (a: rate performance, b: cycle performance).
https://doi.org/10.1016/j.renene.2021.04.129_p3_23 | From the above electrochemical test results, it could be indicated that the LiFePO4 materials could be effectively regenerated from the spent cathode materials by adding appropriate PVAc under methanol and ammonia water mixture system. Compared with the traditional solid-phase contact coating, the carbon layer coated by grafting method is stronger, and there is more residual graphite after carbonization of polyvinyl acetate, so a higher carbon source coating effect can be obtained with relatively less carbon source. However, excessive polyvinyl acetate will bring negative effects. On the one hand, due to the repeated grafting of polyvinyl alcohol and methyl acetate released by excess polyvinyl acetate during the reaction, the surface graft layer of the sample is too thick and it is difficult to decompose completely in high-temperature treatment, this leads to the decline of the electrochemical performance of the sample. On the other hand, PO43− could be partially replaced by hydroxyl groups in the regenerated process, resulting in the lack of phosphorus, this replacement tightened Li binding to the oxygen atoms and increased the diffusion barriers, eventually, altered crystal structure [44].
https://doi.org/10.1016/j.renene.2021.04.129_p4_2 | In this work, PVAc is used as a new carbon source to regenerate LiFePO4 in the compound system of methanol and ammonia water. Due to the alcoholysis reaction of PVAc, the carbon source is firmly attached to the surface of spent LiFePO4 powder and participates in the regeneration process, which greatly reduces the use of carbon source. The regenerated LiFePO4 with 2.5 wt% PVAc showed the best electrochemical performance, the discharge capacities of 163.2, 154.8, 142.1, 129, 116.6, and 94.6 mA h g−1 at 0.1 C, 0.2 C, 0.5 C, 1 C, 2 C and 5 C, respectively. The capacity retention is 97.08% at 0.5 C after 100 cycles, which could meet the commercial requirements of regenerated LiFePO4 batteries to a certain extent. The optimum amount of PVAc still needs further study. Besides, this method is easy to operate and saves resources, and that has a superior application prospect.
https://doi.org/10.1016/j.resconrec.2020.104688_p1_2 | With the development of industrial activities especially in metal finishing, electroplating, leather tanning, dye and textiles industries, heavy metals pollution in water is becoming a pressing environmental issue worldwide. Due to their toxicity, bioaccumulation, and non-biodegradation, some heavy metals such as copper (Cu), lead (Pb), cadmium (Cd) and zinc (Zn) severely affect the ecological environment and human health. For instance, Cu and Zn are trace elements contained in the human body, but excessive concentrations can cause diseases and damage to liver and kidney. Pb may disturb biosynthesis of hemoglobin and anemia, lead to high blood pressure, nephrosis, abortion, and brain dysfunction of children.
https://doi.org/10.1016/j.resconrec.2020.104688_p1_3 | Heavy metal contaminants are typically removed from water by adsorption, oxidation-reduction, electrochemical or chemical precipitation, membrane separation, and ion exchange (Cao et al., 2018; Ramrakhiani et al., 2017; Zhang et al., 2018). Among different water treatment technologies, adsorption is a potential and competitive process as it is relatively simple to operate and generates low secondary wastes (Uddin, 2017). The common adsorbents, such as activated carbon, carbon nanotube, clay mineral, and graphite (or graphene, a thin monolayer of graphite) have large specific surface areas and high affinities toward various adsorbates (Park et al., 2015). Activated carbon, zeolite and clay mineral have lower prices but their adsorption efficiencies or capacities are sometimes limited toward specific metal ions (Aljerf, 2018; Uddin, 2017). Carbon nanotube and graphene exhibit high adsorption capacities but suffer from higher costs of use and regeneration. Thus, it is imperative to develop affordable and efficient alternatives of adsorbents for heavy metal removal from water.
https://doi.org/10.1016/j.resconrec.2020.104688_p1_4 | Turning waste solid materials into functional adsorbents has been gaining intensive research interests. Previous studies demonstrated the utility of different wastes, such as biochars (Son et al., 2017), algae (Davis et al., 2003), abandoned crab shells (Sun et al., 2016), and fruit shells (Abbaszadeh et al., 2016; Pap et al., 2017), toward heavy metal removal from contaminated water. Besides biomass materials, metal oxides such as TiO2, SiO2 and Fe3O4 are also used as solid absorbents to remove heavy metals (Dai et al., 2019; Wang et al., 2019). For instance, Fe3O4/MgAl-layered double hydroxide (LDH) could remove metal ions effectively from water (Sun et al., 2018). Metal oxides are potentially recovered or recycled from waste materials and transformed into alternative adsorbents with possibly low cost and environmental impacts.
https://doi.org/10.1016/j.resconrec.2020.104688_p1_5 | Lithium-ion batteries (LIBs) have widespread applications in portable electronic devices and electric vehicles (Habib et al., 2020). The global market of LIBs could exceed $100 billion by 2025 (Natarajan et al., 2019). Although LIBs are widely used, their average service life is short. The average service life of power battery packs for pure electric/plug-in vehicles varies from 4-6 years. For buses, taxis and other vehicles, the service life of power battery packs may be reduced to 2–3 years. In the next few decades, the spent LIBs from electronic and electric vehicles will reach thousand to million tons (Winslow et al., 2018; Ziemann et al., 2018). In China, the scrapped LIBs are estimated to reach 120,000–170,000 tons by 2020 (Wang and Wu, 2017). To reduce the adverse environmental effects from SLIBs and conserve valuable materials or resources, it is important to seek and encourage resource recovery and material recycle or reuse of SLIBs (Sabisch et al., 2018; Wei et al., 2018; Yun et al., 2018). Valuable metals such as Li and Co can be recovered by a variety of methods (Buzatu et al., 2013; Guo et al., 2016; Meshram et al., 2015), such as chemical or biological leaching and precipitation(Biswal et al., 2018). Alternatively, cathode materials can directly be reused with proper treatment to produce new batteries (Zhang et al., 2013).
https://doi.org/10.1016/j.resconrec.2020.104688_p1_6 | The porous structure of LIBs offers high surface areas and adsorption sites for heavy metal adsorption (Tritsaris et al., 2013). The cathode of LIBs is a thin aluminum foil coated with lithium mixed oxides, such as lithium iron phosphate (LFP or LiFePO4), lithium manganate (LMO or LiMn2O4), lithium nickel oxide (LNO or LiNiO2), lithium cobalt oxide (LCO or LiCoO2), lithium nickel cobalt manganese oxide (NCM or Li(NiCoMn)O2), and lithium nickel cobalt aluminate (NCA, Li(NiCoAl)O2) (Zhang et al., 2018b). Particularly, LFP has an olivine structure with Li+ and Fe2+ occupying the octahedral sites (Fig. 1). For spinel LMO, Li and Mn occupies tetrahedral the 8a sites and octahedral 16d sites, respectively (Fadzil et al., 2017). Li+ can relocate from the vacant interstitial sites in the 3D structure, providing available adsorption sites for heavy metal ions to adsorb onto. A MnO2 modified graphite recovered from LFP cathode batteries was successfully used as an adsorbent for heavy metal removal (Zhang et al., 2018). A similar oxide adsorbent, lithium silica fume (LSF), with surface functionalization by iron oxide, was shown to effectively remove phosphate from water (Lin et al., 2013).
https://doi.org/10.1016/j.resconrec.2020.104688_p1_8 | Recycle or reuse of waste battery electrodes has increasingly been studied. For instance, anode materials of LIBs are usually made of graphite carbon with a multi-layered structure. With proper chemical treatment, anode could be used to efficiently remove PO43− from water (Hong et al., 2019). Graphene oxide-copper composite material was prepared with anode material and copper foil to remove methylene blue from water (Zhang et al., 2018a). Waste anode was co-pyrolyzed with sawdust and synthesized porous biocomposites that reached a Pb2+ adsorption capacity of 183.82 mg g-1 (Huang et al., 2018b). A similar battery-sawdust-based adsorbents (WABAs) also exhibited excellent absorption characteristics on Pb2+ (Niu et al., 2019). Iron hydroxyphosphate composites (FPOH) derived from waste LiFeO4 lithium-ion batteries were used to adsorb Pb(II) in water and reached an adsorption capacity of 43.2 mg g-1 (Xu et al., 2019). Besides adsorbent, recovery of rGO/Mn-Zn ferrite nanocomposite from waste batteries was also used to decompose water pollutants such as orange 88 dye (Mylarappa et al., 2019).
https://doi.org/10.1016/j.resconrec.2020.104688_p1_9 | This study assessed the cathodes of LFP and LMO as adsorbents to remove Cu2+, Pb2+, Cd2+ and Zn2+ from water. LFP and LMO were chosen owing to their high surface areas (e.g., 10–20 m2 g−1) and relatively stable structures with PO, FeO and MnO groups that could effectively bind dissolved metals (Wang et al., 2015). Surface morphology, functional groups, surface area and adsorption capacity of heavy metals were compared between the pristine and spent LFP and LMO cathodes. The effects of the initial concentration of heavy metals, dosage of adsorbent, contact time and co-existing ions on the adsorption process were investigated. Finally, desorption of adsorbed metal ions and adsorbent regeneration were also studied to provide insight into the reusability and longevity of the cathode adsorbents.
https://doi.org/10.1016/j.resconrec.2020.104688_p2_3 | SLIBs were retrieved from local electric vehicle factories in Jinan City (Shandong province, China). Commercial LFP (Carbon content: 1.30 ± 0.2%, D50 of particle size: 9.5 ± 1.0 μm) and LMO (Carbon content: 1.50 ± 0.2%, D50 of particle size: 5.5 ± 1.0 μm) were purchased from Likai Co., Ltd, Taiwan. Other chemicals including Cu(NO3)2, Pb(NO3)2, Cd(NO3)2, Zn(NO3)2·6H2O, HCl, NaCl and NaOH were all of analytical grade and supplied by Sinopharm Chemical Reagent Co., Ltd. (Beijing, China).
https://doi.org/10.1016/j.resconrec.2020.104688_p2_5 | Fig. 1 shows the discharging and dismantling process of SLIBs. First of all, the SLIBs were immersed into a saturated NaCl solution to exhaust the remaining electric energy (Zhang et al., 2018b). Then, the SLIBs was disassembled when the output voltage was 0 V as measured by a voltmeter. The cathodes (aluminum plate) of the dismantled unit cell of SLIBs were immersed in the ethanol (50%) solution, followed by stirring at room temperature for 12 h and then settling for 12 h. While the aluminum plates were left, the solution was filtered by JTFA0206 Solvent Filters to obtain the powder of LFP and LMO, which were oven-dried at 120 °C for 12 h. The dried LFP and LMO were ground with a glass grinder and passed through a 500-mesh screen (a diameter of 1−20 μm) and stored in polyethylene sealing bags.
https://doi.org/10.1016/j.resconrec.2020.104688_p2_7 | Surface morphology of LIB cathodes was analyzed by a scanning electron microscope (SEM) (FlexSEM 1000, Hitachi, Japan). Elemental analysis was analyzed by Cold Field Emission Scanning Electron Microscope (FE-SEM) (S-4800, Hitachi High-Technologies Co., Ltd, Japan). Surface area was examined by a Brunauer Emmett-Teller (BET) (V-Sorb 2800 P, Gold APP Instrument Co., Ltd, China). Crystal structure of adsorbents was analyzed by X-Ray diffractometer (XRD, D8 Advance, Bruker, Germany) with the patterns of 2θ range 10–100°. Surface functional groups were determined by a Raman spectrometry (InVia reflex, Renishaw, Britain). Zeta potentials of pristine and spent LFP and LMO in water were measured by dynamic light scattering (DLS) on a Nanobrook Omin instrument (Brookhaven Instruments Corporation, New York, USA).
https://doi.org/10.1016/j.resconrec.2020.104688_p2_9 | The effects of initial heavy metal concentrations, adsorption time, and co-existing ions on the removal of heavy metal ions were investigated in the batch adsorption experiments. Briefly, 0.2 g of pristine LFP or LMO and spent ones (denoted SLFP and SLMO) was dispersed to 100 mL of water solution containing 10, 25, 50, 100, 150, 200, 250 and 300 mg L−1 of one types of heavy metal (Cu2+, Pb2+, Cd2+ and Zn2+) respectively, then shaking for 12 h at 120 rpm and room temperature (∼25 °C). The supernatant solution was sampled and filtered through 0.45-μm PTFE filters. The concentrations of the residual metal ions were measured by an atomic absorption spectrophotometer (AAS) (TAS-990, Beijing Purkinje General Instrument, China). To avoid the precipitation of metal cations in the adsorption experiments, we adjusted the solution pH to 6.0 for Cu2+, Cd2+ and Zn2+ and 5.0 for Pb2+ as used previously (Kolodynska et al., 2012).
https://doi.org/10.1016/j.resconrec.2020.104688_p2_10 | In order to analyze the adsorption kinetics, we investigated the adsorption effect at different contact time, 0.5 g of four kinds of cathode materials was dispersed in 250 mL of water solution containing different heavy metal ions at 100 mg L−1, following by the same shaking treatment. The samples were drawn after different time of 0.5, 1, 2, 4, 8, 12, 16 and 24 h to examine the adsorption or removal of heavy metals. The effect of co-existing ions was further studied by adding 1, 5, 20 and 100 mg L−1 NaCl to the above adsorption test solution. The adsorbed heavy metal amount per adsorbent mass at time t was determined by Eq. (1): (1) where C0 is the initial heavy metal concentrations (mg·L−1), Ct is the residual heavy metal concentrations (mg·L−1) at time t (h), qt is the heavy metal adsorption capacity (mg·g-1) at time t (h), V is the solution volume (L), and m is the adsorbent weight in the adsorption solution (g).
https://doi.org/10.1016/j.resconrec.2020.104688_p2_11 | Adsorption isotherms were performed with solution temperatures of 20, 30 and 40 °C respectively. Similar to the experimental conditions for adsorption kinetics, 0.2 g·L−1 of cathode adsorbents was exposed to heavy metals at 10, 25, 50, 100, 150, 200, 250 and 300 mg L−1. After 12 h, adsorption equilibrium was reached and the adsorption capacity (qe) of the heavy metal on cathode adsorbents was calculated by Eq. (2): (2) where Ce is the equilibrium heavy metal concentration (mg·L−1), and qe (mg·g-1) is the heavy metal adsorption capacity at equilibrium.
https://doi.org/10.1016/j.resconrec.2020.104688_p2_12 | Adsorption isotherm experiments were performed at different pH of 5.0, 5.5, 6.0 and 6.0 respectively. Similar to the experimental conditions for adsorption kinetics, 0.2 g·L−1 of cathode adsorbents was exposed to heavy metals at 10, 25, 50, 100, 150, 200, 250 and 300 mg L−1. After 12 h to reach adsorption equilibrium, adsorption capacity was calculated by Eq. (1).
https://doi.org/10.1016/j.resconrec.2020.104688_p2_14 | To investigate the reusability of these cathode adsorbents, we conducted the desorption and regeneration experiments. Briefly, after the adsorption isotherm experiments, the saturated adsorbents were transferred to another erlenmeyer flask and stirred for 5 h with 100 mL of 1.0 M HCl solution. The adsorbents were filtered by JTFA0206 Solvent Filter to determine the concentrations of the desorbed Cu2+, Pb2+, Cd2+ and Zn2+ in the filtrate by AAS. The adsorbents were washed rigorously with 0.1 M NaOH solution and distilled water to remove excess acid. The cleaned adsorbents were then used in the next adsorption experiment. Under the same conditions (e.g., 12 h at 293 K) employed in adsorption isotherm experiments, the adsorption and desorption experiments were repeated four times.
https://doi.org/10.1016/j.resconrec.2020.104688_p2_16 | Each experiment was carried out in triplicates at 25 ± 2 °C. Based on the three independent experiments, the mean values ± standard deviation (SD) were reported in the graphs. The significant differences in the adsorption kinetics or isotherms for different LIB samples were analyzed using variance analysis (ANOVA) followed by the Turkey’s HSD test at p > 0.05.
https://doi.org/10.1016/j.resconrec.2020.104688_p3_3 | 3.1.1. Specific surface area and pore structures Table 1 summarizes specific surface areas, total pore volumes and average pore radius of the pristine and spent LFP and LMO. The pristine LFP and LMO had specific surface areas of 14.82 ± 0.06 and 20.15 ± 0.05 m2 g−1, respectively, whereas specific surface areas of SLFP and SLMO are significantly lower (6.46 ± 0.04 and 17.09 ± 0.05 m2 g−1, respectively). The average pore radius of LFP, SLFP, LMO and SLMO is 11.95 ± 0.01–2.53 ± 0.02 nm. The ionic radius of Cu2+, Pb2+, Cd2+ and Zn2+ in heavy metal solutions are 73, 119, 95 and 74 pm, respectively (Allandin et al., 2014), indicating that heavy metal ions may diffuse into the inner surface of adsorbent. Because of the lithium ion separation and thermal effect during the charging-discharging process of LIBs (Song et al., 2012), the deposition of lithium ions on cathodes reduced the surface areas or available pores (Watanabe et al., 2014). The deposition of lithium ion on the cathode also leads to the volume expansion and shrinkage of the electrodes, and changes in the porosity of electrode materials (Yamanaka et al., 2017). Compared with common adsorbents such as zeolite (2.4 m2 g−1), fly ash (8.2 m2 g−1) (Nascimento et al., 2009), Fe2O3/Fe3O4 imbedded oak biochar (8.8 m2 g−1) (Zhang et al., 2018b) and biomass adsorbents derived from pine bark (3.5 m2 g−1) (Argun et al., 2009), the surface areas of these pristine or spent cathodes are on comparable order of magnitude and even higher, which suggests SLIB may carry high adsorption sites or capacities for heavy metals. Table 1. Properties of LFP, SLFP, LMO and SLMO. Sample Specific surface area (m2·g−1) Total pore volume (cm3·g−1) Average pore radius (nm) LFP 14.82 ± 0.06 0.07 ± 0.01 1.95 ± 0.01 SLFP 6.46 ± 0.04 0.05 ± 0.01 2.53 ± 0.02 LMO 20.15 ± 0.05 0.11 ± 0.01 2.23 ± 0.02 SLMO 17.09 ± 0.05 0.02 ± 0.01 2.44 ± 0.02
https://doi.org/10.1016/j.resconrec.2020.104688_p3_4 | 3.1.2. Morphology Fig. 2 compares the morphology of four cathode materials. LFP and SLMO are reported to have an olivine structure and a spinel structure, respectively. Compared with LFP and LMO, SLFP and SLMO had slightly higher grain sizes. The size increase may be attributed to the chemical reactions during the charging and discharging processes that left residues of carbon and other impurities (Song et al., 2012). Fig. S2 shows the element mapping of the pristine and spent LFP before and after Cu absorption. LFP and SLFP had similar peaks for C, O, P and Fe. Li was not detected for its low energy density (Yao et al., 2016). The characteristic peak of Cu was detected after adsorption on both LFP and SLFP. Download : Download high-res image (898KB)Download : Download full-size image Fig. 2. SEM micrographs of pristine and spent LFP and LMO.
https://doi.org/10.1016/j.resconrec.2020.104688_p3_5 | 3.1.3. Crystallinity Fig. 3 shows the XRD patterns of the pristine and spent LFP and LMO before and after Pb2+ absorption. The labeled peaks in Fig. 3a are characteristic peaks of LiFePO4 that correspond to the crystal planes of (200), (101), (111), (121) and (311) (Muruganantham et al., 2016). The diffraction peaks of LFP and SLFP are almost identical, indicative of no crystallinity changes. After Pb adsorption, the XRD spectra of the LFP and SLFP both remained almost the same, indicating that the Pb adsorption did not cause substantial changes to the crystal structure. However, after adsorption of Pb2+, the diffraction peaks at 2θ = 36.6° and 2θ = 52.5° was increased, implying that surface adsorption of Pb2+ may influence the number of atomic arrays constituting such crystal planes. Download : Download high-res image (343KB)Download : Download full-size image Fig. 3. XRD of LFP (a), SLFP (b), LMO (c), and SLMO (d) before and after Pb absorption. Fig. 3b shows that LMO has characteristic peaks at (111), (311), (222), (400), (511), and (440) as reported elsewhere (Habte and Jiang, 2018). The diffraction peaks of LMO or SLMO well match with each other, except that there is a new peak at 2θ = 28° for SLMO. SLMO had some crystal structures containing Fe and Al elements that LMO did not have, presumably due to the impurity deposition on cathode plate (Al plate) from electrolyte during battery discharging process or the dismantling process (Yang et al., 2006). Fig. 4 shows the Raman patterns of the LFP, SLFP, LMO, and SLMO before and after Pb2+ absorption. LFP and SLFP both had the characteristic peaks at 1326.04 cm−1 and 686.51 cm-1 (Longoni et al., 2018), corresponding to a complete PO4 chain structure formed by PO4 tetrahedron. Two bridged oxygen ions participate in the formation of POP bonds in each PO4 tetrahedron, while the other two non-bridged oxygen ions form PO bonds in the tetrahedron as illustrated as inset in Fig. 4. Moreover, the peak of 978.34 cm−1 corresponds to the vibration modes of PO43−. Although difficult to observe, the peak at 1092.05 cm−1 is caused by the antisymmetric stretching vibration of PO bond. The peak at 595.81 cm−1 is owing to the antisymmetric bending vibration of PO2. The peak at 445.44 cm−1 shows the symmetric bending vibration of PO2. The peaks corresponding to the lattice vibration mode of 182.60–352.19 cm−1 are obvious. Fig. 4c and d shows that the strong peak at 650 cm−1 is corresponding to Mn-O vibration peak. The Raman signal after Pb adsorption became weaker t due to the possible formation of an adsorbate layer that interfered the Raman scattering. The functional groups of PO, FeO and MnO are considered important for binding dissolved metals in the aqueous solution by forming metal hydroxides and polynuclear complexes (Wang et al., 2015). Download : Download high-res image (569KB)Download : Download full-size image Fig. 4. Raman patterns of the LFP (a), SLFP (b), LMO (c), SLMO (d) before and after Pb absorption.
https://doi.org/10.1016/j.resconrec.2020.104688_p3_7 | 3.2.1. Adsorption kinetics Fig. 5 compares the adsorption capacities of Cu2+, Pb2+, Cd2+ and Zn2+ on LFP, SLFP, LMO and SLMO over different adsorption time. At the initial stage, the adsorption rates were faster, while it gradually slowed down after 12 h as the vacant adsorption sites and the bulk concentrations of metal ions both reduced (Argun et al., 2009). In general, for the four heavy metals, the adsorption occurred fasted on LFP, followed by SLFP, LMO and SLMO. To explain the mechanisms related to the adsorption rate, the presented data from the adsorption experimental were fitted with four different adsorption kinetic models (i.e., pseudo-first-order kinetics, pseudo-second-order kinetics, intra-particle diffusion and Elovich models) (Demirbas et al., 2009). The four model equations and parameters are summarized in Table 2. Particularly, the intraparticle diffusion model assumes that the diffusion resistance can be neglected, and the direction of diffusion is random. The Elovich model assumes heterogeneous distribution of surface adsorption energy and mainly used in the adsorption behavior of adsorbents on heterogeneous solid surfaces. Download : Download high-res image (493KB)Download : Download full-size image Fig. 5. Adsorption capacities of Cu2+ (a), Pb2+ (b), Cd2+ (c), Zn2+ (d) on LFP, SLFP, LMO and SLMO at different contact times. Table 2. Parameters of adsorption kinetic models. Adsorption kinetics model Pseudo-first-order model Pseudo-second-order model Intraparticle diffusion model Elovich model Equation Known Parameters qe and qt are the adsorption amounts of heavy metal ions on the unit mass of adsorbent (mg·g−1) at equilibrium and at time t, respectively. Fitting Parameters k1 (h−1) is the pseudo-first-order adsorption rate constant. k2 is the pseudo-second-order adsorption rate constant (g·(mg·h)−1). Kw (mg·g−1·h-1/2) and C are the adsorption rate constant and the intercept, respectively. ae is the initial adsorption rate (mg·(g·h)−1), and the parameter be is the Elovich adsorption constants (g·mg−1), which is related to the extent of surface coverage and activation energy for chemisorption. Fig. 6 shows the fitting for the adsorption kinetics of Cu2+, Pb2+, Cd2+ and Zn2+ on SLFP by the fitting curves and the dotted lines are the best model curve fit using the model parameters in Table S1. Figs. S3–S5 and Table S2–S4 shows the adsorption kinetics fitting curves and parameters on LFP, LMO and SLMO. Fig. 6 and Table S1 shows the fitting curves and parameters, which indicate that the pseudo-first-order kinetics did not fit the experimental results, probably because this model assumes that adsorption rate is controlled by diffusion. Therefore, the model may only describe the adsorption behavior in a short time when the adsorption begins (Demirbas et al., 2009). The pseudo-second-order kinetics could fit the four heavy metal adsorption data well with high correlation coefficients (R2 = 0.99–1.00). The values of k2 (0.008–0.024) is close to the reported level for adsorption of heavy metals with fruit waste as green activated carbon (Pap et al., 2017). Fig. 6c shows the fitting curve using the intraparticle diffusion model. Because the C values were not 0, the rate-limiting could be caused by the intraparticle diffusion and accordingly, the adsorption process could be controlled by the boundary layer (Ren et al., 2014). As shown in Fig. 6d, according to the Elovich model, ae is related to the initial adsorption rate, the initial adsorption rate of SLFP on Pb2+ was highest among the four adsorption processes. Compared with pristine and spent LFP and LMO, the pseudo second-order kinetics better fits the adsorption data. The values of k2 is between 0.006–0.025, indicating that different adsorbents have similar adsorption rate for heavy metals. Compared with the intraparticle diffusion model, the C values is LFP > LMO > SLMO > SLFP, which shows that the boundary layer of LFP has the greatest influence on the adsorption of heavy metals. Download : Download high-res image (547KB)Download : Download full-size image Fig. 6. Fitting for the adsorption kinetics of Cu2+, Pb2+, Cd2+ and Zn2+ on SLFP by (a) the Pseudo-first-order kinetics; (b) the Pseudo second-order kinetics; (c) the Intraparticle diffusion model, and (d) the Elovich model. The dotted lines are the best model curve fit using the model parameters in Table S1.
https://doi.org/10.1016/j.resconrec.2020.104688_p3_8 | 3.2.2. Adsorption isotherm In the supporting information (SI), Fig. S6 shows the adsorption capacity of LFP, SLFP, LMO and SLMO after exposure to different initial heavy metal concentrations from 10 to 300 mg L−1 at 25 °C for 12 h. The adsorption capacity monotonously increased as the initial heavy metal concentrations increased from 5 to 100 mg L−1. After the heavy metal concentrations reached 150 or 250 mg L−1, the changes of adsorption capacities for four metals seemed to level off on four cathode adsorbents. The adsorption capacity of LFP was the highest among other adsorbents at different initial heavy metal concentrations, probably because of its olivine crystal structure that has a greater specific surface area and higher adsorption sites (Hu et al., 2019). Compared with spent LFP and LMO, the adsorption capacities of pristine cathodes were slightly higher. For Cu and Pb, the adsorption capacities on SLFP were significantly higher than those on LMO or SLMO. Nevertheless, the adsorption capacities for Cd and Zn were not significantly different on SLFP, LMO and SLMO. As the carbon and other impurities deposition on cathode plate (Al plate) from electrolyte during battery discharging process or the manual dismantling process of SLFP and SLMO, leading to the decrease of their sorption affinity toward heavy metals (Song et al., 2012). Table 3 compares the adsorption capacities of different reported adsorbents. Although the adsorption capacities of these four kinds of cathode adsorbents are lower than that of resin cation exchanger, the adsorption capacity far exceeds those of the reported adsorbents ranging from inorganic materials (TiO2 and stones) to biomass material materials such as corn stalk, clam shells and pine bark. Table 3. Comparison of adsorption capacity of metal ions with other reported adsorbents. Adsorbents Adsorption capacity (mg·g−1) Refs. Cu2+ Pb2+ Cd2+ Zn2+ Nano-TiO2 – 7.41 – – Peter et al. (2012) Cellulose derived from corn stalk – – 21.37 – Zheng et al. (2012) Pretreated silica gel – 27.10 35.50 – Bahadir et al. (2018) Porous attapulgite/polymer beads 25.30 – 22.70 – Feng et al. (2017) Chitosan/rectoritenano-hybrid 20.49 – 16.53 – Zeng et al. (2015) Citric Acid-Modified Clam Shells – 12.53 – – Sun et al. (2016) Activated carbon from apricot stone – 22.85 33.57 – Mouni et al. (2011) Activated carbon from plum stones – 9.93 12.45 – Pap et al. (2017) HCl modified pine bark 13.10 11.42 10.50 – Argun et al. (2009) Purolite C100 – 9.6 – – Abo-Farha et al. (2009) Purolite C160 468.42 112.17 31.76 – Bozecka et al. (2016) Lewatit TP 207 – – – 37 Silva et al. (2008) Lewatit MonoPlus MP 500 81.62 99.80 – – Kolodynska (2010) Dowex 50WX8 45 60 50 50 Kolodynska (2010) LFP 51.28 54.25 34.33 30.71 This study SLFP 44.28 39.54 25.63 27.34 This study LMO 35.68 34.63 28.50 30.01 This study SLMO 32.51 31.83 26.24 25.25 This study To analyze adsorption capacities of different heavy metals on these four cathode adsorbents at the equilibrium, the experimental data Cu2+ on SLFP were fitted to four isotherm models, including Langmuir (Putro et al., 2017), Freundlich (Chung et al., 2015), Temkin (Araujo et al., 2018) and Dubinine-Radushkevich (D-R) models as summarized in Table 4. The linear isotherms plots and fitting parameters are shown in Figure 7 and Table S5, respectively. The Langmuir and Freundlich isotherms are used to describe the monolayer and multiple-layered adsorption, whereas the Temkin model can assess the interaction between adsorbent and metal ions (Araujo et al., 2018) and D-R model can predict the free energy of adsorption (Gonzalez and Pliego-Cuervo, 2014). The fitting using the four models was only obtained with the adsorption data of Cu2+ on SLFP. Fitting results of the other three heavy metals followed the similar patterns as the result of Cu2+ and are thus not shown here. Table 4. Parameters of four adsorption isotherm models. Adsorption isotherm model Langmuir Freundlich Temkin Dubinine-Radushkevich (D-R) Equation Known parameters qe is the adsorption amounts of Cu2+ on adsorbent at the equilibrium (mg·g−1). Ce is the dissolve metal concentration (mg·L−1) after adsorption equilibrium was reached. For D-R model, ε is the Polanyi adsorption potential energy and calculated by Fitting parameters Qm is the maximum adsorption capacity (mg g−1). KF and n are the Freundlich constants, which represent adsorption capacity and adsorption intensity, respectively. B is a constant related to the heat of adsorption and equal to the slope obtained by fitting the model. qs is the adsorption capacity (mg·g−1). The constant KD-R gives the mean free energy of sorption per molecule of the sorbate when it is transferred to the surface of the solid from infinity in the solution. b is the adsorption equilibrium constant (L·mg−1). Kt is the equilibrium binding constant (L·mg−1). Download : Download high-res image (426KB)Download : Download full-size image Fig. 7. Linear isotherms plots for Cu2+ adsorption by SLFP. (a) The Langmuir isotherm, (b) The Freundlich isotherm, (c) The Temkin isotherm and (d) The D-R isotherm. The Langmuir model yielded the best fitting results (e.g., the correlation coefficient, R2 = 0.96–1.00) than other models, suggesting that the adsorption of Cu2+ by SLFP could be a monolayer adsorption and adsorption occurred at specific homogeneous sites on SLFP (Araujo et al., 2018). According to Langmuir model, all surface sites are the same and energetically equivalent (Begonja et al., 2012), which means that the surface of SLFP could be homogenous. Based on the Langmuir model, with the temperature increasing from 20 to 40 °C, the adsorption capacity (Qm) increased from 41.75 to 56.72 mg g−1, which means that adsorption could be endothermic (Stefaniu et al., 2014). The Temkin isotherm constants in Table S5 shows that the constant B increases with the increase of temperature, indicating the adsorption process could be endothermic (Araujo et al., 2018). The experimental results were also fitted well by the D-R model (R2 = 0.92). Using the fitting parameter, KD-R, we calculated the average free energy of adsorption (kJ·mol−1), E, using this relation E = (2KD-R)−0.5. The value of E was in the range of 8.45–9.13 kJ·mol−1. Thus, the adsorption of Cu2+ on the SLFP could be chemical adsorption (Ahmad et al., 2009), which coincides with the prediction by the pseudo-second-order kinetic model.
https://doi.org/10.1016/j.resconrec.2020.104688_p3_10 | The distribution coefficient (L·g−1), Kd, is the ratio of metal ion concentration on the adsorbate to the aqueous solution at equilibrium (i.e., ). Kd was calculated only using the data presented in Fig. S6, where 0.2 g of cathode adsorbents was exposed to 100 mL of the solution containing different metal ions (Cu, Pb, Cd and Zn) of 100, 200, and 300 mg L−1 at 25 °C for 12 h to reach adsorption equilibrium.
https://doi.org/10.1016/j.resconrec.2020.104688_p3_11 | Table S6 shows that the calculated distribution coefficients (Kd) consistently decreased with the increase of the concentrations of four different metal ions, probably because the adsorption sites become increasingly occupied at high metal concentrations and limited for adsorption of dissolved metal ions. For the same type of cathode adsorbents, Kd exhibited dependence on the heavy types with an order of magnitude following: Cu2+ > Pb2+ > Cd2+ > Zn2+. This means that Cu2+ has higher adsorption affinity to cathode adsorbents than Zn2+ probably because Cu2+ has greater electronegativity than Zn2+ (Park et al., 2016). The values of Kd for LFP and LMO are higher than SLFP and SLMO, which indicates that the spent cathode materials had lower adsorption capacities toward heavy metals than pristine cathode materialsFigu.
https://doi.org/10.1016/j.resconrec.2020.104688_p3_13 | The solution pH influences the surface charge (or zeta potential) of cathode adsorbents and indirectly affects the adsorption kinetics and capacity. Fig. S1 shows that the zeta potentials of four cathode materials all decrease with the increase of the solution pH. The iso-electrical points of these cathodes are approximately in the pH range of 2.3–3.2. Fig. 8 shows the adsorption capacities and removal rate of Cu2+ by SLFP at different solution pHs and different initial Cu2+ concentrations from 10 to 300 mg L−1 at 25 °C for 12 h. At low pHs (5–5.5), SLFP had a reduced negative surface charge or potential, which decreased the electrostatic attraction toward Cu2+ and thus reduced the adsorption capacities. On the other hand, high pHs resulted in surface deprotonation of SLFP and increased the negative surface charges as indicated by the result of zeta potential in Fig. S1. Moreover, precipitation of Cu2+ as Cu(OH)2 could occur at pH 6.5, which may lead to additional loss of dissolved Cu2+ besides adsorption by SLFP. Download : Download high-res image (188KB)Download : Download full-size image Fig. 8. Adsorption capacity and removal rate of Cu2+ adsorption by SLFP at various solution pHs.
https://doi.org/10.1016/j.resconrec.2020.104688_p3_14 | Fig. S7 and Table S7 show the four isotherm models and fitting parameters for Cu2+ adsorption by SLFP at various solution pHs. The Langmuir model yielded the best fitting results (e.g., the correlation coefficient, R2 = 0.932–0.967) than other models. The variation of the b parameter with pH indicates that the adsorption affinity of Cu2+ by SLFP is pH dependent (Rahman and Islam, 2009).
https://doi.org/10.1016/j.resconrec.2020.104688_p3_16 | Fig. 9 shows the effects of NaCl (as a model co-existing ion) in the solution on the heavy metal adsorption capacity. When the NaCl concentration was below 5 mg L−1, the metal adsorption capacity was barely affected. However, the adsorption capacities for Cu2+, Pb2+, Cd2+ and Zn2+ on SLFP decreased from 37.9, 40.2, 19.5 and 24.5 mg g-1 to 15.2, 10.0, 6.5 and 9.9 mg g−1 respectively, when the NaCl concentration was 100 mg L−1. This confirms the inhibition of co-existing cations or ionic strengthen on adsorption of heavy metals due to the potential competition of Na+ for adsorption sites. In addition, high ionic strength affects the potential energy of the heavy metal ions and reduces the migration or diffusion of heavy metal ions to the adsorbent surface. Download : Download high-res image (561KB)Download : Download full-size image Fig. 9. Influence of NaCl concentration on adsorption capacity of Cu2+ (a), Pb2+ (b), Cd2+ (c), Zn2+ (d) by LFP, SLFP, LMO and SLMO.
https://doi.org/10.1016/j.resconrec.2020.104688_p3_18 | Fig. 10 shows the results of consecutive adsorption-desorption cycles on SLFP and SLMO that exhibited stable adsorption capacities toward Cu2+, Pb2+, Cd2+ and Zn2+ after four consecutive cycles. For instance, the adsorption capacities of Cu2+, Pb2+, Cd2+ and Zn2+ on SLFP and varied slightly on the level of 10–35 mg g−1. The subtle decrease in the adsorption capacities of SLFP for Cu2+, Pb2+, Cd2+ and Zn2+ were approximately 6.2%, 8.5%, 10.1% and 9.7%, respectively after four cycles (or 84 h of adsorption/desorption time). Download : Download high-res image (284KB)Download : Download full-size image Fig. 10. Removal of Cu2+, Pb2+, Cd2+, Zn2+ from aqueous solutions per regeneration cycle by SLFP (a) and SLMO (b). Initial concentrations of four metals: 100 mg L−1.
https://doi.org/10.1016/j.resconrec.2020.104688_p4_2 | With the fast-growing market for lithium-ion batteries, particularly in electronics and electric vehicle industry, approximately 200,000 ton per year of lithium-ion batteries from electronics sector only is bound to expire globally and may pose potential detrimental environment impacts if not properly treated or disposed. LIBs releases potentially harmful substances such as organic electrolytes, and plastic or metallic cases to the environment. Thus, recycling of spent LIBs is important for reducing the environmental burdens (Xia et al., 2018; Zhao et al., 2019). However, reported recycling technologies such as recovery of high value-added products (e.g., lithium, cobalt and nickel) or direct reuse as cathode often require expensive reagents and complicated treatment steps that render high energy footprints and secondary environmental pollutions (Huang et al., 2018a; Joulié et al., 2014).
https://doi.org/10.1016/j.resconrec.2020.104688_p4_3 | Due to wide spreading water pollution and their negative impacts on human health, there is a pressing demand for efficient water purification technologies. Particularly, as mentioned earlier, adsorption or functional adsorbents are crucial components of water treatment. The global adsorbent market is projected to reach 4.3 Billion US dollars by 2020 with a compound annual growth rate (CAGR) of over 6%. Battery-based adsorbents could be effective towards a broad range of water contaminants such as heavy metals (e.g., cadmium, chromium and mercury), dyes, odor compounds, oxyanions (nitrate, sulfate, phosphate), and emerging industrial contaminants such as pesticides, fertilizers, hydrocarbons, plasticizers, and biphenyls (Huang et al., 2018b; Zhang et al., 2016a,b). Compared to the adsorbent preparation from carbon, alumina, zeolite, clay minerals, iron ores, LIB cathodes require limited chemical pretreatment or activation and avoid the use of hazardous materials such as alkalies and acids, which better supports industrialized applications. As discussed above, the porous structure and the vacant interstitial sites of lithium manganate LIBs offer essential adsorption sites for heavy metal adsorption. Moreover, LIB electrodes are mechanically and chemically stable and thus could be reused for durable adsorption processes. Thus, adsorbent development could be one of the potentially sustainable recycling practices for LIBs.
https://doi.org/10.1016/j.resconrec.2020.104688_p4_4 | In this study, SLFP and SLMO were selected as model cathodes and prepared as adsorbents for the evaluation of multiple species of metal ions from water. The adsorption kinetics, isotherms and regeneration of these two LIB cathodes were analyzed. The highest adsorption capacity at 25 °C for 12 h of the SLFP for four heavy metals (Cu2+, Pb2+, Cd2+ and Zn2+) reached approximately 30–40 mg g−1, whereas the saturated adsorption capacity on the SLMO was slightly lower (25–30 mg g−1). The adsorption data best fitted the pseudo-second-order kinetics, suggesting that the predominant adsorption process could be chemisorption. The adsorption capacity data fitted the Langmuir isotherm model the best compared to Freundlich, Temkin and D-R models, indicating that the adsorption was endothermic. Moreover, the co-existing NaCl, if at high concentrations (> 100 mg L−1), inhibited the adsorption capacities of four heavy metals on both SLIB. Finally, the consecutive adsorption-desorption experiment indicated that the two adsorbents yielded stable adsorption capacities and holds promising potential for the heavy metal removal in water.
https://doi.org/10.1016/j.resconrec.2021.105802_p1_2 | Lithium-ion batteries (LIBs) have attracted widespread attention due to a series of advantages, including high energy density, low cost, and superior security (Liu et al., 2019; Zhang et al., 2018; Feng et al., 2018). LiFePO4 (LFP) typed LIBs, as one of the most prospective maintaining power, are applied in both electric vehicles (EVs) and energy storage power stations (Harper et al., 2019; Fan et al., 2020). As predicted, the proportion of LFP materials in all LIBs market shares reached 36% (64,800 tons) in 2016, and it will still account for 24 % in total in 2025 (96 000 tons) (Li et al., 2018). Consequently, some problems, such as lithium resources shortage and kinds of waste by-products, will be severe gradually because of the foreseeable overwhelming development of LIBs (Natarajan and Aravindan, 2018; Wang and Wu, 2017). However, the treatment of spent LFP batteries is underestimated since the components in LFP batteries are low-cost except lithium. At present, extremely low economic benefits can be generated via traditional tedious recycling methods (Sommerville et al., 2021). Nevertheless, recovery of retired LFP batteries should be taken into consideration from resources depletion and environmental protection viewpoint.
https://doi.org/10.1016/j.resconrec.2021.105802_p1_3 | Current recycling procedures require pretreatment to separate active materials from current collector. Existing separation methodologies, including high-temperature calcination (Fan et al., 2021), basic solvent dissolution (Xu et al., 2015; Li et al., 2017) and ionic liquid dismantling (Zeng and Li, 2014), either consume the massive toxic chemical reagents or destroy the structure of the active materials. Accordingly, Li et al. (2017) found that by using stoichiometric sulfuric acid and hydrogen peroxide, Li could be selectively leached into solution from spent LFP powder, which is different from the traditional process of using excess mineral acid to leach all the elements into solution. Yang et al. (2018) reported that acetic acid combined with hydrogen peroxide can realize the selective extraction of lithium, while iron remains in solid residue as FePO4 and aluminum as the metallic form. Gao et al. (2017) used formic acid as the reductant to leach LiNi1/3Co1/3Mn1/3O2 cathode scraps, indicating that lithium and transition metals (Ni/Co/Mn) were all dissolved into solution and aluminum still remained in residue. Thus, developing suitable methods to simplify tedious recovery process is certainly recommended for maximum sustainability development of LIBs.
https://doi.org/10.1016/j.resconrec.2021.105802_p1_4 | Generally, the recovery of lithium is highlighted during recycling process (Li et al., 2017; Yang et al., 2018; Gao et al., 2017), yet the relatively low valuable Fe/P compounds are rarely concerned, which are considered as hazardous wastes. Nowadays, it is universally acknowledged that waste FePO4 residue can be applied to regenerate fresh LFP by supplementing extra lithium sources (Bian et al., 2016; Kumar et al., 2020; Shin et al., 2015). The regenerative process is technologically feasible; however, there are still a few challenges listed as following: (ⅰ) additional predetermined amount of lithium salts (e.g., Li2CO3) are required to compensate for direct regeneration, which further increases financial burden (Natarajan and Aravindan, 2018; Or et al., 2020; Zhao et al., 2020), (ⅱ) properties of the reborn LFP are highly affected by impurities in the untreated FePO4 residue, such as conductive carbon and binder (PVDF) and (ⅲ) the removal of impurities is a necessary and complicated procedure, thus consuming vast resources (Cai et al., 2014). Under this circumstance, the high added-value utilization of FePO4 slag is another significant issue to be taken into consideration.
https://doi.org/10.1016/j.resconrec.2021.105802_p1_5 | Polyanionic pyrophosphate-based materials have a three-dimensional framework with advantages of rapid ion transfer, strong coordination, and stable structure (Ou et al., 2018; Ni et al., 2017). Especially, according to previous studies (Ni et al., 2017; Zhang et al., 2020), the strong P-O covalent bonds in pyrophosphate-typed materials greatly improve the stability of oxygen in the lattice, thus increasing the safety of such materials and making them more suitable for rechargeable LIBs. Hence, converting unvalued FePO4 residue to Fe2P2O7 as lithium storage material can be regarded as a reasonable approach, corresponding with the following advantages: (ⅰ) as polyanion-type compounds, phosphate and pyrophosphate are similar in structure and physicochemical property, enabling the transformation between them, (ⅱ) no additional materials are required to introduce during the regenerative process, facilitating resource conservation and (ⅲ) the purification procedure is avoided since the conductive carbon in FePO4 residue is beneficial for synthesizing the novel anode Fe2P2O7 and the binder (PVDF) can be discomposed under a specific temperature. Therefore, this proposed strategy is favorable from perspective of simplifying the technological process and achieving the maximum added value of the solid waste.
https://doi.org/10.1016/j.resconrec.2021.105802_p1_6 | Herein, we presented an economical approach towards the selective extraction of lithium and reutilization of leaching residue FePO4 from spent LFP scraps. As displayed in Scheme 1, compared with traditional methods, this study simplified tedious pretreatment in one-step, enabling the separation of the cathode material from aluminum foil and directed extraction of lithium synchronously. Meanwhile, rather than resynthesizing fresh LFP through adding extra lithium salt, low-value iron phosphate (FePO4) slag was transformed into iron pyrophosphate (Fe2P2O7) via a high-temperature roasting process in reducing atmosphere, which was employed as a novel anode material for LIBs. This paradigm-shift process takes full advantages of the valuable fragments (e.g., carbon) without any purification procedures and achieves high-value utilization. Summarily, this work definitely offers a sustainable method for coping with the solid waste of spent LIBs.
https://doi.org/10.1016/j.resconrec.2021.105802_p2_3 | The spent LiFePO4 scraps employed in this study were obtained from Huayou Cobalt Co., Ltd. (China). According to the measurement of inductively coupled plasma optical emission spectroscopy (ICP-OES; IRIS Intrepid XSP, Thermo Electron Corp.,), the chemical composition (wt %) of the spent scraps was 3.885 wt % Li, 29.625 wt % Fe, 11.575 wt % Al, 12.849 wt % P, and 7.700 wt % C, displayed in Table 1. The scraps were cut into 1.0 cm × 1.0 cm small pieces. Chemicals include formic acid (98% HCOOH, A.R.), hydrogen peroxide (30% H2O2, A.R.), sodium hydroxide (NaOH, A.R.), sodium phosphate (Na3PO4•12 H2O, A.R.). All chemical reagents used in this work were of analytical grade. Table 1. Chemical composition of the spent cathode scraps. Element Li Fe Al P C Composition (wt%) 3.885 29.625 11.575 12.849 7.700
https://doi.org/10.1016/j.resconrec.2021.105802_p2_5 | The leaching experiments were all conducted in a 200 mL glass flask equipped with the magnetic stirrer and water-bath to control the desired temperature. Detailed experimental procedures include: (a) A specific concentration of formic acid (HCOOH) and hydrogen peroxide (H2O2) were poured into the glass flask, which was preheated to a certain temperature; (b) Under stirring, a certain amount of the prepared scraps was added into the reactor; (c) After leaching, the leachate and residues were separated by filtration. The obtained leachate was diluted for ICP measurement and residuals were treated for subsequent reuse. Single factor experiments were implemented to investigate the effects of acid concentration (0.1-0.5 mol/L), solid-liquid ratio (30-70 g/L), amount of H2O2 (0-7 vol%), leaching time (0-60 min) and temperature (30-70 °C) on the extraction efficiencies of metal ions. Notably, the leaching efficiency ( ) in this study was calculated via Eq. (1): (1) where is the concentration of metals, g/L; is the volume of leachate, L; is the weight content of metals in the raw material, %; is the mass of the raw material, g.
https://doi.org/10.1016/j.resconrec.2021.105802_p2_7 | To get enough lithium product, the scale-up experiment was conducted with 15 g cathode scraps under the condition of acid concentration (0.4 mol/L), solid-liquid ratio (50 g/L), amount of H2O2 (3 vol%), leaching time (20 min) and temperature (60 °C). After selective leaching and filtration treatment, lithium was separated from iron and aluminum, and then entered into the leachate in the presence of Li+. To guarantee the purity of lithium products, NaOH was primarily added to remove minor impurities and pH value was adjusted to about 9-10, which is suitable for the precipitation of Li3PO4. Next, the leachate was heated to concentrate, leaving a small amount of water. Excess sodium phosphate (Na3PO4) was then introduced to precipitate lithium. Afterwards, the obtained white powders (Li3PO4) were collected via filtration and washed with boiling water three times.
https://doi.org/10.1016/j.resconrec.2021.105802_p2_9 | The insoluble residue was washed with deionized water and then dried at 80°C in a blast air oven. It is noted that the leaching experiment was operated under the optimal condition (acid concentration of 0.4 mol/L, solid-liquid ratio of 50 g/L, H2O2 amount of 3 vol%, reaction time of 20 min and temperature of 60 °C). Subsequently, FePO4/C materials were further carried on thermal treatment at different temperature (700, 800, 900 and 1000 °C) in Ar/H2 atmosphere. Finally, Fe2P2O7/C composites (named as R-FPO-700, R-FPO-800, R-FPO-900, and R-FPO-1000, respectively) were obtained and applied as anode materials for LIBs.
https://doi.org/10.1016/j.resconrec.2021.105802_p2_11 | The phase composition was characterized by powder X-ray diffraction (XRD, Rigaku TTR-Ⅲ, Japan), with a 2θ range of 10-80° and a scanning speed of 10° min−1. The concentration of metal elements was measured by ICP-OES (ICAP7400 Radial, USA). The morphologies were observed via scanning electron microscope (SEM, JSM-6360LV, Japan) equipped with an energy-dispersive X-ray spectroscope (EDS). XPS spectra were obtained by X-ray photoelectron spectrometer (XPS, Escalab 250xi, Thermo Fisher Scientific, USA).
https://doi.org/10.1016/j.resconrec.2021.105802_p2_12 | For Fe2P2O7/C composites, the electrode was prepared by active materials (80 wt%), acetylene black (10 wt%), and polyvinylidene fluoride (10 wt%). Then N-menthyl-2-pyrrolidone (NMP) was introduced to form a homogeneous slurry, which was cast onto foil copper current collector and dried at 90 °C for 6 h. The small plate electrodes were obtained with a diameter of 12 mm. Afterwards, the coin cells were assembled in a glove box with Ar-filled (Mikrouna, Super1220/750/900, H2O < 0.01 ppm; O2 < 0.01 ppm). Meanwhile, lithium metal was chosen as the counter electrode. The separator and electrolyte were Celgard 2325 and 1.0 M LiPF6 in ethylene carbonate and diethyl carbonate (EC: DEC = 1:1 in volume), respectively. Galvanostatic discharge/charge tests were performed on a LAND CT2001 system. CVs were tested on an electrochemical workstation (CHI 660E, China) from 0.1 to 3.0 V at a scanning rate of 0.1 mV s−1. EIS spectra were recorded on CHI 660E at a frequency range of 100 000 ~ 0.01 Hz.
https://doi.org/10.1016/j.resconrec.2021.105802_p3_3 | 3.1.1. Extraction performance and reaction thermodynamic analysis Fig. 1(A) displays the X-ray diffraction of the spent scraps and the corresponding digital photograph. All diffraction peaks can be well indexed to LiFePO4 (JCPDS: 81-1173), demonstrating the high phase purity of the samples. To investigate the selective leaching mechanism, different types of leaching agent, including formic acid (HCOOH), hydrogen dioxide (H2O2) and both of them were applied to treat the spent LFP cathode scraps, respectively. As reported by previous studies, the oxidant is indispensable to decompose LFP into lithium and FePO4 under low pH (acid environment) (Kumar et al., 2020; Yang et al., 2017; Li et al., 2019). As shown in Fig. 1(B), the leaching rate of lithium is only 16.45% and 13.29% under the leaching agent HCOOH and H2O2, respectively. However, with using combined reagents, the leaching efficiency of lithium reaches up to 98.84%. More importantly, Fe and Al ions barely appear in the leaching solution, proving that formic acid with hydrogen dioxide is a superior leaching agent for selective extraction of Li from spent LFP cathode. Download : Download high-res image (952KB)Download : Download full-size image Fig. 1. (A) XRD pattern and digital photograph of spent LiFePO4 scraps. (B) Leaching efficiency for the different leaching solutions. (C) XRD patterns of Al foil before and after acid leaching. (D) Eh-pH diagram for the Li-Fe-P-H2O system at 25 °C (*The activity of all dissolved species is 1). As shown in Fig. 1(C), XRD patterns of Al foil before and after leaching were analyzed. The characteristic peak of Al foil before and after the reaction is consistent with the standard card, and the phase composition does not change after acid leaching, indicating that Al foil is not dissolved. To determine theoretical feasibility of recovery of FePO4, the thermodynamic analysis was implemented through the typical Eh-pH diagrams. According to the previous studies of the hydrometallurgy recovery routes of spent LFP (Kumar et al., 2020; Jing et al., 2019; Huang, 2016). LFP will decompose to Li+, Fe2+, and H3PO4 with poor selectivity in the presence of strong acid alone. Although the selective leaching of lithium can be achieved at neutral pH by simply promoting the redox potential, the oxidant amount is exceptionally high (Jing et al., 2019). Fig. 1(D) exhibits Eh-pH diagram of Li-Fe-P-H2O system at 25 °C. LiFePO4 can be directly transformed to be FePO4 when pH ranges from 1.28 to 6.09 and redox potential is greater than 43 mV within the stable water area. In this study, under different acid concentration (0.1-0.5 mol L−1), pH and Eh value range from 2.69 to 2.31 and 238 mV to 260 mV, respectively (Fig. S1). This range falls within the stable region of Li+ and FePO4•2H2O, suggesting the selective extraction of lithium is feasible and consistent in theory and practice. The theoretical reaction can be described as the following Eq. (2): (2)
https://doi.org/10.1016/j.resconrec.2021.105802_p3_4 | 3.1.2. Single factor experiments Generally, acid dosage is regarded as one of the most important factors that influence both the leaching efficiency and selectivity of different elements (Chen et al., 2020). Fig. 2(A) shows the effect of formic acid concentration on the leaching rate of lithium, iron and aluminum. All experiments were conducted at a solid-liquid ratio of 50 g/L, 5 vol % hydrogen peroxide, temperature of 50 °C and a reaction time of 30 min. With the increasing acid concentration from 0.1 to 0.4 mol/L, a remarkable increase in leaching efficiency of lithium can be noticed from 38.21% to 93.55%, while the leaching efficiency of Fe and Al is always below 0.5%. A further increase of acid concentration to 0.5 mol/L led to a negligible effect on further increase in the leaching efficiency. Considering the reagent consumption and cost analysis, therefore, the optimal acid concentration in the following experiments is found to be 0.4 mol/L. Download : Download high-res image (633KB)Download : Download full-size image Fig. 2. Effects of (A) acid leaching, (B) solid-liquid ratio, (C) amount of H2O2, and (D) time and temperature on the leaching efficiencies of Li, Fe and Al from spent LFP cathode scraps. To investigate the effect of solid-liquid ratio (S/L) on the selective leaching efficiency of lithium, the experiments were carried out under the following condition: acid concentration of 0.4 mol/L, 5 vol % hydrogen peroxide, temperature of 50 °C, a reaction time of 30 min and S/L ratio of 30 to 70 g/L. As displayed in Fig. 2(B), an insignificant change can be seen on the leaching rate of lithium during a relatively smaller S/L ratio (30-50 g/L), and further increase of S/L ratio will result in reduced leaching efficiency of lithium. Considering that a higher S/L ratio is typically required to get greater economic value in practice, 50 g/L was adopted as the optimal S/L ratio. For further exploring the function of the oxidizing agent, the amount of H2O2 between 0-7 vol% was investigated under the parameter of acid concentration of 0.4 mol/L, S/L ratio of 50 g/L, temperature of 50 °C and a reaction time of 30 min. As given in Fig. 2(C), without oxidizing agent, only 16.45% of lithium ions but 9.66% of iron ions were leached out. When the amount of H2O2 increases to 3 vol%, the leaching efficiency of lithium reaches up to 96.59%, and the corresponding leaching efficiency of Fe reduces to below 0.5%. The result demonstrates that the amount of H2O2 is essential to accelerate the selective leaching of lithium because the oxidizing agent can transform Fe(II) in LiFePO4 to Fe(III) in FePO4 (Yang et al., 2018; Dai et al., 2020; Zhang et al., 2019). As such, 3 vol% H2O2 is chosen as the optimized parameter in subsequent experiments. Under above optimal factors (acid concentration of 0.4 mol/L, 3 vol% H2O2 and S/L ratio of 50 g/L), the effect of both temperature (30-70 °C) and react time (0-60 min) were comprehensively studied, as shown in Fig. 2 (D). It can be observed that the temperature has a significant impact on the leaching efficiency of lithium under a reaction time ranging from 0 to 10 min. Since acid leaching is an endothermic process, a higher temperature is favorable thermodynamically for leaching process (Yang et al., 2014; Resende and Morais, 2010). As the reaction time continues to increase, the leaching efficiency shows an unremarkable increasing trend. Under temperature of 60 °C, the reaction begins to reach equilibrium at about 10 min and achieves at about 20 min. It proves that the reaction of spent LiFePO4 scraps is rapid and high-efficient in formic acid and H2O2. Notably, the leaching efficiency of lithium shows a slight decrease as the temperature increases to 70 °C, ascribed the partial decomposition of H2O2 at a higher temperature (greater than 60 °C) (Gao et al., 2018). Therefore, 60 °C and 20 min are determined as the optimal temperature and reaction time, respectively. In conclusion, under the optimal experimental parameters (acid concentration of 0.4 mol/L, 3 vol% H2O2, S/L ratio of 50 g/L, temperature of 60 °C and reaction time of 20 min), 98.84% of lithium can be extracted and the leaching efficiency of Fe and Al is below 1%. This indicates that the excellent selective leaching of lithium via HCOOH and H2O2. Additionally, a relatively low concentration of acid and short reaction time is required, testifying the environmentally friendly and high efficiency of our method.
https://doi.org/10.1016/j.resconrec.2021.105802_p3_5 | 3.1.3. Leaching kinetics The selective leaching of lithium from the spent LiFePO4 scraps occurs on the surface of the unreacted particles, which belongs to the liquid-solid heterogeneous reaction (Yang et al., 2018). The dissolution of LiFePO4 particles in formic acid solution includes the following steps: (1) the reactants pass through the boundary layer; (2) the reactants transfer through the residue layer to the reaction interface; (3) chemical reaction at the particle interface; (4) the products diffuse through the residue layer and (5) the products transfer through the boundary layer to the fluid phase. According to the unreacted shrinking core model, the leaching kinetics of lithium can be assumed to external-diffusion controlled model (Eq. (3)), internal-diffusion controlled model (Eq. (4)) and chemical-reaction controlled model (Eq. (5)) (He et al., 2016). (3) (4) (5) where is the leaching efficiency of lithium (%), t is reaction time (min), is the reaction rate constant (min−1). To determine the kinetics, all models were fitted and analyzed. The fitting results using Eqs. (3-5) are displayed in Fig. S2, Fig. 3(A) and Fig. 3(B), respectively. The detailed kinetics parameters in Table 2 demonstrate that external-diffusion controlled model is unmatched due to the poor corresponding correlation coefficients (R2). By contrast, the relatively higher R2 value shows that the internal-diffusion controlled and chemical-reaction controlled model are in well accordance with the kinetics data. Download : Download high-res image (672KB)Download : Download full-size image Fig. 3. (A) Plots of vs. and (B) vs. . at different reaction temperature. Arrhenius plots for the leaching of Li calculated with (C) the internal-diffusion controlled model and (D) the chemical-reaction controlled model. Table 2. Kinetics parameters during the leaching process calculated by different controlled models. T(K) External-diffusion controlled Internal-diffusion controlled Chemical-reaction controlled Intercept Slope R2 Intercept Slope R2 Intercept Slope R2 303.15 323.15 333.15 343.15 0.29109 0.47021 0.52731 0.59604 0.05581 0.04761 0.04754 0.03655 0.94186 0.8658 0.83559 0.78702 -0.01244 0.0087 0.0113 0.01386 0.01446 0.01843 0.02331 0.02487 0.96093 0.97554 0.95997 0.94258 0.07705 0.15456 0.16742 0.17165 0.03626 0.04046 0.04951 0.05395 0.96414 0.95656 0.9523 0.92401 Furthermore, the apparent activation energy was also calculated via Arrhenius equation (Zhang et al., 2018): (6) where is the reaction rate constant (min−1) obtained from the kinetics plots; is the pre-exponential factor; is the apparent activation energy; is the universal gas constant (8.314 J K−1 mol−1) and is the absolute temperature (K). To simplify the calculation, the equation can be transformed into: (7) By fitting the linear relationship between and in Fig. 3(C, D), the detailed activation apparent energy for lithium is calculated to be 12.23 kJ mol−1 and 8.80 kJ mol−1 under internal-diffusion and chemical-reaction controlled model, respectively. The additional parameters of fitting results are presented in Table S4. According to previous researches (Meshram et al., 2016; Takacova et al., 2016; Meshram et al., 2015), the relatively low values of activation energy may indicate that the leaching kinetics follows diffusion or mixed controlled models. However, chemical-reaction controlled model with high corresponding correlation coefficients (≥ 0.92) should not be ignored.
https://doi.org/10.1016/j.resconrec.2021.105802_p3_7 | After filtering, lithium-contained solution can be obtained. To improve the concentration of lithium, the scale-up experiment (15g LiFePO4 scraps) was conducted under the optimal condition. Before precipitation, the purification process is necessary to remove minor Fe impurity by adding sodium hydroxide. Subsequently, the concentrated solution was treated with sodium phosphate (Na3PO4) at 90 °C since the solubility in an aqueous solution is inversely proportional to the temperature (Fan et al., 2018; Tang et al., 2014). The pH was adjusted to about 9-10, which is beneficial to the precipitation of Li3PO4. Notably, the XRD patterns in Fig. 4(A) shows that the recycled Li3PO4 are consistent with the standard pattern peaks. Moreover, as exhibited in SEM images (Fig. 4(B, C)), the particle is uniform in size and distributed evenly. Download : Download high-res image (385KB)Download : Download full-size image Fig. 4. (A) XRD pattern and (B, C) SEM images of the recycled Li3PO4 sample.
https://doi.org/10.1016/j.resconrec.2021.105802_p3_9 | As shown in Fig. 5(A), the pattern of FePO4 residues is well-indexed with the standard card (PDF#34-0134) while the carbon peak is observed, which is corresponding with SEM results (Fig. S4). The phase composition of the regenerated polyanionic pyrophosphate-based materials is confirmed by XRD analysis (Fig. 5(B)). Notably, crystallinity is significantly affected by the treating temperature. The samples at 700 °C and 800 °C exhibits poor crystallinity. With an increase in temperature to 900 °C, all diffraction peaks are well-indexed to the Fe2P2O7 (PDF# 976-1762) without any impurity peaks. Further increased temperature (1000 °C) results in weaker peak intensity. The one-step sintering in reducing atmosphere can be described as the following Eq. (8): (8) Download : Download high-res image (309KB)Download : Download full-size image Fig. 5. XRD patterns of (A) the leaching residue and (B) the regenerated materials obtained at different temperatures.
https://doi.org/10.1016/j.resconrec.2021.105802_p3_10 | Moreover, SEM measurement is performed to observe the morphology of the sample. According to Fig. S6(A), R-FPO-700 sample exhibits a blocky-shaped particle with a diameter of 50-200 nm. When temperature reached up to 800 °C, the particle size increases to about 200-400 nm correspondingly (Fig. S6(C)). With a further increase in temperature to 900 °C, the agglomeration of R-FPO-900 material is more obvious, indicating that high temperature will unquestionably make particle size larger (Fig. S6(E)). In general, almost no binder can be detected in the obtained material, since PVDF binder begins to decompose at about 350 °C and completely decomposes at about 600 °C (Zhang et al., 2018; Or et al., 2020; He et al., 2015).
https://doi.org/10.1016/j.resconrec.2021.105802_p3_11 | X-ray photoelectron spectroscopy (XPS) is employed to examine the surface chemical composition and valence states. The presence of Fe, P, O, and C elements in LFP, FePO4, and R-FPO can be witnessed in the overall survey spectrum (Fig. 6(A)). The only difference is that F 1s peak exists in LFP sample, attributing to the presence of PVDF binder in spent scraps. As displayed in Fig. 6(B), Fe 2p spectra of LFP sample are split into two parts due to spin-orbit coupling, namely Fe 2p3/2 centered at 710.5 eV and Fe 2p1/2 centered at 724.0 eV, respectively (Castro et al., 2012; Ye et al., 2020). Except the main peaks, a couple of “shake up” satellites (Sat.) emerge at 714.2 eV (Fe 2p3/2) and 728 eV (Fe 2p1/2) (Castro et al., 2012; Biesinger et al., 2011). Specifically, the peaks at 709.8 eV (blue shading) and 723.7 eV (orange shading) of the LFP sample belong to the Fe (II) species. Nevertheless, the observed additional peaks (purple shading for Fe 2p3/2 and green shading for Fe 2p1/2) may indicate the presence of some Fe (III) impurities at the surface of LFP sample due to oxidation (Castro et al., 2012; Yamashita and Hayes, 2008; Hamelet et al., 2009). As for the FePO4 residue, the couple peaks are ascribed to Fe 2p3/2 (712.5 eV) and Fe 2p3/1 (726 eV), respectively, demonstrating the existence of Fe (III) in FePO4 (Rousse et al., 2003; Castro et al., 2010). Thus, it can conclude that lithium was extracted from spent LFP scraps under the system of formic acid and hydroxide and iron was oxidized from +2 to +3. Furthermore, compared with spent LFP, Fe 2p spectra in R-FPO sample displays similar conclusion. Fe (II) species can be detected in Fe 2p3/2 and Fe 2p3/1 region, corresponding to the thermal treatment in reducing atmosphere. Download : Download high-res image (830KB)Download : Download full-size image Fig. 6. XPS spectra of (A) overall survey, (B) Fe 2p, (C) C 1s, (D) P 2p, (E) O 1s and (F) F 1s for the spent LiFePO4 scraps (LFP), the residue FePO4, and the regenerated Fe2P2O7 material at 900 °C (R-FPO).
https://doi.org/10.1016/j.resconrec.2021.105802_p3_12 | In Fig. 6(C), C 1s spectra is separated into three define peaks centered at 284.8 eV, 286.3 eV and 288.8 eV, associated with the CC, CC, and CO chemical bonds, respectively (Cao et al., 2020). The CF peak (290.9 eV) emerged at LFP sample implies the presence of PVDF binder, with F 1s XPS spectrum (Fig. 6(F)) showing that the single peak at 688.1 eV is also ascribed to the CF chemical bond. Whereas, the peak disappears in FePO4 and R-FPO samples, indicating the decomposition of PVDF binder after acid leaching and heat treatment. Furthermore, P 2p and O1s were analyzed in detail. P 2p spectrum (Fig. 6(D)) of LFP and FePO4 samples can be split into P 2p3/2 and P 2p1/2, which center at 133.6 eV and 134.5 eV, respectively. As for R-FPO material, the single peak at 134.6 eV is assigned to P 2p from PO chemical bond (Zhang et al., 2020; Pan et al., 2018). In Fig. 6(E), the high-revolution O 1s spectrum can be divided into two peaks at about 535.5 eV and 531.7 eV, revealing the PO4 tetrahedron and FeO6 octahedron in orthogonal olivine structure, respectively (Li et al., 2019).
https://doi.org/10.1016/j.resconrec.2021.105802_p3_13 | The Li-ion storage performance of the regenerated material is systematically investigated in a coin-type 2032 cell. Firstly, the initial three cyclic voltammetry (CV) curves of R-FPO-900 sample are measured at a scan rate of 0.1 mV s−1 in 0.1-3.0 V. As presented in Fig. 7(A), during the first cathodic scan, a sharp peak at around 0.56 V is ascribed to the Li+-insertion reaction and the composition of the solid electrolyte interphase (SEI) layer, related to partially irreversible reaction of Li+ with electrolyte (Wu et al., 2012; Verma et al., 2010). As for the subsequent anodic scan, a single peak at 2.40 V is associated with the extraction of lithium from Fe2P2O7. In the following scan, the CV curves keep consistent in the second and third laps, implying the distinguished stable reversible nature of Fe2P2O7 electrode. The initial three charge/discharge curves of R-FPO-900 exhibit similar redox plateaus (Fig. 7(B)), corresponding to CV curves. The initial discharge/charge capacities are 769.3 mAh g−1 and 433.7 mAh g−1, respectively, with coulombic efficiency of 56.4 %. Subsequently, the overlapped discharge/charge curves verify the super stability. Furthermore, the reaction kinetics is assessed via electrochemical impendence spectroscopy (EIS). The Nyquist plots (Fig. 7(C)) are divided into the Warburg diffusion process ( ) and charge transfer resistance ( ), corresponding to a linear part at low-frequency regions and a semicircle at a high-frequency regions, respectively (Cao et al., 2020; Cheng et al., 2019). For comparison, the R-PFO-900 sample displays a smaller charge transfer resistance and better Li+ diffusion performance (Fig. 7(D) and Table S5). Furthermore, the explanation of lithium-ion storage mechanism was demonstrated by ex-situ XRD measurement, as displayed in Fig. S9. Download : Download high-res image (597KB)Download : Download full-size image Fig. 7. (A) CV curves for initial three cycles, (B) the galvanostatic charge/discharge curves for initial three cycles of R-FPO-900. (C) Nyquist plot and (D) the linear relationships between Z` and ω−1/2 of different samples.
https://doi.org/10.1016/j.resconrec.2021.105802_p3_14 | The cycling performance was tested to determine the structural stability. As shown in Fig. 8(A), it is obvious that the R-PFO-900 sample presents a relatively stable capability, which maintains a high capacity of 208.6 mAh g−1 at a current density of 0.2 A g−1 after 150 cycles. By contrast, the R-PFO-800 and R-PFO-700 can only deliver capacity of 142.4 and 99.6 mAh g−1 after 80 and 150 cycles, respectively. Besides, the rate capability is also evaluated in Fig. 8(B). The R-PFO-900 sample delivers capacities of 443.0, 337.6, 199.5, and 158.9 mAh g−1 at a current density of 0.1, 0.2, 0.5, and 1 A g−1, respectively. Even at a high rate of 2 A g-1, it can still reach a reversible capacity of 124.4 mAh g−1. Moreover, the reversible capacity recovers to 214.4 mAh g−1 when the current rate resets to 0.1 A g−1, demonstrating the superior reversibility of the regenerated materials. Moreover, by comparing with other polyanionic phosphate-based anodes (Fig. S10) (Rai et al., 2012; Hu et al., 2018; Ma et al., 2018; Wang et al., 2014; Difi et al., 2018), it confirms that novel Fe2P2O7 material in our study is superior and compatible in lithium storage aspect. Subsequently, the ultralong cycling performance is carried out at 1 A g−1 (Fig. 8(C)). The R-FPO-900 can still deliver a stable capacity of 147.2 mA h g−1 with an excellent capacity retention of 88.55% calculated from 5th to 500th cycles. In comparison, the R-FPO-700, R-FPO-800 and R-FPO-1000 can only reach 107.7 mAh g−1, 99.51 mAh g−1 and 86.4 mAh g−1after 500 cycles, respectively. Therefore, the treating temperature in reducing atmosphere has a significant effect on the electrochemical performance, corresponding to the crystallinity and morphology of the generated materials. Download : Download high-res image (927KB)Download : Download full-size image Fig. 8. (A) cycle performance at 0.2 A g−1, (B) rate capability and (C) long term cycling performance at 1 A g−1 of different samples. Download : Download high-res image (482KB)Download : Download full-size image Scheme 1. The proposed recovery flow chart in this study compared with traditional methods.
https://doi.org/10.1016/j.resconrec.2021.105802_p4_2 | In this work, a green and high-efficient strategy is proposed for selective extraction of lithium and high value-added utilization of residue from spent LFP scraps. Firstly, through thermodynamic calculation and analysis, it can conclude that formic acid combined with hydrogen peroxide has excellent selectivity for lithium. Under the optimal experimental conditions (acid concentration of 0.4 mol/L, 3 vol% H2O2, S/L ratio of 50 g/L, temperature of 60 °C and reaction time of 20 min), the leaching efficiency of Li reaches 98.84%, while that of Al and Fe is below 1%. The Li3PO4 product with high purity can be collected. Meanwhile, aluminum and ion were separated simultaneously. The detailed leaching kinetics was then performed to determine the control procedure. Furthermore, the regenerated materials synthesized from the leaching residue exhibit outstanding lithium storage capability. This closed-loop process not only achieves the synchronous separation of lithium, aluminum and iron, but also converts the leaching slag into new energy storage materials for LIBs.
https://doi.org/10.1016/j.resconrec.2021.105802_p5_2 | (kJ•mol−1) of involved species in Al-H2O and Li-Fe-P-H2O system, pH and Eh value of the leaching solution, Fitting curves and Arrhenius plots of external-diffusion controlled process, The parameters of activation energy, The flow chart of separation of Al foil and leaching residue, SEM and EDX spectra of the leaching residues, SEM image of the regenerated materials, Discharge/charge curves, rate capability and cycle performance of R-FPO-700, R-FPO-800 and R-FPO-1000, The ex-situ XRD measurement results, Fitting result of equivalent circuit model for impedance parameters, Performance comparison figure, The flow chart of whole recycling process.
https://doi.org/10.1016/j.resconrec.2021.105883_p1_2 | Lithium iron phosphate (LFP) batteries are extensively used in automobile industries as a source of electricity in electric/hybrid electric vehicles due to their specific characteristics such as low cost, high power capacity, long cycle life, low toxicity, thermal safety, extended energy storage and high reversibility (Li et al., 2020). The cathode material i.e., LiFePO4 due to low electrochemical potential is safe to use and therefore LFP batteries are extensively used in electric (EV) and hybrid electric (HEV) vehicles, energy storage devices, and electronic equipment in the last decade (Bian et al., 2016; Goodenough and Kim, 2010). Around 12500 tons of LFP cathode material was purchased globally and China was found the major country for the production and consumption of this material with a value of 65% of the global market (Li et al., 2017). The increase in the manufacturing of high energy storage devices, EVs and HEVs leads to the drastic increase in the consumption of LFP batteries (Li et al., 2017). The forecasting of LFP batteries revealed that LFP market is expected to expand 10.6 billion USD by 2024 from 8.3 billion USD in 2019 (LIPB, 2020).
https://doi.org/10.1016/j.resconrec.2021.105883_p1_3 | The huge consumption of LFP batteries leads to the economic and environmental concern (He et al., 2020). The economical concern is associated to lithium production required for the synthesis of LFP. Lithium reserves are abundant, but its extraction suffers from inconsistent product quality and high cost (Kavanagh et al., 2018). The lithium recovery from spent LFP batteries leads to support the chain of demand and supply along with the reservation of primary resources, hence, reduces economic burden. On the other hand, environmental concern is associated with the disposal of waste generated at the end of LFP battery life cycle. Improper or direct landfill disposal of spent batteries leads to solubilization of elements to the soil and ground water resulting in serious environmental issues (Byeon et al., 2018; Jiang et al., 2016). Therefore, recycling is the efficient way to reduce environmental burden and economic growth in circular way.
https://doi.org/10.1016/j.resconrec.2021.105883_p1_4 | Direct regeneration and hydrometallurgical methods have been used for the treatment of spent LFP batteries (Li et al., 2017). Direct regeneration is generally carried out by heating the material at high temperature. In a hydrometallurgical process, spent batteries are pretreated and then the scrap electrode material is leached with a suitable acid to liberate a pregnant leach liquor. Later, the metal of desired interest is recovered using purification methods. Literature review reveals that mineral acids such as sulphuric acid (Li et al., 2017), hydrochloric acid (Shin et al., 2015), nitric acid (Yang et al., 2018), phosphoric acid (Bian et al., 2016) and some organic acids such as acetic acid (Yang et al., 2018), citric acid (Yang et al., 2018), oxalic acid (Yang et al., 2018) have been explored for the recycling of spent LFP batteries. Treatment of spent LFP batteries with inorganic acids like sulphuric acid, hydrochloric acid, nitric acid and phosphoric acid suffers from the disadvantages of selective leaching, release of phosphorous or nitrogen that can cause eutrophication, and low biodegradability (BASF, 2020). The selective leaching of a metal from complex matrices using hydrometallurgical methods is a challenging task (Sun et al., 2017). The selective recovery of lithium from spent cathode material of LFP batteries ideally needs a lixiviant which only react with lithium and while FePO4 remains as a solid (Dhammika Bandara et al., 2016). Yang et al., 2018 studied selective recovery of Li from LFP batteries using different inorganic and organic acids as lixiviants in presence of H2O2. The combination of acetic acid with H2O2 was found as effective combination for selective recovery of Li as lithium carbonate. Hydrogen peroxide as an oxidant is extensively used for heavy metals removal from industrial wastes and considered as green solvent as it eventually becomes oxygen and water (Tang et al., 2014; Yin et al., 2016). In comparison to potassium persulfate (K2S2O8), hydrogen peroxide is cost effective and can save time on the chemical delithiation of LiFePO4 (Ramana et al., 2009). Whereas formic acid has been proposed for the recycling of spent lithium-ion batteries (LIBs) based on LiCoO2 (LCO) (Zheng et al., 2018) and LiNi1/3Co1/3Mn1/3O2 cathodes (Gao et al., 2017). There are drawbacks of those approaches including non-selective leaching of lithium (one or more other metals are present in the leachate, e.g., cobalt, nickel manganese), high formic acid consumption, low solid to liquid ratio, the need for a high reaction temperature, incomplete recovery of lithium due to co-precipitation with the one or more other metals, and overall high cost. No previous work has explored use of formic acid for selective leaching of lithium from spent LFP batteries. Formic acid is conventionally produced from fossil fuels, whereas acetic, citric and oxalic acids can be generated from fermentation of food waste. However, CO2 utilization for manufacturing formic acid by electrochemical reduction or homogeneous catalysis of CO2 and H2 have been explored to develop environmentally friendly production processes for formic acid production (Rumayor et al., 2018). Formic acid has the advantages over mineral acids such as readily biodegradable, and no release of P or N that can cause eutrophication (BASF, 2020). In comparison to organic acids, it is strongest acid with highest acid density and lowest chemical oxygen demand. Tobiszewski et al., 2017 reported the ranks of solvents based on their environmental risk (High rank means low risk) and formic acid has a rank of 7 and is considered as an acceptable acid.
https://doi.org/10.1016/j.resconrec.2021.105883_p1_5 | In the present work, formic acid (HCOOH) with H2O2 was selected as the leaching liquid to treat spent LFP batteries for its low cost in comparison to other organic acids. Formic acid is 10 times stronger than acetic acid and more sustainable than acetic acid due to its three times less chemical oxygen demand of waste waters in comparison to acetic acid (BASF, 2020). High Chemical Oxygen Demand load of effluents results in higher treatment the end-user charges for the end-user. To summarize, this substantially increases the overall cost for using acetic acid. The lithium was recovered as lithium phosphate with high purity and results of present study were comparable with those reported in literature.
https://doi.org/10.1016/j.resconrec.2021.105883_p2_3 | The spent LFP batteries with LiFePO4/C as cathode material were procured from a local region industry and pretreated. The reagents and chemicals i.e., formic acid (HCOOH), hydrogen peroxide (50 wt% H2O2), sodium hydroxide (NaOH), tri sodium phosphate (Na3PO4.12H2O) used in this study were purchased from Sigma Aldrich, USA. Deionized (DI) water was used to prepare solutions and pH adjustment was done using dilute NaOH solution throughout the experiments
https://doi.org/10.1016/j.resconrec.2021.105883_p2_5 | The concentration of iron, lithium and phosphorous in the digested and leach liquors were analysed using MP-AES, Agilent 4200 (microwave plasma atomic emission spectroscopy) and ICP-OES, Perkin Elmer (inductively coupled plasma-optical emission spectrometry) techniques. The particle size distributions of cathode powder before and after leaching were measured on Mastersizer 3000- Particle Size Analyzer. The spent cathode powder, residue after leaching and recovered lithium products were characterized through XRD (powder X-ray diffraction) using X`Pert Pro Philips powder diffractometer employing Cu-Kα radiation with wavelength, λ = 1.54 Å. A FE-SEM, Quanta 650 (field emission scanning electron microscope) was used to study surface morphologies of recovered product.
https://doi.org/10.1016/j.resconrec.2021.105883_p2_7 | The spent LFP batteries were initially dipped in 1.0 mol/L sodium chloride solution for complete discharging to avoid short circuiting. Afterwards, batteries were dismantled in order to separate anode (coated on copper foil) and cathode (coated on aluminum foil). The cathode powder was separated from Al foils by keeping cathode plates in a solution of 1.5% sodium hydroxide for 0.5 h under ultrasound with 10%(w/v) pulp density. The cathode material was then subjected to deionized water for washing and later dried at 60 °C for 48 h in an oven. The dried cathode material was crushed and sieved through 74 µm sieve (200 US Mesh) to make fine powder. A definite amount of cathode powder was digested in definite volume of aqua regia and resulting solution was analysed for elements concentration using ICP-OES technique.
https://doi.org/10.1016/j.resconrec.2021.105883_p2_9 | A round bottom flask (500 mL) was used for leaching experiments over a magnetic stirrer (500 rpm speed) with a temperature controlling probe using formic acid as a lixiviant and hydrogen per oxide as an oxidant for the desired time period. The flask was fitted with a condenser to avoid volume loss via evaporation at high temperatures. Once the reaction is complete, flask was immediately taken out and subjected to filtration. The metals content was then checked in the liquor. After analyzing the metals concentration, the leaching efficiency (LE) of each metal was calculated using following formula- , where, C, V, m and w % are the metal concentrations in leach liquor, volume of leach liquor, mass of cathode powder and mass fraction of metal in cathode powder, respectively. All experiments were done in triplicate and the standard deviation was found to be ±5% throughout the study.
https://doi.org/10.1016/j.resconrec.2021.105883_p2_10 | Lithium was finally recovered as lithium phosphate from pregnant leach solution (PLS) via precipitation method. Fig. 1 shows the complete developed process for the recovery of lithium phosphate from spent cathode powder of LiFePO4 batteries. Download : Download high-res image (327KB)Download : Download full-size image Fig. 1. Flowsheet for the processing of spent LFP batteries using formic acid- H2O2 leaching system
https://doi.org/10.1016/j.resconrec.2021.105883_p3_2 | The spent cathode material was subjected to phase characterization using X-ray diffraction technique (Fig. 2) and showed the presence of lithium-iron-phosphate phase [Joint Committee on Powder Diffraction Standards (JCPDS) card number: 01-081-1173]. The valuable elemental contents (wt. %) were found to be 32.50% Fe, 4.35% Li, and 18.05% P, in the spent cathode powder. The present work focuses on the selective lithium recovery as lithium phosphate by enhancing circular economy and minimizing environmental hazard.
https://doi.org/10.1016/j.resconrec.2021.105883_p3_5 | Formic acid (HCOOH) has been used as a leaching reagent for the treatment of spent lithium-ion batteries by various researchers (Gao et al., 2017; Zheng et al., 2018). The lixiviant, formic acid reacts with spent LFP cathode powder and was varied from 0.25 to 1.50 mol/L to observe its influence on the selective leaching of lithium (Fig. 3). The other experimental conditions i.e., pulp density (10%), H2O2 concentration (5%), temperature (T = 50 °C) and reaction time (t = 1 h) were kept constant throughout the experiment. The lithium was selectively leached at all acid concentrations and its leaching efficiency increases from 41.29% to 95.17% with increase in formic acid concentration with <1% leaching efficiency for iron. This showed the formic acid is a selective lixiviant for lithium from spent LFP cathode powder. This behaviour is due to the acceleration in the reaction between protons and lithium ions with the increase in acid concentration until most of the lithium is released from the Fe–P–O framework. Consequently, FePO4 is left as residue and a plateau is reached for the leaching efficiency after the 1.2 mol/L acid concentration. The formic acid concentration of 1.0 mol/L with 90% Li leaching efficiency was selected for further optimization of the process. Download : Download high-res image (116KB)Download : Download full-size image Fig. 3. Effect of formic acid concentration on metals leaching from cathode powder of spent LFP batteries. Conditions:5%(v/v) solution of 50wt% H2O2, 10%(w/v) pulp density, T = 50 °C, t =1 h.
https://doi.org/10.1016/j.resconrec.2021.105883_p3_7 | The amount of hydrogen peroxide added initially to the reaction system significantly affect selective leaching efficiency of Li positively with the increasing H2O2 concentration and resulted in the phase transformation of LiFePO4 to FePO4. It is clear from Fig. 4 that lithium was selectively leached in the investigated range of H2O2 concentration and leaching efficiency increases with increase in H2O2 concentration. A H2O2 concentration of 5%(v/v) with 1.0 mol/L HCOOH, 10%(w/v) pulp density, T = 50 °C, and t =1 h resulted in 89.77% Li leaching efficiency. The further rise in H2O2 concentration did not show any observable change in leaching efficiency due to already significant oxidation of iron and probably decomposition of H2O2 at high concentration (Yang et al., 2018). A H2O2 concentration of 5%(v/v) was selected for further studies. Download : Download high-res image (111KB)Download : Download full-size image Fig. 4. Effect of 50wt% H2O2 concentration on metals leaching from cathode powder of spent LFP batteries. Conditions:1.0 mol/L HCOOH, 10%(w/v) pulp density, T = 50 °C, t =1 h.
https://doi.org/10.1016/j.resconrec.2021.105883_p3_9 | Fig. 5 shows the effect of pulp density (%, w/v) on the selective leaching efficiency of lithium. The increase in pulp density showed a negative effect i.e., decrease in leaching rate of Li from spent cathode powder. Also, the leaching of Fe was not significantly affected by varying the pulp density. The amount of cathode powder was varied from 5 g to 40 g in 100 mL of the lixiviant keeping HCOOH/Li molar ratio = 3.23 (based on preliminary tests) containing 5% H2O2 in each test for quantitative lithium recovery. The reaction was carried out at 50 °C temperature for 1 h. The leaching efficiency decreases from 100% to 18% with rise in pulp density from 5% to 40%, respectively (Fig. 5a). Download : Download high-res image (242KB)Download : Download full-size image Fig. 5. Influence of pulp density on the leaching of metals from cathode powder of spent LFP batteries. Conditions: HCOOH/Li molar ratio = 3.23, T = 50 °C, t =1 h, (a) 5% of 50 wt% H2O2 (b) 5, 10 and 20% of 50 wt% H2O2.
https://doi.org/10.1016/j.resconrec.2021.105883_p3_10 | In an industrial process, high pulp density is always beneficial due to less water consumption, smaller reactor size, and smaller solid-liquid separation system which reduces capital expenses (CAPEX) and operating expenses (OPEX) of the process. In order to increase leaching efficiency at high pulp densities, H2O2 concentration was also varied from 5% to 20% with different pulp densities (Fig. 5b). It is clear from Fig. 4b that increase in H2O2 concentration has a positive effect on leaching efficiency. A low pulp density is generally preferred for enhancing the leaching efficiency due to presence of high surface area per unit volume of the lixiviant (Yang et al., 2018). A pulp density of 10% without compromising with Li leaching efficiency was considered as the optimum parameter to observe time and temperature effect on leaching.
https://doi.org/10.1016/j.resconrec.2021.105883_p3_12 | The temperature was raised from 30 °C to 70 °C using 1.0 mol/L HCOOH, 5% H2O2, and 10% pulp density for 1 h to observe change in leaching efficiency of lithium and iron. Fig. 6 showed that there was insignificant change in leaching efficiency of iron and lithium in the investigated range of temperature. The lithium was selectively and quantitatively (≥89%) leached from the solution at all temperatures and similar trend was observed by Zhang et al., 2019. However, Yang et al. (2018) reported a positive effect of temperature on the leaching efficiency. Download : Download high-res image (96KB)Download : Download full-size image Fig. 6. Effect of temperature on metals leaching from cathode powder of spent LFP batteries. Conditions:1.0 mol/L HCOOH, 5%(v/v) solution of 50wt% H2O2, 10%(w/v) pulp density, t =1 h.
https://doi.org/10.1016/j.resconrec.2021.105883_p3_13 | All other experiments were carried out at 50 °C and the reaction can also be performed at low temperature for industrial application to save cost for heat energy. The rise in temperature above 60 °C can result in decomposition of hydrogen peroxide and therefore, high temperature must be avoided.
https://doi.org/10.1016/j.resconrec.2021.105883_p3_15 | The reaction time was varied from 2 min to 70 min at optimized leaching conditions i.e., 1.0 mol/L HCOOH, 5% H2O2, 10% pulp density and 50 °C temperature was done to study time effect (Fig. 7). The lithium leaching efficiency was increased from 80.64% to 89.43% in 20 min and thereafter attains constant value with 1-2% change up to 70 min. However, Fe showed <0.5% leaching efficiency within the studied reaction time period. The kinetic study has been performed to determine the rate controlling step during leaching and described in section 3.6 in detail. Download : Download high-res image (102KB)Download : Download full-size image Fig. 7. Effect of reaction time on metals leaching from cathode powder of spent LFP batteries. Conditions:1.0 mol/L HCOOH, 5%(v/v) solution of 50wt% H2O2, 10%(w/v) pulp density, T = 50 °C.
https://doi.org/10.1016/j.resconrec.2021.105883_p3_16 | On the basis of results of studied leaching parameters, 30 min reaction time using 10% pulp density, 1.0 mol/L HCOOH with 5% H2O2, at 30 °C were found to be effective conditions for the selective lithium recovery from spent LFP batteries cathode powder.
https://doi.org/10.1016/j.resconrec.2021.105883_p3_18 | Based on the optimized condition determined for the selective lithium recovery i.e., 10% pulp density, HCOOH/Li molar ratio = 3.23 with 10%(v/v) solution of 50wt% H2O2, at 30 °C, a test was performed for a period of 30 min to study kinetics of leaching.
https://doi.org/10.1016/j.resconrec.2021.105883_p3_19 | A shrinking core model (SCM) is often used to study the kinetics of a leaching reaction (Levenspiel, 1998). In order to check the validity of shrinking core model in this study, particle size analysis was conducted. Fig. 8 shows that there was no significant change in particle size before and after leaching. In Fig. 8, D10 means the portion of particles with diameters smaller than this value is 10%; D50 means the portions of particles with diameters smaller and larger than this value are 50% and D90 represents the portion of particles with diameters below this value is 90%. Download : Download high-res image (294KB)Download : Download full-size image Fig. 8. Particle size distribution of spent cathode powder a) before leaching and b) after leaching
https://doi.org/10.1016/j.resconrec.2021.105883_p3_20 | Fig. 9 shows FESEM images of the cathode powder before leaching and the residue left after leaching experiments. There is no significant change in the distribution of particles before Fig. 9a) and after leaching (Fig. 9b) along with the presence of some agglomerates in both cases. Based on the particles size distribution (Fig. 8) and agglomeration as shown in FESEM images (Fig. 9), for the sake of simplicity, the SCM-constant particle size has been considered in this work to perform kinetics analysis. This model includes certain consecutive steps in the leaching of solids i.e., diffusion of the reagent through a liquid film around the particles, through a solid layer around the particles called the product layer to reach the unreacted surface, and the dissolution reaction on the surface of the unreacted core resulting in metal mobilization. There are kinetic equations (Eqs. 1-(3) correlated to each step, and the one that is in a better agreement with the kinetic data is considered the rate-controlling step (Faraji et al., 2020; Levenspiel, 1998). Download : Download high-res image (538KB)Download : Download full-size image Fig. 9. FESEM images of the spent cathode powder a) before leaching and b) after leaching
https://doi.org/10.1016/j.resconrec.2021.105883_p3_23 | Chemical reaction control: (3) where, C is the concentration of acid, b is the stoichiometric coefficient, ρ is the density of material, D is the diffusion coefficient of the organic acids (m2.s−1), kR is the reaction rate constant (s−1), R0 is the radius of particles (m), kF is mass transfer coefficient in the liquid film (m.s−1), t is the time of leaching (s), τ is the time for complete dissolution ( for diffusion, for diffusion through the product layer and for chemical reaction) and X is the fraction of leached metal.
https://doi.org/10.1016/j.resconrec.2021.105883_p3_24 | The kinetic data have been drawn for the different mechanism equations Eqs. 1-(3) and are shown in Fig. 10a. It is clear from the plot that there is a change in slope on about 2 min in each case indicating a change in mechanism at this point. Thus, the kinetic data need to be analyzed in two-steps. Download : Download high-res image (254KB)Download : Download full-size image Fig. 10. The right side of rate-controlling equations as a function of time at optimum conditions; a) Eqs. (1)-(3), b) Eqs. 1-3 (step 1), c) Eqs. (4)-(6) (step 2)
https://doi.org/10.1016/j.resconrec.2021.105883_p3_25 | In first step up to 2 min, the equations Eqs. 1-(3) are used and kinetic plots are shown in Fig. 10b. It is clear that chemical reaction control has the highest R2 value and can be considered as dominant while the film and product layer diffusion are also happening at the same time to some extent. This is also like chemical control reported by Yang et al. (2018) for 10 minutes kinetics. To investigate the kinetics of the second step i.e., 2 min onwards, new sets of equations derived by Aarabi-Karasgani et al., 2010 are used Eqs. 4-(6)-
https://doi.org/10.1016/j.resconrec.2021.105883_p3_28 | Chemical reaction control: (6) where, τ is the time for complete dissolution in the second stage ( for diffusion, for diffusion thorough the product layer and for chemical reaction) and X is the fraction of leached metal in the second stage, t1 is the time at which second stage is started, and X1 is fraction of leached material at time t1.
https://doi.org/10.1016/j.resconrec.2021.105883_p3_29 | R2 values observed in Fig. 10c are very close to each other for liquid film, product layer diffusion and chemical control. Therefore, kinetics is probably governed by mixed control mechanism (Faraji et al., 2020; Levenspiel, 1998). The formic acid is stronger than acetic acid therefore, reaction is faster in formic acid than acetic acid. Yang et al. (2018) reported chemical control kinetics up to 10 min with the value of rate constant in between 0.03-0.08 min−1, however, the value of rate constant for chemical control kinetics up to 2 min is 0.2208 min−1 in the present study and supports fast reaction kinetics in formic acid.
https://doi.org/10.1016/j.resconrec.2021.105883_p3_31 | The mechanism for selective lithium leaching from spent LFP cathode powder has been determined using optimized experimental conditions. The residue left after leaching was washed with DI water and then placed in oven for drying at 60 °C for 48 h. The dried powder was subjected to XRD analysis (Fig. 11) and diffraction peaks were matched with the reference peaks of iron(III) phosphate (JCPDS card number: 98-009-2199)(Yang et al., 2018) which confirmed de-lithiation of spent cathode powder with the liberation of FePO4 in the residue. The structure of both materials i.e., spent cathode powder and residue is orthorhombic based on XRD data. Download : Download high-res image (168KB)Download : Download full-size image Fig. 11. XRD spectra of leached residue
https://doi.org/10.1016/j.resconrec.2021.105883_p3_32 | Yang et al., 2018 showed the E-pH diagram for lithium-iron-phosphorous-water system which showed that FePO4 phase is stable with in the pH range = 0.1-7.2 at electrochemical potential 0.56 V. The olivine structure has been reported for LiFePO4 in which an edge is shared between one octahedron (LiO6), two octahedra (FeO6) and two tetrahedra (PO4) (Yang et al., 2018). The electrostatic repulsion occurs between the cations which shared same edge. The de-lithiation of crystal structure resulted in a decrease in cell volume from 291.35 Å3 to 271.68 Å3 with a small change in the lattice parameters. Therefore, oxidation of Fe(II) to Fe(III) during de-lithiation of spent cathode powder plays an important role in selective leaching.
https://doi.org/10.1016/j.resconrec.2021.105883_p3_33 | The ionization of formic acid at 25 °C provides in the reaction medium and hydrogen peroxide dissociates into the water, according to equations 7 and 8, respectively- (7) (8) The reaction of spent cathode material with formic acid and hydrogen peroxide can be presented as (equation 9)- (9)
https://doi.org/10.1016/j.resconrec.2021.105883_p3_34 | The spontaneity of selective leaching was also confirmed by thermodynamic analysis. The change of Gibb`s free energy of formation (∆fGο) of different substances involved during reaction is shown in Table 1. The value calculated for change of Gibb`s free energy of reaction during leaching is found to be -93.23 kJ/mol which indicates the spontaneous nature of chemical reaction. Table 1. Thermodynamic data for change of Gibb`s free energy(Churikov et al., 2013; Fu, 2005; Stephanopoulos et al., 1998; “The Engineering ToolBox.,” 2017) Name Formula ∆fGο (kJ/mol) Formic acid HCOOH(l) -361.4 Formate ion HCOO−(aq) -355.2 Hydrogen ion H+(aq) 0 Hydrogen peroxide H2O2(l) -120.35 Water H2O(l) -237.129 Lithium ion Li+(aq) -293.31 Lithium iron(II) phosphate LiFePO4(s) -1480.97 Iron(III) phosphate FePO4(s) -1110.14
https://doi.org/10.1016/j.resconrec.2021.105883_p3_36 | The optimized conditions for selective leaching of lithium have been used to produce bulk amount of leach liquor for the recovery of lithium products. The leaching conditions i.e., 10% pulp density, HCOOH/Li molar ratio = 3.23 with 10%(v/v) solution of 50wt% H2O2, at 30 °C for 30 min were used to produce 500 mL of leach liquor. The concentrations of Li, Fe and P were found to be 4300 mg/L, 201 mg/L and 381 mg/L, respectively in the pregnant leach liquor. Iron was precipitated as iron hydroxide at pH = 9.0 and 60 °C temperature. The leach liquor was filtered and analyzed for its metal contents. Now the pH was raised to 12.5 using NaOH solution and lithium was in situ precipitated as Li3PO4 at 60 °C by the leached phosphate present in the reaction system. White precipitates thus obtained were filtered, subjected to hot water washing and then dried for 24 h at 60 °C. The leach liquor left after filtration of precipitates was subjected to analyze left lithium concentration and found to contain 4044 mg/L Li. The filtrate remaining after was subjected to lithium precipitation acceleration by adding small amount of solid Na3PO4 then followed by saturated Na3PO4 solution and keeping PO43−/Li+ molar ratio 1.33:3 (Song and Zhao, 2018) with continuous stirring at pH =12.5 and 90 °C for satisfactory precipitation results (Fig. 1) (Cai et al., 2014; Song, 2018). White precipitates thus obtained were filtered, subjected to washing with hot water and dried at 60 °C for 24 h. Around >99.5% of Li was precipitated at the end of reaction. The metal values in mg/L are shown in Table 2 at different stages of the developed process and found to result in effective recovery of lithium. Table 2. Concentrations of Li and Fe at different stages of the process Element concentration Li, mg/L Fe, mg/L Pregnant leach liquor 4300 201 After Fe precipitation 4292 - After in situ Li3PO4 precipitation 4044 - After Li3PO4 precipitation 9 -
https://doi.org/10.1016/j.resconrec.2021.105883_p3_39 | 3.9.1. XRD analysis and purity of the products Fig. 12(a), and (b) represent XRD spectra of in situ precipitated lithium phosphate and lithium phosphate precipitated using sodium phosphate as precipitating agent, respectively, obtained from processing of pregnant leach liquor. The diffraction peaks of the recovered products are in good agreement with their respective reference peaks and confirms the purity of recovered products. The reference peaks corresponding to each material are plotted as bar graph lines. Download : Download high-res image (516KB)Download : Download full-size image Fig. 12. X-ray diffraction (XRD) pattern of (a)In situ precipitated Li3PO4, and (b) Li3PO4. XRD pattern of in situ precipitated Li3PO4 (Fig. 12a) is indexed to the orthorhombic crystal system with a = 6.1147 Å, b = 10.4750 Å, and c = 4.9228 Å as lattice parameters (JCPDS card number: 01-015-0760). XRD of precipitated lithium phosphate (Fig. 12b) corresponds to orthorhombic phase with a = 6.1150 Å, b = 5.2394 Å, and c = 4.8554 Å (JCPDS card number: 01-071-1528) as lattice parameters. The crystallite sizes of recovered materials were calculated using D=0.9λ/βCosθ i.e., Debye-Scherrer equation, where λ = X-ray wavelength, β is full width at half-height (FWHM) of the peak with high intensity and θ as Bragg angle and found to be 13.18 nm, and 52.86 nm for in situ precipitated Li3PO4 and Li3PO4, respectively. The purity of recovered lithium phosphate was determined with accuracy by dissolving a definite amount of recovered products in 50 mL of 5% nitic acid solution, and its mass fraction of metals was measured by MPAES technique. The purity of products was found to be > 99.5% containing less than 0.002% Fe and 0.02% Na with an accuracy of > 99% in the measurement.
https://doi.org/10.1016/j.resconrec.2021.105883_p3_40 | 3.9.2. FE-SEM analysis The morphology of recovered products was investigated using FE-SEM technique and is represented in Fig. 13. FE-SEM exhibits spherical shape for particles with small degree of agglomeration for the recovered lithium phosphate. The lithium phosphate precipitated in situ is found to have smaller particle size (Fig. 13a) in comparison to the lithium phosphate precipitated using trisodium phosphate (Fig. 13b). Energy dispersive X-ray (EDX) mapping of Li3PO4 is not achieved due to low X-ray yield from lithium since it is a very light element. Download : Download high-res image (789KB)Download : Download full-size image Fig. 13. FE-SEM images of recovered products (a)In situ precipitated Li3PO4, and (b) Li3PO4.
https://doi.org/10.1016/j.resconrec.2021.105883_p4_2 | Green chemistry metrics (McElroy et al., 2015) have been used to evaluate contribution of the work towards green chemistry. Water, a recommended solvent for green process has been used in the process and showed a green flag for health and safety metrics (McElroy et al., 2015). Formic acid is not a green reagent but acceptable in terms of environmental aspects (Tobiszewski et al., 2017) and has been use in low concentration with the aim of no discharge to the environment in the end of this work. A more detailed metric analysis has been performed for the complete process developed for recovery of Li3PO4 from spent LFP cathode powder. The green chemistry metrics namely percentage yield, percentage conversion, selectivity, stoichiometric factor (SF), atom economy (AE), reaction mass efficiency (RME), and process mass intensity (PMI) defined earlier were used to evaluate the greenness of the developed process (Andraos, 2009; Constable et al., 2002; Curzons et al., 2001; Faraji et al., 2021; Jordan et al., 2016; Kapitanov et al., 2019; McElroy et al., 2015; Tobiszewski et al., 2015). It needs to be mention here that parameters related to recovery of Li3PO4 have been taken into consideration for the calculation of green chemistry metrics. However, the residue of the process (mostly FePO4) can be processed to recover FePO4 as a by-product and will improve the greenness of the proposed process. The calculated values of green chemistry matrices are shown in Table 3 (For calculations please see Table S1, S2 and Equations S1−S7 in the supporting information).
https://doi.org/10.1016/j.resconrec.2021.105883_p4_4 | The efficiency of the process is justified by high percentage yield of product and percentage conversion. A value of 1.00 for selectivity showed the selective consumption of reagents for lithium recovery. Stoichiometric factor equal to 2.73 confirmed slightly high need of reagents over stoichiometric condition. The AE is low (24.79%) due to the formation of FePO4 and HCOO−Na+ as by products. However, AE calculated is not based on reaction stoichiometry, solvent or reagents used not incorporated into the final product, hence additional metrics need to be calculated. RME value is equal to 85.65 and shows that process is economically favorable for lithium recovery. PMI, a measure of profit by reducing cost of process, has low value i.e., favorable for the current scenario and can be further reduced by considering FePO4 recovery. Results showed the inclination of developed process in green zone. The reaction temperature i.e., 30 °C showed a green flag for Energy (First pass) metrics and a green flag is also associated with this process for Work up metrics (McElroy et al., 2015).
https://doi.org/10.1016/j.resconrec.2021.105883_p5_2 | Recovery of metals from waste batteries support the circular economy. A cost estimation for the recovery of lithium from 1 ton of spent LFP cathode powder based on current market price is shown in Table 4.
https://doi.org/10.1016/j.resconrec.2021.105883_p5_4 | A revenue of $2697.67 can be earned by current process in which only the reagent cost and product values were considered. The residue left after lithium phosphate recovery is mostly ferric phosphate which will also increase the revenue generated from developed process only by considering cost of reagents and products. The resulting barren liquor, rich in sodium and formate ions can also be recycled as sodium oxalate to reduce the environmental load and improve economy. The costs of labour, water consumption, energy and equipment`s are not included in the calculations since the experiments have been done on the laboratory scale for now. The calculated revenue for the current work was compared with the process developed by Yang et al., 2018 for the selective recovery of lithium using acetic acid as lixiviant. A revenue of about $1171.04 was obtained by the developed recycling process in which only the reagent cost and product values were considered. The lithium loss during the process resulting in low recovery of lithium carbonate from one ton spent batteries (3.46 wt% Li) generates less revenue. However, the revenue generated with our process appears attractive due to consideration of one ton of spent cathode powder in stead of one ton spent LFP batteries. Also, the price of chemicals used depends on the supplier and quantity bought. The website (alibaba.com) has various options and industrial grade formic acid can be procured either on comparable or even low price than acetic acid. The revenue can also be increased by producing other lithium products e.g., lithium carbonate and lithium hydroxide. The calculations support the feasibility and economic viability of the process towards pilot scale studies in future.
https://doi.org/10.1016/j.resconrec.2021.105883_p6_2 | The performance of different leaching systems for lithium recovery from spent LiFePO4 batteries reported in the literature is reviewed and tabulated in Table 5. Most of the reported systems showed quantitative leaching efficiency but are associated with high reaction time and temperature (Li et al., 2017; Shin et al., 2015). Acetic acid leaching system has shown promising recovery and requires high temperature for lithium leaching (Yang et al., 2018). Leaching with sodium per sulphate seemed a good alternative, however, its cost and introduction of excessive sodium ions to the system could decrease the purity and recovery of product at later stage (Zhang et al., 2019). The use of ferric sulphate could not be feasible at pilot scale due to introduction of lot of iron in the system and will make the process difficult for separation and purification (Dai et al., 2020). Kumar et al. (2020) explored lemon, apple, and orange juices for the leaching of metals from spent LFP batteries and showed that lemon juice showed better lithium recovery with the coextraction of 96.92%, 47.24% and 4.05% of copper, aluminum, and iron, respectively. Nevertheless, H2O2 is an ultimate green reagent for direct application and decomposes in safer products like oxygen and water.
https://doi.org/10.1016/j.resconrec.2021.105883_p6_4 | The current developed formic acid-H2O2 leaching system has also shown promising results with selective and quantitative recovery of lithium from the spent metrices. Authors believe that the developed leaching system is proved efficient and economical for spent LiFePO4 batteries recycling and can be extended from bench to pilot scale to access the viability of the process.
https://doi.org/10.1016/j.resconrec.2021.105883_p7_2 | The work successfully addressed selective recovery of lithium from cathode scrap of spent LFP batteries using formic acid as lixiviant and H2O2 as an oxidant. Lithium was quantitatively leached under the optimal conditions of 10% pulp density, HCOOH/Li molar ratio = 3.23, 10%(v/v) solution of 50wt% H2O2, at 30 °C for 30 min. Kinetic studies based on SCM revealed that the rate controlling step would change after 2 min; the first stage was governed by chemical reaction control mechanism while the second stage was governed by mixed control mechanism. The mechanism of selective leaching was also verified by XRD analysis and the thermodynamic equilibrium calculations. The product i.e., Li3PO4 (purity >99%) was precipitated in situ and by direct addition of saturated solution of Na3PO4. The mass balance showed >99.5% recovery of Li with high purity products. The green chemistry metrics and revenue (based on reagents and product cost) calculations showed the promising values for the sustainability of the developed process. The proposed procedures have industrial potential and can be extended from bench to plant scale after conducting a few additional experiments. Nevertheless, change in composition of LIBs with the development of new materials would need adjustment in the proposed process based on the waste LIBs composition.
https://doi.org/10.1016/j.rser.2021.110717_p1_2 | Lithium ion batteries (LIBs) are widely used because of their high energy density, long cycle life, and environmental friendliness [1]. LIBs have a dominant role in portable consumer electronics, and expanded to large-scale use in electric vehicles (EVs) and energy storage systems (ESS) at the same time [2]. However, the LIBs may fall into thermal runaway (TR) [3] and fire accidents [4] easily because of their high energy density and flammable components when exposed to abuse conditions or in the presence of manufacturing defects. The four main components of LIB are cathode, anode, separator and electrolyte. The conventional cathodes include the transition metal oxides and LiFePO4 (LFP), and the common anodes are often made of natural graphite or Li4Ti5O12. The separators are often porous polymeric membranes like polyethylene (PE) or polypropylene (PP) [5]. The electrolyte is the solution of lithium salts that can be regarded as “the blood of LIB”. Common lithium salts include LiPF6, LiAsF6, and LiClO4, while the solvents are often the mixture of linear and cyclic carbonates such as ethylene carbonate (EC, flash point: 146 °C), ethyl methyl carbonate (EMC, 23 °C) and dimethyl carbonate (DMC, 18 °C) with low flash points, indicated in the brackets. The electrodes and electrolyte can easily decompose and react with each other to release heat. Internal short circuit occurs after the shrinkage or collapse of separator, and Joule heat is released consequently.
https://doi.org/10.1016/j.rser.2021.110717_p1_3 | There have been many investigations concerning the thermal properties of LIB cells and materials using thermal analysis tools such as differential scanning calorimeter (DSC) [6], thermogravimetric analyzer (TG) [7], accelerating rate calorimeter (ARC) [8,9] and C80 micro calorimeter [10,11]. The fire behavior of LIB also attracts much attention due to its catastrophic damage to life and property. There have been some combustion tests on different size LIBs, and the experimental techniques include cone calorimeter [12,13], Copper Slug Battery Calorimetry (CSBC) [14,15], ISO 9705 room test apparatus [16,17], Tewarson Apparatus in Europe [18], Single Burning Item (SBI) apparatus [19] and other homemade fire calorimeters [20,21]. The temperature variation, voltage, heat release rate (HRR), gas products and toxicity are the main output data. Peng [20] and Lecocq [22] used the Fourier-transform infra-red (FTIR) spectrometer to analyze the fire gas products, and introduced two indexes, i.e. the Fractional effective dose (XFED) and fractional effective concentration (XFEC) models proposed in ISO 13571 [23] to quantify the toxicity of asphyxiant and irritant fire gases, respectively. Previous research reveals that the fire severity increases with the ascending SOC [20,22], and the gas toxicity is mainly influenced by the lithium salts in the electrolyte rather than solvents [24]. In this study, a real scenario is considered that the fire of an electric bus happens in a garage, and the gas toxicity is evaluated. Furthermore, the minimum number of fresh air renewal rate required for safety is calculated that can provide guidance for the ventilation management of garage.
https://doi.org/10.1016/j.rser.2021.110717_p1_4 | As the application of LIB has expanded to the large-scale EV and ESS, the single LIB cell also grows in size and capacity, with capacity even exceeding 100 Ah. Currently, common samples in LIB combustion tests include 18650-type LIB [12,21] or small pouch cells [14,18] whose capacities are often lower than 5 Ah. The larger capacity cell investigated in combustion tests are typically approximate 30 Ah [19], 35 Ah [19], 50 Ah [16,17,[25], [26], [27], [28]], 60 Ah [29], 68 Ah [20] and 80 Ah [27]. To the best of our knowledge, the TR and fire behavior of the cell with capacity of over 100 Ah have not been quantitatively investigated. The goal of this work is to fill this knowledge gap. The nominal capacity of the test sample in this study is 300 Ah with size of 180 × 70 × 205 mm and weight of over 5 kg.
https://doi.org/10.1016/j.rser.2021.110717_p1_5 | When the battery is heated, the surface temperature drops at the safety valve opening. Coman et al. [30] set up a lumped model of venting during TR in an 18650-type LIB to describe this phenomenon. The temperature drop at the venting is very significant for this large size LIB that will be analyzed in this paper. There have been some investigations about the TR propagation within the LIB module [[31], [32], [33], [34]], while the failure expanding within a single cell from the trigger point (local heating [35] or penetration site [36]) to the whole battery body is also very interesting. In this study, the TR propagation from the front heating surface to the back surface is clearly observed thanks to the LIB`s large size.
https://doi.org/10.1016/j.rser.2021.110717_p1_6 | In some cases, the LIB may not self-ignite and instead only release a large amount of gases or aerosols, especially when the cathode is relatively safer LiFePO4. The effect of the flame on the failure behavior of LIB attracts much attention. Feng et al. [32] found that fire has little influence on the TR propagation of a small module composed of 6 LIBs. Said et al. [37] investigated the cascading failure of LIB cell arrays in N2 environment and in air, and found that the row-to-row propagation speed in air was 0.7 s−1 (about 9 times the nitrogen value) in the last stage of cascading failure for the impact of flaming combustion. To study the combustion behavior, some investigators [15,20] applied a lighter to ignite the ejected materials manually. In this study, the manual ignition is introduced in some tests to show the effect of flame on the TR behavior of single cell.
https://doi.org/10.1016/j.rser.2021.110717_p1_7 | In this work, a series of combustion tests are conducted on the 300 Ah large-scale LIBs under different SOCs. Temperature variation, HRR and gas products are measured using the fire calorimeter. FED models are introduced to assess the fire-induced toxicity of an electric bus under a real-scale simulating fire scenario. The minimum number of fresh air renewal per hour required for safety is proposed to provide advice for the ventilation management of an EV garage. In some tests, the gas products are not ignited manually, and the effect of flaming combustion on the TR behavior is analyzed. The heat release data of this large-scale LIB are compared with the previous studies on relatively lower capacity cells. It found that this large capacity LIB has a higher specific capacity but superior safety performance. Furthermore, the LIB fire is compared with the pool fire and gas fire of some common fuels, and the equivalent pool diameters as well as the gas flow speeds are calculated to help readers better understand the combustion features of this large power LIB.
https://doi.org/10.1016/j.rser.2021.110717_p2_3 | The battery sample is a large-scale power LIB that is used in electric buses or for energy storage. The mass and physical dimensions of this LIB are shown in Table 1. The battery case is metal with plastic package. The electrodes are LiFePO4-graphite, and its nominal capacity and voltage are 300 Ah and 3.2 V, respectively. During the sample preparation, the cell is first discharged to 2.5 V (terminal voltage of discharge) by applying constant current (20 A, i.e. 1/15 C), then charged to the terminal voltage of 3.65 V through constant-current and constant-voltage method (20 A, cut-off current is 10 A). Fig. 1 shows the charging curve. The actual, fully charged capacity is 324.9 ± 1.9 Ah. After fully charged, the cell was discharged to other lower SOCs by setting the ratio of discharged capacity to the cell`s actual capacity. Table 1. Basic parameter of the test battery. Parameter Value Dimensions (mm) 180 (length) × 70 (thickness) × 205 (height)a Mass (g) 5481.3 ± 6.4 Capacity (Ah) 324.9 ± 0.4 (100% SOC) 163.3 (50% SOC) 65.2 ± 1.8 (20% SOC) Electric energy stored (Wh) 1127.5 ± 31.5 (100% SOC) 604.5 (50% SOC) 212.1 ± 6.3 (20% SOC) a Height does not include the tabs. Download : Download high-res image (178KB)Download : Download full-size image Fig. 1. The C/15 charging curve of the LFP-graphite battery.
https://doi.org/10.1016/j.rser.2021.110717_p2_5 | 2.2.1. Apparatus Fig. 2 shows the experimental setup of LIB combustion tests. This test system is fabricated following ISO9705 [38] and ISO5660 [39], and contains two parts: the left side is a combustion chamber (1.8 m × 1.8 m × 2 m) as well as some monitoring apparatuses; the right side is the gas analysis and exhaust system. Fig. 3 shows the thermocouples (TCs) arrangements and heating method. The LIB is heated to TR using a thin electric heating plate (2 mm in thickness) with the same size as the battery`s front surface, i.e. 180 mm × 205 mm. They are contacted tightly with the aid of thermal insulation material and clamps. These objects are all put on an electric balance to measure the mass variation during combustion. A video camera records the TR phenomenon and a battery cycler monitors the battery`s voltage. The combustion gases are collected through an exhaust duct. An air flow of 279 L s−1 was kept constant during the test. After the steady-flow zone, the sample gases are transferred to the Servopro gas analyzer to measure the concentration of typical gases. The in-situ on-line analysis of the fire products includes the quantification of O2 (using a paramagnetic analyzer), CO and CO2 (using infra-red analyzer) to help calculate the HRR and total heat release (THR) based on oxygen consumption theory [40,41]. The quantification of CO and CO2 will be used to evaluate the fire-induced toxicity of a real-scale electric vehicle. Download : Download high-res image (333KB)Download : Download full-size image Fig. 2. Apparatus and test setup. Download : Download high-res image (226KB)Download : Download full-size image Fig. 3. Thermocouple arrangements. Seven K-type thermocouples (1 mm in diameter) are pasted on the battery surface to record the temperature variation during heating, of which the distribution is shown in Fig. 3. The distances of TC1 and TC3 to the battery edges are 2 cm. TC0 and TC2 are the geometric center of the front and back surfaces, respectively, and TC0 is between the heating plate and the cell. TC4 is the geometric center of the side surface. TC5 and TC6 are located at the positive tab and safety valve, respectively.
https://doi.org/10.1016/j.rser.2021.110717_p2_6 | 2.2.2. Test matrix Test #1 was the preliminary test. It found that this LFP battery did not self-ignite even when the surface temperature reached over 600 °C. Therefore, in some tests, after the safety valve opening, a multi-purpose gas lighter was placed near the safety valve to ignite the aerosols and vapors as soon as possible. The time gap between safety valve opening and ignition was less than 30 s. The detailed test matrix is shown in Table 2. The lighter was only used in Test #2-#5. Test #1 and #2 were the preliminary tests. Test #3 was used for primary analysis. Test #4 and #5 were comparison tests to show the effects of SOC. The cells in Test #6 and #7 were not ignited to analyze the effect of flame. In preliminary Test #1, the heating power was 400 W, while in the rest tests, the heating powers were all 500 W. For the heating method, in preliminary Test #2, the heating was paused after ignition, while in the rest tests, the cells were all constant heated until the end of TR. Table 2. Test matrix. Test No. SOC (%) If manual ignition Measurements Usage #1 100 No T Preliminary test #2 100 Yes T, HRR, V Preliminary test #3 100 Yes T, HRR, V, mass Primary analysis #4 50 Yes T, HRR, V For comparison #5 20 Yes T, HRR, V For comparison #6 100 No T, HRR, V, mass For comparison #7 20 No T, HRR, V, mass For comparison
https://doi.org/10.1016/j.rser.2021.110717_p2_8 | The above section introduces how the combustion characteristics of a single cell can be produced. To evaluate the fire-induced toxicity in real life, a scenario is considered where an electric bus, powered by the tested LIB samples, combusts in a garage. It is assumed that the garage room is an enclosure of volume V (m3), and is subjected to a constant air renewal rate with an inlet flow rate Q (Nm3 h−1). The toxicity gases are assumed to be evenly distributed in the entire garage. The discretized evolution of the concentration of one pollutant p (one toxicity gas) can be described as [22,42]: (1) where i is the time step, Δt (h) is the time interval, Cp (mg Nm−3) is the concentration of pollutant p, Pp (mg h−1) is the generation rate of pollutant p, Q (Nm3 h−1) is the fresh air inlet flow rate, and τ(h−1) = Q/V is the number of fresh air renewals per hour.
https://doi.org/10.1016/j.rser.2021.110717_p2_9 | The toxic gases in fire accidents can be divided into asphyxiant and irritant gases. The asphyxiant gases can reduce or displace the normal oxygen concentration in breathing air or compete with oxygen on the cellular level, leading to incapacitation (loss of consciousness) due to tissue hypoxia [43]. The most important asphyxiant gases in fire effluents are CO and HCN. Additionally, CO2 can increase the uptake rate of other toxic gases because it can stimulate breathing. In practice, a state-of-the-art fire induced toxicity index, i.e. XFED, developed by ISO 13571 [23] are introduced to evaluate the asphyxiant effects of fire gases: (2a) (2b) Here is the concentration of each gas (μL L−1), [CO2] is the average volume percent of CO2. When XFED reaches 1, it means 50% of the population would be expected to be unable to perform cognitive and motor-skill functions at an acceptable level [20,23].
https://doi.org/10.1016/j.rser.2021.110717_p3_3 | 3.1.1. Stage division of combustion process Fig. 4 shows the temperature of TC4, mass loss data, voltage variation and HRR during the combustion of the 100% SOC cell in Test #3. The mass loss ratio (MLR(%)) is normalized by dividing the battery`s initial mass, and d(ML)/dt is the mass loss rate (g s−1). Based on the incident of safety valve opening and MLR curve, the combustion process of this large-scale power LIB can be divided into four stages as shown in Fig. 4. Fig. 5 shows the temperature variation of the battery surface and flame. Ti indicates the temperature values of thermocouples TCi in Fig. 3. Fig. 6 shows the combustion phenomenon of the 100% SOC cell in Test #3. Download : Download high-res image (495KB)Download : Download full-size image Fig. 4. Stage division and TR process of LIB in Test #3. Download : Download high-res image (498KB)Download : Download full-size image Fig. 5. Temperature variations in Test #3. Download : Download high-res image (646KB)Download : Download full-size image Fig. 6. Fire behavior of the 100% SOC cell in Test #3. Stage I: In the whole test process, the cell`s front surface was constant heated by the heating plate. In Stage I, T0 increased quickly at first because the thermocouple TC0 was directly in contact with the heating element. Temperatures of other TCs on the battery surfaces (TC1, TC2, TC3 and TC4) increased almost linearly as shown in Fig. 5. The safety valve deformed and swelled before opening, therefore, T6 fluctuated due to the bad contact between TC6 and the safety valve. Stage II: At 1459 s, when T0 was 315.5 °C and T4 was 153.7 °C, the safety valve opened with a loud crack sound. At the same time, the battery temperature had a sharp drop because the opening of the safety valve transferred work to the environment and the ejected high temperature materials. The opening action of safety valve has a cooling effect that can delay the onset of TR [30]. The detailed cooling effects of the safety valve opening are analyzed in Section 3.3. At 1484 s, the aerosols and vapors were ignited manually, thus T5 fluctuated from the effect of the flame. T6 was the temperature of the flame at the safety valve outlet. The effect of flame on the failure behavior of LIB will be discussed in Section 3.2.2. In Stage II, the battery combusted stably as shown in Fig. 6(c–d), and the corresponding HRR was at a plateau of approximately 6.483 kW as shown in Fig. 4. Stage III: The division of this stage is based on the transition point of mass loss determined by tangent line of the MLR curve as shown in Fig. 4. At this stage, the battery combusted more aggressively as shown in Fig. 6(f–g), and the cylindrical flame was observed. The mass loss rate increased dramatically at this stage, with a peak loss rate of −8.287 g s−1. The battery surface temperature and HRR also increased steeply at this stage, and the peak HRR was 88.78 kW. The peak flame temperature was 833.0 °C and the peak surface temperature was a little higher than 600 °C as shown in Fig. 5. In Stage III, the voltage dropped to zero. It is interesting that the voltage before 2138 s only had a minor decrease (from 3.429 V (167 s) to 3.386 V (2138 s)), even though the battery had combusted for 654 s. It indicates that the jet flame of LIB also has an “incubation period” after the ignition of solvents. For a large LIB system under abuse conditions, flame will occur if an ignition source ignites the leaked solvents. But the stable combustion of the electrolyte solvent does not mean the most dangerous condition because aggressive gas ejection and jet flame will occur later with much higher destructive power. This finding alerts firefighters to take especially serious precautions when dealing with LIB fire. The LIB fire is complex that contains liquid, solid and gaseous fires. In addition to the “incubation period” before TR, the short circuit caused by extinguishant applying is also very dangerous for the large-size battery module. If the flame of the electrolyte solvent is put out, but the battery is not cooled down, then it could still fall into TR with a more aggressive release of flammable gases and heat. After putting out the flame of solvents, the firefighters should continue spraying the liquid agent onto the battery body to cool it down; otherwise, the LIB may fall into TR or even explosion although without flame. The insulated extinguishing agents with a high heat capacity and a low viscosity are suggested for LIB fire suppression [4,44], such as C6F-ketone and Heptafluoropropane. Stage IV: This stage is the abatement and extinguishment stage. The mass loss ratio from 2271 to 3000 s was only 1.37%. The voltage was 0 V and the HRR also decreased to approximate 0 at this stage. It should be noted that the battery surface temperature T4 achieved its peak value in this stage. Although the combustion reaction was slowing down, the heat generation rate was still larger than the heat dissipation rate; therefore, the temperature continued increasing in this stage.
https://doi.org/10.1016/j.rser.2021.110717_p3_4 | 3.1.2. TR expanding within the battery body As shown in Fig. 2, this large power LIB was locally heated on its biggest front surface, and the thickness of the cell is as large as 7 cm. Therefore, TR should be triggered first on the heated surface, then propagates to the whole cell body. Fig. 7(c) shows the cell`s internal structure as well as the positions of the thermocouples from the top view. There are two jelly-rolls parallelly connected in a single cell, and the distribution of electrolyte filling will be used to explain the cooling effect of safety valve opening in Section 3.3. TR should trigger first on jelly-roll 1, then expands to jelly-roll 2. The temperatures and rates of the heated surface (T0), centerline (T4) and back surface (average of T1, T2 and T3, designated as Ave(T1,2,3)) are exhibited in Fig. 7(a) and (b) to show the TR propagation process inside the cell. Here r is the temperature rate. T0 began an accelerated rise at 1750 s, much earlier than T4 and Ave(T1,2,3). r(T0) reached its local peak at 2099 s, 16 s earlier than r(T4). The latter achieved its peak value at 2192 s, while r(Ave(T1,2,3)) did so at 2242 s. The temperature and rate curves clearly show the TR expanding process inside a single cell. This TR expanding is especially obvious for the large size LIB in this study and maybe can`t be observed in other studies when the test samples are small. Download : Download high-res image (727KB)Download : Download full-size image Fig. 7. TR expanding process of this large size single cell. Fig. 8 shows the temperature rate of T0, T4 and Ave(T1,2,3) of different SOC cells. For the 100% and 50% SOC cells in subgraphs (a)-(d), generally, the rate of T0 starts with a stable increase first, which is then followed by T4 and later Ave(T1,2,3). The TR expanding process is quite obvious for these two higher SOC cells. However, the propagation process is not visible for 20% SOC cells due to their relative lower temperature increasing rates and high fluctuation as shown in Fig. 8(e)–(f). Download : Download high-res image (922KB)Download : Download full-size image Fig. 8. Temperature rate of the three surfaces for different SOC cells.
https://doi.org/10.1016/j.rser.2021.110717_p3_6 | 3.2.1. Effects of SOC There were 7 thermocouples pasted on the battery surface and safety valve. Thermocouple TC0 contacted directly with the heating plate, while T5 and T6 had large fluctuations due to influence from the flame. Therefore, T1, T2, T3 and T4 are chosen to reflect the battery surface temperature, and their average value (Ave(T1,2,3,4)) is calculated. Fig. 9 shows the temperature and voltage features of different SOC cells from Test #3, #4 and #5. With the increase of SOC, the steep temperature increase is more noticeable, as shown in Fig. 9(a). The temperature increase is gradual for 20% SOC cell compared to 100% and 50% SOC cells. The peak surface temperatures are 593.7, 435.9 and 294.3 °C for 100%, 50% and 20% SOC cells, respectively. The dive of voltage and steep temperature increase are almost synchronous, which means that as the separators collapse, the cells fall into TR. Download : Download high-res image (815KB)Download : Download full-size image Fig. 9. Voltage, surface temperatures and rates of different SOC cells from Test #3, #4 and #5. The accelerating points of temperature rates are marked. As SOC increases, the time to TR after heating is shortened. Fig. 9(b) shows the temperature rate of Ave(T1,2,3,4) vs. Ave(T1,2,3,4), where the huge effects of SOCs on peak temperature and heat generation rate are highlighted. Here, a concept is defined: the accelerating point of temperature rate, determined based on the trend of temperature rate curve. Before this point, the temperature rate curve is fluctuating and has a plateau value. After this point, the temperature rate starts to increase gradually. There may be still some fluctuations on the temperature rate curve after the accelerating point, but the trend of curve is rising. At this point, the heat released by the battery itself replaces the 500 W external heating to be the dominant drive for temperature increase. Fig. 9(c) highlights the accelerating points of temperature rate. As the test indicated, this point occurs earlier and at lower temperature as SOC increases. The mass loss data of all tests are summarized in Table 3. The mass loss after TR increases with SOC, according to Test #3, #4 and #5. On the other hand, there is no strict relationship between the mass loss and the occurrence of ignition. The mass losses in Test #2 and #3 where the cells are manually ignited are 1223.8 g and 1229.2 g, respectively, which is similar with the result of Test #6 without manual ignition (1229.1 g). The mass loss of the 20% SOC cell in Test #7 without ignition is 2.5% larger than that in Test #5 with ignition. The mass loss is not influenced by flame but only determined by the amount of the materials ejected out through the safety valve and burned from the package. The area of the safety valve only takes up 3.5% of the top surface area of LIB. In addition to a portion of the flammable plastic package, the flame is mainly formed by the ejected gases through the safety valve. Therefore, the flame is gaseous jet flame and does not enter the cell. For higher SOC cells, more lithium is intercalated in anode to react with electrolyte to generation more gases. The higher SOC leads to severer chemical reactions with more material ejections through the safety valve. Thus, the mass losses were approximately equal under the same SOC and not influenced by flame. Table 3. Mass loss data. Test No. SOC If manual ignition Total mass loss (g) #2 100% Yes 1223.8 #3 100% Yes 1229.2 #4 50% Yes 1155.6 #5 20% Yes 1036.6 #6 100% No 1229.1 #7 20% No 1063.0
https://doi.org/10.1016/j.rser.2021.110717_p3_7 | 3.2.2. Effects of flame As shown in Table 2, Test #6 and #7 are conducted without manual ignition, so there is no flame in the whole test process, only vapors and aerosols. The temperature of the vapors and aerosols is recorded by TC6 as shown in Fig. 10. The peak values of T6 without flame are 322.2 and 237.4 °C in Test #6 and #7, respectively. The recorded peak flame temperatures are 833.6 and 649.1 °C for 100 and 50% SOC cells, respectively. As for the TR of LIB, flame may occur or may not. Therefore, the quantified effect of flame on the TR behavior of LIB is an attractive topic. Download : Download high-res image (434KB)Download : Download full-size image Fig. 10. Variation of T6 of different tests. The flame can heat the battery body via thermal radiation and convection. Besides, it can also heat the battery`s top surface through thermal conduction. Lastly, the plastic package wrapped on the battery surface is ignited by flame, and heats the battery body directly. Therefore, the flame can accelerate the occurrence of TR compared to the condition without combustion. Fig. 11 and Fig. 12 show the comparison results under the conditions with and without flame for 100% and 20% SOC cells, respectively. Table 4 summarizes the critical data to reveal the effect of flame. The flame can bring the occurrences of accelerating point, peak temperature rate and peak surface temperature forward in time, which indicates that the flame can accelerate the onset of TR. On the other hand, when the battery is manually ignited, the accelerating point and peak temperature rate occurred at a higher temperature, which might be caused by thermal lag. Download : Download high-res image (705KB)Download : Download full-size image Fig. 11. Effects of flame on 100% SOC cells. Download : Download high-res image (446KB)Download : Download full-size image Fig. 12. Effects of flame on 20% SOC cells. Table 4. Summarized critical data under the conditions with and without flame. SOC With flame or not Accelerating point Peak temperature rate Peak Ave(T1,2,3,4) Time (s) Ave(T1,2,3,4) (oC) Time (s) Ave(T1,2,3,4) (oC) Value (oC s−1) Time (s) Value (oC) 100% With 2088 158.4 ± 32.5 2242 336.1 ± 60.1 4.53 2445 593.7 ± 18.0 Without 2231 150.8 ± 29.4 2391 288.5 ± 57.3 4.14 2644 573.9 ± 17.8 20% With 3114 223.8 ± 33.8 3456 271.5 ± 21.5 0.197 3737 294.5 ± 16.7 Without 3219 194.1 ± 37.0 3800 254.7 ± 30.9 0.197 5000 314.0 ± 26.7 The flame combustion should increase the peak surface temperature of LIB, and this is validated by the 100% SOC cells. When the battery is ignited, the peak Ave(T1,2,3,4) increases from 573.9 ± 17.8 to 593.7 ± 18.0 °C, but the temperature difference (19.8 °C) only accounts for 3.5% of the total temperature increase (569.1 °C) from ambient temperature (24.6 °C). For 20% SOC cells, the peak Ave(T1,2,3,4) with flame is even slightly lower than that without flame. This is due to the heating effect of the heating plate which is working until the end of TR. The shutoff times of heating power are shown in Fig. 12(a), and the heating duration of Test #7 (no flame) is longer than that of Test #5 (with flame), therefore the peak surface temperature is also influenced by external heating. As stated above, the flaming combustion can accelerate the occurrence of TR of a single cell, but the peak surface temperature is mainly determined by the cell`s internal heat generation and less influenced by the flaming combustion. The mass loss is almost not influenced by whether ignited or not. If combustion occurs in a large LIB pack, ceiling jet flame can scorch the surrounding cells directly for the block of external box, and the accelerating impact of flame on the propagation of TR would be enlarged. Therefore, the effect of flame on the safety of LIB pack should be given more attention and needs further investigation.
https://doi.org/10.1016/j.rser.2021.110717_p3_9 | As the battery is heated, when the inner pressure exceeds the threshold of the safety valve, this device is opened to relieve pressure and gas products. The open sound of the safety valve of this large-scale LIB is extraordinarily loud as shown in the supplemental video. The battery surface temperatures of this specific incident are summarized in Table 5. The opening temperature of safety valve is not strictly related to SOC, for the directly heated surface, critical T0 is in the range of 285.2–315.5 °C, and Ave(T1,2,3,4) is from 117.8 to 129.5 °C with good repeatability. It should be noted that in the previous ARC tests [8] under adiabatic condition, the uniform-temperature battery body self-heated slowly until TR, and the higher SOC led to a lower opening temperature of the safety valve. However, in the current combustion test, the battery is externally heated with a 500 W heating plate, and the temperature distribution is not uniform. The safety valve opens about 1400 s after heating start. In ARC test, the test period is long, and there are about 1000 min before the opening of safety valve. The gases accumulated inside the cell are composed of electrolyte solvent vapors and gas production by internal chemical reactions. In the combustion test, the external heating is the dominant power to raise the battery temperature rather than the inherent chemical reactions in ARC tests. Therefore, the opening temperature of the safety valve is not strictly related to SOC in the combustion test. Table 5. Battery surface temperatures at the open of safety valve. SOC Test No. T0 (oC) Ave(T1,2,3,4) (oC) 20% Test #5 294.1 119.8 ± 34.4 Test #7 300.6 129.5 ± 33.6 50% Test #4 299.7 127.0 ± 31.5 100% Test #2 285.2 119.5 ± 25.2 Test #3 315.5 119.6 ± 25.4 Test #6 308.9 117.8 ± 26.9
https://doi.org/10.1016/j.rser.2021.110717_p3_10 | When the safety valve opens, there is a sharp drop on the surface temperature curve as shown in Figs. 5 and 13. The venting of the high-temperature ejecta and electrolyte, and the boiling of electrolyte can lead to the temperature drop [30,45]. As shown in Fig. 13, the drop point Ta, and the local minimum point Tb on the curve of Test #2–100% SOC are marked. The corresponding values of Ta are the critical temperatures of safety valve opening as summarized in Table 5. The difference between Ta and Tb, i.e. Ta–Tb, is designated as Td, to reflect the cooling effect of the incident of safety valve opening. The Td on each thermocouple is obtained based on the corresponding temperature curve as shown in Fig. 14. Download : Download high-res image (356KB)Download : Download full-size image Fig. 13. Temperature drop curves (Ave(T1,2,3,4)) when the safety valve opens. Download : Download high-res image (224KB)Download : Download full-size image Fig. 14. Td on each thermocouple (T0, T1, T2, T3 and T4) when the safety valve opens. Data sources: 20% SOC: average value of Test #5 and #7; 50% SOC: Test #4; 100% SOC: average value of Test #2, #3 and #6.
https://doi.org/10.1016/j.rser.2021.110717_p3_11 | As shown in Fig. 14, the Td value varies with the positions of thermocouples. The TC4 at the geometric center of the side surface has the biggest Td, in the range of 29.0–35.5 °C. The smallest Td occurs on TC2 and TC3, especially on TC2. When the high-pressure electrolyte vapor expands at the safety valve opening, this high-pressure gas does thermodynamic work on the surroundings. According to the first law of thermodynamics, the internal energy of the electrolyte system decreases, so the temperature of the electrolyte decreases consequently. On the other hand, after the opening of the safety valve, the internal pressure of the cell relieves abruptly from the level of million Pascal (about 1.5–3.0 MPa) [30,46,47] to ambient pressure (0.1 MPa). Taking the DMC solvent as an example, its saturation pressure at 120 °C (opening temperature of safety valve) is about 0.290 MPa that is higher than the ambient pressure. Therefore, the solvents accelerate boiling after the opening of safety valve. Consequently, a large amount of heat is absorbed by the phase change of electrolyte due to the large convection heat transfer coefficient of boiling (2500–100000 W m−2 K−1) [48]. In this large-scale prismatic LIB, the two jelly rolls contact each other at the centerline of the cell, and the electrolyte filling is shown in Fig. 7(c). There is more electrolyte near thermocouple TC4, so T4 has larger temperature drop due to the cooling effect of electrolyte boiling. There should be the same amount of electrolyte filling near TC1 and TC3, but because TC1 is close to the safety valve with more electrolyte vapor, the Td is larger for TC1 compared to TC3. There is the least electrolyte filling near TC2, so the temperature drop is the smallest at this site.
https://doi.org/10.1016/j.rser.2021.110717_p3_13 | When an LIB falls into TR, many toxic and flammable gases are generated. In this study, we focus on the generation of CO and CO2 and the corresponding gas toxicity, whose productions are plotted in Fig. 15. In Test #3, #4 and #5 with flame, the generation of CO does not show close relation with SOC, while the production of CO2 increases with SOC, indicating that more materials containing carbon are burned to form carbon dioxide. When the gas products are not ignited manually, the generations of CO and CO2 both ascend with SOC as shown in Test #6 (100% SOC, 42.8 g CO and 60.3 g CO2) and #7 (20% SOC, 2.2 g CO and 31.1 g CO2). In the absence of flame, the net generation of CO by the LIB`s internal reaction reaches 42.8 g at 100% SOC in Test #6, while the 20% SOC cell only generates 2.2 g CO in Test #7. It can be concluded that the CO product of the battery`s internal reaction is burned in the combustion after comparing the CO areas of Test #3 and #6, therefore CO is also a fuel in LIB fire. At higher SOC, more flammable gas is generated, highlighting another important mechanism by which the SOC influences the fire risk and severity of LIB. Download : Download high-res image (680KB)Download : Download full-size image Fig. 15. Gas generation rates of CO (a) and CO2 (b) as a function of time during the combustion of LIB at different conditions.
https://doi.org/10.1016/j.rser.2021.110717_p3_14 | CO is a kind of asphyxiant gas, and its harmful effect can be increased in the presence of CO2. To explore the fire-induced toxicity concerns in confined environment caused by LIB combustion, a scenario is considered where a typical 85.85 kWh electric bus (composed of 90 studied cells) ignites in a garage room of 80 m3 in volume that corresponds to a garage of typical electric bus, with a number of fresh air renewal per hour τ = 4 h−1 [22]. The energy and size of the bus are typical of commercialized electric buses, and the size of the garage is determined based on the code for design of parking garage building in China [49]. It should be noted that the 90 cells may not combust simultaneously, therefore, only 10 cells are considered to combust. The generation rate of COx is 10 times larger than that of the single cell in Fig. 15.
https://doi.org/10.1016/j.rser.2021.110717_p3_15 | Based on the generation rate of COx, the variation of their concentrations as a function of time is calculated according to Eq. (1), and the gas-toxicity index XFED under this real-scale scenario is calculated according to Eq. (2a), (2b) as shown in Fig. 16. The evolution of the fractional effective dose of asphyxiant gases shows that the XFED is much greater than the critical value of 1 (under the selected air renewal ratio), indicating that the fire-induced toxicity of a 10-cell pack is very serious, let alone the severity of 90 cells. Download : Download high-res image (393KB)Download : Download full-size image Fig. 16. Assessment of the fire-induced toxicity of a 10-cell pack in an electric bus garage: evolution of XFED of asphyxiant gases (CO and CO2), τ = 4 h−1.
https://doi.org/10.1016/j.rser.2021.110717_p3_16 | The concerned toxic compounds evolution against time is influenced by the air renewal rate, and consequently the value XFED is also affected. The minimum number of fresh air renewal per hour τ (h−1) required to obtain XFED lower than 1 and maximum concentration of CO (MAX(ϕCO)) lower than 667 ppm in a volume of 80 m3 for 10 cell combustion is computed, as shown in Table 6. Here the critical concentration of CO is set as 667 ppm because the concentrations as low as 667 ppm may cause up to 50% of the body`s hemoglobin to convert to carboxyhemoglobin [50]. A level of 50% carboxyhemoglobin may lead to seizure, coma and fatality. Taking the minimum air renewal rate values required to obtain MAX(ϕCO)<667 ppm as an example, the minimum τ of 100% and 50% SOC are similar when flame occurs, and the required minimum τ decreases as SOC decreases to 20% SOC. There is a large gap between with flame and no flame conditions for 100% SOC, and the required τ is as high as 107 for 100% SOC cell although without flame. However, the air change rate commonly used in the garage is about 4–6 h−1 [51] that is generally lower than the required safety value listed in Table 6. Therefore, the toxicity induced by EV fire is serious under the normal ventilation condition. When the LIB does not burn, the toxicity and explosion risk of the gas products are even severer than the condition of flame occurring. Table 6. Minimum number of fresh air renewal per hour τ (h−1) required to obtain XFED <1 and MAX(ϕCO)<667 ppm in a volume of 80 m3 for 10 cell combustion. XFED<1 MAX(ϕCO)<667 ppm 100%SOC-with flame 174 7.3 50%SOC-with flame 264 8.4 20%SOC-with flame 196 3.3 100%SOC-no flame 437 107 20%SOC-no flame 22 N/A
https://doi.org/10.1016/j.rser.2021.110717_p3_18 | 3.5.1. HRR and THR The HRR of flaming combustion is measured based on the O2 consumption theory [40,52], which believes that the heat release from the fire of conventional organic fuels is 13.1 kJ per gram of oxygen consumption, and the error is lower than ±5%. Fig. 17 shows the HRR curves of different SOC cells during the combustion. It should be noted that the 100% SOC cell in Test #2 was interrupted during heating, therefore the HRR curve reached the peak value later. The time points of pausing and resuming heating are marked in Fig. 17. Download : Download high-res image (493KB)Download : Download full-size image Fig. 17. Comparison of the 100, 50 and 20% SOC batteries HRRs. Table 7 summarized the peak HRR and THR of different SOC cells. As SOC decreases, the peak HRR decreases sharply especially from 88.78 kW of 100% SOC to 16.73 kW of 50% SOC. While the difference between the peak HRRs of 50% and 20% SOC cells are relatively small, only 4 kW. The fuels during combustion are gas products and solvents. For high SOC cells, not only are the chemical reactions inside the cell more severe at TR, but the ejecting rate of the fuels is also faster. Therefore, the aggressive cylindrical flame is observed for 100% SOC cells as shown in the supplemental video. Table 7. Experimental results of heat release. Test No. Peak HRR (kW) Normalized peak HRR (kW m−2)a THR (kJ) Normalized THR (MJ kg−1) Combustion time (s) Average HRR (kW)b Normalized Average HRR (kW m−2)a Divided by initial mass Divided by mass loss #2–100%SOC 85.21 667.3 17287 3.15 14.13 N/A N/A N/A #3–100%SOC 88.78 695.2 16238 2.96 13.21 927 17.52 137.2 #4–50%SOC 16.73 131.0 16138 2.94 13.97 2335 6.91 54.1 #5–20%SOC 12.73 99.7 13568 2.48 13.09 2096 6.47 50.7 a Obtained by dividing HRR with the battery`s total surface area. b Obtained by dividing THR with the whole combustion time. It is interesting that although the HRR curves vary a lot with SOCs as shown in Fig. 17, their integrations, i.e. THRs, are similar with each other for different SOC cells. If taking the THR of Test #3–100% SOC cell (16238 kJ) as standard 1, then the THRs of 50% and 20% SOC cells are 0.994 and 0.836, respectively; while the THR of the pause-heated 100% SOC cell (Test #2) is 1.065 due to the longer combustion time and higher combustion efficiency. The similar THRs for different SOC cells indicate that the combustion heat of this large-scale LIB is mainly determined by the amount of the flammable components inside the cell. But the heat release by the 20% SOC cell is lower than that of fully charged cells which is due to the less flammable gas products and less intercalated lithium in anode [53]. During the later TR stage, the flammable gases are produced by the internal chemical reactions including H2, CO and hydrocarbons, and the lithium intercalated in the anode is the critical ingredient to react with the electrolyte and binder to generate flammable gases [53,54]. Compared to the 50% and 100% SOC cells, the 20% SOC cells have less lithium intercalated in the anode; consequently, less flammable gases are produced. Therefore, the THR decreases with the decreasing of SOC. This is another important mechanism by which the SOC influences the fire risk of LIB. The normalized THRs divided by the net mass loss range from 13.1 to 14.1 MJ kg−1 which is approximately equal to the specific combustion heat of the electrolyte solvents (EC: 12.38, DMC: 18.41, EMC: 14.56 MJ kg−1) [53]. The average HRRs are also reported in Table 7 which are calculated by dividing the THR by the corresponding combustion time. This parameter is also very important as it reflects the heat release ability of LIB in the whole combustion process. When the cell is constantly heated until the end of TR (Test #3, #4 and #5), the combustion time of the fully charged LIB is only 927 s due to the aggressive reaction process, which is much shorter than 50% SOC cell`s (2335 s), while the latter burns a little longer than the 20% SOC cell (2096 s).
https://doi.org/10.1016/j.rser.2021.110717_p3_19 | 3.5.2. Comparing with previous researches Table 8 compares the combustion heat release features of fully charged LFP LIBs of this study with previous researches. The mass loss ratios of all the cells are in the range of 20%–30% which means that the total ratio of the flammable organic components inside the commercial LIBs is similar. Consequently, the normalized THR divided by mass loss also falls within a relative stable range of 10–20 MJ kg−1 except No. 5 and 6 as shown in Table 8. According to the above results, the total combustion heat of a LIB could be estimated as the products of the cell`s initial mass (weighted), mass loss ratio after combustion (empirical results) and the normalized THR divided by mass loss (empirical results) [53]. Table 8. Comparison of the heat release features of fully charged LFP LIB from this study and other researches. No. Ref. Size (mm) Capacity (Ah) Specific capacity (Ah kg−1) Mass loss ratio (%)a HRRpeak (kW) Normalized peak HRR (kW m−2) Normalized THR Average HRR (kW) Divided by capacity (kJ Ah−1) Divided by initial mass (MJ kg−1) Divided by mass loss (MJ kg−1) 1 This study 180×70×205 326 59.5 22.4 88.78 695.2 49.8 2.96 13.21 17.52 2 [27] 135.2×29.5×220.5 80 43.8 20.8 42.5 527.2 52.6 2.30 11.07 9.48 3 [20] 210×15×181 68 54.4 – 80.0 911.7 97.9 5.33 – 4 [29] 240×18×185 60 – – 53.3 512.0 121.9 – 19.77 5 [16] 91×66×140 50 29.9 24.2 49.4 881.7 355.8 10.62 43.84 30.10 6 [26] 353×100×28 50 27.1 26.9 64.3 670.2 274.8 7.46 27.72 10.19 7 [19] -- 35 28.5 28.2 55 – 220.9 6.30 22.34 – 8 [19] -- 28.8 39.2 19.7 29 – 96.0 3.76 19.08 – 9 [55] Ф18×65 1.3 32.3 32.3 7.37 1761.3 174.3 5.64 17.43 – a Obtained by dividing the mass loss with the initial battery mass. It is interesting that the large cell investigated in this study has the maximum specific capacity (59.5 Ah kg−1) while the normalized HRR and THR are relatively small. The normalized THR divided by capacity of the 300 Ah cell in this study is only 49.8 kJ Ah−1, and its normalized THR and peak HRR are the second and third lowest, respectively. From the aspect of heat release, this large capacity cell not only has the highest capacity density but also with good safety performance. It suggests that the large-scale and high-capacity single LIB is also a proposed future developing trend for the commercial battery from the aspect of thermal safety.
https://doi.org/10.1016/j.rser.2021.110717_p3_20 | 3.5.3. Comparing with common fuels The combustion of LIB is complex, composed of liquid fire (the electrolyte leakage), solid fire (package, etc.) and gas fire (gas ejection). In this section, the LIB combustion is compared with the pool fire of four common fuels: methanol, ethanol, gasoline and fuel oil. The simplest geometric arrangement of fuel is a liquid pool, and the HRR of a pool fire is mainly determined by the fuel species and pool diameter as shown in Eq. (3) [56], (3) where is the heat release rate of the pool, D and A are the diameter and area of the pool, respectively. Δhc is the heat of combustion of the liquid fuel, is the asymptotic mass loss rate per unit area as the pool diameter increases towards infinity, k is the extinction-absorption coefficient, and β is the beam-length corrector. Δhc, and kβ are constants given in Ref. [56] for a number of common fuels. For alcohol fuels, it is recommended that is constant and independent of diameter. The suggested is given in Ref. [56] for methanol and ethanol. In some literatures [18,20], the LIB fire is compared with other combustibles from the aspect of HRR per unit area (MW m−2). However, it is not easy to determine a fixed combustion area of LIB at the different stages of fire spreading. Therefore, the equivalent diameter of pool fire is calculated, based on the peak and average HRR of LIB as shown in Fig. 18. For the 100% SOC cell, its peak HRR is equivalent to the pool fire of methanol with 0.61 m in diameter, and the equivalent diameter of gasoline is also larger than 0.3 m. The equivalent diameter of the ethanol fire for the peak HRR of 50% SOC is 0.23 m, and the value for the 20% SOC is 0.20 m. For the average HRR of 100% SOC cell, it is equivalent to a 0.175 m diameter gasoline and a 0.27 m diameter methanol pool fire as shown in Fig. 18(b). Download : Download high-res image (440KB)Download : Download full-size image Fig. 18. Comparison of the LIB HRR with that of the common fuels` pool fire. (b) is the enlargement of (a). When the LIB combusts, the flammable gases and aerosols eject violently through the safety valve forming aggressive jet flame as shown in the supplemental video. Therefore, for the hard case LIB, the fuels mainly come through the safety valve that is similar to the gas flame through a nozzle. The safety valve is the nozzle with 4.41 × 10−4 m2 in area. After knowing the specific combustion heat (kJ mol−1) of the common gas fuels [57], the equivalent flow speeds (m s-1, at 25 °C and 1 atm) of the selected gas fuels (H2, CO, CH4, C2H4) for the different SOC LIB fires are calculated as shown in Table 9. Taking the peak HRR of Test #3–100% SOC cell (88.78 kW) as an example, the equivalent volume flow rate of H2 is 7.63 L s−1, and the corresponding gas flow speed is 17.30 m s−1 after dividing the area of safety valve; as for C2H4, the equivalent speed is 3.5 m s−1. For the average HRR of 100% SOC cell, the equivalent volume flow rate of H2 is 1.51 L s−1, and the corresponding gas flow speed is 3.41 m s−1. In other words, the THR of the 100% SOC cell is equivalent to that of a H2 fire with a flow rate of 1.51 L s−1 and lasts for 927 s. As for the 50% and 20% SOC cells, their equivalent gas flow rates decrease as shown in Table 9. Table 9. Equivalent flow speeds of common gas fuels for LIB fire. Test No. Volume flow rate (L s−1) Gas flow speed (m s−1) H2 CO CH4 C2H4 H2 CO CH4 C2H4 Peak HRR #3–100%SOC 7.63 7.69 2.45 1.54 17.30 17.43 5.55 3.50 #4–50%SOC 1.44 1.45 0.46 0.29 3.26 3.28 1.05 0.66 #5–20%SOC 1.09 1.10 0.35 0.22 2.48 2.50 0.80 0.50 Average HRR #3–100%SOC 1.51 1.52 0.48 0.30 3.41 3.44 1.10 0.69 #4–50%SOC 0.59 0.60 0.19 0.12 1.35 1.36 0.43 0.27 #5–20%SOC 0.56 0.56 0.18 0.11 1.26 1.27 0.40 0.25 The quick equivalent flow speeds of the standard gas fuels show that the LIB combustion is very aggressive. The gas products of LIB TR are mainly composed of H2, CO2, CO, CH4 and C2H4 [54]. Therefore, the equivalent speeds of these standard fuels can also help estimate the actual gas ejecting speed of LIB TR. It should be noted that the actual gas ejecting speed of LIB should be higher than the equivalent speed of the pure fuels because CO2 can make up over half (mol%) of the total gas products [54] and decreases the specific combustion heat of the gas products.
https://doi.org/10.1016/j.rser.2021.110717_p4_2 | A series of thermal runaway tests are conducted on the 300 Ah large-scale power LIBs under external heating abuse condition. The temperature and voltage variation, and flame behavior are recorded as well as the gas generation, toxicity evolution and HRR. The combustion behavior of this large-scale LIB is compared with previous studies and standard liquid and gas fuels, which fills the knowledge gap of the fire features of the over 100 Ah single LIB.
https://doi.org/10.1016/j.rser.2021.110717_p4_3 | The combustion process can be divided into four stages based on the incident of safety valve opening and mass loss data. Stage I is the heating stage and the battery temperature increases continuously. In Stage II, the safety valve opens with a loud crack sound and huge mass rebound. The electrolyte vapor and aerosols are ignited manually and combust stably in Stage II. In Stage III, the mass loses rapidly and the combustion enters the most violent period with cylindrical jet flame. The peak mass loss rate is −8.287 g s−1. The voltage drops to zero in Stage III, and the HRR also reaches its peak value in this stage. Thanks to the battery`s large size and local heating, the TR expanding process within the battery body is obvious according to the temperature rate curves of the heating surface, side surface and back surface.
https://doi.org/10.1016/j.rser.2021.110717_p4_4 | This cell cannot ignite spontaneously, therefore in some tests the cells are ignited manually with flaming combustion, while in some tests the cell is not ignited only with vapors and aerosols. The flame can accelerate the occurrence of TR, but has little influence on the value of peak surface temperature. The mass loss increases with SOC, but has little relationship with whether the cell is ignited or not. The cooling effect of the safety valve opening on each thermocouple is influenced by the distribution of electrolyte inside the cell. The more electrolyte near the thermocouple site, the larger temperature decrease there for the heat absorption of electrolyte boiling.