## original
doc_id | paragraph
https://doi.org/10.1016/j.actamat.2011.07.043_p1_2 | There is a great deal of urgency to develop electric vehicles as it will help fuel US economic growth, reduce the dependency on foreign energy sources, and provide a cleaner environment for future generations. Among other choices for electrification electrochemical energy storage systems such as Li-ion technology have a very important role to play in the immediate future. While the operation of Li-ion cells is well established, the aging mechanisms still need to be investigated as the life of the Li-ion cell is still the weak link in the development of long-lasting hybrid vehicles. Since its introduction in 1990 Li-ion battery technology has been growing and gaining popularity at a rapid pace. Advanced Li-ion batteries with high energy and power density are fast approaching compatibility with automotive demands. According to the US Advanced Battery Consortium (USABC) a 42 V battery in a hybrid electric vehicle (HEV) should have a calendar life of 15 years [1]. Electric vehicles (EV) should have a battery system that can last for 10 years [2]. In terms of cycles, 1000 cycles at 80% depth of discharge are expected for EV [2], and 300,000 cycles at 50 W h are expected for a plug-in HEV [3]. However, the capacity (range) and power (performance) capabilities of these batteries decrease when subjected to the harsh duty cycles (current levels, low state of charge (SOC), and temperature profiles) of automobiles. Aging of the cell results in an increase in the thermal resistance (power fade) and a decrease in capacity (charge acceptance) [4]. This degradation or “aging” is a result of several simultaneous physico-chemical processes that occur within the electrode, electrode–electrolyte interface, and within the electrolyte [5].
https://doi.org/10.1016/j.actamat.2011.07.043_p1_3 | The first generation Li-ion battery cathode material, LiCoO2, was replaced by layered structure oxides such as LiNi1/3Mn1/3Co1/3O2 to minimize the use of expensive and toxic cobalt metal. These types of cathode had a very good operating voltage of ∼ 4.2 V but lacked the structural stability. Upon removal of Li the structure became highly disordered [6]. The next generation spinel type, Li[Mn2]O4 cathode material showed a very good structural stability but the capacity was very poor [6]. Also Mn dissolved in the electrolyte at high operating voltage (between 3 V and 4 V) and poisoned the anode surface. The dissolution of Mn was minimized by using Li[Mn1.8Li0.1Ni0.1]O3.8F0.2 type spinel framework. But the capacity remained disappointingly low [6]. Most recently, olivine structured LiFePO4 cathode material has become very popular. LiFePO4 has an operating voltage of ∼ 3.4 V, has very good structural stability and are stable at high temperatures. But in LiFePO4 Li transfer occurs only in 1D and it also has very poor electronic conductivity. These drawbacks of LiFePO4 are overcome by reducing the size of the particles to nanometer scale and by coating the particles with carbon [6]. Thus, LiFePO4 is suitable for large scale applications as well such as HEV and EV. Due to possible application of these batteries in automobile industry, the study of capacity loss and the degradation of a LiFePO4 cathode have become scientifically important [30].
https://doi.org/10.1016/j.actamat.2011.07.043_p1_4 | LiFePO4 cathode degradation has been studied and a multiscale characterization plan has been developed to understand the mechanism behind physical damage to the cathode. In previous studies [7] thermal diffusivity analysis by the flash method [8] was shown to be an effective technique to map damage to the cathode in Li-ion batteries at millimeter length scales. Based on the thermal diffusivity experimental results a first order approximate heat conduction mechanism as the cathode ages due to cycling was proposed. Fig. 1a shows the schematic of a proposed mechanism explaining the increase in the thermal diffusivity of a LiFePO4 cathode due to aging. As a first order approximation the cathode can be considered as a porous medium. Also, it can be assumed that heat diffuses through the cathode only due to conduction. As the cathode ages the nanoparticles tend to coarsen by sintering. Due to this sintering of the nanoparticles the effective surface area per unit volume decreases, with an associated decrease in the porosity of the cathode [9]. In general, as the porosity of the medium decreases the thermal conductivity increases, and aged samples show an increased thermal diffusivity [10], [11].
https://doi.org/10.1016/j.actamat.2011.07.043_p1_6 | In another study using atomic force microscopy (AFM) Nagpure et al. [12] found that the surface resistance increases after aging of the cathode. Fig. 1b shows a schematic of the mechanism that leads to an increase in the surface resistance of a LiFePO4 cathode sample. When the tip scans over the surface of the sample a circular contact is formed between the LiFePO4 nanoparticles and the tip. As mentioned earlier, LiFePO4 nanoparticles have very poor conductivity (σ = 2 × 10−9 S cm−1), and so to increase their conductivity, they are coated with carbon [13], [14]. In the case of an unaged sample the total surface resistance measured is the resistance of the carbon-coated LiFePO4 nanoparticles Ru, while for the aged sample it is Ra. The resistance of the LiFePO4 nanoparticles increases such that Ra > Ru as the cells are cycled because of coarsening of the particles. This coarsening also causes loss of the carbon coating, which leads to a further increase in the resistance of these particles.
https://doi.org/10.1016/j.actamat.2011.07.043_p1_7 | Nagpure et al. [15] studied the surface potential of unaged and aged samples using AFM Kelvin probe microscopy (KPM). Fig. 1c shows surface potential maps and statistical analysis of the surface potential values measured for the unaged and aged LiFePO4 cathode samples with an externally applied +3.3 V DC. voltage. No contrast within a sample was observed, but the mean surface potential of the aged sample was lower than that of the unaged sample. As KPM is highly sensitive to structural and/or chemical changes, the change in the surface potential seen in Fig. 1c can be attributed to phase changes, nanoparticle coarsening, and/or loss of the carbon coating.
https://doi.org/10.1016/j.actamat.2011.07.043_p1_8 | Coarsening of the LiFePO4 nanoparticles has been further investigated here by high resolution scanning transmission electron microscopy (STEM). Electron energy loss spectroscopy (EELS) has been used to determine the effect of coarsening, and the local electronic structure of the LiFePO4 nanoparticles in the unaged and aged samples has been identified. The EELS analysis suggests variations in the lithium content of LiFePO4 nanoparticles in the unaged and aged samples. An ab-initio simulation of the EELS spectra has been carried out to analyze the experimental data.
https://doi.org/10.1016/j.actamat.2011.07.043_p2_3 | The two commercial cylindrical Li-ion cells used in these experiments have a graphite anode and a cathode of LiFePO4 nanoparticles (40–50 nm). The graphite is bonded onto a copper substrate, and the LiFePO4 nanoparticles are bonded onto an aluminum substrate using a polyvinylidene difluoride (PVDF) binder. The anode and cathode strips, with a separator in between, are rolled and then packed into a can to form a cylindrical cell. The electrolyte used in this cell is a lithium hexafluorophosphate (LiPF6) salt in 1:1 ethylene carbonate and dimethyl carbonate. The cell has an operating voltage of 3.3 V and a nominal discharge capacity of 2.3 Ah. As stated earlier, LiFePO4 has poor ionic and electronic conductivity [6] and so to improve the conductivity the nanoparticles are coated with carbon [6].
https://doi.org/10.1016/j.actamat.2011.07.043_p2_4 | One cell was charged and discharged completely with the C-rate of 1 C (1 C = 2.3 Ah) to verify its rated capacity. This cell was labeled as the unaged cell. The other cell was cycled with the C-rate of 16 C from 45% to 55% SOC until the capacity dropped by 20%. This cell was labeled as the aged cell. This protocol is consistent with the automotive industry standard, which considers a cell to be dead when its capacity drops below 80% of the original rating [3].
https://doi.org/10.1016/j.actamat.2011.07.043_p2_6 | The TEM samples were prepared in a FEI Helios 600™ dual beam focused ion beam system (FIB). The TEM samples were extracted from the surface through the thickness of the sample using a lift-out technique. The lift-out technique used here has been discussed in Giannuzzi et al. [16] and Giannuzzi and Stevie [17]. The steps followed in the lift-out technique is shown in Fig. 2 and briefly discussed here. A clean area was found on the sample and imaged with the ion beam (1). Then Pt was deposited on the surface using a very small current of 2.8 nA (2). The sample was turned by 20° in one direction and the area around the Pt deposit was milled away using a milling current of 9.3 nA. This step was repeated to mill the area on the other side of the Pt deposit (3). The sample was then turned by 7° and a trench cut along the depth of the sample to extract the TEM foil (4). Then an omniprobe was attached to the foil and the foil was pulled from the rest of the sample (5). The foil was then welded onto a TEM Cu grid (GRD-0001.01.01) using Pt (6) and detached from the omniprobe. Finally, the foil was further thinned to ∼200 nm using the ion beam. Download : Download high-res image (503KB)Download : Download full-size image Fig. 2. Steps showing TEM sample preparation using a FEI Helios 600™ dual beam focused ion beam system (FIB).
https://doi.org/10.1016/j.actamat.2011.07.043_p2_8 | The TEM imaging and EELS analysis at high energy resolution were performed using a FEI Tecnai F20 S/TEM System at the Center for Electron Optics Facility, Ohio State University. The instrument is equipped with a Schottky field emission gun and a Gatan imaging filter, which enables spectroscopy measurements at a resolution of 0.8 eV. The EELS data was collected with a dispersion of 0.5 eV per channel. The energy range was chosen so as to include the oxygen K edge and the iron L2,3 edge. The data was background subtracted using the power law method as implemented in the DigitalMicrograph analysis software (Gatan).
https://doi.org/10.1016/j.actamat.2011.07.043_p3_2 | The electronic structure calculations were performed on supercells containing six formula units of LixFePO4 with x = 0, 0.25, 0.5, 0.75, and 1 for detailed analysis and interpretation of the experimental results. The structural data for the starting materials in these calculations were adapted from Tang and Holzwarth [18]. LiFePO4 forms an orthorhombic olivine structure with a slightly distorted hexagonal close packed oxygen array belonging to the symmetry group Pnma [19], listed as no. 62 in the International Tables for Crystallography [20]. Fig. 3 shows the crystal structure of this material with one unit cell constructed with Materials Studio. The O atoms are located at the tetrahedral sites around each P atom. The divalent Fe ions form an octahedral arrangement with the O atoms. The Li atoms are located in channels along the b axis of the orthorhombic structure [18].
https://doi.org/10.1016/j.actamat.2011.07.043_p3_4 | Density functional theory (DFT), as implemented in the Vienna Ab-initio Simulation Package (VASP) [21], [22] was employed to perform the electronic structure calculations within the generalized gradient approximation (GGA) with PW91 [23] type projector augmented wave (PAW) potentials using a cutoff energy of 500 eV, enhanced by a coulombic term U [24] to include strong correlation effects (GGA + U) for the Fe d orbitals. Within this framework the exchange term J is combined with the coulomb term U and (U–J), an effective value of U referred to as Ueff, is used. A value of 4.3 eV was chosen for Ueff, following Miao et al. [25]. All the calculations here have been performed for the ferro-magnetic configuration for consistency. An energy convergence of better than 10−6 eV was achieved when relaxing the geometry. The initial and relaxed lattice parameters for structures with varying lithium contents calculated with the GGA + U approximation are shown in Table 1.
https://doi.org/10.1016/j.actamat.2011.07.043_p3_6 | Following Duscher et al. [26], the Z + 1 approximation method has been applied to simulate the electron energy loss near edge structure (ELNES). The ELNES onset was set up at the Fermi energy of the different structures. This approximation has been shown to model core hole excitation spectra in oxides well if dipole selection rules are used (change in orbital angular momentum quantum number by one) [26], [27]. Integration for the angular momentum resolved conduction band density of states (DOS) has been performed using the tetrahedron method with Blöchl corrections for 6 formula unit supercells created from the geometrically relaxed unit cells, with a 4 × 4 × 4 Monkhorst–Pack k-point mesh for Brillouin zone sampling for the supercells [28].
https://doi.org/10.1016/j.actamat.2011.07.043_p4_2 | Morphologies and nanostructures of the LiFePO4 samples are shown in the TEM images (Fig. 4). They have the same global morphologies. Particles of the aged sample were bigger than the particles of the unaged samples. The samples have several layers of nanoparticles and, as such, contrast exists among the overlapping particles. This makes particle size analysis difficult, but the coarsening phenomenon is clearly visible in Fig. 4b. Good statistical analysis of the coarsening and the particle size variation can only be achieved with a more subtle TEM sample extraction process that would allow quantitative measurement of the relative fractions of agglomeration and sintering, without destroying the configurations observed in Fig. 4. Shearing et al. [29] have used X-ray tomography to evaluate the spatial morphology of graphite negative electrodes from Li-ion batteries. In principle, even though such techniques can be used to evaluate coarsening, agglomeration and densification, these techniques lack the necessary spatial resolution observed in TEM images.
https://doi.org/10.1016/j.actamat.2011.07.043_p4_4 | Fig. 5 shows the microstructure and the corresponding EELS measured for the unaged and aged samples. The areas were chosen for a single particle analysis. Due to the uncertainty in establishing the absolute value for the energy loss scale all the spectra were aligned at the O K edge (532 eV). All the spectra were normalized to the intensity of the O K edge peak. As shown in Fig. 5b, a significant difference in the shape of the O K edge peak is observed. The peaks in the data were fitted to a Gaussian function. The O K edge peak is at 532 eV, with a pre-peak at ∼528 eV found in the aged sample which is almost negligible in the unaged sample. Fig. 5c shows changes in the Fe L2,3 edge with aging. It can be seen in this figure that the main difference between the aged and unaged sample is the position of the Fe L2,3 edge. The onset of the Fe L2,3 edge for the aged sample is ∼2 eV higher than for the unaged sample. The EELS measurements were conducted from the periphery to the core of the LiFePO4 particle in both, the unaged and aged samples, but note that in Fig. 5b and c not all spectra are shown, and only a representative of the phenomenon is presented. As can be seen in Fig. 5b, the intensity of the O K edge pre-peak is higher at the core than at the periphery of the large particle in the aged sample. Thus the ratio of the pre-peak to the main feature of the O K edge peak was less at the core of the larger particle in the aged sample than at the periphery. It is also interesting to note that if the EELS spectra are obtained at the core and the periphery of a large particle in the aged sample there is a shift in the Fe L2,3 edge to a higher energy.
https://doi.org/10.1016/j.actamat.2011.07.043_p4_6 | The differences in the shape of the O K edge and the position of the Fe L2,3 edge have been explained in previous spectroscopy work by Laffont et al. [30] and Miao et al. [25]. The pre-peak at the O K edge and the shift to higher energy of the Fe L2,3 edge observed in the aged sample is characteristic of a highly delithiated LiFePO4 (a charged cell), while the spectra observed in the unaged sample is characteristic of a well lithiated LiFePO4 (a discharged cell). Since in this study both samples were discharged before disassembly, it is believed the phenomenon observed here is due to aging of the cells. The measurements suggest that the core of the larger, coarsened LiFePO4 particle in the aged sample has a different lithium composition than the periphery. It is thus believed that during aging the LiFePO4 nanoparticles sinter together resulting in coarsening of the particles. This coarsening is expected to increase the Li ion diffusion length through the particles and thus transformation of the nanoparticles during discharge of the cell from FePO4 back to LiFePO4 is expected to be incomplete, leaving a FePO4 (or low Li concentration) core and a LiFePO4 shell around the core in large particles. As the cell ages the FePO4 (low Li concentration) core increases and the LiFePO4 shell decreases. This leads to the conclusion that aging has caused significant compositional changes in the LiFePO4 nanoparticles. Active lithium is lost from the host cathode material, thus reducing its capacity. The diminished levels of Li in the cathode can be expected to lead to a compromised capability of the overall cell to recharge.
https://doi.org/10.1016/j.actamat.2011.07.043_p4_7 | Fig. 6 shows ELNES for the O K edge and Fe L2,3 edge obtained by the first-principles calculations. A small pre-peak for the O K edge is found for FePO4, which is not found in structures with LixFePO4 (x > 0). This is in agreement with the observed experimental trend presented in Fig. 5b. For the Fe L2,3 edge (Fig. 6b) a peak shift towards higher energies can be observed with decreasing lithium content, which has also been observed in our experimental results (Fig. 5c). For FePO4 with no lithium the calculated EELS shows a reverse shift in the Fe L2,3 edge, in agreement with Miao et al. [25], which our band structure calculations suggest could potentially be due to the fact that Li acts as a donor in FePO4, causing a shift in the Fermi level.
https://doi.org/10.1016/j.actamat.2011.07.043_p4_9 | Fig. 7 shows O p states, Fe d states, and P s and p states and their hybridization based on band structure calculations. In a perfectly ionic state the O ions in FePO4 could be expected to have a valence of −2 with fully filled 2p states. Covalent bonding, however, leads to hybridization between the Fe 3d, O 2p, and P 3s and 3p states, giving rise to empty states (above the Fermi level) with some O 2p states. This can be seen from Fig. 7, where the atom resolved DOS, obtained from first-principles calculations, has been plotted for three compositions: FePO4, Li0.5FePO4, and LiFePO4. In all three compounds the valence band just below the Fermi level (region 1 in Fig. 7) has major contributions from the O 2p states with some Fe 3d states. The conduction band just above the Fermi level (region 3 in Fig. 7), on the other hand, is dominated by Fe 3d states with small contributions from O 2p states. Moving to higher energy bands (>10 eV, region 3 in Fig. 7), antibonding states are found with O 2p, 3s, and 3p states. In FePO4 the contribution of O 2p states in region 2 is significant and gives rise to the pre-peak A observed in the simulated O K edge EELS spectra, shown in Fig. 6a, due to transitions from the 1s core orbital of oxygen. The O 2p states present in region 3 gives rise to peaks B and C seen in Fig. 6a, after core hole corrections which shift these states towards lower energies by approximately 3 eV.
https://doi.org/10.1016/j.actamat.2011.07.043_p4_11 | While Li addition does not affect the positions of peaks B and C, it does lead to a continuous decrease in the intensity of pre-peak A, as observed in both the experimental and simulated O K edge EELS spectra (Figs. 5b and 6). This can be attributed to the following two causes. Firstly, on addition of Li the Fe 3d states shift to higher energies (from ∼3–5 eV in FePO4 to ∼6–8 eV in LiFePO4) because of the reduction in the oxidation state of Fe from Fe3+ to Fe2+ (region 2 in Fig. 7). Secondly, it leads to a continuous decrease in the extent of hybridization between Fe 3d and O 2p states, such that the contribution of O 2p states in region 2 becomes negligible in LiFePO4. This analysis is similar to the arguments put forward by Kinyanjui et al. [31], who studied only the end compounds. Based on the decrease in intensity of pre-peak A with Li addition, the pre-peak is expected to be completely absent for Li concentrations greater than ∼75%. Similarly, in the case of Fe L edges the intensities of the sharp lines themselves scale with the number of unoccupied 3d states of the Fe atom. In the aged sample the shift is ∼2 eV. According to the first principles simulations presented this would correspond to a reduction in Li content of ∼80%. Thus, the FePO4 core and LiFePO4 shell, co-exist within large particles, and as the cell ages the FePO4 (low Li content) core expands while the LiFePO4 shell decreases.
https://doi.org/10.1016/j.actamat.2011.07.043_p4_12 | The energy at the Fe L2,3 edge peak obtained from first-principles calculations is plotted against the Li concentration in LixFePO4 in Fig. 8. The shift to higher energy in the location of the Fe L2,3 edge peak follows a linear trend with an approximate slope of −1.9 eV with increasing Li concentration. Considering the experimental shift of ∼2 eV between the unaged and aged samples, this would indicate a Li loss of ∼80% in the aged sample. Since complete Li depletion from LiFePO4 would lead to a downward rather than the observed upward peak shift, the calculation here indicates that the aged sample is not completely Li depleted, but rather remains at a low Li content of ∼20%.
https://doi.org/10.1016/j.actamat.2011.07.043_p5_2 | TEM and EELS were used to study the effects of aging in the LiFeO4 cell. TEM revealed coarsening of the grains as the cell ages. EELS showed that the density of states for O changes as the cell ages. This was evident in the presence of the pre-peak in the case of the O K edge. The increase in the ratio of the pre-peak to the O K edge peak in the EELS data from the core to the surface of the large LiFePO4 particle indicates different lithium composition within the particle. There is also a shift of almost 2 eV for the L2,3 edge of Fe in the aged sample. At a certain age of the cell the particles start to coarsen. The ion diffusion length is expected to increase in the coarser particle, and this is expected to lead to an incomplete transformation between LiFePO4 and FePO4 while charging and discharging. The FePO4 core is expected to expand in subsequent cycles, thus reducing the capacity of the host cathode material. The experimental results were analyzed with the help of simulated ELNES spectra for the olivine structure (space group Pnma) of LixFePO4 with x = 0, 0.25, 0.5, 0.75, and 1. The nature of the O pre-peak was confirmed by comparing the position of the O 2p bands arising due to strong hybridization among the O p states, Fe d states, and P s and p states with the Fermi level position. The Li loss was quantified by these calculations as ∼80%, suggesting a strongly Li depleted, but not completely Li free, core region in the coarsened particles.
https://doi.org/10.1016/j.actamat.2011.07.043_p5_3 | EELS has been successfully applied to study the effects of phase transitions in the case of laboratory and experimental cells over an area of the order of a few nanometers square. However, as the studies reported here are based on real size cells it was impractical to obtain several spectra over the large cathode sample to present evidence of the phenomenon on a more global scale.
https://doi.org/10.1016/j.addma.2020.101651_p1_2 | Electrochemical energy storage is a crucial subsystem required to enable the 3D printing of next generation products including geometrically-complex and mass-customized smart structures [1], [2], [3], [4], [5], [6]. Embedding electronics, sensors, antennas and batteries into arbitrary shapes is the next inevitable advancement in the evolution of additive manufacturing (AM) (Fig. 1), which can be interrupted to leverage complementary manufacturing processes. Printers will fabricate products with more than mechanical capability, but rather will now include electronic, optical, chemical, biological, thermal, and electromagnetic functions. In this context, multi-process (or hybrid) 3D printing provides the simultaneous benefits of 3D printing - complex and customized geometries – with those known advantages of traditional processes - tight dimensional accuracies and superior surface finish from machining, cutting, dispensing, and robotic component placement. However, one conspicuously-absent functionality in this hybrid manufacturing paradigm has been energy storage: either directly printed batteries as pursued in this seminal research effort and our previous works [7], [8], [9], [10], or even the simple insertion of non-printed electronic components such as traditional batteries into cavities in 3D printed structures [1], [11]. Due to the high temperatures required for printing, a commercial lithium ion battery (LIB) component that is introduced into a predefined cavity, can be damaged upon pursuing the printing process. A detrimental effect on the resulting electrochemical performances and safety of the device is thus expected, as liquid electrolyte (solvent-based) will evaporate, leading to a high internal pressure within the battery casing itself. In order to overcome these particular issues, the direct printability of the complete LIB where the liquid electrolyte must be infused within the electrodes at room temperature (once printing is finished), appears as a promising solution. By interweaving energy storage within a complex and multi-functional 3D structure, new levels of both spatial and energy efficiency will now be possible. The 3D printing of high energy density storage is paramount for the wider adoption of hybrid AM to create structural electronics, smart implants, and next-generation aerospace products.
https://doi.org/10.1016/j.addma.2020.101651_p1_4 | AM technologies have recently been explored with a view to manufacture energy storage devices such as LIB employing a layer-upon-layer material deposition methodology [12], [13], [14], [15], [16], [17], [18], [19]. This approach offers the possibility of obtaining complex three-dimensional electrodes unlike the conventional fabrication techniques such as doctor-blading or die-pressing. As reported in literature [20], [21], [22], [23], [24], 3D electrode designs result theoretically in enhanced electrochemical performance in terms of specific capacity and power due to the increased active surface area and theoretical lithium cations diffusion in three dimensions. Fabricating 3D electrodes was attempted by performing an electrochemical growth of nanorods onto a current collector followed by electrochemical plating of the active material [25]. Nonetheless, the resulting structure often presented surface irregularities resulting in short-circuits even prior to cycling. These issues can be overcome by leveraging AM processes, enabling the interpenetration of complex positive and negative electrode lattice structures. So far, by means of AM, studies are rather focused on achievable short-term objectives: implementing a topological optimization of the energy storage by reducing dead-volume and dead-weight within the final object [8], [23], [26], [27]. Among the AM processes, thermoplastic material extrusion (ME) and polymer powder bed fusion (PBF) are considered as two promising options to print LIB electrodes with a diversity of shapes as depicted hereafter.
https://doi.org/10.1016/j.addma.2020.101651_p1_5 | A ME printer is classically fed with a thermoplastic filament constituted of polylactic acid (PLA), polyethylene terephthalate glycol (PETG), acrylonitrile-butadiene-styrene, polycarbonate, or also polypropylene (PP), among other engineering grade polymers. The filament is driven through a computer-controlled heated nozzle, extruded on to the substrate, and immediately solidifies. The molten material is thus deposited layer after layer with the aim to obtain the desired 3D object [15], [18], [28], [29]. Besides the development of 3D printing technology and composite filaments, 3D printing of LIB has witnessed rapid advancements. This tendency is mainly due to the ability of 3D printing to create LIB components that do not require further post-processing and also motivated by the printability of the complete energy storage device in one single, non-assembly process. Nonetheless, it must be emphasized that a sufficient quantity of charges (active material and conductive additives) is required within the electrodes with an objective of achieving reasonable electrochemical performances. This requirement, coupled with the filament-shape constraint, renders the formulation process rather complex. Hence, printing of various commercial or homemade composite filaments containing a limited amount of LIB active materials (only between 8 and 13 wt% of the total electrode) have been reported, resulting in mediocre electrochemical performances [26], [30]. Alternatively, the present effort has focused on the authors’ previous studies [7], [8] aimed at increasing the active material loading within the filament to maximize the electrochemical performances while simultaneously maintaining sufficient mechanical properties. Indeed, a significant landmark was reached as active material loading was increased up to 49 wt% within 3D-printable PLA/LiFePO4 and PLA/graphite filaments [7], [8]. These highly loaded filaments were achieved thanks to the introduction of a plasticizer such as poly(ethylene glycol) dimethyl ether (average Mn 500) which improves the printability. Logically, the improved filament resulted in higher electrochemical performances [10]: 200 mAh g−1 of active material (99 mAh g−1 of the total composite or also to 154.6 mAh cm−3) at current density of 18.6 mA g−1 (C/20) for the PLA/graphite 3D-printed negative electrode disc [7]; 87 mAh g−1 of active material (43 mAh g−1 of the total composite or also up to 66 mAh cm−3) at current density of 8.5 mA g−1 (C/20) for the PLA/LiFePO4 3D-printed positive electrode disc [8]. Finally, it is worth mentioning that extrusion and the associated printing parameters (e.g. temperature) generally require tedious and comprehensive adjustments to match the LIB-specific expectations.
https://doi.org/10.1016/j.addma.2020.101651_p1_6 | As an alternative to the ME printing, polymer PBF involves the spreading and leveling of a consistent and thin layer of powder with a blade upon the building platform. Then, a high energy CO2 LASER (14 Watt) is applied selectively (computer-controlled) to fuse together small powder particles (typical diameter of 50–100 µm). After each layer is completed, the platform is subsequently lowered and a new layer of powder is dispensed. This process is repeated layer by layer until the final 3D object is built. Usually, the final 3D printed item requires post processing to remove unfused powder excess. Physical characteristics such as the porosity and mechanical strength can be controlled by fine-tuning the printing parameters such as the laser power, exposure time, and printing temperature. The most significant advantage of PBF when compared to ME is the ability to add charges (active material and conductive additives) into the printed object by simply mixing it with the polymer powder prior to selectively melting (no filament required). Typical printing polymer materials include polyamides (PA), PP, polystyrene (PS) and polyurethane (PU). Consequently, many studies have reported the introduction of fillers within the polymer matrix to print objects with improved properties for particular applications. PA-based composite powder (PA11/carbon-nanofibers, PA12/multi-walled-carbon-nanotubes, PA11/carbon-nanotubes, PA11/nanographene platelets, PA11/SiO2, PA11/Al2O3, PA12/carbon-black and PA11/montmorillonite) with enhanced flame retardancy, electrical conductivity, thermal, and mechanical properties for PBF have been developed [31], [32], [33], [34], [35], [36]. By sintering the polymer particles in such a way that only their surfaces are partially melted, highly porous objects can be obtained, thus the modified process is well suited for printing LIB electrodes. Indeed, when the polymer particles are only partially sintered, the charges are thus distributed on the surface of these particles and are therefore accessible by liquids such as the electrolyte flowing through the printed electrode [37], [38]. In our previous study [39], PBF was employed to fabricate highly porous carbonaceous PA12/graphite, PS/graphite and PU/graphite electrodes that could be used in LIB applications. A relatively low amount of charge (active material) was introduced with a view to achieve highly porous electrodes with suitable mechanical strength. As one can expect, the graphite concentration, polymer matrix, and printing conditions all had an impact on the final mechanical strength, porosity, conductivity, and thus future electrochemical performances. In order to reach foam structure of electrochemically-active materials by means of PBF, an additional post-process step was proposed by Sha et al. [40]. The authors proposed a template method to print 3D graphene foams from of a homogeneous Ni/sucrose powder mixture, followed by Ni etching as post-processing step. Sucrose was used as the carbon source after calcination during printing while Ni served as the catalyst and template for graphene growth. Regarding the PBF technique, it is worth-mentioning that, up to our knowledge, no paper on literature reported so far electrochemical performances of independently printed LIB electrodes.
https://doi.org/10.1016/j.addma.2020.101651_p1_7 | In the present study, the ability to 3D print LIB through two particularly different AM processes, ME and PBF, is considered. The working process, requirements for printing materials in each case, resolution, advantages and drawbacks of each technique to print electrodes are discussed. Perspectives towards their future optimization are proposed on the basis of experimental results of a comparative study specifically focused on the formulation of a positive electrode composed of PP acting as polymer matrix, LiFePO4 (LFP) as active material, and carbon black (C45) as conductive additives. As a preliminary study, the extrusion (ME) and printing parameters (ME and PBF) were kept unchanged while for each printing techniques, the same electrochemically-active material loading was first tested and then increased as high as possible. Finally, the electrochemical suitability of various three-dimensional LIB architectures, in comparison with classical two-dimensional planar design, is thoroughly studied through an in-depth modeling study, and the direct printing capability of the complete LIB by means of both processes is examined. In this work, for the first time, electrochemical characterization of LIB electrodes printed via PBF is reported.
https://doi.org/10.1016/j.addma.2020.101651_p2_3 | For both processes, the same materials were employed. Polypropylene powder AdSint® PP flex (particle size: 70 µm) was provided by Advanc3d Materials, Germany. Aleees (Taiwan) LiFePO4 (LFP) (particle size: 1 µm) was used as active material for the positive electrode of the LIB. Carbon black Timcal Super (C45) (particle size: 20 nm, 45 m2 g−1), carbon nanofibers (CNF), (D × L 100 nm × 20–200 µm, 24 m2 g−1) and paraffinic oil were all purchased from Sigma-Aldrich, USA.
https://doi.org/10.1016/j.addma.2020.101651_p2_5 | The PP powder was mixed thoroughly with the desired amount of LFP, C45, CNF and paraffinic oil in a mortar. An extruder Filabot Original supplied by Filabot Triex LLC, USA was subsequently fed with the afore-mentioned pre-mixed powder in order to obtain a standard 1.75 mm diameter 3D-printing filament. The extruder temperature was set at the relatively high temperature of 250 ºC, thereby obtaining a satisfactory extrusion rate. The filament released from the extruder nozzle was subsequently rolled around a spool by using a Filabot spooler (Filabot Triex LLC, USA). The extruder was purged thoroughly with pure PP before extrusion of each sample. Electrode filaments were kept in appropriate storage conditions under low temperature and in confined environment with low humidity.
https://doi.org/10.1016/j.addma.2020.101651_p2_7 | Electrodes 3D models were designed using Autodesk Fusion 360 software after which they were divided into two-dimensional, 0.1 mm thick slices using PrusaSlicer software. 11 mm diameter positive electrode discs (200 µm and 1 mm thick) and specimens ISO527–2 were printed by using a Prusa MK3 3D-printer (Prusa Research, Czech Republic) to perform further galvanostatic, electrochemical impedance spectroscopy (EIS) and mechanical tests. Nozzle standard input and output diameters of respectively 1.75 mm and 0.4 mm were used. The highest resolution in the Z direction is 0.20 mm for the first layer and 0.05 mm for the following. The nozzle temperature was set at 250ºC and the Fan settings was set to 100%. Bed temperature was set to 100 ºC in order to enhance the adherence of the first printed layer. Prior to printing of each sample, the nozzle was cleaned thoroughly by printing a 2 cm3 purge cube with the corresponding filament.
https://doi.org/10.1016/j.addma.2020.101651_p2_9 | The 3D models of the electrodes were designed with FreeCAD v.0.16 followed by slicing into 0.08 mm thick slices with Slic3r v. 1.2.9. Subsequently, 11 mm diameter electrodes discs (about 3 mm thick) and specimens ISO527–2 were printed with a Sharebot SnowWhite PBF 3D printer. The printing parameters were the following for all produced PBF objects: laser power 100% (of maximum of 14 W), laser scan rate 25,000 (1000 mm s−1), powder temperature 122 ºC, powder layer 0.25 mm, wait time 600 s, wait layer 12 s, warming layers 20, layer thickness 0.08 mm. Powder temperature was kept constant through the printing processes. These low energy-demanding parameters were chosen to produce 3D-printed electrodes with relatively significant porosity. The printed objects were carefully cleaned of all non-sintered powder using pressurized air before proceeding with subsequent experiments.
https://doi.org/10.1016/j.addma.2020.101651_p2_11 | The general homogeneity and the inner material dispersion within the PP matrix of the produced electrodes was examined by employing a FEI Quanta200F (Thermo Fisher Scientific, USA) scanning electron microscope (SEM) in high vacuum mode. The secondary and backscattered images were recorded with a 5 kV acceleration voltage. Transmission electron microscopy (TEM) images and Selected Area Electron diffraction (SAED) patterns were achieved with a FEI Tecnai F20 ST electron microscope operating at 200 kV. Beforehand, printed samples were cut and inserted in a capsule in which an LR white resin (Sigma-Aldrich) was added drop by drop. The resulting capsules were then placed in an oven at 70ºC during 24 h. A microtome (RMC Products, Boeckeler) was then used to cut the capsules in thin slices (sections) of material of 100 nm at a cutting speed of 21.5 mm s−1. Slices were finally deposited onto a holey carbon copper grid.
https://doi.org/10.1016/j.addma.2020.101651_p2_13 | Printed specimen samples in compliance with the ISO 527–2 standard were used for tensile mechanical testing on a MTS Criterion Model 43 tensile machine set with a 1 KN load cell. Tests were controlled by displacement with a speed of 2 mm min−1. Five samples of each composition were tested and the average values are reported.
https://doi.org/10.1016/j.addma.2020.101651_p2_15 | EIS tests were performed using a MTZ-35 frequency response analyzer and an intermediate temperature system (ITS) supplied by BioLogic, France. It is worth noting that the exact same procedure than the one reported in our anterior work was respected [7]. Inductive phenomenon from the cables were compensated by performing calibration of the empty ITS with the same cables. ME and PBF printed electrodes discs were subsequently introduced into a controlled environment sample holder to perform AC impedance measurement under air at temperatures varying from 20 ºC to 60 °C (upon heating in steps of 5 °C). An excitation voltage of 0.01 V, a frequency range of 5000–1 Hz (20 points per decade and 10 measurements per point) and a soak time of 15 min were applied here. Electronic conductivities and activation energy were deduced from the Nyquist and Phase-Bode plots of the complex impedance. Conductivities were calculated from the Eq. 1: (1) where d is the pellet thickness, A is the pellet surface area, and R is the respective resistances determined from the Nyquist and Bode plots.
https://doi.org/10.1016/j.addma.2020.101651_p2_17 | Inside an argon filled glovebox (H2O < 0.1 ppm, O2 < 0.1 ppm), Swagelok-type cells were assembled. Metallic lithium was used as counter/reference electrode for half-cells while samples as working electrode. The fiber glass separator was provided by Whatman, GE Healthcare, USA. 150 µL of 1 M LiPF6 in ethylene carbonate and diethyl carbonate (EC:DEC 1:1 wt ratio) was used as electrolyte and supplied by Merck KGaA, Germany. Cells were galvanostatically charged (delithiation) and discharged (lithiation) at different current densities calculated per gram of active material, between 3.8 and 2.6 V (vs Li/Li+) by means of a BCS-805 (BioLogic, France). Electrochemical tests were performed at 20ºC.
https://doi.org/10.1016/j.addma.2020.101651_p3_3 | The preliminary stage of this study was dedicated to the preparation of positive electrodes of the same composition through PBF and ME. From classical and widely commercially employed battery materials, positive electrode samples containing 26 wt% LFP as active material, 4 wt% carbon black (C45) as conductive additives and 70 wt% PP as polymer matrix were prepared via PBF and ME. This particular composition was chosen as it corresponds to the highest loading of charges (active material + conductive additives) allowed by the PBF technique considering the aforementioned low energy printing parameters. In this case, the loading of charges was maximized in order to enhance the electrochemical performances while still maintaining suitable mechanical properties for further handling and characterization. Experiencing a larger amount of charges was found to immediately result in major mechanical strength and printability issues using the predetermined printing parameters. The highest loading for ME is driven by the rheology of the filled polymer, the strength and the softness of the filament while the required mechanical strength allowing the handling of the final part is the main constraint limiting the loading for PBF technique. The desired amount of each material was weighed and pre-mixed in a mortar in order to guarantee precise mixing. The resulting homogeneous powder mixture was directly inserted to feed the PBF bed during printing. While applying the defined settings, only thick electrode (3 mm) discs were possible to achieve with mechanically durable electrodes.
https://doi.org/10.1016/j.addma.2020.101651_p3_4 | For the alternative AM process of ME, a composite thermoplastic filament was prepared to feed the printer. Hence, the afore-mentioned pre-mixed homogeneous powder was inserted into an extruder and a first PP/LFP/C45 filament was obtained. Due to the poor diameter consistency, the latter was pelletized and extruded again, resulting in a second filament with a much more reliable diameter (1.75 mm) as confirmed through SEM before printing. Via ME printing, obtained electrodes were about 170 µm thick due to the first layer resolution limitation. Finally, it is important to mention that warping tends to occur while printing PP filaments. The material shrinkage, while 3D printing, causes the corners of the print to lift and detach from the build plate. To reduce this unfavorable effect with the PP/LFP/C45 composite, a heated bed set at 100ºC and covered with adhesive tape was employed.
https://doi.org/10.1016/j.addma.2020.101651_p3_6 | 3.2.1. Electrical conductivity characterization For samples obtained from both PBF and ME with the same targeted composition (26 wt% LFP, 4 wt% C45 and 70 wt% PP), the influence of the AM process on the electrode conductivity was investigated by EIS. The corresponding impedance spectra were recorded from 20 ºC to 60 ºC. Nyquist and Bode plots portray typical behavior of an electronic conductor. Indeed, only Z′ real part is depicted on the Nyquist plot whereas ¦Z¦ magnitude is constant for all frequencies. For both tested samples, the electrical conductivity is increasing with temperature as exhibited in Fig. 2, and the homogeneous activation energy values equal to 0.101 eV (PBF) and 0.099 eV (ME) were calculated. From the results obtained, it can be clearly observed that depending on the printing technique, the electrodes depict very distinctive electrical performances. Here, electrode discs obtained by means of PBF, display electronic conductivity values about 30 times higher than the electrodes printed via ME, on the whole recorded temperature range. Indeed, respectively at 20ºC and 60ºC, the PBF sample reveals a conductivity of 2.12 × 10−4 and 3.39 × 10−4 S.cm−1 while the ME sample exhibits a much lower conductivity equals to 7.16 × 10−6 and 1.12 × 10−5 S.cm−1. Due to the LFP and PP insulating behavior in addition to the relatively low quantity of conductive additives, these values still remain relatively low in comparison with our previous study involving a much higher loading of carbon black (up to 9 wt% of the total composite) dispersed in a LFP/PLA positive electrode and exhibiting electronic conductivity up to 0.16 S.cm−1 at 20ºC [8]. The incorporation of carbon additives such as C45 is crucial to confer suitable electronical conductivity. Download : Download high-res image (264KB)Download : Download full-size image Fig. 2. Arrhenius plots of the electronic conductivity for electrode of the same composition (70 wt%PP + 26 wt%LFP + 4 wt%C45) printed via PBF and ME respectively.
https://doi.org/10.1016/j.addma.2020.101651_p3_7 | 3.2.2. Electron microscopy The conductivity difference observed between both processes can be easily explained with the images revealed by SEM and TEM depicting two completely different microstructures (Fig. 3). The PBF sample is composed of spherical PP polymer particles (70 µm) that were incompletely fused together on the surface during the sintering process (Fig. 3a). This was possible by fine-tuning the printing parameters in a low energy configuration. During the printing procedure, an important porosity with voids is created and a three-dimensional polymer network is clearly noticeable. Charges including the active material (LFP) and conductive additives particles (C45) are deposited on the surface of the aforementioned PP spheres. Charges do not appear to be totally encapsulated within the PP matrix but are tightly attached to the incompletely melted surface. Thus, a percolating network composed of the C45 is created along all the microstructure and led to the higher electronic conductivity values depicted via EIS. While this hypothesis cannot be confirmed via SEM as carbon black particles (20 nm) are not observable with this technique, it was confirmed by performing a TEM experiment as depicted in Fig. 3b. Indeed, C45 spherical particles (Fig. 4a) appear to be well dispersed between the various LFP particles. The latter are clearly identified due to their bigger size (1 µm) and crystalline olivine structure allowing the observation of the atomic arrangement (Fig. 4b). Download : Download high-res image (767KB)Download : Download full-size image Fig. 3. Cross-sectional images of the electrodes with the same composition (70 wt%PP + 26 wt%LFP + 4 wt%C45) obtained via PBF or ME: (a) Secondary electron SEM image of the PBF electrode in which spherical PP particles surfaces are covered with smaller charges particles consisting of LFP and C45; (b) TEM image of the PBF electrode where carbon black C45 (smaller grey particles) is homogeneously distributed between the LFP particles (bigger black particles) thus creating an efficient percolating network; (c) Backscattered SEM image of the ME electrode in which LFP particles (white color) are isolated within the polymer matrix; (d) TEM image of the ME electrode where carbon black C45 (smaller grey particles) and LFP (bigger black particles) are completely isolated within the nano-porous polymer matrix. Download : Download high-res image (693KB)Download : Download full-size image Fig. 4. Cross-sectional TEM images of the PBF electrode: (a) carbon black C45 spherical particles are well dispersed between the LFP particles; (b) olivine LFP atomic arrangement. a* zone axis SAED pattern is displayed in inset (LFP: Pmnbspace group; a=6.018 Å, b=10.34 Å, c=4.703 Å). On the other hand, as expected, the ME sample microstructure does not show any apparent micro-porosity (Fig. 3c). This can be explained by the relatively high extrusion and printing operating temperature (250 °C). Backscattered image (Fig. 3c) confirms that LFP particles are evenly distributed in the polymer matrix. Nonetheless, it is important to emphasize that an important amount of these particles seems to be isolated within the polymer matrix. These active material particles being intimately related to the final electrochemical performance represents an important challenge. Indeed, isolated active material particles within the polymer matrix will act as electrochemically dead-material within the final electrode. Likewise, by performing TEM experiments (Fig. 3d), it can be seen that the carbon black particles are also secluded within the PP matrix. Hence, it has obviously a detrimental effect on the percolating network and leads to the very low electronic conductivity observed previously by EIS.
https://doi.org/10.1016/j.addma.2020.101651_p3_8 | 3.2.3. Electrochemical characterization The electrochemical performances of the electrodes obtained by PBF and ME were investigated. The potential profiles versus the specific capacity based on the active material, and specific capacity versus cycle number were studied thoroughly at various current densities (2.1, 4.2, 8.5, and 17 mA g−1 of active material corresponding respectively to C/80, C/40, C/20 and C/10) as displayed in Fig. 5. Due to the important micro-porosity and higher electronic conductivity, the PBF sample exhibits, logically, higher electrochemical performances. The latter depicts an important irreversible capacity during the first cycle of 74 mAh g−1 of LFP corresponding to a percentage loss of 65% at current density of 2.1 mA g−1 and reversible capacity values of 35, 30, 20 and 2 mAh g−1 of LFP during five cycles at current density of 2.1, 4.2, 8.5, and 17 mA g−1 respectively. When finally coming back at a lower current density of 8.5 mA g−1, a good capacity retention was preserved. While the electrode depicts a promising and undeniable electrochemical response, it is important to note that values are still far from the theoretical specific capacity of LFP (170 mAh g−1). Moreover, considering that the total printed composite electrode is composed of only 26 wt% of active material (LFP), it means that the electrochemical performances reported per gram of total composite are much lower (reversible capacity of 9.1, 7.8, 5.2 and 0.5 mAh g−1 of total composite at current density of 2.1, 4.2, 8.5, and 17 mA g−1 respectively). On the other hand, the ME sample, due to the lack of micro-porosity and aforementioned isolated charges within the polymer matrix, depicts insignificant specific capacity values. The nano-porosity that was observed through TEM does not seem accessible to the lithium ions. Download : Download high-res image (358KB)Download : Download full-size image Fig. 5. (a) Capacity retention plots at various current density for printed electrodes via PBF and ME for composition containing 70 wt%PP + 26 wt%LFP + 4 wt%C45; (b) Charge/discharge capacity profiles for the electrode printed via PBF (70 wt%PP + 26 wt%LFP + 4 wt%C45).
https://doi.org/10.1016/j.addma.2020.101651_p3_9 | 3.2.4. Mechanical characterization Tensile strength experiments were performed on both the ME and PBF printed specimens based on composition (70%PP + 26%LFP + 4%C45). As depicted in Table 1, classical mechanical properties such as the Young’s modulus, tensile strength and elongation at break were calculated from the stress-strain curves (Fig. 6a). Obtained values logically corroborate the previous observations completed by microscopy. Samples printed with both AM technologies exhibited brittle behavior. Compared with pure PP, a drastic decrease of the elongation at break is observed of respectively 97% for the PBF sample and 94% for ME. This phenomenon can be explained by the addition of charges, known to decrease the elongation at break of a reinforced polymer. Regarding the Young’s modulus and the tensile strength, it appears that both parameters corresponding to the PBF sample are lower than the ones obtained with ME for the same composition. While the tendency observed for the ME sample is classical (increase of the Young’s modulus and decrease of the tensile strength in comparison with pure PP reference), the PBF sample with the exact same composition shows degraded properties due to the significant micro-porosity. Table 1. Mechanical properties for printed electrodes of different composition. Sample name (composition in wt%) Young’s modulus (MPa) Tensile strength (MPa) Elongation at break (%) Pure PP 1400 ± 100 25 ± 1 50 ± 10 PBF – 70%PP + 26%LFP + 4%C45 284 ± 38 2.55 ± 0.41 1.39 ± 0.13 ME – 70%PP + 26%LFP + 4%C45 1468 ± 124 20.78 ± 1.28 2.87 ± 0.07 ME – 45%PP + 45%LFP + 10%C45 1435 ± 113 17.55 ± 2.50 2.88 ± 0.63 aME – 33%PP + 49%LFP + 13%Parrafinic oil + 5%C45 485 ± 48 8.17 ± 0.55 4.73 ± 0.66 a During the extrusion and printing processes, paraffinic oil acting here as a plasticizer is partially evaporated leading to an even higher percentage of charges considering the total composite electrode. Download : Download high-res image (401KB)Download : Download full-size image Fig. 6. (a) Strain-stress curves and (b) Arrhenius plots of the different composition electrodes printed by PBF and ME.
https://doi.org/10.1016/j.addma.2020.101651_p3_11 | 3.3.1. Formulation The summary of the electrode compositions produced via ME and PBF are reported in Table 2. Distinct from what was observed previously using the PBF process (maximum of 15 vol% of charges allowed among the total composite with the aforementioned low energy printing parameters), it was possible via ME (extrusion and printing parameters unchanged) to increase further the amount of charges without affecting the filament printability. Indeed, from our past experiences with ME [7], [8], in order to obtain sufficient mechanical performances to be printed, the total amount of charges (sum of active material and conductive additives) within the filament can reach up to 30 vol%. This percentage can be further increased due to the introduction of an appropriate plasticizer, thus resulting in a final total amount of charges increasing to 50 vol% [7]. Paraffinic oil, being traditionally used as plasticizer for PP [41], was employed in order to enhance the charge loading within the total composite electrode filament and facilitate printability. During both extrusion and printing processes, paraffinic oil is partially evaporated. Hence, this phenomenon leads to a higher percentage of charges when the final printed electrode composition is considered. Table 2. Summary of the printed electrodes composition. Printed via PBF and/or ME wt% total composite PP/LFP/Plasticizer/Conductive additive vol% total composite PP/LFP/Plasticizer/Conductive additive Volumetric mass loading (mg of active material per cm3 of the total composite) PBF and ME 70/26/0/4 85/13/0/2 PBF: 151 mg/cm3 ME: 202 mg/cm3 ME 45/45/0/10 66/27/0/7 343 mg/cm3 ME a33/49/13/5 a48/29/13/3 a668 mg/cm3 a During the extrusion and printing processes, paraffinic oil acting here as a plasticizer is partially evaporated leading to an even higher percentage of charges considering the total composite electrode. For weight-volume conversion, materials densities were acquired by helium pycnometer.
https://doi.org/10.1016/j.addma.2020.101651_p3_12 | 3.3.2. Mechanical characterization From the mechanical perspective, as expected, the addition of charges has an unfavorable outcome on the resulting mechanical strength of the printed electrodes (Table 1). An increase of the LFP weight content from 26% to 45% leads to a small evolution of the mechanical properties. In addition, a low decrease of the Young’s modulus is observed while an increase should be obtained. All these observations (mechanical properties and SEM analysis) draw the same conclusions that the mechanical behavior is driven by the properties of the interface between the charges and the matrix. With the introduction of paraffin oil as plasticizer, Young’s modulus and tensile strength tend to decrease while elongation at break increases in good agreement with literature [41]. Although the resulting Young’s modulus is relatively small, the subsequent filament is stiff enough to be printed. The minimum Young modulus of the filament leading to the buckling can be evaluated from the Eq. 2 Euler’s formula [28]: (2) Where F is the force applied to the filament (50 N), d the diameter of the filament (1.75 mm) and L the distance between the driven gears and the top of the print head (3 mm). From these characteristics, the Young modulus to avoid buckling here must be higher than 100 MPa.
https://doi.org/10.1016/j.addma.2020.101651_p3_13 | 3.3.3. Electrical conductivity characterization As revealed in Fig. 6b depicting the Arrhenius plots of the electrical conductivity for each sample, C45 particles tend to be less isolated within the polymer matrix for ME specimens containing a higher amount of charges, thus resulting in a more efficient percolating network conferring higher electronic conductivity values (4.73 × 10−5 S cm−1 at 20ºC for sample “ME – 45%PP + 45%LFP + 10%C45″ in comparison with 7.16 × 10−6 S cm−1 for the sample “ME – 70%PP + 26%LFP + 4%C45″ at the same temperature). Nonetheless, the addition of paraffinic oil, expected to create a micro-porosity through its evaporation during printing, does not seem to have an important and effective impact on the final electronic conductivity (1.88 × 10−5 S cm−1 at 20ºC for sample “33%PP + 49%LFP + 13% Parrafinic oil + 5%C45″). Values obtained are still much lower than depicted for the “PBF – 70%PP + 26%LFP + 4%C45″ sample (2.12 × 10−4 S cm−1 at 20ºC). Consequently, while C45 additives are effectively used to improve the electronic conductivity, their final contribution within the ME electrodes is not optimal. This difficulty in obtaining an efficient percolating network within the ME sample can be explained by the size of the C45 particles which is only about 20 nm as measured in the TEM images (Fig. 4a). These particles are not all connected between each other, thus resulting in still relatively low conductivity. On the contrary, the introduction of bigger conductive particles would increase the probability to achieve an efficient percolating network. Hence, C45 additive is apparently not appropriate for the non-porous ME samples and a decision was made to incorporate larger CNF (about 20–200 µm long with a diameter of 100 nm). The exact same compositions were thus tested via ME using CNF instead of C45. As expected, the introduction of CNF enhances the electronic conductivity values considerably, up to 1.60 × 10−3 S cm−1 at 20ºC for sample “33%PP + 49%LFP + 13%Parrafinic oil + 5%CNF”. In addition to the enhanced percolating network, the use of CNF was usually reported to decrease the viscosity of the filled polymers thus facilitating the printing by ME [42]. Besides, the incorporation of a small fraction of CNF within a polymer matrix is generally expected to enhance the mechanical performances [43]. Nonetheless, here, mechanical performances are strongly driven by the high loading of charges (up to 49%wt of LFP). Introduction of a such a small fraction of CNF, is thus not expected to improve considerably the mechanical strength. In a future work, investigations must be performed to determine if the introduction of CNF enhances the adhesion between printed layer.
https://doi.org/10.1016/j.addma.2020.101651_p3_14 | 3.3.4. Electrochemical characterization Finally, investigations were focused on galvanostatic cycling to improve the understanding of the charge loading on the electrochemical performance. While samples comprising of a higher loading of active material and conductive additives (“ME – 45%PP + 45%LFP + 10%C45″ and “ME – 33%PP + 49%LFP + 13%Parrafinic oil + 5%CNF”) were expected to display highly increased performance, instead, insignificantly higher specific capacity values were barely attained in comparison with what was observed beforehand (Fig. 5) for reference sample “ME – 70%PP + 26%LFP + 4%C45″. These poor performances can be justified by the lack of micro-porosity, caused in part by non-adequate printing parameters and minimal plasticizer evaporation, but also due to the chemical aversion of the liquid electrolyte with the PP polymer matrix. Indeed, it is well-known that within the electrolyte, Li+ are solvated by around 4 EC molecules to form complexes [44]. Upon cycling, under the applied electric field, these latter are driven through the liquid electrolyte from an electrode to the other. Li+ desolvation process is thus required to allow these ions to enter correctly the active material. In our previous studies [7], [8], a polar polymer matrix (PLA) was employed, containing an electron withdrawing group CO enabling to solvate Li+ and having an affinity with the polarized molecules of EC. Hence, PLA was prone to absorb the liquid electrolyte, thus promoting samples ionic conductivity and electrochemical performances under cycling. However, here, the employed PP polymer matrix does not contain any polar groups thus conferring poor affinity with the polar molecules contained in the liquid electrolyte. The 3D-printed PP-based electrodes do not swell when soaked in the liquid electrolyte, resulting in poor ionic conductivity and specific capacity upon cycling.
https://doi.org/10.1016/j.addma.2020.101651_p3_16 | 3.4.1. PBF electrodes In this work, the preparation of the PP-based positive electrodes through PBF was performed while setting printing parameters in a “low energy configuration” in order to maximize the micro-porosity and favor the electrochemical performance (Fig. 7). So far, due to the laser power which was kept relatively low, the PP particles were sintered in such a way that only their surfaces were partially melted. Charges being evenly distributed on the PP particles surface, active material particles (LFP) were easily accessible by the liquid electrolyte favoring electrochemical performances under cycling while C45 created an efficient percolating network leading to good electronic conductivity of the electrode. Hence, as highlighted in the previous experiments, PBF seems to be a promising technique to print highly micro-porous electrodes. Higher charge loadings and lower electrode thickness would require selecting appropriate printing parameters such as a higher laser power, longer exposition time and higher local temperature to reach the best compromise between electrochemical and mechanical properties. In a future study, the impact of these parameters on the resulting electrode performances could be investigated. Download : Download high-res image (391KB)Download : Download full-size image Fig. 7. Summary of the advantages/drawbacks of PBF (in a low energy printing parameters configuration) and ME (in a high energy extrusion and printing parameters configuration) for the LIB printability.
https://doi.org/10.1016/j.addma.2020.101651_p3_17 | 3.4.2. ME electrodes The preparation of the positive electrodes through ME was completed while setting parameters in a “high energy configuration” in order to ease the extrusion and printing processes and favor the mechanical properties (Fig. 7). Unfortunately, even if the introduction of a high number of charges were possible via ME, the electronic conductivity and electrochemical performances under cycling would be drastically limited due to the LFP and conductive particles isolation within the PP polymer matrix. While we demonstrated in our previous studies [7], [8] that a micro-porosity could be created by introducing a plasticizer, paraffinic oil which was utilized here to plasticize PP does not appear to be sufficiently effective. This behavior is different than what was observed in our previous works [7], [8], in which the addition of poly(ethylene glycol) dimethyl ether average Mn~500 (PEGDME500) to plasticize PLA tends to create an important micro-porosity after extrusion and printing steps. Indeed, it was demonstrated that PEGDME500 partially evaporates during both steps but continues over time, thus creating a micro-porosity leading to an enhanced ionic conductivity and better electrochemical performance under galvanostatic cycling. Hence, future research will be dedicated to identifying the appropriate plasticizer for PP to create a significant micro-porosity capable to be filled with electrolyte or to find a plasticizer capable of absorbing electrolyte. The introduction of a polar matrix coupled with the addition of ceramic nanoparticles such as SiO2 or Al2O3 within the electrodes could also enhance the electrolyte impregnation. In parallel, an in-depth optimization of the extrusion and printing temperatures must be achieved in a future work in order to achieve the best compromise between mechanical and electrochemical performances. Finally, while ME is currently widely used in many fields, various technical issues such as the thermoplastic filament-shape requirement and low resolution (200 µm for the first layer) remain challenges to overcome in order to facilitate its use in the battery manufacturing. The in-plane resolution is mainly controlled by the diameter of the nozzle while the out-of-plane resolution (according to z symbol for the thickness of the layers) is conditioned by the resolution of the printer and the viscosity of the fused material. In our previous articles [7], [8], it has indeed been demonstrated that with the exception of the first layer, the above layers can be printed with a thickness down to 50 µm. In contrast, in the plane, a nozzle with a diameter of 0.4 mm was used, allowing improved resolution. In practice, it can be envisaged to use nozzles with smaller diameters (down to 0.1 mm). However, the high viscosity of the filled polymers but also a large diameter of the fillers (greater than 0.1 times the diameter of the nozzle) can lead to clogging of the nozzle [45]. With the objective of improving the overall system, next step would be to use the future optimized current collector filament in order to print the first layer subjected to the 200 µm thickness limitation [27]. Hence, it would be possible to print thinner (down to 50 µm) and balanced electrodes on top of it and thus further improve the electrochemical performances.
https://doi.org/10.1016/j.addma.2020.101651_p3_19 | 3.5.1. Electrochemical simulation of LIB electrodes architectures Battery performances can be evaluated based on different characteristics such as the capacity Q (Ah), the energy W (Wh) and the power P (W). These values can be scaled as volumetric, areal, or gravimetric densities. To improve the performances of a battery for a given composition of the electrodes (amount of the active particles, porosity) and to find a tradeoff between power and energy, it is necessary to propose new designs that varying the shapes and the sizes of the electrodes and the volume fraction between the electrodes and electrolyte. Long et al. [20] have given a classification of the different potential designs based on the diffusion path (1D, 2D and 3D). To show the advantages of a 3D architectures, several Periodic Unit Cells (PUC) are studied (Fig. 8). Four types of PUC are considered: a) Planar: Interdigitated plate array of cathode and anode. Although this architecture is 3D, it will be classified as 1D because Li+ ion diffusion occurs only in one direction perpendicular to the surfaces of the electrodes. b) Interdigitated: Arrays of alternating cylindrical cathodes and anodes are classified as 2D diffusion. c) Cube: Two interlaced arrays of electrodes [23]. In this case, ion diffusion is homogeneous and occurs in the three directions. d) Gyroid: A double-gyroid cubic unit cell which is triply periodic [46]. The interfaces are defined by the following double surface: Download : Download high-res image (543KB)Download : Download full-size image Fig. 8. Summary of the investigated periodic unit cells and their respective Li+ diffusion path. While commercial LIB consist in parallel plates (planar design), complex LIB architectures (interdigitated, cube, gyroid) could be obtained through AM processes. With LC the cubic unit cell length and . For each considered PUC, the type of diffusion path, the surface area (Sa), the volume (Va) and the volume fraction (Vf) of the electrode but also the Sa/Va are given (Table 3). Table 3. Characteristics of the unit cells. Type Planar Interdigitated Cube Gyroid Surface Area Sa Depends on t Electrode Volume Va Depends on t Sa/Va ratio Depends on t Electrode Volume fraction Vf Depends on t (t = 0.64 for Vf=0.325) To respect balancing between the anode and cathode, the volume of the electrodes is assumed to be equal leading to the following cubic unit cell length LC defined as where a and e are respectively the thickness of an electrode and the electrolyte (in the case of interdigitated cylindrical electrodes a is the radius of the electrode and 2e the smallest distance between two adjacent anodes or cathodes). As the performance of a battery depends on different parameters, several can be fixed by considering the same materials volume fractions across the unit cell (cathode/anode/electrolyte volume fractions equal to 0.325/0.325/0.35) and the same size of the unit cell (LC=300 µm). To evaluate the electrochemical performances (capacity, energy and power) of the different configurations, the governing equations defined in Table 4 must be solved. In this article, a homogenized approach is used for describing porous electrodes [47], which solves simultaneously for the electrode phase and electrolyte phase potentials in the same domain, defining the electrode reactions by the use of source terms. The lithium diffusion into the solid electrode particles is modeled by the use of an extra dimension, representing an average particle for a certain position in the electrode [48]. Other models consider electrodes as non-porous and Li+ insertion is described by the boundary conditions, not as source term, resulting in a slightly modified mathematical description [24], [49]. In this paper, Comsol Multiphysics 5.5 finite element software was used to solve the equations. To study the unit cell discharge behavior, a generalized α-integrator in conjunction with PARDISO solver was used to solve time dependent matrix equation. The relative and absolute tolerances were equal to 0.001. Following the applied C-rate, a different maximum time step was applied (automatic one for C-rates less than 1 and 1 s for C-rates higher than 1). The geometries were discretized automatically using a physics-controlled mesh with normal size leading to approximately 80,000 quadratic second order tetrahedral elements and 10,500 triangular elements for the interfaces. Calculations were performed on a Dell Workstation equipped with 32 cores on Intel Xeon 5680 processors and a memory of 64 Gb. Table 4. Electrochemical model Equations. Governing Equations Hypotheses Conservation of Li+ species for a binary salt concentrated electrolyte • Solvent velocity equals to zero • Constant transport properties • Constant porosity • Structural properties-porosity integrated in (p = positive, n = negative, s = separator) Charge conservation in solution (electrolyte phase) • Structural properties-porosity integrated in • No reaction in the separator With diffusional conductivity Potential distribution in solid phase • Structural properties-porosity integrated in Conservation of Li+ species in solid phase • Spherical particles with a radius of 1 µm • Uniform size and distribution of particles Reaction rate at the surface of particles (Butler-Volmer equation) In this paper, the LFP-graphite system is studied. Literature and adjusted data were reported in Table 5. The porosities and the active material volume fractions were collected from our research works on 3D printing of electrodes by ME [7], [8]. The initial SOCs were defined considering a charge balance between the cathode and the anode leading to a nominal capacity of 1.9 μAh. Table 5. Design parameters (for Vf=0.325) and materials properties. Parameter Symbol Unit Positive electrode Separator Negative electrode Design specifications Electrode feature a µm 97.5/96/114a 97.5/96/114a Electrolyte feature e µm 52.5/54/36a Porosity ε m 0.2 0.3 0.2 Active material volume fraction ε am 0.4 0.4 Solid and electrolyte phase Li+ concentration Maximum solid phase concentration cs,max mol/m3 22,806 31,450 Initial SOC SOCm 0.012 0.477 Average electrolyte concentration cl mol/m3 1000 Kinetic and transport properties Exchange current density jom A/m2 5e−2 0.5 Charge transfer coefficient m 0.5 0.5 Li transport number t+ 0.363 Solid phase Li diffusion Ds m2/s 3.2e−13 1.6e−14 Electrolyte phase Li+ diffusion De m2/s 5e−10 Ionic conductivity of electrolyte S/m 1.3 a corresponds to the values for planar/interdigitated/cube geometries. The dimensions are not uniform for gyroid geometry. To compare the performances of the different geometries, a Ragone plot, exhibiting the energy versus the power, was generated (Fig. 9a). With increased energy output, less power is obtained and vice versa. Clearly, it appears that the shape of the Ragone plot is affected by the battery design. Simulations were performed at different applied discharge currents corresponding to C-rates from 0.05 C to 20 C. The power was evaluated from the discharge time when the cut-off voltage of 2.6 V is reached. For low C-rate current loads (< 4 C), all the geometries display very similar behavior. At higher C-rates, best performances are achieved with the 3D gyroid geometry while the 1D planar provides the worst. The effect on a multiaxial diffusion path can be underlined by comparing energy density for planar and interdigitated geometries for which the electrode volume and area are equal (Table 3). It can be observed that the performances between the geometries are not proportional to the applied C-rates. Compared to planar geometry, gyroid and cube respectively exhibit significantly improved energies of + 158% and + 115% at a rate of 6 C, and + 134% and + 86% at 20 C (Table 6). The drop in energy for a C-rate of 6 C can be explained by the shape of the discharge profiles (Fig. 9b). At this particular current density, the shapes of the curves for the considered geometries are different (this is due a higher gradient of concentration for planar geometry than for the other ones) although that for a 10 C C-rate, the shapes of the curves are identical. Despite better performance, gyroid geometry is more complex to print for small unit cell sizes. Interlaced cube geometry seems to be a good compromise between both electrochemical performances and printability parameters. The ultimate goal of this project being to demonstrate the printability of complete LIB architectures (Fig. 8) in one single, non-assembly step, the multi-material printing abilities for both AM techniques must be examined. Download : Download high-res image (305KB)Download : Download full-size image Fig. 9. (a) Ragone plot for all the geometries for different C-rate; (b) Discharge profiles, potential as a function of the capacity for 6 C and 10 C current densities. Table 6. Energy density improvement (%) for the different geometries compared to the planar geometry. C-rate Interdigitated Cube Gyroid C/20 0.0% 0.0% -4.2% C/10 0.0% 0.0% -3.8% C/5 0.0% 0.1% -3.0% C/2 -0.1% 0.1% -0.7% C -0.3% 0.2% 0.5% 2 C -0.5% 0.3% 1.4% 4 C -1.9% 4.4% 9.0% 6 C 62.4% 115.1% 158.2% 8 C 38.0% 73.8% 139.7% 10 C 22.6% 42.7% 61.4% 12 C 18.6% 35.4% 43.8% 15 C 19.7% 37.3% 47.4% 20 C 48.1% 86.5% 134.2%
https://doi.org/10.1016/j.addma.2020.101651_p3_20 | 3.5.2. Multi-material PBF Few studies have been reported in literature on LIB PBF 3D-printing precisely as this PBF printing technique does not allow printing the full battery in one single print (“one shot”). Indeed, printability of multi-material objects via polymer, ceramic or metal PBF is not widely established currently [50]. During PBF printing, the object is completely immersed within the material powder bed, and consequently, is technically not possible for now to print an object with six different powders corresponding to each part of the battery (negative electrode, positive electrode, solid electrolyte, Cu and Al based current collectors and packaging) in one single print. One alternative for now is to print each part separately and to assemble it afterwards, or to use different manufacturing techniques for producing the parts of the LIB that are not feasible to produce via PBF (e.g. packaging). Hence, only planar or perfectly fitting printed parts can be considered. 3D complex interpenetrated architectures such as the one described in Fig. 8 (interdigitated, cube or gyroid) are not achievable via PBF. Unfortunately, this kind of architecture could result in enhanced performances in terms of specific capacity and power as demonstrated in this study.
https://doi.org/10.1016/j.addma.2020.101651_p3_21 | 3.5.3. Multi-material ME Relative to PBF printing, thermoplastic ME printing offers many different multi-material commercial options (Table 7) with a view to print these complete LIB complex architectures in one single step. The Canadian company Mosaic Manufacturing, founded in 2014, created Palette2S, additional box, in which up to four filaments can be combined together with a view to create a single monofilament that will be used to feed the printer (Fig. 10a). While this process works well to even combine different types of materials together, such as PLA or PETG, the combination of brittle composite filaments such as the one developed to print the Li-ion battery electrodes is challenging. Table 7. Summary of the commercially available ME multi-materials options. Technology Product designation Company Price (€) Monofilament multi-materials Palette 2 s Mosaic Manufacturing <1000 Multi dependent extruder-heads (at least 3 heads) Hydra 16 A Hyrel3D 27,000 Multi independent extruder-heads S 600D Lynxter 36,000 Multirap M500 Multec 46,000 3Dn-Quad-Head nScrypt 280,000 Mono extruder multifilament MMU2S Prusa <1000 Download : Download high-res image (468KB)Download : Download full-size image Fig. 10. Summary of the ME multi-materials options available. Another option (Fig. 10b) includes integrating several extruder-heads on the same X-axis carriage, however, nozzles are not free to move independently. The first challenge is regarding nozzle temperature control. Indeed, when considering the LIB complete printing, it is important to emphasize that printing temperature for each filament will be different and thus nozzles temperature needs to be thoroughly controlled independently. Imagining that this issue could be easily resolved by tuning the printer firmware, another issue appears: the retraction parameters. Indeed, filament residuals generally continue extruding from the nozzle when not printing. This issue is really problematic when the LIB printing is considered as it may result immediately in short-circuits if residue from the negative electrode filament are in contact with the positive electrode. Third option involves the use of independent nozzles (Fig. 10c). While dual independent extruders already exist and can be found widely in the market, the ability to have more than 2 nozzles is not widely established due to the complexity to control movement and nozzles temperature independently. Moreover, very often, this option involves independent extruders that are placed on the same X-axis thus reducing considerably the printing area. A solution would consist to have all-axis-independent extruders that could be placed in mechanically controlled arms; unfortunately, this option still remains too expensive. Finally, the last option to print a complete LIB via ME was developed by the Czech company Prusa Research. Their option called MMU2S is based on an additional device (Fig. 10d), placed on the top of the printer, that will act as filament selector. A motor operates an idler and selects which bearing will engage the drive gear to push the filament. A second motor rotates all of the drive gears. At any given time, only one motor pushes the filament farther, depending on the idler rotation. A third motor moves the selector. The latter aligns with the path of one of the five filaments so that it can be sent to the extruder. A mechanical P.I.N.D.A probe is used as a filament sensor during each filament change to detect proper filament load and unload. The filament is advanced by the Bondtech gears and reaches the nozzle. This option seems to be the most promising to entirely print the future all solid-state LIB in one single step as the main advantage is that only one nozzle is used. Moreover, unlike the others options involving many nozzles, the calibration on the Z axis is relatively uncomplicated to perform. To deal with the material transition after filament change, an almost hollow purge tower is built in a corner of the bed. This sacrificial build unfortunately leads to material waste. Finally, this option remains relatively cheap as the printer equipped with the MMU2S option costs about $1000 USD.
https://doi.org/10.1016/j.addma.2020.101651_p4_2 | For the first time, the ability to 3D print PP-based LIB components through two particularly different AM processes, ME and PBF, was considered. The extrusion and printing parameters were kept unchanged from the outset: high energy extrusion and printing parameters (e.g. temperature) were set for the ME technique while low energy printing parameters were fixed for PBF. Considering these settings, it was demonstrated that resulting electrical, morphological, mechanical and electrochemical performances are significantly different for a similar electrode composition, printed via PBF or ME.
https://doi.org/10.1016/j.addma.2020.101651_p4_3 | A porous 3D polymer network was created with PBF, favoring the liquid electrolyte impregnation, active material particles accessibility, and thus resulting in encouraging electrochemical performances under cycling. Charges being evenly distributed on the PP particles surface, an efficient percolating network leading to promising electronic conductivity of the electrode was also observed. On the other hand, higher loading of charges was made possible with the ME process thanks to the introduction of paraffinic oil used as plasticizer for PP. Unfortunately, the electronic conductivity and electrochemical performances under cycling appear to be significantly limited due to the LFP and conductive particles isolation within the PP polymer matrix. Future research should be devoted to finding the appropriate plasticizer for PP to create a significant micro-porosity capable to be filled with electrolyte. The introduction of a polar polymer matrix coupled with the addition of ceramic nanoparticles such as SiO2 or Al2O3 within the electrodes must also be investigated to improve the electrolyte impregnation. In parallel, for both AM techniques, search for suitable conductive polymer matrix as well as a major optimization of the extrusion and printing temperatures must be accomplished in a future work to reach the best compromise between mechanical and electrochemical performances. While this study was based on classical LIB materials, future studies could be extended to any materials (active material/conductive additive/thermoplastic polymer matrix).
https://doi.org/10.1016/j.addma.2020.101651_p4_4 | Furthermore, through an in-depth modeling study, it was demonstrated that innovative three-dimensional LIB architectures (gyroid, cube, interdigitated), in comparison with classical two-dimensional planar design, are particularly promising from the electrochemical point of view, at high current densities (power applications). Interlaced cube geometry seems to be a good compromise between both electrochemical performances and printability parameters. The ultimate goal of such a project being to demonstrate the printability of the complete LIB in one single, non-assembly step, the multi-material printing abilities for both AM techniques were examined. From this comparative study, it is clear that neither ME nor PBF should be eliminated hastily as both techniques present advantages and drawbacks for the LIB printability. Research routes must be kept opened for now on both techniques and especially on the development of innovative multi-materials and hybrid options that will, one day, pave the way towards an efficient liquid-based but also all-solid-state LIB 3D-printing in one-single step.
https://doi.org/10.1016/j.aej.2019.12.006_p1_2 | Energy Storage Systems (ESS) aim to store energy to be used later for a specific purpose. Nowadays, there are different ESS available which are classified as follows [1]: mechanical systems, chemical systems, electrochemical systems, electrical systems, and thermal systems, this work focus on the Lithium Iron Phosphate (LiFePO4) batteries due to their characteristics like high energy density, modularity, lightweight, fast response, controllability, geographical independence, higher cycle life, and performance [2], [3].
https://doi.org/10.1016/j.aej.2019.12.006_p1_3 | The main objective of the Battery Management System (BMS) is to increase the cycle-life, to optimize the power delivery and the battery safety [4]. The BMS monitors and measures the cell voltages, temperature and current in order to prevent the overcharge and overdischarge, detect unsafe operating conditions and increase the cycle life. Besides, the BMS should consider the SOC, then this information enables the cell balance and maximizing the performance of the battery.
https://doi.org/10.1016/j.aej.2019.12.006_p1_4 | In the literature different techniques for estimating the battery’s SOC have been reported. Summarizing, the SOC is estimated by a physical model, an empirical model, or even an abstract model [5]. In [6], the authors considered a dynamic equivalent circuit model (2-RC branch model) to describe the device electrical features. The results obtained by several simulations shown that this model represents the battery output-voltage accurately. For this reason, in this work we consider the equivalent electric circuit model described by Liao in [6].
https://doi.org/10.1016/j.aej.2019.12.006_p1_5 | Regarding the SOC estimation task, in the literature, different studies applying the EKF approach have been reported. In [7], an EEC for LFP battery and combined with an EKF and the traditional Coulomb counting was used to compute the SOC. This system was simulated using the SimScape and Simulink programming tools and the resulting predictions were compared with experimental data (of a current profile from modified New European Drive Cycle (NEDC). The SOC estimation was achieved within 4 % of the experimental SOC. Authors in [8] developed also an EKF for estimating the SCO. In this work, the components of the EEC were considered to be dependent on the SOC. Moreover, an energy-balance circuit is included. With the aim to assess the method, several simulations were performed and the results compared with the SOC resulting from the Coulomb counting method. Furthermore, experimental data from a LiFePO4 battery was used to quantify the performance of the EKF. The document concludes that the EKF estimates the SOC and the battery voltage with mean errors less than 1.1% and 44 mV, respectively. Likewise, using the same equivalent electrical circuit, in [9], the authors proposed an EKF with the same objective, but the Federal Urban Driving Schedule (FUDS) drive cycle was employed to analyze its performance. From the results it was observed that the error between the experimental and simulated SOC was approximately 0.01, with a filter response of the order of milliseconds. Other works reported in the literature used the EKF for estimating the parameters of the two-branch EEC modeling Ion batteries [10], [11]. In [12], a different EEC model was used to design the EKF for SOC estimation, the authors chose the Thevenin electric circuit and the Coulomb counting method to formulate an EKF. A Dynamic Stress Test (DST) was selected to check the functioning of the nonlinear filter. EKF accuracy to estimate the SOC was evaluated by the absolute error, which not exceed 2 %.
https://doi.org/10.1016/j.aej.2019.12.006_p1_6 | The reliability of the EKF to estimate the batteries SOC was widely demonstrated in the literature. An effective way to improve this estimation is to introduce Fractional Calculus (FC). FC is a generalization of the classical derivatives and integrals. The main advantage of fractional operators is their non-local characteristic that allows describing systems with hereditary and memory properties [13], [14], [15], [16], [17], [18], [19]. Some works related to the development of Fractional-Order Kalman filters are now described. In [20], the authors proposed a FOKF to estimate linear and nonlinear discrete state-space systems. The main improvements resulted in high accuracy and robustness to noise. In [21], the authors proposed a fractional EKF to synchronize and encrypt chaotic systems for secure communication applications. In [22], Sierociuk improved a FOKF using the infinite-dimensional representation of a linear discrete-time fractional-order state-space model. As a result, better approximation and smoother estimation of the parameters were achieved. The EKF has also been used to estimate state variables for ultracapacitors [23], [24] or batteries [25], [26] models. In all the cases, one of the major issues is to decide which fractional derivative should be used. Different definitions of fractional derivatives can be found in the literature, e.g., the Riemann-Liouville-Caputo with a singular kernel, Caputo-Fabrizio with a non-singular-local kernel and Atangana-Baleanu with a Mittag-Leffler type kernel. This last derivative is free from many limitations and very effective to describe real world issues [27], [28].
https://doi.org/10.1016/j.aej.2019.12.006_p1_7 | The main purpose of this paper is to generalize an EKF for SOC estimation of a LiFePO4 battery by introducing the Atangana-Baleanu fractional derivative in the EKF design. The modified fractional EKF is applied to estimate the SOC, in such a way that experimental measurements from a Li-Ion battery match with an equivalent circuit model with non-constant parameters dependent on the SOC. The manuscript is composed in the following way: in Section 2 are presented the battery model using an equivalent electrical circuit and the laboratory test bench for parameter identification. Sections 3 and 4, show the fractional-order EKF algorithm design, and the numerical simulations for evaluating the nonlinear observer performance and accuracy, respectively. Finally, in Section 5, some concluding remarks are presented.
https://doi.org/10.1016/j.aej.2019.12.006_p2_4 | Fig. 1 shows the 2-RC branch model. This model represents the polarization effect and the short-time and long-time constants, models the internal resistance and the instantaneous voltage drop when a load is connected to the battery. The open-circuit voltage (OCV) of the battery is represented as an ideal dependent-voltage source. Since the battery presents nonlinear characteristics, all the elements in the EEC usually are a function of: temperature, age, current or number of cycle, but, the main dependence is associated to the SOC and therefore all the elements are defined in terms of this variable. Download : Download high-res image (95KB)Download : Download full-size image Fig. 1. 2-RC branch electrical battery model.
https://doi.org/10.1016/j.aej.2019.12.006_p2_5 | By using the Kirchhoff’s Voltage Law (LVK) in the EEC, the battery model is as follows (1) (2) (3) (4) where is the Coulombic efficiency and Q is the total capacity. On the other hand, , and parameters are defined as: (5) (6) (7) (8) (9) (10)
https://doi.org/10.1016/j.aej.2019.12.006_p2_6 | The model parameters were estimated using the Nonlinear Least-Squares (NLS) curve fitting obtained from the experimental data get at room temperature from a laboratory test-bench with the methodology proposed in [29]. We considered the Levenberg-Marquardt algorithm for solving the NLS, with the Sum of Squared Errors (SSE) as the objective function.
https://doi.org/10.1016/j.aej.2019.12.006_p2_7 | Fig. 2a shows the laboratory prototype connection for charging process; meanwhile, Fig. 2b shows the connection for discharging process. The components of the laboratory prototype are the following: E1 DC power supply (Agilent) E2 DC electronic load (BK Precision) E3 Signal conditionign module (Red Lion) E4 Current sensor (ACS712) E5 Arduino nano E6 Arduino mega 2650 E7 LiFePO4 battery Download : Download high-res image (213KB)Download : Download full-size image Fig. 2. Test-bench.
https://doi.org/10.1016/j.aej.2019.12.006_p2_8 | The input signal for the experiments was a 9A pulse current signal with 50 % of duty cycle and 60 min of the period, which allows discharging the battery 10 % of SOC per cycle. The sampling time was set at 0.5 S/s.
https://doi.org/10.1016/j.aej.2019.12.006_p2_9 | The coefficients values of Eqs. (5), (6), (7), (8), (9), (10) are shown in Table 1, where represents the minimum error in the setting, represents the maximum error in the setting, represents the standard deviation of the relative error, and FIT is defined in Eq. (38). Table 1. Coefficients of fitted curves for each parameter. OCV 67.43 −0.40 35.42 −13.56 1.44 −54.51 −0.04 1.58 14.24 67.56 198.68 424.43 748.01 1057.75 1028.77 574.02 135.58 0.14 −2.72 18.66 −28.35 −270.22 1706.87 −4645.41 7133.84 −6388.14 3116.04 −640.71 0.03 −0.09 −5.82 91.46 −625.31 2438.38 −5859.93 8811.64 −8057.34 4087.70 −880.70 0.03 −0.09 −5.82 91.46 −625.31 2438.38 −5859.93 8811.64 −8057.34 4087.70 −880.70 1 −0.07 1.52 −11.57 33.21 30.53 −478.89 1450.05 −2262.83 1993.81 −940.74 184.98 1 0.70 −16.92 160.76 −634.46 587.28 349.50 −13463.78 21647.15 −18512.62 8244.60 −1507.60
https://doi.org/10.1016/j.aej.2019.12.006_p3_2 | The EKF is a filter for systems with nonlinear dynamics which linearizes by a first-order Taylor series at every instant of time, i.e., it transforms the nonlinear system in a LTV system. In this section, we present the EKF design for the battery SOC estimation considering the Atangana-Baleanu fractional-order derivative. The fractional derivative of Atangana-Baleanu-Caputo type (ABC) with order is defined as follows [30] (11) where is the Atangana-Baleanu kernel (AB) defined by (12) is the Mittag–Leffler function defined by the series expansion as (13) and is a normalization function such that .
https://doi.org/10.1016/j.aej.2019.12.006_p3_3 | We describe the numerical method to solve the partial differential equations involving the Atangana-Baleanu fractional derivative proposed by Atangana and Alqahtani in [31]. Taking into account the following equation (14) where and P are linear and non-linear operators, respectively.Employing the Laplace transform on Eq. (14), we have (15)
https://doi.org/10.1016/j.aej.2019.12.006_p3_10 | Now, taking into account the following nonlinear system (discrete version): (22) (23) where is the state vector, is the input, and are white Gaussian noise, all evaluated at instant k. Moreover, and are the state function and output equation, respectively.
https://doi.org/10.1016/j.aej.2019.12.006_p3_12 | These expressions represent the linearized equations of the nonlinear system and are used to design the EKF algorithm. The partial derivative given in Eq. 24 is defined as while the partial derivative given in Eq. 25 is defined as . The EKF is implemented in two steps: the first is known as the prediction and the second as the correction, respectively, both are presented in Table 3, Table 4, as in [32].
https://doi.org/10.1016/j.aej.2019.12.006_p3_16 | To develop the FOEKF that estimates the battery SOC, consider the next discrete version of the CEE model showed in Fig. 1. After performing the procedure described in [33], we have (28) (29) where and is the sampling time (1 s). Now, we must computing the derivatives in order to obtain the estimated model matrices and , i.e.: (30) (31) (32) (33)
https://doi.org/10.1016/j.aej.2019.12.006_p4_2 | In this section, numerical simulations results that were computed in Matlab® are shown. Two cases were considered, on the one hand, a charge/discharge constant-current test. On the other hand, a charge/discharge pulse-current test at different current values (9A, 11A, and 13A).
https://doi.org/10.1016/j.aej.2019.12.006_p4_3 | The optimal order of the fractional derivative was obtained by the Firefly Algorithm (FA), proposed in [34]. This algorithm is a metaheuristic method inspired on the flashing light of fireflies tha is used in optimization problems. This particular characteristic is formulated as an objective function. It is a bioluminescence process produced by fireflies whose behavior can be described by the following rules, • One firefly is attracted to other fireflies regardless of their sex. • Attractiveness is proportional to their brightness, such that the less bright firefly moves towards the brighter one. If there is no brighter firefly than this, the less bright firefly moves randomly. • The landscape of the objective function affects or determines the firefly’s brightness. Algorithm 1 Firefly algorithm [34]. 1: Objective function is defined 2: Initial population of fireflies is generated 3: determines the light intensity at 4: The light absorption coefficient is defined as 5: while t MaxGeneration 6: for i = 1:n all n fireflies 7: for j = 1:n all n fireflies (inner loop) 8: if 9: Move firefly i towards j; 10: end if 11: Vary attractiveness with distance r via 12: Evaluate new solutions and update light intensity 13: Rank the fireflies and find the current global best
https://doi.org/10.1016/j.aej.2019.12.006_p4_4 | Past algorithm shows the pseudo-code of the FA. For general purposes, the attractiveness of a firefly is determined by its brightness and associated with the encoded objective. Light intensity, , is absorbed in the media and decreasing with the distance from its source and is defined as: (34)
https://doi.org/10.1016/j.aej.2019.12.006_p4_9 | The movement of a firefly i which is attracted by another brighter firefly j is determined by the relation (37) ∊ where is the randomization parameter and ∊ is a vector of random numbers from a Gaussian distribution.
https://doi.org/10.1016/j.aej.2019.12.006_p4_10 | The fractional-order value ( ) was optimized by the FA under the Sum of Squared Errors and subject to the constraint . In addition, in order to evaluate the performance the FIT function was used. This function computes the percentage of the output variation and is defined as (38)
https://doi.org/10.1016/j.aej.2019.12.006_p4_11 | Case 1 - Constant current charging. - For this case, we consider that the battery is completely discharged and therefore the SOC is at 0%. A constant current was provide to the battery until it’s voltage value is 14.5 V. Numerical simulation results along with the experimental data are shown in Fig. 4a-d considering 9A current and different values. The parameters and inital conditions used in the numerical simulations, as well as the index performances are presented in Table 5, Table 6.
https://doi.org/10.1016/j.aej.2019.12.006_p4_15 | Case 2 - Constant current discharging. - Now, we consider that the battery is completely charged and therefore the SOC is at 100%. A constant current (11A) was provide to the battery to bring it from 14.5 V to 11 V (Discharging Cut-Off Voltage). The simulation results versus the experimental data are shown in Fig. 5a–d. The parameters considered in the numerical simulations are the same as before, but the initial conditions are shown in Table 7. Finally, the index performances are presented in Table 8.
https://doi.org/10.1016/j.aej.2019.12.006_p4_19 | Case 3 - Pulse current charging. – In this case, we consider that the battery is completely discharged and therefore the SOC is at 0%. A pulse-current (9A) with a duty cycle of 50% and a period of 3600 s was provide to the battery until it’s voltage value is 14.5 V. Numerical simulation results along with the experimental data are shown in Fig. 6b–d. The parameters considered in the numerical simulations are the same as case 1 and the initial conditions are presented in Table 9, Table 10.
https://doi.org/10.1016/j.aej.2019.12.006_p4_24 | Case 4 - Pulse current discharging. - Now, we consider that the battery is completely charged and therefore the SOC is at 100%. A pulse-current (13A) with a period of 2494 s and duty cycle of 50% was provide to the battery to bring it from 14.5 V to 11 V. The simulation results versus the experimental data are shown in Fig. 7a–d. The parameters used in the numerical simulations are the same as in case 2, and the index performances are presented in Table 11, Table 12.
https://doi.org/10.1016/j.aej.2019.12.006_p5_2 | A FOKF algorithm with Mittag-Leffler memory for the SOC estimation of LiFePO4 battery was proposed in this paper. An EEC model was used to describe the nonlinear dynamics of the battery. Algorithm proposed is an extension of the Fractional Kalman Filter algorithm involving Atangana-Baleanu derivatives. Experimental results from a laboratory test-bench were employed in order to present the advantages of using an EKF to SOC estimation. Results showed high precision for the estimation of the EEC components and due to the Mittag–Leffler memory the observer is robust to noise. Moreover, one advantage of using fractional derivatives is the order of the derivative , since it characterizes the dynamical system’s memory and it’s considered as a free parameter.
https://doi.org/10.1016/j.aej.2019.12.006_p5_3 | The estimation of time-varying parameters and the use for adaptive control processes, battery reuse applications and battery online state estimation or prediction will be presented in further research.
https://doi.org/10.1016/j.apenergy.2011.04.053_p1_2 | Advanced energy storage devices for sustainable energy applications such as electric vehicles or the load levelling of fluctuating energy supplies from renewable sources critically depend on improvements of current batteries in terms of energy density, power density and cycle life [1]. In the short term perspective an improved power performance is the most urgently needed e.g. for the storage system in (plug-in) hybrid vehicles. While Li ion batteries (LIBs) are closest to meeting requirements in terms of energy density, storage efficiency and cyclability, a major challenge is still to (dis)charge them safely at an acceptable rate. Therefore a recent experimental study by Amin et al. [3] raised considerable interest. These authors demonstrated that a surface-modified LiFePO4 cathode might be a suitable component for a future lithium battery allowing in principle to charge e.g. a plug-in hybrid within minutes or to effectively integrate parked vehicles as intermediate storage devices into the power grid.
https://doi.org/10.1016/j.apenergy.2011.04.053_p1_3 | LIBs based on LiFePO4 cathodes are widely expected to have a strong market potential based on comparatively low cost, as well as favorable safety and toxicity properties. The power density of a LIB critically depends on the rate at which Li+ ions and electrons migrate into or out of the active electrode material [1]. Since the electronic conductivity in LiFePO4 is higher than its Li+ ion conductivity [3], [4], Li+ ion transport and transfer will determine the overall rate performance of the cathode material. Atomistic molecular dynamics (MD) simulations of Li+ transport – such as those presented in this work – are thus suitable to provide deeper insight into the mechanism of ion transport in realistic LiFePO4 structure models. The bond valence (BV) pathway analysis developed in our group proves to be a valuable tool in analyzing the simulated dynamic structure models of defect containing bulk LixFePO4 and LixFePO/Li4P2O7 interfaces. Here atomic-level dynamic simulations are discussed that not only clarify the influence of antisite defects on the dimensionality of Li+ ion migration, but also provide an explanation for the enhancement of lithium ion transport in LiFePO4 cathodes with glassy lithium diphosphate surface layers. A significant redistribution of Li+ from the phosphate glass layer into the subsurface LiFePO4 not only constitutes a fast supercapacitor-like electrostatic storage component; more importantly, this Li+ redistribution constitutes a “heterogeneous doping” enhancing defect concentrations on both sides of the interface and causing a deviation from local electroneutrality. As shown previously for heterolayers of two different ion conductors or of ionic conductors and insulators [5], [6] heterogeneous doping can increase ionic conductivities in nanostructured composites by several orders of magnitude via the mesoscopic multiphase effect [7].
https://doi.org/10.1016/j.apenergy.2011.04.053_p1_4 | Moreover, a fast ion migration along the glass–crystal interface i.e. perpendicular to the transport channels (as a consequence of an increased antisite defect concentration in the LiFePO4 surface region, and the additional free volume for nearly isotropic Li+ motion in the glassy surface layer) help to supply Li+ into (or to extract Li from) all Li+ migration channels of ordered bulk LiFePO4.
https://doi.org/10.1016/j.apenergy.2011.04.053_p2_3 | MD simulations of a 4367 atoms 3D-periodic interface structure [LiFePO4]320–[(Li2O)2/3(P2O5)1/3]491 − (42.6 × 62.1 × 20.7 Å3) as well as of bulk Li0.99FePO4 (with a single built-in antisite defect per 96 formula units) and bulk Li4P2O7 glass have been conducted with the software GULP [8] as implemented in Materials Studio 4.4 [9] using a Morse-type force field and the BV parameters of our softBV parameter set (cf. Section 2.2). The extra (fractional) charge due to the deviation of the Li content from unity in Li0.99FePO4 is equally distributed over all iron cations to emulate a charge transfer on a time scale that is faster than that of ionic transport. For the interface model, the (0 1 0) surface of LiFePO4 perpendicular to the direction of the Li+ migration channels is chosen, since it is both the most relevant surface for Li+ transport and the most prominent face of LiFePO4 nanoparticles. The initial heterostructure model was created from layers of pre-equilibrated bulk models of LiFePO4 and of Li4P2O7 glass that were joined ensuring painstakingly that all P atoms retain a fourfold oxygen coordination. Bulk and LiFePO4/Li4P2O7 heterostructure ensembles are subsequently equilibrated in NPT MD simulations at T = 600 K over 600 ps. This temperature just above the glass temperature for the simulated Li4P2O7 was chosen so that stresses inevitably introduced by the manual interface manipulations during heterostructure model building could be relaxed efficiently. The relaxed volume is then fixed, equilibration continued for 150 ps at each temperature before the final 600 ps (for T = 600, 700, 850 or 1000 K in 1.5 fs steps), 1 ns (for T = 500 K, 2 fs steps), or 3 ns (for T = 400 K, 300 K in 1.5 fs steps) production runs.
https://doi.org/10.1016/j.apenergy.2011.04.053_p2_5 | Migration pathways for the mobile Li+ are analyzed from series of snapshots of the MD simulations by our bond valence pathway method, as discussed elsewhere [10], [11], [12], [13]. This modeling of pathways for mobile Li+ as regions of low site energy E(Li) (or of low bond valence sum mismatch ¦ΔV(Li)¦) has been demonstrated to be a simple and reliable way of identifying transport pathways in local structure models, provided that the local structure model captures the essential structural features. While bond valences sLi–O = exp[(R0 − R)/b] and hence the BV sum mismatch ¦ΔV¦ are often expressed in arbitrary “valence units”, they can – as we showed recently [10] – be linked to an absolute energy scale by expressing the bond valence as a Morse-type interaction energy (1)
https://doi.org/10.1016/j.apenergy.2011.04.053_p2_6 | Bond valence parameters are taken from our softBV database [13]. Note that for the purpose of analyzing transport pathways by means of E(Li) (or ¦ΔV(Li)¦) landscapes Coulomb repulsions are considered only between mobile and immobile cations (here Li+–Fe2+, Li+–P5+). Coulomb attraction terms are generally integrated in the Morse attraction term.
https://doi.org/10.1016/j.apenergy.2011.04.053_p2_7 | The same empirical BV parameters bA–X, R0(A–X) used in this pathway analysis are also used as force-field parameters for the generation of disordered local structure models by MD simulation. Parameters are summarized in Table 1. Note that for the purpose of the MD simulations the Coulomb repulsions for all cation–cation and anion–anion pairs are included, while the repulsions among mobile ions are excluded for the purpose of pathway modeling. In both cases Coulomb repulsions are screened by an error function complement term. (2) where rM, rN are the covalent radii of the respective cation or anion pair M, N as listed in Table 1 and 0.78 is an empirical factor. Due to the favorable convergence of the chosen attraction and repulsion models a relatively short cut-off radius of 8 Å could be used enhancing computational efficiency. Table 1. Parameters of the bond valence based Morse interaction model. Atom types D0 (eV) R0 (Å) b (Å) smin Li0.83+–O1.66− 1.05833 1.5791 0.516 0.2263 Fe1.66+–O1.66− 2.82750 1.1707 0.480 0.4365 P0.4.15+–O1.66− 5.40285 1.6204 0.437 1.5088 Covalent radius r (Å) Li0.83+ 1.31 Fe1.66+ 1.26 P4.15+ 1.10 O1.66− 1.33
https://doi.org/10.1016/j.apenergy.2011.04.053_p3_2 | For bulk Li0.99FePO4 the chosen structure model with only one built-in antisite defect permits to quantify Li+ diffusion only along the channel direction (¦¦b). Results for 450–1000 K that are shown in Fig. 2 along with results for the heterostructures, refer to 1.5 ns production runs for T = 500–1000 K, 9 ns at 450 K. The mean square displacement from a 10 ns production run for T = 400 K did not yield a quantifiable slope of the mean square displacement vs. time curve.
https://doi.org/10.1016/j.apenergy.2011.04.053_p3_4 | Both computational studies by various authors [14], [15], [16], [17], and an experimental neutron diffraction study [18] unanimously find that Li+ ion transport in ordered LixFePO4 (space group Pnma) [18], [19] follows zigzag shaped 1D channels along the b direction. On the other hand, experimental data on pure and doped single crystals by various authors [3], [4], [20] disagree on whether the Li+ transport in LiFePO4 is restricted to these channels or rather two-dimensional within the b–c-plane. Obviously, structural disorder in principle has the potential to affect both the value and the anisotropy of the rate-limiting ionic diffusion. In contrast to experimental measurements, BV modeling (applied here to the local structure models from MD simulations) does not require special procedures to treat mixed conductors, as the orders of magnitude faster electronic conduction processes hardly affects the modeling of the comparatively slow cation transport. The effects of (a) intrinsic defects and (b) surface modifications on the Li distribution as well as the value and anisotropy of the Li+ mobility.
https://doi.org/10.1016/j.apenergy.2011.04.053_p3_5 | A bond valence pathway analysis [17] for both time-averaged and snapshot-type structure models of fully ordered LiFePO4 harmonizes with ab initio studies in yielding zig–zag shaped one-dimensional Li+ pathways ¦¦b. The apparent contradiction to experimental conductivity data implying a two-dimensional nature of the Li+ motion motivated our study to which extent local structure models that include likely defect scenarios affect the expected pathway dimensionality. In this context the antisite defect formation is of particular relevance [14].
https://doi.org/10.1016/j.apenergy.2011.04.053_p3_6 | The moderate energetic disadvantage of antisite defects (≈1.1 eV) [21] clarifies that such antisite defects will occur even in fully equilibrated samples, but major concentration variations are to be expected both due to the commonly employed sample preparation routes under non-equilibrium conditions and in the vicinity of surfaces or interfaces. Antisite defects in LiFePO4 have recently been visualized by scanning transmission electron microscopy [22] As to be seen from the BV pathway models in Fig. 1a and b for a model containing a single antisite defect pair, this defect affects the local Li+ pathways is two ways: inside the pathway channel blocks the ion transport ¦¦b, while opens up a new path ⊥b between the Li channels. This can also be seen in MD simulations for elevated temperatures (Fig. 1c and d). Download : Download full-size image Fig. 1. (a and b) Projections of Li+ migration pathway models in a Li0.99FePO4 structure model containing a single antisite defect. The three superimposed isosurfaces represent constant Li+ site energy characteristic of equilibrium sites (black), migration channels ¦¦b (brown) and migration via antisite defects (beige). Graphs are averaged over site energy determinations for grids covering the structure model in 36 frames from the MD simulation at T = 600 K. Note that this BV based energy landscape approach yields the low-energy pathways even though at this temperature no transport ⊥b is observed during the simulated period of 1.5 ns. For comparison the graphs (c and d) display the trajectories of Li ions in analogous projections for the highest temperature of the MD simulations in this work (T = 1000 K, 500 frames over 1.5 ns). Atoms initially located in one b–c layer are marked in red. (For interpretation of the references to color in this figure legend, the reader is referred to the web version of this article.) Download : Download full-size image Fig. 2. (a) Comparison of simulation results for the Li+ diffusion constant along the channel direction in LiFePO4 from this work (■: bulk LiFePO4;♦: surface-modified LiFePO4) with literature data (open symbols, experimental data: □ [3], ♢ [20], △ [4]). (a) Snapshot of MD simulations of LiFePO4: Li4P2O7 glass heterolayer for T = 700 K (Li: yellow, PO4: blue tetrahedra, Fe: gray). The inset displays a superposition of the lithium BV pathways in 1/8 of this structure snapshot. Vacant parts of the pathway are marked in red, while pathway regions close to a Li+ are marked in blue. (c) Trace of Li+ motion in the LiFePO4: Li4P2O7 glass heterolayer for 500 snapshots over 600 ps at T = 700 K. (For interpretation of the references to color in this figure legend, the reader is referred to the web version of this article.)
https://doi.org/10.1016/j.apenergy.2011.04.053_p3_7 | For sufficiently high antisite defect concentrations and sufficiently large particle size the connections between parallel channels created by antisite defects may lead to long-range Li+ transport perpendicular to the channels at the expense of slowing down transport along the channels. Our recently reported Monte Carlo-type simulations suggest that the defect concentration required for a 2D percolating Li+ pathway cluster is ca. 4.6% as long as no correlation between the positions of antisite pairs is assumed, whereas the introduction of a significant energetic preference for the formation of antisite defect pairs close to existing defects can reduce the percolation threshold to about 2.2% [22]. While experimental defect concentrations will in detail depend on the thermal history, stoichiometry, etc. of the sample, findings from structural studies are commonly in the range 1–3% [23], [24], and TEM visualizations [23] accordingly point towards a clustering of antisite defects. It may therefore be tentatively concluded that experimental observations of Li+ mobility ⊥b and TEM observations are consistent. Defect concentrations required for a long–range two-dimensional Li+ ion mobility may preferentially be reached by synthesis routes that prevent equilibration. More detailed structure models to determine the effect of particle size, delithiation ( compensated by ) as well as of other aliovalent dopants on the percolation threshold are in progress.
https://doi.org/10.1016/j.apenergy.2011.04.053_p3_8 | Molecular dynamics simulations of bulk LixFePO4 (x = 95/96) with a single built-in antisite defect (corresponding to 1% antisite concentration) using a Morse-type force field yield diffusion coefficients along the b direction, D(Li)¦¦b, (cf. Fig. 2a), that are consistent with D(Li)¦¦b values derived from the experimental conductivity data by Amin et al. [3], [20] but considerably higher than values reported by Li et al. [4]. The observed activation energy of 0.57 eV for bulk Li.99FePO4 is consistent with findings of both experimental [3], [4] studies as well as with previous theoretical [16], [21] studies.
https://doi.org/10.1016/j.apenergy.2011.04.053_p3_10 | Recently, Kang and Ceder [2], [25] found extraordinarily high (dis)charging rates in cells based on LiFePO4 with a “fast ion-conducting surface phase through controlled off-stoichiometry”. The nominal overall composition is reported as LiFe0.9P0.95O4−δ and electron microscopy shows that the ca. 50 nm thick nanocrystals contain a ”poorly crystallized layer” of variable thickness on the surface. Experimental studies indicate that these samples are phase segregated mainly into LixFePO4 and glassy Li4P2O7 (or a non-stoichiometric glass of similar composition) [2], [25], [26]. Therefore the effect of interfaces between glassy Li4P2O7 and LiFePO4 on the Li+ mobility is investigated here by MD simulations (see Fig. 2) for temperatures in the range 300–1000 K and analyzed utilizing the BV transport pathway approach [6], [11], [21] elaborated in our previous work. It should be noted that phase separation might also involve the formation of iron phosphides and/or Fe3+ in the phosphate glass phase, which would mainly affect the anyway higher electronic conductivity (and cannot be captured by atomistic simulations). D(Li)¦¦b in the LiFePO4 phase of the modeled heterolayer is enhanced by ca. three orders of magnitude for the typical working temperature range of LiFePO4 batteries. Due to the reduced activation energy of EA = 0.31 eV (for 300 K ⩽ T ⩽ 700 K; cf. Fig. 2), the relative conductivity enhancement by surface modification is diminished for higher temperatures and practically vanishes for T > 700 K, where EA approaches the bulk value.
https://doi.org/10.1016/j.apenergy.2011.04.053_p3_11 | The lower activation energy for Li+ diffusion within the surface-modified LiFePO4 represents the migration enthalpy, as the defect concentration is fixed extrinsically by heterogeneous doping, whereas EA = 0.57 eV for bulk diffusion includes the defect formation energy. Accordingly, Li+ ions are significantly enriched in the relaxed MD structure model on the LiFePO4-side of the interface and depleted on the Li4P2O7 glass side (Fig. 3a). The overall Li+ concentration in the LiFePO4 layer increases by ca. 6%. This represents a highly significant violation of local electroneutrality within each phase of the heterostructure. For none of the time steps in the production runs at T = 500–700 K shown in Fig. 3b the sign of the heterolayer charging is inverted. Download : Download full-size image Fig. 3. (a) Redistribution of Li+ at the LiFePO4:Li4P2O7 interface displayed as percentage of excess Li+ in ca. 3 Å thick slices vs. distance of the slice from the interface. In the LiFePO4 phase (negative distances) Li+ ions are enriched, in the Li4P2O7 glass phase Li+ ions are depleted. Each value represents an average over 100 MD time steps (over 600 ps for T = 600–700 K, over 1 ns for T = 500 K). (b) Variation of the excess Li+ concentration in the LiFePO4 phase of the model vs. time for the same temperatures (same line types as in (a)).
https://doi.org/10.1016/j.apenergy.2011.04.053_p3_13 | The observed redistribution of Li+ implies an additional fast electrostatic energy storage component by Li+ adsorption in the interface region and an enhanced Li+ ion conductivity by heterogeneous doping, which for particles of sufficiently small size might lead to a mesoscopic multiphase effect [5]. Moreover, several antisite pairs (that interconnect separate Li+ transport channels) are formed in the LiFePO4 phase near the interface, which further boosts ion mobility perpendicular to the channels and thus promotes a full utilization of the charging/discharging capacity of the LixFePO4.
https://doi.org/10.1016/j.apenergy.2011.04.053_p3_14 | A detailed layer-by-layer analysis of Li+ displacements in the MD simulations for T = 600 K (Fig. 4) exhibits a significantly enhanced Li+ ion mobility in the interface region when compared to bulk values at the same temperature (simulated with the same parameter set). This is consistent with the maximum of the volume fraction of low BV mismatch regions at the interface. The maximum of Li+ mobility effectively occurs on the phosphate glass side of the interface, suggesting that the enhanced Li “vacancy” concentration in the glassy surface layer is relevant for the overall conductivity. The relative conductivity enhancement is however most pronounced on the LiFePO4 side of the interface. Li+ diffusion along the channels is enhanced by factors of 60 (at T = 600 K) to ca. 3000 (for T = 300 K). Moreover, the anisotropy D(Li)¦¦b/D(Li)⊥b is gradually reduced from practically infinite to (trivially) one within the glass layer (partly via antisite defects formed close to the interface, partly via Li+ ions migrating out of one channel and returning to a different channel via the disordered interface region). Over an interval of ca. 1 nm from the interface, D(Li)⊥b in LiFePO4 drops by a factor of ≈90 compared to the nearly isotropic interface values. For larger distances from the interface Li+ mobility ⊥b becomes too low to be reliably quantified from our simulations. Still the considerable enhancement of Li+ mobility ⊥b will significantly help to ensure a balancing of the content of the Li+ channels during charging and discharging. Download : Download full-size image Fig. 4. (a) Relative Li+ diffusion coefficient enhancement compared to bulk values of the respective phase, plotted vs. distance of considered slice from interface (□, T = 600 K). The relative enhancement is highest on the LiFePO4 side of the interface. (b) Variation of the diffusion coefficient along the b-direction vs. distance from interface for T = 600 K (■). At this temperature the absolute conductivity is highest on the glass side of the interface.
https://doi.org/10.1016/j.apenergy.2011.04.053_p3_16 | Despite their increased concentration in the subsurface LiFePO4 phase Li+ ions find a sufficient number of accessible unoccupied target sites for the Li+ migration. This is visualized in Fig. 5 that shows the variation of the accessible volume fraction for Li+ migration. Here, the accessible pathway volume fraction denotes the fraction of volume elements that exhibit (i) a sufficiently low Li+ site energy (as calculated from the BV approach discussed above, here <0.6 eV) so that they belong to the migration pathways and (ii) at the given time step are not occupied by a Li+ ion (minimum distance of the center of the volume element to the nearest Li position: 2.5 Å ≈ 2rLi). The resolution of the chosen grid of volume elements is ca. 0.2 Å in all directions. As seen from Fig. 5, this accessible pathway volume fraction within slices parallel to the interface reaches a pronounced maximum on the LiFePO4 side of the interface and drops exponentially towards the LiFePO4 phase (by nearly two orders of magnitude over 1 nm), whereas the drop is less pronounced on the phosphate glass side of the interface, where a plateau value is reached in the displayed example based on snapshots from the MD simulation run at 300 K at ca. 1/5 of the peak value. Download : Download full-size image Fig. 5. Variation of accessible pathway volume fraction, i.e. the volume fraction of regions of low Li+ site energy (<0.6 eV) that are not blocked by nearby Li+ (distance to nearest Li > 2.5 Å) within a ca. 3 Å thick slice of the MD simulated LiFePO4:Li4P2O7 interface structure model vs. the distance from the interface. Data are averaged over bond valence models for five snapshots from the NVT MD simulation at T = 300 K (time interval between snapshots 600 ps). Solid lines: polynomial fits as a guide to the eye. The inset displays a logarithmic plot of the same data, highlighting the exponential decay of the accessible pathway volume fraction from the interface into the LiFePO4 phase.
https://doi.org/10.1016/j.apenergy.2011.04.053_p4_2 | Molecular dynamics simulations and bond valence ion transport pathway models derived therefrom clarify that the surface modification of LiFePO4 nanocrystals by glassy Li4P2O7 causes a significant heterogeneous doping effect, enhancing the room temperature Li+ ion diffusion by about three orders of magnitude along the Li+ channel direction. For the perpendicular direction an even more pronounced relative conductivity enhancement might be expected, but a quantification is hampered by the zero long range mobility ⊥b in the employed bulk structure models with an antisite concentration of about 1% (below the percolation threshold). The drastically enhanced mobility perpendicular to the Li channel direction will facilitate a fast charging or discharging of Li batteries in such surface-modified LiFePO4 electrodes.
https://doi.org/10.1016/j.apenergy.2011.04.053_p4_3 | The extent of the Li redistribution and thereby of the heterogeneous doping will vary with the stoichiometry of LixFePO4. Therefore ongoing studies focus on the differences in the extent of the doping effect between the cases x close to 1 and close to zero as well as on the stabilizing effect of the surface layer on the phase stability of LixFePO4 with x ≈ 0.
https://doi.org/10.1016/j.apenergy.2011.04.053_p4_4 | The ionic conductivity can also be affected not just quantitatively but qualitatively by defect engineering in homogeneous bulk LiFePO4: the simulations discussed show how the dimensionality of ionic motion will depend on the concentration and spatial distribution of antisite defects. This reconciles seemingly conflicting findings on the Li+ pathway dimensionality in LiFePO4 can be reconciled taking into account the effect of antisite defects on long range mobility.
https://doi.org/10.1016/j.apenergy.2011.08.005_p1_2 | As an energy storage source, the battery is the key to the development of electric vehicles (EVs) [1]. The lithium-ion battery is known as the most promising green battery and favored by most EVs due to its tremendous advantages such as high-energy density, good performance in charge, discharge and safety. [2], [3].
https://doi.org/10.1016/j.apenergy.2011.08.005_p1_3 | The battery is a strong non-linear and time-variability system for its complicated electrochemical process [4], [5], its state parameters, such as the equivalent internal resistance, open-circuit voltage (OCV) and available capacity, will be changed to some extent due to the influence of ambient environment and other factors. The internal resistance can provide the useful information to evaluate the performance of the battery and its state of health (SoH) [6]. The OCV can provide the useful information to estimate the state-of-charge (SoC) based on the battery’s intrinsic characteristics that the battery OCV naturally declines proportionately with the energy expenditure [7], [8]. However, it is difficult to use a direct measurement of the battery OCV for the online application on account of the long waiting time for the battery to reach a steady state.
https://doi.org/10.1016/j.apenergy.2011.08.005_p1_4 | It has to realize a model-based estimation of OCV, internal resistance and other parameters by developing a proper model for the battery. The battery models commonly used in EVs can be divided into three types. One is the simplified electrochemical model and Nernst model is a successful example [9], [10], [11]. The battery is modeled by using mathematics to describe its inner action based on the electrochemical theory. In order to overcome the drawbacks of the mathematical models which can hardly accurately simulate chemical and physical process, a neural network model has been proposed which takes the weights of neurons instead of the state variables that are hard to measure [12]. However, the choices and quantity of input variables of neural network can greatly influence the accuracy and calculation burden of the model. In the mean time the neural network trained by the data can only be used within the original scope of data. The third one is the equivalent circuit model presented by lots of papers [4], [13], [14], which consists of resistors, capacitors and voltage sources to form a circuit network on a basis of the dynamic characteristics and operating principles of the battery. The equivalent circuit model has been widely used in various types of modeling and simulation where high dynamic simulation with high accuracy appears as one of the key technologies. Furthermore, the equivalent circuit models usually obtain the model parameters from the HPPC test under some specific SoC points with fixed current rates (0.75 C charge rate and 1 C discharge rate) and offline parameter identification method. Consequently, the model error is inevitably caused for the dynamic load of EVs in practical applications.
https://doi.org/10.1016/j.apenergy.2011.08.005_p1_5 | In this paper, for a 32 V/12 A h LiFePO4 battery module, an online estimation of the OCV, internal resistance and other model parameters based on an adaptive extended Kalman filter (AEKF) are proposed and implemented with the Hybrid pulse power characteristic (HPPC) test and the Urban Dynamometer Driving Schedule (UDDS) test. Its validity is verified by comparisons between the online estimation and the offline calculation. In addition, the SoC estimation is conducted according to the relationship between OCV and SoC, which is proved to be more accurate and reasonable by experiments and comparisons with the SoC true values.
https://doi.org/10.1016/j.apenergy.2011.08.005_p2_2 | For lithium-ion batteries, the Thevenin equivalent circuit model has a better dynamic voltage performance, its schematic diagram is shown in Fig. 1 and electrical behavior is expressed as: (1) where IL is the load current with a positive value at discharge and a negative value at charge, Ut is the terminal voltage, Uoc is the battery’s OCV, Ro is the battery’s ohmic resistance, Cp is the equivalent polarization capacitance and Rp is the equivalent polarization resistance simulating the relaxation effect during charge and discharge process, Up is the voltage across the Cp.
https://doi.org/10.1016/j.apenergy.2011.08.005_p2_5 | The battery’s dynamic performance has big relationship with the state parameters as SoC, operating environment, especially the operating temperature T, and the usage history h. And the model parameters could been described as a function of T, SoC, h [15], take UOC as an example and differentiate it with respect to time t: (3)
https://doi.org/10.1016/j.apenergy.2011.08.005_p2_6 | Eq. (3) can be simplified as (4) after considering the following assumptions [15]: The holds for small battery energy is consumed or regained relative to totally useable capacity; relying on the proper design of a cooling system/heater of BMS, the temperature rise/decrease of batteries should be slow, the holds for normal operating conditions; the definitely holds since h represents a long term usage history. (4)
https://doi.org/10.1016/j.apenergy.2011.08.005_p3_3 | The Kalman filter is a mathematical technique that provides an efficient recursive means for estimating the states of a process, in such a way so as to minimize the mean of the squared error. The filter has been applied extensively to the field of state estimation, parameters estimation and dual estimation [16], [17]. In this paper, the system of interest is a continuous-time dynamics with discrete-time measurements given by: (6) where u is the system input; w represents process noise which is assumed to be Gaussian white noise with zero mean and covariance of Q; vk represents measurement noise which is assumed to be Gaussian white noise with zero mean and covariance of Rk. H is the observer matrix.
https://doi.org/10.1016/j.apenergy.2011.08.005_p3_4 | A discrete style for system state vector x and its covariance matrix P is calculated as: (7) (8) where Ts is sample intervals; I is unit matrix; A is the derivation matrix of f(x, u) with respect to system state vector x. (9)
https://doi.org/10.1016/j.apenergy.2011.08.005_p3_5 | A drawback of the EKF is the dependence on a good estimation of Qk and Rk. The adaptive Extended Kalman Filter (AEKF) provides a further innovation in the algorithm using the filter’s innovation sequence. The innovation allows the parameters Qk and Rk to be estimated and updated iteratively from the following equations [18]: (10) (11) where Ck is the innovation covariance matrix based on the innovation sequence ei inside a moving estimation window of size M. Kk is Kalman gain matrix; ei is defined as the difference between the observation yk and the predicted observation , is the priori estimate of xk before the measurement yk is taken into account.
https://doi.org/10.1016/j.apenergy.2011.08.005_p3_13 | In order to show the validity of the online estimation result, the traditional offline identification of the model parameters is also conducted by a regression equation shown in Eq. (16). The appropriate time constant of polarization (τ = RpCp) need to be given in advance based on the battery characteristics [4]. (16) where Ip is the outflow current of Cp; Ut,i, IL,i, Ip,i are the values of Ut, IL, Ip at the moment (i − 1) Ts, i = 1, 2, 3, ….
https://doi.org/10.1016/j.apenergy.2011.08.005_p3_14 | In this paper, a genetic algorithm is used to find the optimal τ with the objective function shown in Eq. (17). (17) where is the estimation value of current population χk at generation g, and χk is the current individual k of the population χ, where χ = [τ], and is the estimation value of the terminal voltage Ut at the individual k. And N is the estimation length, here we takes N = 200.
https://doi.org/10.1016/j.apenergy.2011.08.005_p4_3 | The test bench is shown in Fig. 3, which consists of a Digatron battery test system EVT50-400, a BMS module, a CAN communication unit and a host computer with built-in BMS software for online experiment and BTS-600 interface for programming the EVT50-400 [19]. The host computer is used for the real-time calculation of the model parameters. The EVT50-400 can charge/discharge a battery according to the designed program with maximum voltage of 50 V and maximum charge/discharge current of 400 A, and its recorded data include current, voltage, temperature, accumulative Amp-hours (A h) and Watt-hours (W h). The BMS module also samples the cell voltages, current and temperature. The errors of the Hall current and voltage sensors of BMS are less than 0.2% and 0.5%, respectively. The measured data is transmitted to the host computer through USB and TCP/IP driven by the CAN communication unit and EVT50-400 respectively. Both the host computer and the BMS module have a low-pass filtering function to implement large noise cancellation. A LiFePO4 battery module with nominal voltage of 32 V and nominal capacity of 12 A h are selected for the experiments. Download : Download full-size image Fig. 3. Schematic of the battery test bench.
https://doi.org/10.1016/j.apenergy.2011.08.005_p4_5 | A hybrid pulse test comprises of a sequence of HPPC profiles. An HPPC current profile is shown in Fig. 4. The voltage, current and SoC profiles for the hybrid pulse test are shown in Fig. 5, where the sample interval is 0.5 s. Download : Download full-size image Fig. 4. The current profile of a HPPC test. Download : Download full-size image Fig. 5. Measured and calculated battery response in the hybrid pulse test: (a) current profiles; (b) voltage profiles; (c) SoC profiles.
https://doi.org/10.1016/j.apenergy.2011.08.005_p4_7 | The results of the offline identification of the model parameters are listed in Table 1. Table 1. The offline identification results of the Thevenin model parameters. SoC Uoc (V) Cp (F) Rp (Ω) Ro (Ω) 0.3 32.547 28997.3 0.472 0.076 0.4 32.818 33683.3 0.491 0.076 0.5 32.875 37980.1 0.513 0.079 0.6 32.907 42423.8 0.521 0.082 0.7 32.950 45414.1 0.534 0.088 0.8 33.161 44489.6 0.591 0.091
https://doi.org/10.1016/j.apenergy.2011.08.005_p4_8 | A comparison of the terminal voltage Ut shown in Fig. 7 is performed between the online estimation and the offline calculation with the model parameters of the offline identification. The relative error analysis result is shown in Fig. 8. Download : Download full-size image Fig. 7. The comparison profiles of the terminal voltages: (a) the experiment and the online estimation profiles; (b) partial enlarged view for (a); (c) the experiment and the offline calculation profiles; (d) partial enlarged view for (c). Download : Download full-size image Fig. 8. The relative error profiles of the terminal voltages.
https://doi.org/10.1016/j.apenergy.2011.08.005_p4_9 | From Fig. 7, it is shown that the online estimation based on AEKF approach can obtain a better simulating accuracy than the offline calculation, especially during a dynamic process. For the AEKF algorithm has better predictive ability of the uncertain variables, the time-consuming experiments for offline parameters’ identification are avoided, and a continuous estimation of the model parameters is realized with great improvements compared with the traditional offline discrete identification.
https://doi.org/10.1016/j.apenergy.2011.08.005_p4_10 | From Fig. 8, it is shown that the initial error of the online estimation is bigger than the offline calculation for the improper setting of the AEKF initials, but it decreases quickly and the online estimation result converges to the experiment data well. It can be concluded that the online estimation has good performance and accuracy.
https://doi.org/10.1016/j.apenergy.2011.08.005_p4_12 | The Urban Dynamometer Driving Schedule test is a typical dynamic driving cycle which is often used to evaluate the performance of the vehicle [20]. In this paper, 12 UDDS cycles are employed to verify the online estimation approach. The sample interval is 1 s herein. The experimental current, voltage and SoC profiles are shown in Fig. 9a–c respectively. Download : Download full-size image Fig. 9. The experimental profiles of UDDS cycles: (a) current; (b) voltage; (c) SoC.
https://doi.org/10.1016/j.apenergy.2011.08.005_p4_13 | Fig. 10 shows the online estimation results of the UDDS test with the AEKF initials of Eq. (18). Comparing the online estimation results in Fig. 10 with that in Fig. 6, the polarization voltage in the UDDS test is more intense due to the more dynamic load and higher current rate of the UDDS than the HPPC. Download : Download full-size image Fig. 10. Online parameters estimation results: (a) Uoc; (b) Ut; (c) Up; (d) Cp; (e) Rp; (f) Ro.
https://doi.org/10.1016/j.apenergy.2011.08.005_p4_14 | Fig. 11 shows the comparison profiles of the terminal voltages with online estimation and with offline calculation respectively. Their relative error analysis results are shown in Fig. 12. Download : Download full-size image Fig. 11. The comparison profiles of the terminal voltages under the UDDS: (a) experiment and the online estimation profiles; (b) partial enlarged view for (a); (c) experiment and the offline calculation profiles; (d) partial enlarged view for (c). Download : Download full-size image Fig. 12. The relative error profiles of the terminal voltages under the UDDS.
https://doi.org/10.1016/j.apenergy.2011.08.005_p4_15 | From Fig. 11, Fig. 12, it can be concluded that the offline calculation based on the HPPC test whose load current rate is less than 1 C can hardly get a dynamic performance accurately for the innegligible charge/discharge efficiency caused by the large and dynamic current rates. While for the online estimation, all of the calculation is based on the real-time data and good performance and accurate results is safeguarded well.
https://doi.org/10.1016/j.apenergy.2011.08.005_p5_2 | Based on the accurate and reliable estimation of the model parameters including OCV, an online SoC estimation is built with an indirect way by using the battery’s intrinsic relationship between the SoC and the OCV. The OCV–SoC curve is measured by experiments, the UDDS cycle is selected for the experiment of the online SoC estimation.
https://doi.org/10.1016/j.apenergy.2011.08.005_p5_4 | Herein, the OCV is same as the equilibrium potential when the forward and reverse reaction rates are equal in an electrolytic solution, thereby establishing the potential of an electrode. The equilibrium potential of the battery, which is determined by Nernst equation, depends on the temperature and the amount of active material left in the electrolyte. Fig. 13a illustrates the OCV as a function of SoC after charge and discharge at room temperature. In this experiment, the battery is first discharged at constant current rate of 0.3 C from fully charged state till 5% of the nominal capacity (12 A h) is consumed. It is subsequently left in open-circuit condition, after three hours, the measured OCV is considered to be the equilibrium voltage since the difference of the OCV is negligible and the battery is assumed to be at a steady state. The battery is subsequently discharged by a further 5% of the nominal capacity at the same current rate and the OCV is measured after waiting for 3 h, and the procedure is repeated to obtain the remaining data on the discharge curve in Fig. 13a. Similarly, the charge OCV is measured and shown in Fig. 13a at the current rate of 0.3 C from the fully discharged state to the fully charged state with the SoC intervals of 0.05. Download : Download full-size image Fig. 13. The experimental OCV profiles: (a) OCV–SoC; (b) OCV difference between charge and discharge at different SoC.
https://doi.org/10.1016/j.apenergy.2011.08.005_p5_5 | From Fig. 13a, it can be found that the OCV has different values after charge and discharge respectively even at the same SoC, which indicates that the OCV depends on previous treatment of the battery and the hysteresis phenomenon is observed during a charge and discharge. Thus, two SoC values exist for a given OCV and Fig. 13b shows the OCV difference between charge and discharge at different SoC. However, for the SoC is often controlled between 0.3 and 0.8 for application in EVs, the OCV difference is within 0.41 V and could be ignored comparing with the nominal voltage of 32 V. In this paper, we take the average of the discharge OCV and the charge OCV as the battery OCV shown in Fig. 13a.
https://doi.org/10.1016/j.apenergy.2011.08.005_p5_7 | In this paper 12 UDDS cycles are employed to verify the online SoC estimation approach. Fig. 10a shows the online estimation results of the OCV with the AEKF initials of Eq. (18). Fig. 14 shows the online SoC estimation profiles and its error compared with the True SoC. Download : Download full-size image Fig. 14. The SoC estimation profiles and estimation error profiles: (a) online SoC estimation results and true SoC profiles; (b) online SoC estimation error profiles.
https://doi.org/10.1016/j.apenergy.2011.08.005_p5_8 | As the longer discharge plateau of LiFePO4 battery, especially near SoC = 0.6, where the maximum error appears, however, the error will be lower at the both ends. And the online SoC estimation based on OCV–SoC can efficiently limit the error below 0.041 and can meet the vehicle’s requirements well.
https://doi.org/10.1016/j.apenergy.2011.08.005_p6_2 | Based on the above analysis, the main concluding remarks can be made below: (1) The Thevenin equivalent circuit model is selected for the modeling of the LiFePO4 battery and its mathematics equations are deduced to some extent according to the application requirements of the state estimation. (2) An AEKF algorithm is developed and employed for the online parameters’ estimation of the LiFePO4 battery model. Comparison analysis on the terminal voltages are conducted between the online estimation and the offline calculation under the HPPC test and the UDDS test. Validation results show the online calibrated approach can simulate the dynamic voltage behavior of the lithium-ion battery more accurately. (3) An efficient online SoC estimation approach is proposed based on the online estimation results of OCV. The experimental data show that the online SoC estimation based on OCV–SoC can efficiently limited the error below 0.041 for 12 UDDS cycles. (4) The proposed method is implemented merely based on the terminal voltage and the load current without the influence of such disturbances as the ambient temperature, SoC initial and the working history of the battery. The accuracy and the robustness can be guaranteed easily.
https://doi.org/10.1016/j.apenergy.2011.08.005_p6_3 | The online estimation method for model parameters and the SoC estimation presented in this paper are reasonable and show good performance for application in EVs. Comparing to other methods, the accuracy and the robustness of results are obtained without large-memory and high-quality CPU requirements for the battery management system.
https://doi.org/10.1016/j.apenergy.2013.05.048_p1_2 | Anxieties for petroleum exhaustion and environment deterioration force conventional vehicles to be cleaner and more efficient [1], [2], [3]. Hybrid electric vehicles (HEVs) are gradually accepted by the market as they are more environmentally friendly and can also significantly improve the fuel efficiency [4]. A typical hybrid system usually combines a fuel-engine system (or with a fuel cell engine) as the main power source and a battery-motor system as the auxiliary power source [1], [3], [5], [6]. Power-type Graphite/LiFePO4 battery is becoming one of most promising batteries as the auxiliary power source for HEV owning to its favorable performances in power density, energy density, lifespan and safety [7], [8].
https://doi.org/10.1016/j.apenergy.2013.05.048_p1_3 | Tens to hundreds of cells are connected in series and parallel to provide sufficient power for HEVs [9], [10], [11]. Variations in cells are therefore concerned due to the inconsistent manufacturing process and the inhomogeneous operating environment [10], [12]. Plett [13], [14], [15] studied extended Kalman filtering (EKF) for SOC (state-of-charge) estimation and believed that SOC variations could be eliminated by accurate SOC estimation. High-fidelity cell models are required to estimate accurate SOCs by EKF, but in applications it is almost impossible to describe every cell with a precise model [9]. Consequently, current researches on the vehicle level usually ignore cell variations and treat the battery pack as one single cell with a high voltage and large capacity for simplicity [16], [17], [18]. However, on the battery pack level, the identification and equalization of cell variations are important issues for HEV battery pack safety and efficiency. Dai et al. [19] studied cell variations of Li2MnO4 pack; based on EKF, pack SOC was achieved using the “mean cell” equivalent circuit model (ECM) and SOC differences were estimated by the voltage differences between cells and the “mean cell”. A precise pack model which describes every single cell with its unique cell model and parameters is called the inconsistent cell model (ICM) in this paper. A pack model which simplifies the pack as one single cell with a high voltage and large capacity is call the consistent cell model (CCM). Though the concept Mean-plus-Difference Model (M+D Model) was not raised, some literatures have explored the CDM for cell inconsistency. Although Dai et al. [19] studied cell variations using CDM with only consideration of SOC difference, it was a transit model from CCM to ICM and benefited from the compromise between accuracy and complexity. However the only directly measured cell inconsistency is cell voltage difference (CVD) which comes from internal resistance difference and SOC difference. CDM only with SOC difference will add internal-resistance-dependent CVD to OCV (open circuit voltage) difference. As a result, SOC difference enlarges due to the inaccurate OCV difference. So SOC difference estimation in Ref. [19] is based on the consistent cell internal resistances. Plett [20] implemented CDM which further considered the internal difference and capacity difference. Because the internal resistance difference and the capacity difference are difficult to determine, Ref. [20] use EKF to estimate them. In our previous work [9], a near ICM was studied with different model parameters but the same cell model. That simplifies the ICM but it would take a lot of calculation to identify many parameters. As a result, the near ICM proposed in [9] is not yet suitable for on-board application.
https://doi.org/10.1016/j.apenergy.2013.05.048_p1_4 | The above studies focused on Li2MnO4 cells in HEVs or LiFePO4 cells in EVs. Plett [13] explored the demanding conditions for batteries including maximum rate, rate profile and lifetime, etc. in HEV and showed that the demanding conditions for batteries in the HEV were more critical than those in EV or other portable electronic. Due to the demanding conditions in HEV and flat OCV of the LiFePO4 cells, little literature has reported the inconsistency of the LiFePO4 cells in HEV.
https://doi.org/10.1016/j.apenergy.2013.05.048_p1_5 | This paper first explores characteristics of LiFePO4 cells in HEVs and reveals that identification of cell SOC inconsistency for LiFePO4 battery packs in HEVs is extremely difficult. Experimental studies on cell voltages in a small battery pack are carried out first and subsequently M+D Model is proposed, which uses a cell mean model (CMM) representing the overall performance of the pack and implements cell difference model (CDM) to study CVDs between cells and the “mean cell”. Based on the proposed M+D Model, OCV differences are deduced from the experimental data. Subsequently we propose an SOC strategy to accurately identify cell SOC inconsistency by intermittently lower pack SOC during HEV operating. The proposed method is then verified by simulation and experiment. We further discover that SOC differences can be determined with estimated OCV differences using SOC-difference/OCV-difference curve, and the estimation accuracy is highly qualified for HEV application.
https://doi.org/10.1016/j.apenergy.2013.05.048_p2_3 | Compared to the energy-type battery in an EV, the power-type battery in an HEV requires higher power density. For EVs, the maximum current is typically designed less than 5 C but in HEVs a maximum current of 20 C is demanded [13]. At the same time, as the power-type battery is used as an auxiliary power source, it is charged and discharged frequently. So power-type batteries bear more dynamic currents compared to energy-type batteries [13]. The dynamic and large current measurement in HEV for battery management system (BMS) is challenging. Current measurement errors enlarge due to unpopular electromagnetic environment; small current measurement is also doubtful with a large current measurement range; besides, the current sensor is required to response faster and the sampling frequency needs to be higher given a more dynamic current. As a result, current measurement errors in HEVs are usually higher than that in EVs. The SOC estimation based on the ampere–hour integral method, especially without calibration for a long time, is not accurate enough [21].
https://doi.org/10.1016/j.apenergy.2013.05.048_p2_5 | Cell voltage measurement in HEVs might be easier than that in EVs because of the relatively lower accumulated potential [22], [23]. Nevertheless, a cell voltage measurement error of 5 mV is considered high precision for BMS [22]. Few BMSs guarantee every cell voltage measurement error less than 1 mV, which may be achieved in the battery testbenches.
https://doi.org/10.1016/j.apenergy.2013.05.048_p2_6 | SOC estimation by OCV requires different voltage measurement precisions according to the cell type and SOC interval. For LiFePO4 type, due to the flat OCV curve and voltage plateaus in large SOC ranges, high precision is required for the cell voltage measurement. A typical SOC–OCV curve of the power-type LiFePO4 cell is shown in Fig. 1a. The OCV range is no more than 500 mV from 2.85 V to 3.36 V, and two voltage plateaus are observed from 40% SOC, where OCV changes indistinctively as SOC changes. SOC–OCV rate curve is additionally demonstrated in Fig. 1b, where two ridges are observed. A red dash-dotted line is set at 1%/mV, which indicates 1 mV measurement error will cause 1% SOC estimation error. If the cell voltage measurement error is 5 mV and the SOC–OCV rate curve is above the red dash-dotted line, SOC error will be more than 5%. And if the SOC–OCV rate curve is below the red dash-dotted line, especially in the SOC range less than 30%, SOC error will be less than 2.5%. Therefore we may conclude that high precision SOC estimation by OCV will only be achieved in the low SOC interval for LiFePO4 cells. Download : Download full-size image Fig. 1. SOC–OCV curve and SOC–OCV rate curve of the LiFePO4 cell.
https://doi.org/10.1016/j.apenergy.2013.05.048_p2_7 | However, it is rare to have the chance to measure cell OCVs in HEVs, and to measure cell OCVs in the low SOC interval is even rarer. BMS will measure cell voltages during operating but OCV cannot be directly measured during operating [24]. Even if cell OCVs are measured during HEV parking or when the HEV is just started, cell SOC estimation by cell OCV is inaccurate as the cell SOC is usually sustained at approximately 50% in HEVs (see Section 2.3), which is in the range of the first ridge of the SOC–OCV rate curve.
https://doi.org/10.1016/j.apenergy.2013.05.048_p2_9 | Various energy management strategies for HEVs are reviewed in literature [1], [25], but as for the battery pack, sustain its SOC in a certain range is a common consensus. As a matter of fact, most HEVs sustain their LiFePO4 battery SOC in the range of 40–70% because the bus voltage will be relatively stable as a result of its flat OCV and resistance over the SOC range of 40–70% [8]. Furthermore, SOC sustenance strategy makes charging and discharging capacities equivalent, which means the battery pack has the same probability to charge or discharge. Hence, an ideal sustaining SOC should be 50%, where charging capacities and discharging capacities are the same. A high SOC sustenance strategy may lead to a limitation of charging while a low SOC sustenance strategy may lead to a limitation of discharging.
https://doi.org/10.1016/j.apenergy.2013.05.048_p2_10 | Nevertheless, such SOC range is unfavorable for cell SOC inconsistency identification. As can be seen in Fig. 1b, 1 mV OCV error at 50% SOC may cause 3–5% SOC estimation error. If the voltage management error is 5 mV, for a cell at 50% SOC, the estimation error could be at least 10% and the estimated SOC by OCV could be either 40% or 60%, which is unacceptable.
https://doi.org/10.1016/j.apenergy.2013.05.048_p3_3 | We design a series of experiments to investigate cell voltage performances of the LiFePO4 battery pack with different cell SOCs. Capacity screening and SOC conditioning are performed before grouping. Capacities of 16 commercial power-type LiFePO4 cells are measured and the results are shown in Fig. 2a. The maximum capacity is 7.83 Ah, the minimum capacity is 7.35 Ah, and the difference is 0.48 Ah (6%). Cells with the number of 3, 4, 5, 6, 9, 11, 13 and 14 are chosen to compose the small battery pack with the average capacity of 7.6 Ah. The red dash-dotted lines are the bounds for ±1% capacity difference. Capacities of the chosen cells are well in the bounds while capacities of other 8 cells are all out of the bounds. The maximum capacity of the chosen cells is 7.65 Ah, the minimum capacity is 7.57 Ah, and the difference is 0.08 Ah (1%). After screening, capacity consistency hypothesis is basically satisfied. Cell SOCs are conditioned from 35% to 70% with an increase step of 5% after capacity screening. The conditioned SOCs of the cells are shown in Fig. 2b. Download : Download full-size image Fig. 2. Cell capacity screening and SOC conditioning before cell grouping.
https://doi.org/10.1016/j.apenergy.2013.05.048_p3_4 | The screened and conditioned cells are connected in series to compose a small battery pack. The pack is used in the following experiments to investigate battery performances under the given inconsistent cell SOCs. As the experiments are carried out in a short time period and currents through series-connected cells are the same, SOC differences between cells can be considered invariant.
https://doi.org/10.1016/j.apenergy.2013.05.048_p3_6 | The current used for the battery pack is from an HEV simulation result. The HEV simulation uses 96 series-connected LiFePO4 cells of the same type as used in the small battery pack. The HEV simulation runs for 10 urban driving cycles and targets at 50% SOC. The current achieved in simulation is then scaled down for the small battery pack. The current profile in one driving cycle for the battery pack is shown in Fig. 3 (the charging current is positive). Download : Download full-size image Fig. 3. Current profile in one driving cycle for the battery pack.
https://doi.org/10.1016/j.apenergy.2013.05.048_p3_7 | The Digatron® battery testbench is programmed with the simulated HEV current profile in Fig. 3 and the experiment is subsequently carried out. Fig. 4a demonstrates the cell voltages in one driving cycle in the experiment. As the experiment is carried out in a short time period and the current measurement in the testbench is also considered accurate, ampere–hour integral method is used to calculate cell SOCs as real values. Real SOCs in the same driving cycle are shown in Fig. 4b. Cell SOCs are sustained at their corresponding values with slight variations, and differences between are invariant. Download : Download full-size image Fig. 4. Cell voltages, real cell SOCs and CVDs of the LiFePO4 pack with different SOCs at HEV current profile.
https://doi.org/10.1016/j.apenergy.2013.05.048_p3_8 | Though the max SOC difference reaches 35% in Fig. 4b, the maximum difference of the cell voltages in Fig. 4a is less than 50 mV. The detail in the blue dashed rectangle shows that cell voltages with SOCs from 40% to 60% are almost overlapped. The maximum difference of the cell voltages is less than 5 mV except cells with SOCs of 35%, 65% and 70%. The experiment indicates that cells with SOCs from 40% to 60% are virtually indistinguishable to the BMS with voltage management error of 5 mV. Fig. 4c further depicts CVDs. CVDs of Cell 1 and Cell 8 exceed 10 mV and the time-averaged CVD of Cell 7 is approximately 3 mV. For Cell 2 to Cell 6, the CVDs are approximately 0 and overlap with each other. Though 20% SOC difference exists between Cell 2 and Cell 6, two CVDs show no difference. As a result, any identification method (e.g. EKF) would fail to distinguish them as their outputs (cell voltages) are almost the same at the same input (current).
https://doi.org/10.1016/j.apenergy.2013.05.048_p4_3 | A straightforward modeling approach for cell inconsistency is to build an ICM which describes every single cell with unique cell model and parameters. Thus, the accurate ICM can comprehensively describe the cell inconsistencies of the battery pack. Unfortunately, as hundreds of cells in a battery pack need to be precisely modeled, the ICM would be too complicated to be realized.
https://doi.org/10.1016/j.apenergy.2013.05.048_p4_4 | Cell inconsistency change is a long term effect with a time constant counted in hours or even days while time constants of the battery pack states are measured in seconds or even milliseconds. Hence the low-frequency cell inconsistency change and the high-frequency battery pack status change need to be decoupled. M+D Model for cell inconsistency in the battery pack is proposed in this paper. The main purpose of M+D Model is to decouple the cell inconsistency and battery pack states. Two sub-models are implemented in M+D Model, i.e. CMM and CDM (see Fig. 5). CMM models the mean voltage of the cells and thus represents the overall performance of the pack in high frequency; focused on CVDs between cells and the “mean cell”, CDM investigates cell inconsistency in low frequency. As only one “mean cell” is used in CMM, high-fidelity cell models can be adopted to achieve satisfactory accuracy with the calculation effort simply equal to the corresponding single cell models. Simplified cell models can be utilized to construct CDM, which will significantly reduce the calculation; low-pass filters are also effective as the cell inconsistency changes are in the low frequency domain. One can focus on CMM and/or CDM in M+D Model respectively according to the different objectives: the energy management strategy studies in HEV/EV only require CMM for the overall performances of the battery packs, and the cell inconsistency studies will focus on CDM, while the battery management studies need the whole M+D Model. Download : Download full-size image Fig. 5. M+D Model with different CDMs.
https://doi.org/10.1016/j.apenergy.2013.05.048_p4_5 | A category of the CDM is also shown in Fig. 5. Cell differences are detailed in SOC difference, internal resistance difference, capacity difference and other difference (e.g. RC difference in first-order cell model or Warbug impedance, etc.). The model used in Refs. [19], [20] are actually CDMs in Fig. 5a and c respectively. As capacity screening reduces capacity difference, CDM in Fig. 5b is initiated in this paper without considering capacity difference. CDM in Fig. 5d further considers other differences, so it is considered the most accurate CDM among the four CMDs. However, other differences are hard to evaluate on-line for every single cell.
https://doi.org/10.1016/j.apenergy.2013.05.048_p4_7 | CMM applies high-fidelity cell models. Hu et al. [26] compared 12 ECM for single cells and concluded that the best compromised ECM between fidelity and complexity for LiFePO4 cells is the first-order RC model with one-state hysteresis. Thus we adopt the first-order RC model with one-state hysteresis in CMM. The schematic diagram of the ECM is depicted in Fig. 6a. The ideal voltage source E represents OCV with one-state hysteresis. The ohmic resistance R stands for the cell internal resistance, which is detailed in R+ and R− according to the current. The RC-parallel connection represents the effects caused by polarization. Download : Download full-size image Fig. 6. ECM for M+D Model.
https://doi.org/10.1016/j.apenergy.2013.05.048_p4_8 | The discrete state space equation is expressed in following equation: (1) where T is the sampling time; kT is the time series; h is the hysteresis voltage; κ is a decaying factor; H is the maximum amount of hysteresis voltage which is positive for charge and negative for discharge. is the terminal voltage of the RC-parallel connection and the output voltage U is the mean cell voltage.
https://doi.org/10.1016/j.apenergy.2013.05.048_p4_9 | Cell SOCs are retained at their corresponding values with slight variations in Fig. 4b. So constant parameters are used in CMM. These parameters displayed in Table 1 (the capacity and initial SOC are already known) are optimized by genetic algorithm (GA) [10]. Table 1. Parameters of the first-order RC model with one-state hysteresis in CMM. Parameter (unit) Value Capacity (Ah) 7.6 Initial SOC (%) 52.5 (mΩ) 2.78 (mΩ) 2.57 κ (A−1 s−1) 2.04 H (mV) 5 Rp (mΩ) 3.17 Cp (F) 4900
https://doi.org/10.1016/j.apenergy.2013.05.048_p4_10 | CMM output voltage is plotted with red dashed curve in Fig. 7. The relative error is small compared to the measured mean cell voltage with blue solid curve. The root-mean-squared (RMS) error is approximately 12 mV, which is comparable to high-fidelity models used for cells. Hence we conclude that it is reliable to adopt the high-fidelity cell models in CMM to simulate pack performance. Download : Download full-size image Fig. 7. A comparison of measured mean cell voltage and mean cell voltage estimated by CMM.
https://doi.org/10.1016/j.apenergy.2013.05.048_p4_12 | We studies CDM in Fig. 5b which takes SOC and internal resistance differences into consideration. Every cell in the pack has its simplified model in CDM. The simplified model is displayed in Fig. 6b, where ΔEi is the OCV difference between the ith cell and the mean cell; ΔRi is the internal resistance difference; the output ΔUi is the CVD.
https://doi.org/10.1016/j.apenergy.2013.05.048_p4_13 | The following equation explains the discrete state equation: (2) where ΔUi is the measured CVD. To determine the OCV difference ΔEi, as well as the internal resistance difference ΔRi, Eq. (2) is reformed (3) where , , , xi is estimated using optimal estimation. Here we adopt total least squares algorithm used in Ref. [9] which takes the error of the matrix A and ui into consideration. The solution of total least squares algorithm is believed to be unbiased theoretically. We reformulate Eq. (3) with the measurement errors using following equation: (4) where Eu and EA are the measurement error matrices of ui and Ai, respectively. The problem lies in finding an xi that minimizes error matrices Eu and EA for ui and Ai. We can solve the problem by minimizing ¦¦[EA Eu]¦¦F, where the operator ¦¦•¦¦F is the Frobenius norm. The singular value decomposition (SVD) is used for this purpose, i.e., [Ai ui] = UΣVT, where Σ = diag(σ1, σ2, … , σn, σn+1) and σ1 ⩾ σ2 ⩾ , … , ⩾ σn ⩾ σn+1 ⩾ 0. The solution of the total least squares algorithm is deduced from the last column of matrix V [9], (5)
https://doi.org/10.1016/j.apenergy.2013.05.048_p4_14 | The estimated OCV differences are shown in Fig. 8a. High frequency measurement noises should be filtered as cell inconsistency change is a long term effect. A simple low-pass filter is applied for the estimated OCV differences and the result is shown in Fig. 8b. OCV differences of Cell 2 to Cell 6 remain overlapped. Download : Download full-size image Fig. 8. Estimated OCV differences.
https://doi.org/10.1016/j.apenergy.2013.05.048_p5_3 | The schematic diagram in Fig. 9 shows the relationship between SOC differences and estimated OCV differences using SOC–OCV rate curve. Because a ridge is observed around 50% SOC in the SOC–OCV rate curve, large SOC change only causes small voltage variation around 50% SOC. Hence, the estimated OCV differences of cells from 40% to 60% SOC tend to be identical. This phenomenon can be imagined that the ridge of the SOC–OCV rate curve converges the SOC difference curves to OCV difference curves. Download : Download full-size image Fig. 9. Mapping from SOC differences to estimated OCV differences using SOC–OCV rate curve.
https://doi.org/10.1016/j.apenergy.2013.05.048_p5_4 | Unfortunately most HEVs work in the SOC range where the ridge of the SOC–OCV rate curve is observed. It makes cell SOC identification extremely difficult. Nevertheless, Fig. 9 enlightens us to eschew the ridges and if we lower the mean SOC, we may expect an accurate result of cell SOC inconsistency identification. In view of this, we propose an SOC strategy in Fig. 10 which intermittently lowers pack SOC to 30% during HEV operation. HEVs work at the normal operating SOC level for the majority of time, and the target SOC goes to cell SOC identification level (for example 30% SOC) for a short time. The proposed SOC strategy hardly influences the driving experiences and is expected to be effective for cell SOC identification without any hardware changes. Download : Download full-size image Fig. 10. Schematic diagram of a proposed SOC strategy for cell SOC identification.
https://doi.org/10.1016/j.apenergy.2013.05.048_p5_5 | SOC range from 68% to 78% which also has a low SOC–OCV rate is not utilized for SOC identification. According to Fig. 1b the “identification range” around 30% SOC is much wider than that around 70% SOC, and SOC–OCV rate less than 0.5%/mV around 30% SOC also has a wider range than that around 70%. As a result, the errors would be larger if high SOC identification range was used. There is another reason that the “valley” around 70% in the SOC–OCV rate curve is unstable with increasing cycles. This phenomenon has not been explicitly reported yet, but Weng et al. [27] reported that IC curves in the high SOC identification range (which is similar to SOC–OCV rate curve according Ref. [28]) changed with increasing cycles. As a result, if high SOC identification range was used, reliability in long-term is not guaranteed.
https://doi.org/10.1016/j.apenergy.2013.05.048_p5_7 | A battery pack of 96 LiFePO4 cells of the same type used in the experiment is constructed in Matlab Simulink® to verify the proposed SOC strategy for cell SOC identification. A near ICM is used in the simulation: every cell uses first-order RC model with one-state hysteresis and has different SOCs and internal resistances. The capacities of the cells are set 7.6 Ah which is the mean cell capacity of the small pack used in the experiment with a normal distribution of standard deviation σ = 0.5%. The internal resistances of the cells are set the same as one true cell’s resistance measured in the experiment with ±10% tolerance. Because we suppose the capacities are screened and resistances are not, the above setting would be similar to a scene of true cell characteristic distribution. SOCs of the first 8 cells in the simulation is also set identical with those in the experiment shown in Fig. 2b. The SOC distribution of the rest cells is a normal distribution with mean SOC μ = 50% and standard deviation σ = 1%.
https://doi.org/10.1016/j.apenergy.2013.05.048_p5_8 | Current used for the simulation is achieved from the HEV simulation with the proposed SOC strategy. The HEV simulation is exactly the same used in Section 3.2 but the SOC strategy is changed: during 6th and 7th driving cycles the SOC target is set to 30%. Simulated cell SOCs during the 10 driving cycles are shown in Fig. 11a. SOCs of the first 8 cells at the beginning of the driving cycles are identical to those in the experiment, and SOCs of other cells are around 50%. But in the 6th driving cycle, SOCs gradually fall 20% as the SOC target is set to 30%. During the 7th driving cycle, SOCs of the first 8 cells are sustained from 15% to 50% respectively and SOCs of other cells are around 30%. SOCs return to normal levels when the target SOC is set back to 50% during the last driving cycles. Download : Download full-size image Fig. 11. Simulated cell SOCs and CVDs during 10 driving cycles.
https://doi.org/10.1016/j.apenergy.2013.05.048_p5_9 | CVDs are investigated in Fig. 11b. When the target SOC is set to the normal operating SOC level (50%), the maximum absolute CVD is approximately 20 mV. Similar to the experiment result, CVDs of Cell 2 to Cell 6 are approximately 0 and overlap with each other. But when the mean SOC is sustained at 30% in 7th driving cycle, CVDs of Cell 1 to Cell 6 become obviously distinct. Though CVDs of Cell 6 to Cell 8 are overlapped in 7th driving cycle, they can be identified during the normal operating SOC level.
https://doi.org/10.1016/j.apenergy.2013.05.048_p5_10 | CDM considering SOC and internal resistance differences in Section 4.3 is implemented to determine estimated OCV differences which is shown in Fig. 12a. The red box in the lower left of the figure shows estimated OCV differences during 2th driving cycle in the simulation when pack SOC is sustained at the normal SOC level. The estimated OCV differences of the first 8 cells are similar to those in Fig. 8. Meanwhile, the blue box in the lower right of the figure shows estimated OCV differences during 7th driving cycle in the simulation when pack SOC is sustained at the low SOC level. The results show that OCV differences of Cell 3 and Cell 5 have average voltages of 10 mV which are large enough that CVDs can easily detected by BMS voltage sensors. Moreover OCV differences of Cell 1, 2 and 6 reach about 50, 20, 20 mV. Even OCV differences of the rest cells with SOCs very close to Cell 4 are large enough that CVDs of them can almost be detected by BMS voltage sensors if the measurement errors are 5 mV. Download : Download full-size image Fig. 12. Comparison of estimated OCV differences in the simulation and experiment.
https://doi.org/10.1016/j.apenergy.2013.05.048_p5_12 | To verify the effectiveness of cell SOC inconsistency identification when target SOC is set to 30%, cell SOCs of the small battery pack used in Chapter 3 are conditioned from 15% to 50% with 20% SOC lower compared to the first experiment. The achieved cell voltages are further processed with the proposed M+D Model and we finally get OCV differences from the experiment in Fig. 12b. Compared to estimated OCV differences of the first 8 cells during 7th driving cycle in the simulation which are amplified in the blue box in the lower right of Fig. 12a, the average estimated OCV differences are almost the same respectively. Similar results of the experiment and the simulation prove that the proposed SOC strategy is effective to identify cell SOC inconsistency.
https://doi.org/10.1016/j.apenergy.2013.05.048_p5_14 | For battery packs in HEVs, cell power consistency is the concerned performance. As a result, the target of the cell balancing is cell SOC consistency. Cell SOC inconsistency identification is the first and also the most important procedure for equalization. The proposed method above can identify cell SOC inconsistency, but the method is qualitative because how much SOC difference need to be equalized for the identified cell is still unclear. Thus, we may use fuzzy logic in engineering. For example, if one cell is identified by estimated OCV difference, an equalization of 5% SOC is applied on this cell. During the next cell SOC identification level, the estimated OCV difference of the equalized cell is examined again, and if it cannot be recognized by the voltage sensor, we may suppose that the cell is basically equalized. If not, another equalization of 5% SOC applied for the second time. By repeatedly equalization, cell SOCs are converged to an SOC difference less than 5%.
https://doi.org/10.1016/j.apenergy.2013.05.048_p5_15 | However, as we believe the cell inconsistency change is a long term effect, if SOC is not changed considerably, the estimated OCV difference is almost constant. Thus, the time-averaged estimated OCV differences of the simulation and the experiment are compared in Table 2. The errors are very small with the maximum error of 3.1 mV. Table 2. A comparison of the time-averaged estimated OCV differences of the simulation and the experiment. Cell ID SOC target (%) Time-averaged estimated OCV difference (mV) Time-averaged estimated SOC differences (%) Experiment Simulation Error Real Estimated Error Cell #1 15 −45.7 −42.6 3.1 −15 −13.2 1.8 Cell #2 20 −22.1 −20.9 1.2 −10 −7.7 2.1 Cell #3 25 −8.7 −11.5 2.8 −5 −3.4 1.7 Cell #4 30 1.0 0.2 0.8 0 0.4 0.4 Cell #5 35 10.9 12.0 1.1 5 5.2 0.2 Cell #6 40 21.2 21.3 0.1 10 12.2 2.2 Cell #7 45 22.9 23.6 0.7 15 16.3 1.3 Cell #8 50 24.5 25.3 0.8 20 24.2 4.2
https://doi.org/10.1016/j.apenergy.2013.05.048_p5_16 | SOC and internal resistance differences are the only differences in the simulation and the estimated OCV differences have already excluded the influences of the internal resistance differences by the proposed CDM. So SOC differences directly result in estimated OCV differences in the simulation. Because estimated OCV differences in the simulation and in the experiment are almost identical, we may conclude that SOC difference is the dominating factor resulting in estimated OCV differences in the experiment. Thus, we investigate the SOC-difference/OCV-difference curve in Fig. 13. SOC differences in the horizontal axis are compared to 30% SOC, and the OCV differences in the vertical axis are OCVs at the corresponding SOC differences subtracting OCV at 30% SOC. With the estimated OCV differences in the experiment, we can estimate SOC differences which are shown in square dots. As the cell SOCs have already been conditioned, the real SOC differences are also known in circular dots. Table 2 also lists the time-averaged SOC differences. The result shows that the errors of the estimated SOC differences are less than 3% in the range of ±10% SOC (Cell2–Cell6) difference. Hence, the simple quantitative approach for cell SOC estimation with estimated OCV differences using SOC-difference/OCV-difference curve is proved to be effective. Download : Download full-size image Fig. 13. The estimated SOC differences in the experiment compared to the real SOC differences with the benchmark of 30% SOC using SOC-difference/OCV-difference curve.
https://doi.org/10.1016/j.apenergy.2013.05.048_p6_2 | Identification of cell SOC inconsistency for LiFePO4 battery packs is extremely challenging due to poor operation conditions in HEVs and the relatively flat SOC–OCV curve of LiFePO4 cells compared to others. We develop a series of approaches to estimate cell SOC inconsistency for LiFePO4 battery pack in HEVs.
https://doi.org/10.1016/j.apenergy.2013.05.048_p6_3 | Firstly, we experimentally investigate CVDs in a small battery pack composed of 8 cells with different SOCs under HEV current profile and reveals that in the SOC range of 40–60% which is typically the SOC range of the HEV, CVDs show little difference. Any identification method would fail to distinguish the cells in this range as outputs (cell voltages) are the same at the same input (current).
https://doi.org/10.1016/j.apenergy.2013.05.048_p6_4 | Secondly, we propose the M+D Model which decouples the cell inconsistency and battery pack states. CMM and CDM are adopted in M+D Model. CMM models the mean voltage of the cells and it represents the overall performance of the pack in high frequency. CDM studies cell inconsistency focusing on CVDs between cells and the “mean cell” in low frequency. CMM applies a high-fidelity cell model of the first-order RC model with one-state hysteresis. The model result of the small battery pack is proved to be reliable to simulate pack performance. We initially use CDM considering internal resistance and SOC difference in this paper. CDM uses simplified cell model for each cell. With total least squares algorithm, OCV differences as well as resistance differences are deduced.
https://doi.org/10.1016/j.apenergy.2013.05.048_p6_5 | Subsequently, we propose an SOC strategy to identify cell SOC inconsistency by intermittently lower pack SOC during HEV operating. Simulation results of estimated OCV differences preliminarily prove the approach. The comparison of the estimated OCV differences in simulation and experiment further shows that the simulation results are reliable and qualitative identification of cell SOC inconsistency is feasible.
https://doi.org/10.1016/j.apenergy.2013.05.048_p6_6 | Finally, as SOC difference is the dominating factor resulting in estimated OCV differences in the experiment, a quantitative approach for cell SOC difference estimation with estimated OCV differences using SOC-difference/OCV-difference curve is proved to be effective with an estimation error of less than 3%.
https://doi.org/10.1016/j.apenergy.2013.05.048_p6_7 | With the approaches proposed in this paper, LiFePO4 cell SOC inconsistency can be identified with existing measuring technology during HEV operating by intermittently lower pack SOC to 30%. Cell SOC differences can further be estimated with estimated OCV differences using SOC-difference/OCV-difference curve and cell equalization can be ultimately implemented.
https://doi.org/10.1016/j.apenergy.2014.06.016_p1_2 | Li-ion batteries are rechargeable batteries which are gaining popularity for Electric Vehicles (EVs) and Hybrid Electric Vehicles (HEVs) applications. Li-ion batteries with high energy density, low maintenance, less toxic, good cycle life and capable of accepting high charging rate is suitable for energy storage system in EVs and HEVs. Moreover, Li-ion batteries have no memory effect, do not required periodic deliberate full discharge and the self-discharge rate is less than half of Nickel Cadmium (NiCd) and Nickel Metal Hydride (NiMH) batteries. Hence, Li-ion batteries have been extensively investigated for potential applications in EVs and HEVs to replace NiMH and lead acid battery which have low energy density and depth of discharge. Recently, a series of fire accidents involving Li-ion battery pack in EVs indicated that there are still many challenges to be overcome, especially thermal issues of Li-ion battery. Li-ion battery needs to operate between 25–40 °C to maximize its performance, cycle life and reduce capacity fading caused by thermal aging [1]. Cycle life and capacity of the Li-ion battery are inverse proportional to the temperature of the cell [2], [3]. In order to satisfy the power requirements for specific devices, Li-ion batteries are electrically connected in series and or parallel to form a pack. Therefore, the uniformity of the cell temperature in the large pack should be maintained as homogeneous as possible (3–5 °C) to ensure comparable power performance, effective cell balancing and charge acceptance during regenerative braking [4]. Therefore, an accurate battery model is needed in order to predict the temperature of the battery pack when the physical battery testing facility is not available. Battery model has several advantages such as estimation of electrical and thermal behavior under different driving conditions in a short time, reduce the product life cycle cost of the battery pack and testing equipment cost [5]. The battery model is particularly useful for battery pack thermal management system and battery pack control and monitoring design and planning.
https://doi.org/10.1016/j.apenergy.2014.06.016_p1_3 | Several Li-ion battery models have been proposed to predict the charging and discharging behavior, state of charge (SOC), chemical reaction, Li-ion distribution, current density distribution, heat generation, temperature distribution, etc. Li-ion battery models can be distinguished into two major groups, mechanistic models – electrochemical, thermal models and empirical models- equivalent circuit models. Electrochemical modeling [6], [7], [8], [9], [10] used a coupled time variant spatial partial differential equations to model the electrochemical reaction of the battery. Although electrochemical models can accurately predict the aging and thermal behavior of Li-ion battery, the equations itself are complex and require extensive computational resources [11]. Moreover, most of the studies only presented results of numerical simulations and did not validate with experimental work [12], [13], [14], [15].
https://doi.org/10.1016/j.apenergy.2014.06.016_p1_4 | The electrical model [16], [17], [18], [19], [20], [21], [22], [23], [24], [25], [26], [27] or equivalent electric circuit consists of the voltage source, resistors and capacitors or set of empirical equations to represent the electrical behavior of a battery. The open circuit voltage of the battery is defined as a function of the SOC. The parameters required for the model are extracted from the Hybrid Pulse Power Characterization test (HPPC), pulse discharging or low It-rate of constant current discharging curves. These models are easy to use and required shorter computational times and have an advantage in large system simulations, especially in analyzing dynamic and thermal behavior of the battery under different driving cycles.
https://doi.org/10.1016/j.apenergy.2014.06.016_p1_5 | Lithium iron phosphate (LFP) battery have high thermal runaway temperature (270 °C), non-toxic, do not release oxygen at elevated temperatures and high cycle life (1000–2000) as compared to LiCoO2, LiMnO4 and LiNiMnCoO2 has make it become an attractive solution for future EVs battery pack [28]. Although there are some studies have been carried out to investigate the thermal behavior of Li-ion battery under different driving cycles, modeling work on LFP cell are rare [20], [29], [30], [31].
https://doi.org/10.1016/j.apenergy.2014.06.016_p1_6 | Li-ion batteries can be constructed into various shapes and sizes for different applications: spiral wound to form cylindrical cells or stacked plates to form pouch cells. The fabrication technology of spiral wound design of the Li-ion battery is more mature and commonly found in the market. Besides, spiral wound design has several advantages as compared to prismatic and pouch cell design such as: easy to fabricate, high energy density, mechanical stability, incorporated safety vent and not prone to swelling during operation [32]. However, small specific area to volume of a cylindrical battery could lead to the development of a large temperature gradient in the cell and thermal aging issues, heat is retained in the cell and hot spots are formed in the center of the cell. Large temperature gradient developed across the cell at large load could cause capacity fading [33]. The temperature gradient in the cell is significantly correlated with the diameter of the cell and It-rates. This implies that thermal analysis of different sizes of cylindrical cell is necessary to provide a guideline for determining a suitable size to integrate into EVs or HEVs battery pack.
https://doi.org/10.1016/j.apenergy.2014.06.016_p1_7 | In the present work, an electrical–thermal battery model was developed to investigate the electrical performance and thermal behavior of two different sizes of spiral wound LFP cell. The simulation results are confirmed by experimental data. The development of internal temperature under different cooling conditions was predicted by the battery model. Next, the validated single cell model is then extended to the whole battery pack to examine the thermal response of the cell under US06 Supplemental Federal Test Procedure (SFTP) driving cycle. Furthermore, the integration issues of the cell into the battery pack are discussed from different points of view, such as mechanical, electrical, thermal, manufacturing and maintenance. This study will serve as a basic guideline for cell thermal management system design and integration of cell for EVs and HEVs battery pack.
https://doi.org/10.1016/j.apenergy.2014.06.016_p2_3 | A battery model is needed to describe the correlation between the input parameters to the Li-ion battery such as current or power and outputs of the battery model like voltage, SOC for constant current charging/discharging and dynamic conditions. The modified Shepherd model was used to model the voltage dynamics of the LFP cell in this study [34], [35], [36]. Eqs. (1), (2) are used to model the charging and discharging characteristics of the battery respectively [35], [36]. In this model, the internal resistance of the cell was assumed to be constant and does not change with SOC and temperature. Moreover, the battery model was treated as independent of the temperature and the model parameters for charging and discharging are identical and the hysteresis phenomenon was not modeled in this study. The battery model parameters E0, K, A and B were extracted from the battery discharge curve of 0.2 It as in Fig. 1 in according to the procedures proposed by Tremblay et al. [35], [36]. Filter current is used to model the slow dynamic behavior of cell voltage and solve the algebraic loop problem in Simulink [35]. Charging (i* < 0) (1) Download : Download high-res image (51KB)Download : Download full-size image Fig. 1. Typical discharge characteristic of Li-ion battery [35], [36].
https://doi.org/10.1016/j.apenergy.2014.06.016_p2_9 | In this study, the physical properties of the battery are assumed uniform and not affected by temperature. General energy balance as in Eq. (6) proposed by Bernardi et al. was used to identify the total heat generated in the cell [37]. The source of heat generated in the cell comprises joule heat and reversible heat. The reversible heat term is calculated using the relation of dU/dT with the SOC proposed by Forgez et al. [38]. In addition, contact resistance has been added in the equation to improve the prediction of the heat generation. (6)
https://doi.org/10.1016/j.apenergy.2014.06.016_p2_13 | Modeling of EV is based on Hyundai Trajet and the battery pack is designed using 38,120 cells to provide similar power capacity as in previous studies [28]. Axial air cooling architecture was used to investigate the thermal response of the EV battery pack [28]. The battery pack comprised 28 modules and each module is constructed using 28 pieces of 38,120 cells. Modules in the battery pack are subjected to equal amount of cooling air as shown in Fig. 2. Hence, it is sufficient to study the thermal response of a single module. SFTP driving cycle is more aggressive than Urban Dynamometer Driving Schedule (UDDS) and The Highway Fuel Economy Test (HWFET) and more energy is being charged to and discharged from the battery pack and more heat is generated. Therefore, it was chosen for analyzing the thermal response of the battery pack and benchmark with 18,650 cell battery pack. Thermostat feature was included in the battery model with switching on the temperature set at 35 °C. After the cell temperature reaches 35 °C, the blower will come into deliver 10, 25 or 100 CFM of cooling air per module. The specific parameters of the EV used for driving cycle simulations are tabulated in Table 1. Download : Download high-res image (51KB)Download : Download full-size image Fig. 2. Schematic of active air cooling system of an EV battery pack [17]. Table 1. Vehicle and cooling system specific parameters for 38,120 cell. Parameter Value Vehicle mass, kg 1828 Frontal area, m2 3.238 Coefficient of drag, Cd 0.35 Electric motor 75 kW, 200 Nm max Battery pack 19.5 kWh Number of cell per module 28 Number of module 28 Amf per module, m2 0.00868 Ams per module, m2 0.401 Mass flow rate of cooling air for battery pack, cfm 280, 700, 2800 Surrounding temperature, °C 30
https://doi.org/10.1016/j.apenergy.2014.06.016_p2_15 | Two different sizes of commercial cylindrical LFP cell were examined in the present study. The details of the cells are given in Table 2. Battery cycler (Maccor Instrument 4000) was used to charge and discharge the battery to obtain the voltage and current curve in function of time. 2.3 V was used as the cutoff voltage for constant current discharging while charging of the batteries were done in two modes: constant current charging until 3.65 V at 0.1 It followed by constant voltage charging until the current dropped to 0.01 A. Slow charging is desired to ensure the chemical process within the cell occurs at a rate similar rate for the transfer of electric energy in the isothermal state. The batteries were put at rest for 1 h to ensure the temperature of the battery is in equilibrium with room temperature and the open circuit voltage of the cell is stable. Impedance analyzer (Solartron analytical 1400) was used to assess the internal resistance (Rint) of the batteries. The parameters for 38,120 and 18,650 battery models are provided in Table 2. Table 2. Details of LFP cells used in this study. Parameters Cell 18,650 38,120 Nominal voltage, V 3.2 3.2 Nominal capacity, mAh 1300 8000 Cathode material LiFePO4 LiFePO4 Anode material Graphite Graphite Terminal connector Spring loaded Screw Diameter, m 0.018 0.038 Length, m 0.065 0.0146 Weight, kg 0.030 0.355 Specific heat, J kg−1 K−1 900 998 E0, V 3.21 3.27 R, Ω 0.03 0.0034 K, Ω or V(Ah)−1 0.0119 0.00216 A, V 0.2711 0.0854 B, (Ah)−1 152.130 23.097
https://doi.org/10.1016/j.apenergy.2014.06.016_p2_16 | The surface temperature of the batteries was measured with twelve thermocouples (T-type) attached to different locations of the cell. Three thermocouples were attached in the axial direction and four sides of the battery surface. The experiments were conducted at room temperature of 25 °C under natural convection. Temperature readings were recorded using the HP34970A data acquisition system. The specific heat capacity of the cell was measured using adiabatic accelerating rate calorimeter (THT ARC) as shown in Table 2.
https://doi.org/10.1016/j.apenergy.2014.06.016_p2_18 | The electro-thermal model of the battery was developed using Matlab-Simulink 2011b. Electrical and thermal response of the battery model was extracted and compared with the experimental results of constant current discharging and Simplified Federal Urban Driving Schedule (SFUDS) dynamic power profile. Next the validated battery model is further extended to investigate the thermal response of the battery pack for a converted EV under US06-SFTP driving cycle.
https://doi.org/10.1016/j.apenergy.2014.06.016_p2_20 | The electro-thermal model results of 38,120 cell and 18,650 cell will be used to determine the suitable cell for EV battery pack. The benchmarking process is based on Hyundai Trajet and thermal response of the battery pack is assessed the electro-thermal model under US06-SFTP driving cycle. The details of the results are provided in Section 3.6.
https://doi.org/10.1016/j.apenergy.2014.06.016_p3_3 | Calibration result of the 38,120 battery model using 0.2 It of discharge curve is shown in Fig. 3(a) while the error of prediction is given in Fig. 3(b). The highest error of the simulation results as compared to experimental data is about −0.06 V during initial discharge, while at the end of discharge it is less than 3%. In Fig. 4 the measured and simulated voltage for 38,120 cell during 1, 2 and 3 It-rate of discharge is shown. Comparisons of simulated and measured voltage show that the battery model provides a good estimation of the electrical behavior of the cell at various It-rates. Average squared error for 1, 2, 3 It-rates are 0.0000260, 0.0000419 and 0.000117 respectively. Discharging at high It-rates could cause a rise in cell temperature. In addition, internal resistance of the cell is dependent on temperature, thus the error of prediction at 3 It is slightly larger as compared to 1 and 2 It-rates. Although the cell nominal rating is 8 Ah, the final capacity resulted from 1 It of discharge could reach 8.6 Ah. The final capacity at the end of 3 It of discharge is about 8.4 Ah which is about 3.5% less than the capacity at 0.2 It (8.7 Ah). On the other hand, at 3 It discharge of 18,650 cell suffered more capacity loss which is about 8% as compared to its capacity of 0.2 It [32]. Download : Download high-res image (85KB)Download : Download full-size image Fig. 3. (a) 38,120 cell voltage during discharge at 0.2 It to extract the model parameters. (b) Error of voltage prediction. Download : Download high-res image (58KB)Download : Download full-size image Fig. 4. Comparison of simulated and experimental data at 1, 2 and 3 It-rates.
https://doi.org/10.1016/j.apenergy.2014.06.016_p3_5 | Simulated and measured average skin temperature of 38,120 cell at different It-rates of discharging under natural convection (5 W m−2 K−1) is shown in Fig. 5. The results showed that at high It-rates of discharging, temperature rise of the cell are significant. The skin temperature of the cell could rise to 13.8 °C at 3 It-rate and the cell exhausted its energy in 20 min. Natural convection is no longer sufficient to keep the cell temperature within safe operating limits. Therefore, a battery thermal management system is required in this situation. The averaged squared error of the experiments data and simulation results for 1, 2 and 3 It-rates of discharging are 0.0888, 0.0224 and 0.0143 respectively. At 3 It of discharge, the skin temperature of the 38,120 cell is about 6 °C less than 18,650 cell at a similar rate of discharge. Heat exchange surface area per unit jelly roll volume of the cell is a critical factor to determine the heat dissipation rate from the cell to the environment [39]. The heat transfer area per unit volume of 18,650 and 38,120 cells is 222.22 m−1 and 105 m−1 respectively. As the ratio of surface area to volume decrease, the heat transfer ability of the cell was reduced and the internal temperature of the cell is increased [9]. Although the skin temperature of the 38,120 cell is lower than 18,650 cell, more heat is trapped inside the cell. Therefore, the smaller cell will have a higher skin temperature at a similar It-rate of charging and discharging. Sometimes, this will give false information to the user that a large cell performs better than a smaller cell in the thermal aspect. Download : Download high-res image (50KB)Download : Download full-size image Fig. 5. Temperature rise of the battery during discharge at 1, 2 and 3 It-rates.
https://doi.org/10.1016/j.apenergy.2014.06.016_p3_6 | Estimated total heat generation of 38,120 battery is depicted in Fig. 6. 6.5 W, 14 W and 20 W per cell of heat were generated toward the end of 1–3 It-rate of discharge respectively. Heat generated from the battery is also positively correlated to the size and capacity of the cell. Heat generated from 18,650 cell is only 9% of 38,120 cell at 1 It of discharge, while the heat generated at 3 It is about 15% of 38,120 cell in a similar It-rate of discharge [28]. Download : Download high-res image (41KB)Download : Download full-size image Fig. 6. Heat generated of 38,120 cell during discharge at 1, 2 and 3 It-rates.
https://doi.org/10.1016/j.apenergy.2014.06.016_p3_8 | Temperature distribution of 38,120 and 18,650 cells under different cooling conditions at the end of 3 It of discharge is provided in Fig. 7. Due to the anisotropic nature of layered active material inside the battery, the temperature distribution in the axial direction of the cell is fairly uniform [39] and a temperature gradient is expected only in the radial direction of the cell. Heat shrink film which is used for insulation of the metal casing will prevent the heat generated in the cell from being effectively dissipated to the environment. Therefore, a temperature jump was found between the insulator and metal casing of the cell as shown in the initial and end section as in Fig. 7. The maximum temperature region of the cell is located in the active material region near the hollow core. The hollow core situated at the center of the cell is a product of the cell manufacturing process. During cell sealing process, an electrolyte will be injected into the active material and the hollow core will be filled with the electrolyte as well. An attempt to measure the internal temperature of the cell at the hollow core region may not produce any useful information on the maximum temperature of the cell [38], [39]. As shown in Fig. 7, the temperature in the hollow core region is lower than the active material near the hollow core region. 5 °C of temperature gradient was developed in 38,120 cell during 3 It of constant current discharge under natural convection as shown in Fig. 7(a). The maximum internal temperature of the cell may reach 44 °C for 3 It of constant current discharge. On the other hand, the temperature gradient in the 18,650 cell is also 5 °C under natural convection (5 W m−2 K−1) and the maximum temperature in the active material region is about 50 °C. The temperature gradient of the cell will grow when strong forced convection is used to cool. When the heat transfer coefficient increase 500 W m−2 K−1, the temperature gradient for 38,120 and 18,650 cell may rise to 14 °C and 16 °C respectively as shown in Fig. 7. Opposite to excellent thermal conductivity of metal casing, the active material region is a poor thermal conductor. Although the current collectors of the cell are made of copper and aluminum, but porous electrodes and separators are poor conductors. The main function of a separator is to isolate the anode and the cathode layer while providing an effective transport medium for Li-ion. Poor thermal properties of the separator will prevent the heat from being effectively dissipated to the outer environment and it further proves that heat flux inside the large cell is not always outward [39]. Therefore, the safety of the battery cannot be simply determined by measuring the skin temperature of the cell. Using strong forced convection to cool the cell is not encouraged as this will introduce undesirable temperature gradient in the cell and accelerate the thermal aging. In the open literature, there are various types of degradation models used to investigate the cycle life of the battery [40], [41], [42]. In the current study, thermal aging model proposed by Wang et al. is adopted and the thermal aging of the LiFePO4 cell can be represented by the Arrhenius equation as below [40]: (9) Download : Download high-res image (135KB)Download : Download full-size image Fig. 7. Predicted variation of internal temperature of the cell. (a) 38,120 cell. (b) 18,650 cell at 3 It-rates.
https://doi.org/10.1016/j.apenergy.2014.06.016_p3_9 | The capacity loss of the cell at 30 °C, 40 °C, 50 °C and 60 °C for total of 1000 Ah throughput is 5.12%, 7.65%, 11.12% and 15.81% respectively. This further indicates that 10 °C of temperature difference will lead to additional 3–5% reduction in the cycle life of the cell. Compared to strong convection cooling of the battery outer surface, improving the thermal properties of the separator and internal structure of the cell or filling the hollow core with heat absorbing medium is more effective in improving the heat dissipation of the cell.
https://doi.org/10.1016/j.apenergy.2014.06.016_p3_11 | Validation of battery model dynamic behavior required comparison with an independent set of series charging and discharging test. SFUDS, featuring 360s of repeating charging and discharging at certain specific power was used for this study [28]. The voltage and current response plot of the simulated results and the experimental measurement of 38,120 cell in the first 360s are depicted in Fig. 8. The error graph shows that the discrepancy between the model and experiment for the voltage is below 0.5% and below 2% for the current. Fig. 9 shows both experimental and simulated voltage and temperature profile of 38,120 cell under 450 min of SFUDS cycle. The voltage drops to the lowest point during 79 W/kg specific power discharge within each sub-cycle of 360s. The voltage of the cell decreases with the number of sub-cycles and oscillates in a pulse with the power pulses. The voltage of the cell gradually decreases as the SOC of the cell ceases to cut off voltage to maintain the power requirement of the cycles. A good agreement can be observed between the simulated and experimental results. Total heat generated for 450 min of a SFUDS test of 38,120 cell is about 106 J which can be effectively dissipated by natural convection and the overall change of the cell skin temperature is within 1 °C. Endothermic heat generation is observed during the initial 280 min of the cycle. Then, the heat generation rate gradually increased and became exothermic as the charging and discharging process continued, contributing to the rise of the overall cell temperature. Therefore, the battery model is crucial to provide an insight of battery state during testing in an economic and nondestructive way without over-charging or over-discharging of the cell. Download : Download high-res image (191KB)Download : Download full-size image Fig. 8. Validation of battery model using SFUDS (a) Voltage, and (b) current. Download : Download high-res image (104KB)Download : Download full-size image Fig. 9. Comparison of experiment and modeling results for 450 min of SFUDS profile. (a) Voltage, and (b) temperature.
https://doi.org/10.1016/j.apenergy.2014.06.016_p3_13 | Thermal response of the 38,120 cell battery pack under US06 driving cycle is shown in Fig. 10. The battery pack is subjected to 600s of the repeated US06 cycle until the voltage of the battery pack reached 64 V. 38,120 cell battery pack is able to complete 4.5 cycles of US06 and deliver power for 45.1 min. Temperature of cells increase continuously in the cycling process and reaches the maximum at the end of the cycle. At the end of the cycle, the average temperature of the battery in the module is 38.1 °C, 37.6 °C and 36 °C for 10 CFM, 25 CFM and 100 CFM of air flow per module respectively. The total flow rate of air is 280, 700 or 2800 CFM for 38,120 cell battery pack which consists of 28 modules. As compared to 18,650 cell battery pack in the previous study [28], 38,120 cell battery pack has higher energy used, higher energy gained from regenerative braking and higher capacity. The heat generated from 38,120 cell module is not as intensive as compared to 18,650 cell module in the previous study [28]. As shown in Table 3, heat generated from 38,120 cell battery pack is about 33% less than the 18,650 cell battery pack. This is caused by additional heat generated from the contact resistance of spring loaded terminal connector for 18,650 cells. On the contrary, screw connector is used for 38,120 cells to connect the cell and the contact resistance is very low (∼0.6 miliohm), only 0.45 kJ of heat is generated by the contact resistance throughout the cycle for 38,120 cell battery pack. On the other hand, the effect of contact resistance of 18,650 cell pack contributed 0.764 MJ of heat generated. Download : Download high-res image (139KB)Download : Download full-size image Fig. 10. Thermal response of 38,120 battery pack under US06 driving cycle. Table 3. Energy distribution for US06 cycle per pack. Cell Discharging, MJ Charging, MJ Heat generation, MJ 18,650 58.99 5.71 4.937 38,120 75.73 7.40 3.319
https://doi.org/10.1016/j.apenergy.2014.06.016_p3_14 | At initial 2200s, natural convection is sufficient to dissipate the heat generated from the 38,120 cell battery pack in the US06 cycle. The blower came in after 2200s (3.6 cycles) to supply cooled air to chill the cells and attempt to bring down the cell skin temperature to below 35 °C. Conversely, skin temperature of 18,650 cell reached 35 °C as soon as 1.2 cycles (744s) of the US06 cycle were completed. Cross section flow area for cooling air per 38,120 cell module is 0.00868 m2 and is about twice the flow area of 18,650 cell module. Hence, mass flow rate of cooling air for 38,120 cell module need to be double to achieve a similar cooling condition as 18,650 cell module. Although the blower is only operated for 8.3 min, large mass flow of air (2800 CFM per pack) is needed to suppress the temperature rise of the cell. In this case, huge blower is needed and this will increase the cost and power consumption of the pack thus reducing the driving range of the EV.
https://doi.org/10.1016/j.apenergy.2014.06.016_p3_15 | Gradient of internal cell temperature under strong forced convection, 25 CFM for 18,650 cell module and 100 CFM for 38,120 cell module was investigated. As shown in Fig. 11, gradient of the 38,120 cell internal temperature could reach 6 °C, although there is only 4 °C of temperature difference was developed in the 18,650 cells at the end of the US06 cycle. The internal temperature of 18,650 cell and 38,120 cell could reach 38 °C and 39 °C respectively. Hence, a cell with a larger diameter will have a larger temperature gradient as compared to a small cell. Download : Download high-res image (43KB)Download : Download full-size image Fig. 11. Gradient of cell internal temperature for US06 driving cycle under maximum cooling capacity.
https://doi.org/10.1016/j.apenergy.2014.06.016_p3_16 | The effect of using liquid cooling on the 38,120 cell battery pack was also investigated. For closed pack architecture of 38,120 cell module, laminar flow of ethylene glycol is sufficient to maintain the temperature rise of the cell surface below 5 °C as illustrated in Fig. 12. Although the skin temperature of 38,120 cell is successfully maintained at 33 °C, large temperature gradients develop inside the cell. The internal temperature of the cell could reach 42 °C which brings adverse effect to the cell cycle life and accelerates the thermal aging of the cell. Download : Download high-res image (58KB)Download : Download full-size image Fig. 12. Cell skin temperature and maximum internal temperature of 38,120 cell under laminar flow of ethylene glycol.
https://doi.org/10.1016/j.apenergy.2014.06.016_p3_17 | On the other hand, immersion cooling using 3 M Novec 7000 engineering fluid or Fluorinert electronic liquid could be a solution for thermal management of large Li-ion cell. The cells are immersed in the liquid and take advantage of large latent heat of evaporation of the liquid to achieve cooling purpose.
https://doi.org/10.1016/j.apenergy.2014.06.016_p3_19 | The selection and integration of cells to form a battery pack are important to determine the safety, durability, life cycle, driving range, cost and fuel economy of the EVs or HEVs. Poor integration of cells may lead to disadvantages such as low performance of the battery pack, shorter cycle life, safety hazard and unnecessary production costs [43], [44]. There are several issues associated with the integration of cells into a battery pack, and this involves the mechanical, electrical, thermal, control and monitoring, packaging, manufacturing, maintenance and repair aspects. These issues are important to create a comfortable environment to bring out the best of the cells. Some automakers prefer using a large number of small cells for battery pack while others prefer using a few large cells. For example, Tesla Roadster used more than 7000 18,650 cells (3100 mAh) for their Tesla Model S while Mitsubishi used 88 much larger cells (50 Ah) for their Mitsubishi i-MiEV. Using a larger number of small cells or a small number of large cells has its own advantages and disadvantages. The advantages of using small cells include cost efficiency, a lack of thermal aging tendency (more uniform temperature) and improvements in safety. Conversely, the disadvantages include many interconnections, higher integration and assembly cost, lower weight and volume efficiency and lower reliability. In addition, a large quantity of cell protection and monitoring circuit boards are needed. [43].
https://doi.org/10.1016/j.apenergy.2014.06.016_p3_20 | On the other hand, using larger cells has several advantages such as lower assembly cost, higher weight and volume efficiency, higher reliability, less complex interconnections and ease of troubleshooting [43]. The disadvantages include higher cell production costs, a tendency to thermal aging (high gradient of temperature across the cell), lower quality and increased difficulties in thermal management. The system will also be prone to safety issues and also needs a complicated and expensive battery protection circuit (high ampere current sensor and used of MOSFET instead of relays) [43].
https://doi.org/10.1016/j.apenergy.2014.06.016_p3_21 | In this section, integration issues of two different sizes of cylindrical cell will also be explored. The benchmarking of the 38,120 and 18,650 cells is based on the converted EV using the Hyundai Trajet. A relative score of “better than” (+) or “worsen than” (−) is used to represent how the subjective criterion is rated in comparing two different sizes of cells. The assembly of 38,120 and 18,650 cell unit is shown in Fig. 13. The comparison of the cell integration issues from various aspects is tabulated in Table 4. Download : Download high-res image (96KB)Download : Download full-size image Fig. 13. Assembly of the cells. Left: 18,650 cell. Right: 38,120 cell. Table 4. Selection and integration issues of 18,650 and 38,120 cell for battery pack. Criteria Cell 18,650 38,120 Packaging Number of cell 5040 784 Weight, kg 201.6 278.32 Volume, m3 (closed pack) 0.106 0.150 Weight of bus bar, kg 20.26 12.45 Weight of cell holder, kg ∼30 ∼9 Weight of terminal connector, kg 12.13 – Cell cost, USD 3–5 ∼20 Assembly of single cell α, β orientation of cell [36] 360°, 0° 360°, 0° Cell handling + insertion time, s [36] 3.5 3.5 α, β orientation of bus bar [36] 180°, 180° 180°, 180° Bus bar handling + insertion time per cell, s [36] 15.72 15.72 α, β orientation of cell holder [36] 360°, 360° 360°, 360° Cell holder handling + insertion time, s [36] 7.4 7.4 α, β orientation of terminal connector [36] 360°, 0° – Terminal connectors handling + insertion time, s [36] 6.6 – Bus bar assembly time (two terminal), s [36] 46.36 46.36 Assembly cost, USD (assumed 5 USD per hour) 0.111 0.101 Electrical and control Terminal contact resistance, mΩ 10 0.6 Complexity of wiring 1 7/45 Cell monitoring − + Reliability + − Thermal management Gradient of internal temperature, °C (Based on US06 cycle) 4 6 Heat generated from contact resistance, kJ/cycle (based on US06 cycle) 208.674 74.08 Heat generated from the battery pack, kJ/cycle (based on US06 cycle) 870.485 780.543 Power consumption for cooling fan 1 0.77 Complexity of cooling system design, cell/m2 3086 693 Maintenance and troubleshooting Time required to identify the faulty cell in the parallel bank 1 7/45 Ease of cell replacement and services 1 7/45
https://doi.org/10.1016/j.apenergy.2014.06.016_p3_22 | Manufacturing technology for small cells is more mature than the large cell and the price is cheaper for mass purchasing. In addition, the total number of 18,650 cells (5040 cells) is 6 times higher than the total number of 38,120 cells (784 cells) in the designed battery pack. The total weight of 18,650 cells is 201.6 kg, while the total weight of 38,120 cells is 278.32 kg. This is due to the thick metal pieces used for 38,120 cell threaded terminals. The total weight of 18,650 cell battery pack increased to 264 kg when bus bar, terminal connectors and plastic cell holder are installed, while features such as the battery pack support structure, thermal management system, battery protection circuit board and wiring are excluded. The total weight of the 38,120 cell battery pack is about 300 kg and it is much heavier than 18,650 cell battery pack. Furthermore, smaller cells have better packing density and power density as compared to larger cells. Therefore, from the packaging point of view, smaller cell is better for battery pack integration. The weight of large cell could be improved by using different material for battery casing and cell terminals.
https://doi.org/10.1016/j.apenergy.2014.06.016_p3_23 | Most of the products are manually assembled and Boothroyd Dewhurst DFA method for manual assembly is widely used to assess the assembly efficiency. More than 50% of the total manufacturing cost and nearly 60% of the total production time are spent on the assembly process [45], [46], [47]. For manual assembly study, the analysis is split into two distinct analyses, which are known as manual handling and insertion analysis respectively. In this study, orientation, part size, ease of handling, types of cell fastener, bus bar and terminal connector are examined to determine the handling and insertion time. α rotation refers to the alignment of the axis of the part corresponded to the axis of insertion, while the rotation of the part about its axis of rotation is called β rotation. In the analysis, the assembly of a single cell is taken into consideration. The labor cost of the assembly is assumed as USD 5 per hour. The total assembly cost of the battery pack excluding battery management system can be calculated by multiplying the number of cell, battery holder and bus bar used. The analysis results are tabulated into the assembly section of Table 4. The total assembly cost of a single 18,650 cell required USD 0.111 while the assembly of a single 38,120 cell required USD 0.101. For the 18,650 cell battery pack that consists of 5040 cells, about USD 559 and 112 h of workmanship are needed for cell assembly and this excludes the assembly of thermal management system, battery protection circuit board and wiring. On the other hand, a 38,120 cell battery pack only required USD 79 and 15.84 h of workmanship. Despite the differences in assembly time, the 18,650 and 38,120 cells actually share the similar characteristic of assembly in term of α and β rotation.
https://doi.org/10.1016/j.apenergy.2014.06.016_p3_24 | Another difference in the mechanical aspect is the use of terminal connectors. Threaded terminals are provided for 38,120 cells and no terminal connectors are required to assemble 38,120 cells. On the other hand, the 18,650 cells require spring- loaded terminal connectors to bridge the cell terminal to the bus bar. Hence, an additional component and assembly process are involved for the 18,650 cells. This will incur extra manufacturing and assembly cost. As such, in the assembly point of view, the large cell has better assembly efficiency than the smaller cell and the total production time can be shortened effectively to produce a more economical battery pack.
https://doi.org/10.1016/j.apenergy.2014.06.016_p3_25 | From the electrical aspect, an increasing number of cells also mean that the number of terminal connectors, bus bars and the interconnections are proportionally increased. Furthermore, this will increase the complexity in wiring, copper loss, causing difficulty in cell monitoring and protection circuit design. In the consideration of design for assembly and disassembly, spring-loaded terminal connectors are chosen over spot welding on nickel strip for 18,650 cells assembly. Nevertheless, it will produce a higher value of contact resistance and more energy is wasted in copper loss, which means that the total usable energy of the battery pack is reduced. Moreover, a large number of cells also indicate a large quantity of cell protection and monitoring circuit board is needed. Although a large cell requires less cell protection and monitoring of the circuit board, the circuit design is more complicated and involves high current electronic devices such as the high ampere current sensor and thick interconnections. Moreover, cell balancing (active and passive) is more difficult for a large cell. From the electrical point of view, wiring for a large cell is less complex and copper loss can be reduced to a minimum. Furthermore, the large number of interconnections will increase the chances of failure and make it more difficult for troubleshooting. Hence, from the control point of view, fewer cell protections and monitoring board are needed for large cells and this makes the control task easier. On the other hand, having more cells connected in parallel is expected to increase the reliability of the battery pack and the effect of bad cell could be minimized [48], [49]. Cells with the same chemistry have the same mean time between failures. For example, either size of the cells has about 1% likelihood of sudden lose of capacity due to internal failure or external wiring problem over a month. The studied showed that after 10 months, the battery pack with more cells connected in parallel is less influenced by capacity fading [48], [49].
https://doi.org/10.1016/j.apenergy.2014.06.016_p3_26 | US06 driving cycle is used as a reference to assess the thermal performance of 38,120 and 18,650 cell battery packs. The heat generated from 18,650 and 38,120 cells is 870.485 kJ/cycle and 780.543 kJ/cycle respectively. In the 18,650 cell battery pack, the heat is shared equally in 5040 cells. On the other hand, in the 38,120 cell battery pack, the heat is only shared with 784 cells and the thermal problem is more serious for large cell. Due to the small number of interconnections in the 38,120 battery pack, the heat generated from the contact resistance is also small which is about 74.08 kJ/cycle and 2.8 times less than the heat generated from the contact resistance of the 18,650 cell battery pack. Power consumption for cooling fan is calculated using Eq. (10) [17] and an 18,650 cell battery pack is used as a reference for comparison. (10)
https://doi.org/10.1016/j.apenergy.2014.06.016_p3_27 | Axial cooling architecture is used to benchmark the power consumption for the cooling fan. 18,650 cells are stacked in two layers to achieve the similar length with the 38,120 cells. Due to poor packing density of the 38,120 cell battery pack as discussed in Section 3.5, for a given mass flow rate of cooling air, heat transfer coefficient is only 0.77 times less than the 18,650 cell battery pack. Conversely, using a large number of small cells rapidly increases the complexity and the cost of the battery thermal management system design and the assembly of the cells [43]. For the axial cooling architecture, there will be 3086 pieces of 18,650 cell and 693 pieces of 38,120 cells in one square meter. The manifold of the 18,650 cell battery pack needs to take care about 4.5 times more cells than the manifold of the 38,120 cell battery pack. Hence, the design of the 18,650 cell battery pack manifold and ducting is more complex and challenging to ensure the uniformity of temperature distribution. The only concern is that the thermal management for a large cell is the thermal resistance in the cell. Heat is trapped in the cell and this leads to the development of a large temperature gradient. This produces an uncontrollable cell internal temperature, which will give rise to safety and thermal aging issues. Hence, from the thermal perspective, a cell with a large surface area to volume of active material is desired, such as thick and short cylindrical cell or thin and long cylindrical cell as it could help to dissipate the heat more effectively. On the other hand, long electron current path of the thin cylindrical cell, may lead to performance degradation and shorten the cycle life of the cell [43]. The placement of the current tab in thick and short cylindrical cells is a critical issue and needs to be optimized to result in an even current distribution in the active material. Besides, making the cell thinner, such as by changing to the pouch cell design, is more favorable for thermal management.
https://doi.org/10.1016/j.apenergy.2014.06.016_p3_28 | In addition, a large number of cells make the troubleshooting and maintenance jobs of the battery pack tedious. This type of battery pack is more suitable for use as in “use and throw” products. It does not encourage recycling or repair, and is not environment friendly. On the other hand, the replacement of faulty cells for the battery pack using large cells and the servicing of faulty cell is also easier. For example, in the 18,650 cell battery pack, there will be 180 cells connected in parallel to form a module. On the other hand, there will be only 28 cells connected in parallel for the 38,120 cell battery pack. The time required to detect the faulty cell for the 18,650 cell module is 6 times more than 38,120 cell module. Hence, a large cell is more favorable for maintenance point of view.
https://doi.org/10.1016/j.apenergy.2014.06.016_p3_29 | By reviewing the integration issues of 18,650 and 38,120 cells, it is apparent that the large cell has extra advantages over the smaller cell. It should also be noted that the large cells tend to develop, a large gradient of temperature, which is associated with thermal aging issues. This problem, however, could be easily alleviated using an internal cooling approach.
https://doi.org/10.1016/j.apenergy.2014.06.016_p4_2 | A detailed battery model is developed to investigate the performance and thermal response of two different sizes of the cylindrical cell. The model is based on the modified Shepherd model by extracting the data obtained from 0.2 It-rate of constant current discharge curve is able to predict dynamic behavior of the cell with good accuracy. Detailed information about the battery operating parameters such as SOC, I–V characteristics, skin temperature and internal temperature of the cell can be obtained. The simulation results showed a good agreement with experimental data under various operating conditions. Heat generated in the cell is positively correlated with the It-rates and diameter of the cell. Heat exchange surface area per unit volume of the cell is a critical factor that determined the heat dissipation rate from the cell to the external environment.
https://doi.org/10.1016/j.apenergy.2014.06.016_p4_3 | As the ratio of surface area to volume is reduced, the heat transfer decreases and the internal temperature rises. The maximum temperature region inside the cell is located in the circular region of active material near the hollow core. Due to the large thermal resistance and insulation effect of the separator, the temperature difference of the cell in the radial direction is significant and it increases with the diameter of the cell. This contributes to the slow rise of large cell skin temperature. Smaller sizes have better temperature distribution in the cell. Therefore, measuring skin temperature of the cell is not sufficient as a safety reference for cell operation.
https://doi.org/10.1016/j.apenergy.2014.06.016_p4_4 | Strong forced convection cooling should be avoided as it will increase the cell internal temperature gradient and accelerate the rate of thermal aging. Other than cost, the electrical, thermal, mechanical, cell assembly and maintenance aspects are the issues that need to be addressed in the cells integration. These issues will further determine the performance, cost and life cycle of the battery pack. Smaller cells allow easier thermal management, but result in a high number of interconnections and an increase in the chance of failure. Large cells perform better in term of assembly efficiency, cell monitoring and maintenance, but perform poorly in thermal management. Due to the growing in Li-ion cell industry and manufacturing technology, cell cost is no longer an issue. An improvement of the cell internal structure, however, is still a need to allow the heat to be dissipated quickly so that a large size and capacity cell can be built.
https://doi.org/10.1016/j.apenergy.2014.08.081_p1_2 | Lithium-ion batteries are featured by high energy density, low self-discharge rate, long cycle life and environmental friendliness and thus have found wide applications in the area of electric vehicle power supply and energy storage systems. However, automotive batteries always have high voltage and large cell numbers which coupled with a series of problems such as safety, uniformity, and durability. Battery management systems (BMS) have been designed to provide monitoring, diagnosis and control functions to enhance the operation of batteries [1].
https://doi.org/10.1016/j.apenergy.2014.08.081_p1_3 | In the battery management systems, one of the most critical issues is to accurately estimate the state-of-charge (SOC) in real-time [2], [3], [4], [5], [6], [7], [8], [9]. To obtain an accurate SOC estimation, many methods have been proposed in literatures such as the current integral method [2], open-circuit voltage method [3], neural network method [4], extended Kalman filter (EKF) method [5], [6] and particle filter (PF) method [7], [8], [9]. Compared with the current integral method or voltage measurement based method, model based filter algorithms or multiple filters integrated algorithms are attracting more attentions. This is because these approaches can effectively avoid the problems from noise, inaccurate sensor inputs, accumulated error and so on [9], [10].
https://doi.org/10.1016/j.apenergy.2014.08.081_p1_4 | Regardless of the electric vehicle topology, the primary objective of the control strategy of energy management system is to satisfy the driver’s power demand by managing the power flows from the various energy storage devices [10]. To respect the physical limitations imposed by the transmission components, the state variables are subject to constraints. In particular, the battery available energy must be limited to prevent abuse and aging-related issues [11]. Through the estimation of the available energy of the battery, we can further estimate how long the battery is going to last if we apply a high power demand, a low power demand or even a dynamic power demand. In this way, the estimation of available energy is also suitable for small household energy storage systems which can provide a more stable power output.
https://doi.org/10.1016/j.apenergy.2014.08.081_p1_5 | Some studies have already existed on the estimation of the state-of-energy (SOE), among which the most direct algorithm to follow-up the SOE is the power integral method [11], [12], [13], [14]. However through the integral methods, the estimation error increases conspicuously due to the accumulated error introduced by current or voltage measurement noise. Aiming at these problems, in this paper, a joint estimator based on particle filter is proposed to improve the accuracy of SOC and SOE estimation against parameter perturbations caused by the measurement noise. In addition, this paper has considered the influence of discharge rate and temperature to the battery SOC and SOE comprehensively. The experiments are performed both under constant and varying load current conditions. Experiments under dynamic temperature (from −3.5 °C to 45 °C) are conducted to further verify the robustness of the proposed method. The results of the experiments have verified that accurate and robust SOC and SOE estimations can be obtained by the proposed method.
https://doi.org/10.1016/j.apenergy.2014.08.081_p1_6 | This paper is organized as follows. In Section 2, a validation test is conducted by an IFP1865140-type battery, and the data of different discharge rates and temperatures are analyzed in order to better understand the cell characters and provide accurate models for SOC and SOE estimation. In Section 3, we first give the definitions of SOC and SOE, and then introduce a common used battery model and elicit the state space equations of the joint estimator. In Section 4, validation experiments are carried out based on LiFePO4 batteries. The batteries are discharged both under constant and dynamic current conditions. In addition, experiments under dynamic temperatures are performed to further verify the robustness of the proposed method.
https://doi.org/10.1016/j.apenergy.2014.08.081_p2_2 | The SOC and the remaining energy in a battery depend on the operating conditions such as the charge/discharge rate, the ambient temperature and previous conditions of charge or discharge [9], [17], [18], [19]. A validation test was conducted on the IFP1865140-type batteries developed by Hefei Guoxuan High-Tech Power Energy CO. LTD. of China. The total capacity of the battery is 9.5 Ah. The cut-off voltage of charge and discharge are 3.65 V and 2.0 V, respectively.
https://doi.org/10.1016/j.apenergy.2014.08.081_p2_3 | In order to acquire experimental data such as current, voltage and temperature, a battery test bench which composes of a host computer, a battery test system NEWARE BTS-4000 and a programmable temperature chamber has been established for the validation experiments. The configuration of the battery test bench is shown in Fig. 2. The host computer is used for on-line experiment control and data recording. The NEWARE BTS-4000 is used to load the battery with a maximum current of 200 A and the programmable temperature chamber is used to provide manageable temperatures for the batteries.
https://doi.org/10.1016/j.apenergy.2014.08.081_p2_5 | The ambient temperature is first set as constant 25 °C, and then the discharge tests are performed at different rates. Fig. 1(a) shows the relation between SOC and cell voltage at different discharge rates and Fig. 1(b) shows the relation between the released energy and the cell voltage. The discharge rates are: 0.33 C, 0.5 C, 1 C and 2 C, respectively. As can be seen from the figures, the voltage plateaus have decreased when the discharge rate is raised. The SOC and the released energy are nonlinear with the terminal voltage. Download : Download high-res image (177KB)Download : Download full-size image Fig. 1. Configration of battery test bench. Download : Download high-res image (208KB)Download : Download full-size image Fig. 2. Experiments at different discharge rates: (a) relation between SOC and cell voltage. (b) Relation between discharged energy and cell voltage.
https://doi.org/10.1016/j.apenergy.2014.08.081_p2_7 | Fig. 3(a) and (b) are the total released capacity and energy curves at different temperatures, and Table 1 shows the numerical results. As can be seen from the experimental results, the total released capacity and the total released energy are reduced with the temperature drops. It is worth noting that at −10 °C the discharge capacity with 4 C is higher than that with a lower discharge rate. In general (at ambient temperature 25 °C), the discharge capacity is always reduced with the increase of discharge rate. But temperature may affect the activity of lithium-ion. A higher discharge rate means a bigger current is presented in the circuit which may generate more heat in battery. Although the programmable temperature chamber can keep the surface temperature of the battery, the internal temperature of the battery is hard to obtain and control. Thus a higher internal temperature may exist with 4 C than the lower discharge rate conditions. The temperature has brought great impact to the discharge ability of the battery. Download : Download high-res image (204KB)Download : Download full-size image Fig. 3. Experiments at different temperatures: (a) total released capacity at different temperatures. (b) Total released energy at different temperatures. Table 1. Total released capacity and energy of an IFP1865140-type battery with a nominal capacity and energy of 9.5 Ah/29.6 Wh. Discharge rate (C) Capacity (Ah) Energy (Wh) Capacity (Ah) Energy (Wh) −10 °C 0 °C 0.5 6.813 19.037 8.226 24.451 1 6.822 18.405 7.922 22.631 2 7.658 19.767 8.464 23.363 3 7.447 18.120 8.768 23.792 4 8.403 20.846 8.598 22.567 25 °C 45 °C 0.5 9.412 29.552 9.451 30.410 1 9.255 28.433 9.433 29.552 2 9.265 27.725 9.390 29.077 3 9.246 27.456 9.286 28.115 4 9.124 26.877 9.152 27.135
https://doi.org/10.1016/j.apenergy.2014.08.081_p3_3 | The SOC and SOE reflects the residual capacity or energy of a battery, and is defined as the ratio of the remaining capacity or energy to the total real capacity or energy which is affected by SOH during battery life. Assume the battery is completely health (SOH = 1) and the total capacity and energy are equal to the nominal capacity and energy. The SOC can be expressed as the following equation: (1) where SOC(t) is the SOC value at time t, SOC(t0) is the SOC value at initial time t0, CN represents the nominal capacity, i(τ) represents the current at time τ, ηC represents the coulombic efficiency (ηC ≈ 1).
https://doi.org/10.1016/j.apenergy.2014.08.081_p3_4 | The SOE [20] can be expressed as the following equation: (2) where SOE(t) is the SOE value at time t, SOE(t0) is the SOE value at initial time t0, EN represents the nominal energy which can be obtained by the measurement average of multiple battery tests, P(τ) represents the power at time τ.
https://doi.org/10.1016/j.apenergy.2014.08.081_p3_6 | As described in Ref. [15], the single battery model can be expressed as follows: (3) where Voc(t) represents the open-circuit voltage at time t, VT(t) represents the terminal voltage at time t, R represents the internal resistance, i(t) represents the current at time t, V0 represents the initial open-circuit voltage and Ki (i = 0, 1, 2, 3) are model coefficients.
https://doi.org/10.1016/j.apenergy.2014.08.081_p3_7 | Through the discretization of Eqs. (1), (2), (3), the discrete-time state space equations can be depicted as follows: (4) where x1 and x2 are the state variables which are SOC and SOE respectively, y1 and y2 represent the observed variables, u represents the model input, △t is the sample period, {w} and {v} are the Gaussian system noise with covariance Qw and Gaussian observation noise with covariance Qv.
https://doi.org/10.1016/j.apenergy.2014.08.081_p3_9 | The PF methods have become a popular class of algorithms for solving the optimal estimation problems of non-linear and non-Gaussian state space models [16]. The algorithm of the particle filter is shown in Table 2. Since there are accumulated errors caused by current and voltage measurement noise, a joint estimator based on particle filter is proposed for the SOC and SOE estimation. The flow chart of the joint estimator is shown in Fig. 4. Table 2. Algorithm of PF. 1. Initialization: k = 0 Randomly generate n1 initial particles (i = 1, 2, ..., n1) for SOC and n2 initial particles (j = 1, 2, ..., n2) for SOE. 2. For k = 1, 2, … (1) State estimation for SOC. (a) Importance sampling: The particle weight is calculated according to the equation as below: (b) Normalize the importance weights as below: (c) Evaluate the effective sample size to judge the necessity of resampling (d) The SOC of after completion of the algorithm is: (2) State estimation for SOE. (a) Importance sampling: The particle weight is calculated according to the equation as below: (b) Normalize the importance weights as below: (c) Evaluate the effective sample size to judge the necessity of resampling (d) The SOC of after completion of the algorithm is: Download : Download high-res image (344KB)Download : Download full-size image Fig. 4. Joint estimation of SOC and SOE based on particle filter.
https://doi.org/10.1016/j.apenergy.2014.08.081_p3_10 | In contrast to the EKF, the particle filter is a completely nonlinear state estimator based on the probability and can be a good candidate for SOC or SOE estimation for a Li-ion battery. Because the particle filter uses a statistical approach, the method can yield better performance and works particularly well for nonlinear and robust problems.
https://doi.org/10.1016/j.apenergy.2014.08.081_p4_3 | To verify the applicability of the joint estimating algorithm based on particle filter, the LiFePO4 batteries (IFP1865140-type) developed by Hefei Guoxuan High-Tech Power Energy CO. LTD. of China were used in the experiments. The nominal capacity and the nominal energy of the cell are 9.5 Ah and 29.6 Wh, respectively. The constant and varying load current experiments are first performed, and then a dynamic temperature experiment is carried out to verify the robustness of the proposed algorithm. The initial particles of both SOC and SOE are set to 200 for estimation accuracy and computational load balance, the distribution of the particles is standardized normal distribution.
https://doi.org/10.1016/j.apenergy.2014.08.081_p4_4 | The parameters of the battery model were determined by applying the recursive least-squares method with the actual running data of an IFP1865140-type battery developed by Hefei Guoxuan High-Tech Power Energy CO. LTD. of China. The resulting values of the parameters are listed in Table 3. Table 3. Parameters of an IFP1865140-type cell. Parameter Value V0 3.5120 V R 0.0134 Ω K0 0.0004 V K1 0.2759 V K2 0.1532 V K3 −0.0313 V
https://doi.org/10.1016/j.apenergy.2014.08.081_p4_6 | Fig. 5, Fig. 6 present the comparison of the estimated performance of the PF and EKF under constant and dynamic current conditions and Table 4 shows the numerical results. The root-meansquare error (RMSE) and maximum estimation error (MAE) are calculated to compare the estimated performances of PF and EKF. From the figures and table, we can find that the PF keeps a relatively low SOC and SOE estimated error than the EKF method and the RMSEs of PF are lower than that with EKF method. Under both the static and dynamic conditions, the PF method can provide more precise SOC and SOE estimations than the EKF method. Download : Download high-res image (600KB)Download : Download full-size image Fig. 5. SOC and SOE estimate results under constant current condition: (a) constant current condition. (b) The model and the measured voltage. (c) SOC estimate results based on EKF and particle filter. (d) Comparison of SOC estimate error. (e) SOE estimate results based on EKF and particle filter. (f) Comparison of SOE estimate error. Download : Download high-res image (608KB)Download : Download full-size image Fig. 6. SOC and SOE estimate results under dynamic current condition: (a) dynamic current condition. (b) The model and the measured voltage. (c) SOC estimate results based on EKF and particle filter. (d) Comparison of SOC estimate error. (e) SOE estimate results based on EKF and particle filter. (f) Comparison of SOE estimate error. Table 4. Comparisons of MAE and RMSE based on EKF and PF under constant and dynamic current condition. EKF (%) PF (%) EKF (%) PF (%) SOCa SOEa MAE 1.141 1.059 2.066 2.132 RMSE 1.104 0.567 1.608 0.812 SOCb SOEb MAE 0.543 0.791 8.118 1.992 RMSE 0.440 0.244 3.840 1.208 a Constant current condition. b Dynamic current condition.
https://doi.org/10.1016/j.apenergy.2014.08.081_p4_8 | To further verify the robustness of the proposed method, a discharge experiment is carried out under dynamic temperature conditions. Fig. 7 shows the SOC and SOE estimated results under the dynamic temperature condition. The discharged rate is set as 0.5 C. The dynamic temperature experiment is designed as follows: the initial temperature is set as −3.5 °C, then the temperature will have a linear growth with time until the temperature reaches 45 °C. The dynamic change of the temperature is shown as Fig. 7(a). Fig. 7(b) shows the model estimated voltage and the measured voltage. As can be seen, the cell voltage has an conspicuous increase which is because of the temperature rise. Download : Download high-res image (689KB)Download : Download full-size image Fig. 7. SOC and SOE estimate results under dynamic temperature condition: (a) dynamic temperature condition. (b) The model and the measured voltage. (c) SOC estimate results based on EKF and particle filter. (d) Comparison of SOC estimate error. (e) SOE estimate results based on EKF and particle filter. (f) Comparison of SOE estimate error.
https://doi.org/10.1016/j.apenergy.2014.08.081_p4_9 | The comparisons of the performance of the PF and EKF under dynamic temperature conditions are presented in Fig. 7(c)–(f), and Table 5 shows the numerical results. As can be seen from the comparison results, the SOC estimated MAE and RMSE of PF are lower than that by using the EKF method. In the SOE estimation the estimated error increases dramatically, and it is noticed that the MAE of SOE is only 1.646% for PF while the MAE is 4.672% for EKF. The PF algorithm has shown great robustness both in SOC and SOE estimation under the dynamic temperature conditions. Table 5. Comparisons of MAE and RMSE based on EKF and PF under dynamic temperature condition. SOC SOE EKF (%) PF (%) EKF (%) PF (%) MAE 0.796 0.446 4.672 1.646 RMSE 0.668 0.281 2.631 1.116
https://doi.org/10.1016/j.apenergy.2014.08.081_p5_2 | The SOC and SOE are critical indexes in BMS and energy storage systems. Significant temperature change and sensor noise of the measurement system are inevitable in EVs and cause strong interference in SOC and SOE estimation. Since there are accumulated errors caused by current or voltage measurement noise, an estimator based on particle filter is proposed for the joint estimation of SOC and SOE. The performances of SOC and SOE are compared between the proposed method and the EKF method. To further verify the robustness of the proposed method, the discharge experiment is carried out under dynamic temperature conditions. The results have verified that accurate and robust SOC and SOE estimated results can be obtained by the proposed method under dynamic temperature conditions.
https://doi.org/10.1016/j.apenergy.2015.01.131_p1_2 | Because of their relatively high specific capacity, lithium-ion batteries are used in electric vehicles, cell phones, laptop computers, digital cameras, renewable-energy storage, and smart grid applications. The LiFePO4 cathode material proposed by Padhi et al. [1] has attracted extensive attention for application in the next generation of rechargeable lithium-ion batteries because of its low cost, environmental friendliness, excellent safety characteristics, high capacity (approximately 170 mA h g−1 in theory), and excellent cycling performance. However, its low conductivity in electron and ion transfer constitutes a major barrier for use in commercial applications. The electron conductivity of LiFePO4 is only 10−9 S cm−1 [2] and its lithium-ion diffusivity is 10−14 to 10−16 cm2 s−1 [3]. Three methods can be used to improve the electronic conductivity: (1) carbon coating; (2) doping with supervalent cations; (3) decreasing the particle size. The carbon coating is the most effective among these methods, and is a facile method of improving the conductivity of LiFePO4 materials. LiFePO4 cathode materials can typically be prepared through a solid-state reaction [4], [5], sol–gel process [6], [7], or hydrothermal process [8], [9], [10], [11], [12], [13], [14]. Whittingham et al. [8] revealed that high-quality crystalline LiFePO4 platelets can be obtained using a low-temperature hydrothermal process. A spray dry (SP) method has been widely used to prepare spherical LiFePO4/C cathode materials to enhance the electrochemical performance [15], [16], [17], [18], [19]. The low- and high-temperature performance and capacity fading mechanism of LiFePO4/C materials have recently been intensively explored [20], [21], [22], [23], [24]. Surface coating is an effective method of solving the problems of high-temperature metal dissolution and cycling deterioration. The spinel Li4Ti5O12 (LTO) surface modification of various cathode materials has become crucial for improving low- and high-temperature electrochemical properties [25], [26], [27], [28], [29]. Cong et al. [25] prepared a 3 wt.%Li4Ti5O12 (3%LTO)-coated Li[Li0.2Mn0.54Ni0.13Co0.13]O2 lithium-rich cathode material by using a ball-milled process. The lithium-rich oxides exhibited cycle-performance and coulombic efficiency improvement because LTO provides a numerous sites for insertion of extracted lithium. Yi et al. [26] reported the electrochemical performance of LTO-coated LiMn1.4Ni0.4Cr0.2O4 material as a 5V cathode. They showed that 4 wt.%LTO-coated LiMn1.4Ni0.4Cr0.2O4 particles exhibited the highest electrochemical performance. Yao et al. [27] synthesized Li3.5+xTi5O12-coated and LTO-coated LiMn2O4 cathode materials by using the sol–gel method. Their study demonstrated that the valence of surface Mn for the Li3.5+xTi5O12-coated LiMn2O4 material increased after annealing; the material exhibited a favorable cycling performance at 55 °C. Zhu et al. [28] also prepared an LTO-coated LiMn1.5Ni0.5O4 spinel material by using the sol–gel method followed by high-temperature calcination. They demonstrated that a 3wt.%LTO-coated layer protected the surface of the LiMn1.5Ni0.5O4 active material from an HF attack in the electrolyte. Yi et al. [29] prepared LTO-coated LiCoO2 powders by using a sol–gel method at various sintering temperatures and coating contents. The results demonstrated that the LTO-coated layer on the LiCoO2 suppressed the capacity fading by reducing cell polarization. No studies have been published that investigate LTO-coated LiFePO4/C.
https://doi.org/10.1016/j.apenergy.2015.01.131_p1_3 | In this study, we first prepared solid-state LiFePO4/C (denoted as SS-LFP/C) materials by using a solid-state method. The SP method and post-sintering were used to prepare a spherical porous SP-LFP/C composite. A suitable amount of glucose was added as a binder and carbon source in the SP processing. To improve the low- and high-temperature performance of the SP-LFP/C material, LTO surface modification was applied to the SP-LFP/C material by using the sol–gel method. For comparison, an SP-LiFePO4/C material without LTO surface modification was also examined. The characteristic properties of the SP–LiFePO4/C cathode material with and without LTO coating were examined through X-ray diffraction (XRD), micro-Raman spectroscopy, scanning electron microscopy (SEM), elemental analysis, and micro-Raman spectroscopy. The electrochemical performances of the Li/LFP coin cell were examined using an automatic galvanostatic charge–discharge unit and a cyclic voltammetry (CV) method.
https://doi.org/10.1016/j.apenergy.2015.01.131_p2_3 | The LiFePO4/C materials (SS-LFP/C) were prepared using a solid state method. The appropriate quantities of the raw materials LiH2PO4, FeC2O42H2O, 5% sucrose, and 5% citric acid (Aldrich) were mixed in acetone and then ball-milled at a rotation speed of 400 rpm for 6 h in a planetary miller with a ball/reactant weight ratio of 6:1. The added carbon precursors in the LiFePO4 materials was maintained at 10 wt.%. The ball-milled mixture precursor was pre-sintered at 350 °C for 4 h and then sintered at 700 °C for 12 h in an Ar/H2 (95:5, v/v) atmosphere.
https://doi.org/10.1016/j.apenergy.2015.01.131_p2_4 | The spherical SP–LiFePO4/C material were prepared using an SP method and a post-sintering process. The appropriate quantities of the as-prepared SS-LiFePO4/C materials and 5% glucose were mixed and dispersed in deionized water. The spherical porous SP-LFP/C material with a double carbon source was prepared using a spray dryer (EYELA, Spray Dryer SD-1000 model, Japan). The spray-dried spherical LFP/C composite precursor was further calcined at 700 °C for 5 h in an Ar atmosphere.
https://doi.org/10.1016/j.apenergy.2015.01.131_p2_5 | The 1–5 wt.%LTO-coated SP-LFP/C composites were synthesized using the sol–gel method. Ti(C4H9O)4 and CH3COOLi·2H2O at a Li:Ti stoichiometric molar ratio of 4:5 were dissolved in a solution containing ethanol and distilled water to form a clear solution. A small amount of HNO3 was then added to this solution under continuous stirring to obtain a sol. The spherical SP-LFP/C powder was slowly added to the sol under constant stirring. After hydrolyzing and condensation for 10 h, a black gel formed and was dried at 120 °C for 2 h and then calcined at 700 °C for 3 h in an Ar atmosphere to obtain the final 3%LTO-coated SP-LFP/C composite.
https://doi.org/10.1016/j.apenergy.2015.01.131_p2_7 | The crystal structure of the SS-LFP/C, SP-LFP/C, and LTO-coated SP-LFP/C composite samples was examined using an XRD spectrometer (Philip, X’pert Pro System). The surface morphology was examined using a scanning electron microscope (SEM, Hitachi). The micro-Raman spectra were recorded on a confocal micro-Renishaw with a 632 nm He–Ne laser excitation. The residual carbon content in the sample was analyzed using an elemental analyzer (Perkin Elmer 2400). The electron conductivity of the composite samples was measured using an AC impedance method.
https://doi.org/10.1016/j.apenergy.2015.01.131_p2_9 | The electrochemical performances of the Li/LiFePO4 half-cell batteries were measured using a two-electrode system (a CR 2032 coin cell assembled in an argon-filled glove box). All LiFePO4/C electrodes were prepared by mixing active LiFePO4/C materials, Super P, and a poly(vinyl fluoride) binder at a weight ratio of 90:5:5, pasted on an aluminum foil (Aldrich), and finally dried in a vacuum oven at 120 °C for 12 h. The lithium foil (Aldrich) was used as the counter and reference electrode. A microporous PE film was used as a separator. The electrolyte was 1 M LiPF6 in a mixture of EC and DEC (1:1 in v/v, Merck). The half-cell LiFePO4/Li batteries were charged using a constant current profile and discharged using a constant current profile, over a potential range of 2.0–3.8 V (vs. Li/Li+) at varied C rates with an Autolab PGSTAT302N potentiostat. The CV was conducted using an Autolab instrument at a scanning rate of 0.1 mV s−1, between 2.5 and 4.2 V.
https://doi.org/10.1016/j.apenergy.2015.01.131_p3_2 | The XRD patterns of the SS-LFP/C, SP-LFP/C, and 3 wt.%LTO-coated SP-LFP/C composite prepared using the solid state method and SP method are shown in Fig. 1. The XRD diffraction patterns revealed that the as-prepared SS-LFP/C, SP-LFP/C, and 3 wt.%LTO-coated SP-LFP/C composite were single-phase materials with an olivine-type structure indexed in the orthorhombic Pnma space group. The diffraction peak of the residual carbon could not be determined in the pattern and may be their low content or amorphous state. The lattice parameters (a, b, c, and cell volume) of the SS-LFP/C, SP-LFP/C, and 3 wt.%LTO-coated SP-LFP/C composites were calculated based on the XRD patterns. The lattice parameters of all LFP/C samples were the same as those of the standard LiFePO4 (JCPDS card number 81-1173, a = 10.33 Å, b = 6.010 Å, c = 4.692 Å, V = 291.35 (Å)3). The LTO and carbon source of glucose and citric acid had no observable influence on the structure of the LFP/C composite materials. No impurity phase occurred.
https://doi.org/10.1016/j.apenergy.2015.01.131_p3_4 | The SEM image of the SS-LFP/C material prepared using the solid state method is shown in Fig. 2(a). Generally, the particle size increased with increasing sintering temperature. The particle size of the SS-LFP/C sample was in the range of 0.5–2 μm. Consequently, the addition of citric acid and sucrose as the carbon source not only decreased the particle size, but also prevented the particle from growing during the sintering process.
https://doi.org/10.1016/j.apenergy.2015.01.131_p3_6 | The SEM image of the spherical SP-LFP/C material prepared using the SP method and sintering at 700 °C, is shown in Fig. 2(b). The particle size of the SP-LFP/C composite sample was in the range of 2–10 μm. Numerous micro-pores formed on the surface of the SP-LFP/C material and acted as a micro-reservoir for the electrolyte. The SP-LFP/C composite with highly porous and spherical morphology can markedly enhance the mass-transport properties. Fig. 2(c) depicts the SEM image of a 3 wt.%LTO-coated SP-LFP/C composite prepared using the sol–gel method. The particle size of the 3 wt.%LTO-coated SP-LFP/C composite was also in the range of 2–10 μm. The LTO surface modification did not exert any influence on the morphology of the SP-LFP/C composite. It was also found that there are many nano-pores (100–200 nm) formed on the top-surface of the 3%LTO-coated SP-LFP/C material and it can be function as the electrolyte reservoir. The 3%LTO-coated SP-LFP/C composite with a thin LTO oxide barrier layer substantially improved the electrochemical properties at elevated temperature (see later cycling performance).
https://doi.org/10.1016/j.apenergy.2015.01.131_p3_7 | In addition, micro-Raman spectra of the SS-LFP/C, SP-LFP/C, and 3 wt.% LTO-coated SP-LFP/C composites were prepared using the solid state, SP, and sol–gel methods, respectively, and are depicted in Fig. 3. The micro-Raman peaks of the SS-LFP/C material, located at approximately 1328 and 1590 cm−1, were attributable to citric acid and sucrose carbon. Raman peaks at approximately 1328 cm−1 (D band) and 1590 cm−1 (G band) were observed in the composite samples. The micro-Raman peaks of the SP-LFP/C composites, located at approximately 1332 and 1591 cm−1, were attributable to residual carbon of glucose and citric acid. Micro-Raman peaks at approximately 1330 cm−1 (D band) and 1586 cm−1 (G band) were also observed in the 3%LTO-coated SP-LFP/C composites. The broadening of the D (A1g symmetry) band and G (E2g symmetry) band with a strong D band indicated a localized in-plane sp2 graphitic crystal domain and disordered sp3 amorphous carbon. The intensity ratio of the D band versus the G band (denoted as R = ID/IG) was employed to estimate the carbon quality of the LiFePO4/C samples. The R value of the 3 wt.% LTO-coated SP-LFP/C and bare SP-LFP/C composites was approximately between 0.97 and 1.07. By comparison, the R value of the SS-LFP/C samples without spray-dry and LTO oxide coating was approximately 1.10. It is well accepted [11] that the discharge capacity and the rate capability of the LiFePO4/C samples are closely related to the intensity ratio of the D band and the G band. Various micro-Raman peaks located approximately in the ranges of 947–950 cm−1 and 596–446 cm−1 were identified as resulting from the vibration of the P–O bond, and the peak located at 638 cm−1 was identified as resulting from the vibration of the FeOx groups. It was revealed that the R value of the 3%LTO-coated SP-LFP/C shows the lowest value. It may be due to the surface modification and thermal treatment synergistic effect. The thin LTO layer may re-modify parts of carbon defective area; it results in much uniform and dense carbon layer. Another possible reason is that the thermal sintering treatment during the LTO coating process cause to remove some defective-type carbons residuals; therefore, the R value was slightly reduced.
https://doi.org/10.1016/j.apenergy.2015.01.131_p3_9 | The electrochemical properties of LiFePO4/C samples were strongly related to the electronic conductivity, the total residual carbon content, and the value of the ID/IG ratio. Both the electronic conductivity and the total residual carbon content substantially affected the discharge capacity and the rate capability of the LFP/C composites. The electronic conductivities (σe) and the residual carbon (C%) content of all LiFePO4/C samples were approximately 1.10–3.67 × 10−4 S cm−1 and 3.10–4.2%, respectively. These values are consistent with findings reported in the literatures [1], [2]. By contrast, the electronic conductivity of the 3 wt.% LTO-coated LFP/C composites was slightly higher than those of the SS-LFP/C and SP-LFP/C samples.
https://doi.org/10.1016/j.apenergy.2015.01.131_p3_10 | As shown in Fig. 4, this is the CV curves for the SS-LFP/C (by a solid-state ball-milled method), SP-LFP/C (by a spray dry method), 3 and 5 wt.% LTO-coated SP-LFP/C (by a spray dry + sol–gel surface modification) composite materials. The oxidation peak (charge) intensity of the SP-LFP/C material is higher than that of the 3 wt.%LTO-coated SP-LFP/C composite. However, the reduction peak (discharge) intensity of the SP-LFP/C material is much lower than that of the 3%LTO-coated SP-LFP/C composite. By comparison, the total integrated area (charge) from the CV curve of the 3 wt.%LTO-coated SP-LFP/C composite is slightly larger than that of the SP-LFP/C material. This indicated that the current efficiency of the 3%LTO-coated SP-LFP/C composite may be slightly larger than that of the SP-LFP/C material. Indeed, the SP-LFP/C material shows a slightly fast kinetic performance. It is because that the extra LTO-coated layer on the surface SP-LFP/C material induces a barrier to the charge transfer reaction. It results in some polarization (i.e., charge-transfer resistance increase) on the 3 wt.%LTO-coated SP-LFP/C composite. However, we also discovered that the 5 wt.%LTO-coated SP-LFP/C composite electrode showed poor kinetics properties, as compared with the 3 wt.%LTO-coated SP-LFP/C electrode. It may be due to too thick LTO-coated layer, exhibiting much lower charge and discharge peak currents.
https://doi.org/10.1016/j.apenergy.2015.01.131_p3_12 | As seen clearly in Fig. 5, the poorest initial cycle charge/discharge performance at 0.1 C at 25 °C among the LFP/C materials is SS-LFP/C; the charge and discharge capacities are ca. 144 and 133 mA h g−1, respectively. In contrast, the charge and discharge capacities of the SP-LFP/C material are ca. 157 and 152 mA h g−1, respectively. On the contrary, we find that the charge and discharge capacities of the 3%LTO-coated SP-LFP/C composite material are 170 and 151 mA h g−1, respectively. The extra LTO-coated layer on the surface of SP-LFP/C sample may produce the extra barrier layer to cause some polarization. That is why the discharge capacity is slightly reduced. Surprisingly, it was seen that the charge and discharge capacities of the 5 wt.%LTO-coated SP-LFP/C composite are around 152 and 134 mA h g−1, respectively. The specific discharge capacity was greatly reduced; it may be due to the too thick oxide barrier layer (LTO) on SP-LFP/C material. However, the oxide barrier layer can fully isolate the cathode active material direct contact with electrolyte (or avoid HF attack). More importantly, the LTO coating layer can also function as an ionic conductor layer; it will help improve the lithium ionic conductivity. It is because that the LTO oxide with the spinel NASCION structure shows the high ionic conductivity. It can markedly improve the high temperature cycle-life performance at 55 °C, in particular, at 3 C discharge rate.
https://doi.org/10.1016/j.apenergy.2015.01.131_p3_14 | The typical charge–discharge profiles of the SS-LFP/C and SP-LFP/C, and 3 wt.%LTO-coated SP-LFP/C composite at 25 °C and varying rates of 0.2–10 C are displayed in Fig. 6. All LFP/C samples revealed typical flat potential plateaus at 3.3–3.4 versus Li/Li+ at rates of 0.2–0.5 C. The potential plateau sloped when the discharge rate was higher than 1 C. The bare SP-LFP/C material exhibited specific discharge capacities of 135, 131, 122, 103, 94, and 78 mA h g−1 at rates of 0.2, 0.5, 1, 3, 5, and 10 C, respectively. In contrast, the 3%LTO-coated SP-LFP/C composite exhibited specific discharge capacities of 150, 141, 131, 110, 103, and 84 mA h g−1 at rates of 0.2, 0.5, 1, 3, 5, and 10 C, respectively. However, the SS-LFP/C sample with irregular morphology and without LTO surface modification only exhibited the specific discharge capacities of 125, 116, 105, 87, 76, and 48 mA h g−1 at rates of 0.1, 0.2, 0.5, 1, 3, 5 and 10 C, respectively. Fig. 7 provides a comparison of the rate capability of the SS-LFP/C, SP-LFP/C, and 3 wt.%- and 5 wt.%LTO-coated SP-LFP/C composite at various rates. Both 3D porous spherical morphology (achieved using the SP method) and 3 wt.%LTO surface modification (achieved using the sol–gel method) on the LiFePO4 material substantially improved the high-rate capability.
https://doi.org/10.1016/j.apenergy.2015.01.131_p3_17 | It is well accepted [19], [20], [21], [22], [23], [24] that the high concentration Fe2+ dissolving from LFP/C material at elevated temperature is one of the main reasons for the occurrence of a capacity-fading mechanism. According to many research results [19], [20], [21], [22], [23], [24], it was clearly indicated that the HF generated from the LiPF6 electrolyte was responsible for the dissolution of Fe during cycling. The uncoated LFP/C cathode material in the LiPF6 electrolyte reacted with the HF and thus led to a gradual capacity loss. LTO surface coating can prevent Fe2+ ions from directly contacting electrolyte and therefore greatly decrease the capacity loss [24], [25]. Differently, LTO has a 3D spinel structure that also acts as an ionic conductor and shows high lithium-ion conductivity. Unlike pure oxides (e.g., Al2O3, ZrO2), they tend to block the ionic channel of LFP. By contrast, LTO can enhance the lithium ionic conductivity of LiFePO4/C cathode material.
https://doi.org/10.1016/j.apenergy.2015.01.131_p3_18 | Moreover, it was found that the discharge capacity and the coulombic efficiency of the 0 wt.%, 3 wt.%, and 5 wt.%LTO coated SP-LFP/C composite at 3 C discharge rate were approximately 100-110 mA h g−1 and 93–97%, respectively during 200 cycling tests at 25 °C, as shown in Fig. 8. No significant difference was observed. As a result, their fading rates of the 0 wt.%-, 3 wt.%- and 5 wt.%LTO-coated SP-LFP/C composites were approximately 0.01–0.02 mA h cycle−1 at 25 °C.
https://doi.org/10.1016/j.apenergy.2015.01.131_p3_20 | More interestingly, the electrochemical performance of the SP-LFP/C material with and without LTO coating at elevated temperature (55 °C) was evaluated and compared in details. We found that the specific discharge capacity of the SP-LFP/C material (without LTO coating) at 3 C and 55 °C is markedly decreased, i.e., from 148 to 67 mA h g−1 with the fading rate of 0.405 mA h cycle−1 for 200 cycles. In contrast, the discharge capacity of the 3 wt.%LTO-coated SP-LFP/C composite at 3 C and 55 °C for 200 cycles is smoothly decreased, i.e., from 123 to 117 mA h g−1 with much lower fading rate of 0.028 mA h cycle−1. As shown in Fig. 8, the specific discharge capacity of the 5 wt.%LTO-coated SP-LFP/C composite at 55 °C is modestly reduced, from 133 to 97 mA h g−1 with the fading rate of 0.180 mA h cycle−1 for 200 cycles. In fact, we was found that the 3 wt.%LTO coated SP-LFP/C composite exhibited the best performance at elevated temperature.
https://doi.org/10.1016/j.apenergy.2015.01.131_p3_21 | By comparison the low temperature performance, we found that Furthermore, the discharge capacities and coulombic efficiencies of the 3 wt.%- and 5 wt.%LTO-coated SP-LFP/C composites at 0 °C were varied at 45–42 mA h g−1 and 95–97%, respectively. The fading rates of the 3 wt.%- and 5 wt.%LTO-coated SP-LFP/C composites were about 0.015–0.020 mA h cycle−1 at 0 °C. As a matter of fact, all SP-LFP/C samples with and without LTO surface modification exhibited pretty similar electrochemical performance, with the fading rate of 0.015–0.026 mA h cycle−1 at 0 °C.
https://doi.org/10.1016/j.apenergy.2015.01.131_p3_22 | It was seen clearly that the fading rate (0.405 mA h cycle−1) of the bare SP-LFP/C cathode material at 55 °C showed much higher than that of the bare SP-LFP/C at 0 °C (0.0260 mA h cycle−1). It can be seen clearly that the capacity fading will be accelerated at elevated temperature. However, the fading rate of the bare SP-LFP/C material (0.405 mA h cycle−1) without LTO surface modification was considerably higher than that of the 3%LTO-coated SP-LFP/C composite (0.028 mA h cycle−1) at elevated temperature (55 °C). In conclusion, it was revealed that the LTO surface modification on LiFePO4/C material is effective way to reduce the fading rate at elevated temperature. We found that the optimum amount of LTO coating needed to produce stable cycling performance at elevated temperature (55 °C) was 3 wt.% of the SP-LFP/C material.
https://doi.org/10.1016/j.apenergy.2015.01.131_p3_23 | The AC impedance spectroscopy was used to study the interface properties of the SS-LFP/C sample and the 3 wt.%LTO-coated SP-LFP/C composite samples. The AC spectra of the 3 wt.%LTO-coated SP-LFP/C composite at temperatures of 25, 0, −10, and −20 °C, at an open circuit potential, are shown in Fig. 9(a). Each AC plot consisted of one semicircle at a higher frequency, followed by a linear portion at a lower frequency. The lower frequency region of the straight line was considered as the Warburg impedance. It is for long-range lithium-ion diffusion in bulk phase.
https://doi.org/10.1016/j.apenergy.2015.01.131_p3_25 | The Rb indicates the bulk resistance at the electrolyte; Rct is the charge transfer resistance at the active material interface; CPE represents the double layer capacitance and certain surface film capacitances. The lithium chemical diffusion coefficients (Di) of the electrode were calculated based on Eq. (1) [19], [20], [21], [22], [23], [24]: (1) where σw is the Warburg impedance coefficient (obtained a slope from plot of Zre vs. w−0.5, as seen in Fig. 9(b)); Di is the lithium diffusion coefficient; R is the gas constant; T is the absolute temperature; F is the Faraday constant; A is the area of the electrode; and C is the molar concentration of Li+ ions (CLi+ = 1.0 × 10−3 mol cm−3). Table 1, Table 2 show the calculated Rb, Rct, Di, and jo parameters for the SS-LFP/C sample and the 3 wt.%LTO-coated SP-LFP/C composite. The Rb values of the SS-LFP/C sample at temperatures of 25, 0, −10, and −20 °C were 5.14, 7.25, 9.11, and 12.19 ohm, respectively. The lower temperature was in the test, the higher was the value of Rb. This was because of the lower ionic conductivity of the electrolyte. The values of Rct and Di for the SS-LFP/C samples varied considerably. The Rct values of the SS-LFP/C sample at temperatures of 25, 0, −10, and −20 °C were 123.5, 615.0, 1133, and 1862 ohm, respectively. The Di values of the SS-LFP/C sample at temperatures of 25, 0, −10, and −20 °C were 2.61 × 10−14, 3.00 × 10−15, 9.71 × 10−15, and 3.65 × 10−16 cm2 s−1, respectively.
https://doi.org/10.1016/j.apenergy.2015.01.131_p3_28 | Accordingly, the Rb values of the 3 wt.%LTO-coated SP-LFP/C composite at temperatures of 25, 0, −10, and −20 °C were 5.67, 8.19, 8.85, and 11.43 ohm, respectively. The lower temperature was in the test, the higher was the value of Rb. This was because of the lower ionic conductivity of the electrolyte. The values of Rct and Di for the composite samples varied considerably. The Rct values of 3 wt.%LTO-coated SP-LFP/C composite at temperatures of 25, 0, −10, and −20 °C were 135.2, 195.7, 315.4, and 622.1 ohm, respectively. The Di values of the 3 wt.%LTO-coated SP-LFP/C composite at temperatures of 25, 0, −10, and −20 °C were 1.80 × 10−12, 1.00 × 10−13, 7.00 × 10−14, and 1.88 × 10−14 cm2 s−1, respectively. This demonstrates that the low-temperature performance of the LTO-coated SP-LFP/C composite with spherical morphology and LTO surface modification was more favorable than that of the SS-LFP/C with an irregular shape and without LTO surface modification. It was found that the Rct and Di values of the 3 wt.%LTO-coated SP-LFP/C composite were considerably higher than those of the SS-LFP/C material. This was because of the improvement in transport properties, in particular, for Rct and Di.
https://doi.org/10.1016/j.apenergy.2015.01.131_p3_29 | Fig. 10(a) and (b) shows the Arrhenius plot of the SS-LFP/C and 3 wt.%LTO-coated SP-LFP/C composite based on Rb and Rct values at various test temperatures, (i.e., 25, 0, −10, and −20 °C). According to the plot, the activation energy values of the SS-LFP/C and 3 wt.%LTO-coated SP-LFP/C composite can be determined. The activation energy values (Ea,Rb) of the SS-LFP/C sample and 3 wt.%LTO-coated SP-LFP/C composite based on Rb were 13.19 and 10.40 kJ mol−1, respectively. This Ea,Rb value is closely related to the current collector, active material conductivity. It seems about the magnitude order for two as-prepared LFP cathode materials. However, the activation energy values (Ea,Rct) of the SS-LFP/C sample and 3 wt.%LTO-coated SP-LFP/C composite based on Rct were 42.12 and 23.07 kJ mol−1, respectively. This Ea,Rct value was closely related to the charge transfer at the interface of the electrode and electrolyte. The high Ea,Rct value of the SS-LFP/C sample (ca. 42.12 kJ mol−1) indicated a less favorable electrochemical performance, compared with that of the 3 wt.%LTO-coated SP-LFP/C composite (ca. 23.07 kJ mol−1). Consequently, through controlling (spherical) morphology by an SP process and doing the surface modification (LTO-coating) on the LFP/C material, the electrochemical performance and rate capability at a lower temperature can improve. Fig. 11 shows the schematic diagram for the preparation LTO-coated SP-LFP/C composite through a spray dry process and LTO surface modification process.
https://doi.org/10.1016/j.apenergy.2015.01.131_p4_2 | The SP-LFP/C sample was first prepared using the solid-state and the SP methods. The surface modification was further conducted on the SP-LFP/C material by using LTO coating material to improve the rate capability and cycling stability properties at low temperature (0 °C) and elevated temperature (55 °C). The characteristic properties were examined by employing XRD, micro-Raman spectroscopy, SEM, the AC impedance method, and the galvanostatic charge–discharge method. Consequently, the 3 wt.%LTO-coated SP-LiFePO4/C composite exhibited the highest specific discharge capacities of 150, 141, 131, 110, 103, and 84 mA h g−1 at rates of 0.2, 0.5, 1, 3, 5, and 10 C, respectively, at 25 °C. It was also demonstrated that the 3 wt.%LTO-coated SP-LFP/C composite exhibited the lowest fading rate at 55 °C (0.028 mA h cycle−1) at 3 C rate for 200 cycles test, as compared with the bare SP-LFP/C material (0.405 mA h cycle−1). As a result, the bare SP-LFP/C sample showed a less a favorable high-rate capability at elevated temperature. According to our experimental results, the fading rate of the LiFePO4 material can be greatly reduced through LTO surface modification. It was found that the optimum amount of LTO coating needed to produce stable cycling performance was 3 wt.%. In fact, the LTO material with spinel structure plays an important role in improving the performance at elevated temperature. It is because that the LTO coating material here has two functions, the first one is as an ionic conductor layer to keep high Li+ ionic conductivity. The second one is as a barrier lay to prevent Fe2+ dissolution. The LTO-coated SP-LFP/C composite can be a good candidate for lithium-ion batteries in high-power and high-temperature applications.
https://doi.org/10.1016/j.apenergy.2015.02.064_p1_2 | Recently, lithium-ion batteries have been widely used in many portable electronic devices and vehicular applications. The lithium iron phosphate battery (LiFePO4), known as a LFP battery, is a lithium-ion battery which uses LiFePO4 as a positive electrode material. The LiFePO4 has interesting characteristics such as low cost, low toxicity, flat charge–discharge potential, good cycle life and high structural stability, which meets the requirements for lithium ion batteries [1], [2], [3], [4], [5], [6]. In order to characterize the LFP battery, it is necessary to investigate the impact of charging methodologies on the battery lifetime, internal impedance as well as the charging time. Indeed, the charging methodology plays an important role in the performance of the battery and in its lifetime and reliability [7], [8]. In order to know the influence of the charging methodologies on the LFP battery lifetime, different charging methodologies were studied in [7], [9], [10].
https://doi.org/10.1016/j.apenergy.2015.02.064_p1_3 | It is noticed that the constant current CC and the constant current–constant voltage CC–CV techniques are widely used in the literature. Compared to the CC charging technique, the CC–CV charging technique allows an almost full battery capacity but it increases the charging time. Furthermore, different charging techniques have been studied to achieve high performance, short charging time and high reliability, such as dynamic pulse charging technique in [10], [11], [12], multistage constant current charging technique in [9], [13], [14].
https://doi.org/10.1016/j.apenergy.2015.02.064_p1_4 | To date, limited studies have been conducted on the impact of the constant current–constant voltage with negative pulses CC–CVNP charging technique on the LFP batteries’ performances over charging time. According to [10], the cycling characteristics and electrochemical behavior of a commercial LiCo02-based lithium-ion battery charged by charge and discharge pulses with short rest times was compared to the Constant Current–Constant Voltage CC–CV charging technique using impedance spectroscopy and cyclic voltammetry. It was concluded that pulse charging can be used to eliminate the concentration polarization and to increase the power transfer rate. However, the analysis of the electrochemical impedance should be extended at different SoC levels based on the aging process. In addition, the influence of the number and the amplitude of the charging pulses have been investigated with increasing the number of cycles.
https://doi.org/10.1016/j.apenergy.2015.02.064_p1_5 | Actually, life cycle results of 7 LFP batteries using CC, CC–CV and CC–CVNP charging techniques are discussed in this paper. The complete study enables us to choose the most adequate parameters (the number and amplitude of the pulses and the number of the resting times) to reduce the capacity fading rate and to increase the charge efficiency. Electrochemical impedance spectroscopy measurements, performed during these life cycle tests, enabled us to follow the resistance evolution over time. The correlation between the charging methodology and cycle life of the LFP batteries has been studied and discussed.
https://doi.org/10.1016/j.apenergy.2015.02.064_p1_6 | The paper is structured as follows. The experimental setup is described in Section 2, while the collected data, results and discussion are shown in Section 3. Finally, Section 4 presents the conclusion.
https://doi.org/10.1016/j.apenergy.2015.02.064_p2_2 | The life cycle tests were carried out on 7 commercial lithium ion EIG 7 A h high power cells (a pouch cell with LiFePO4-based cathode and Carbon-based anode). The manufacturer presents this cell as suitable for use in hybrid electric vehicles (HEVs). The electrical parameters of the EIG cells are provided in Table 1 [15]. These cells have provided a high quality with cycling at different cycling conditions. Indeed, six cells and three different profiles (each two cells were subjected to the same profile) have been used to assess the capacity fading over time. Fig. 1 shows the remaining capacity of the six cells. It is interesting to note that for the cells aged with the same profile, the remaining capacity is almost similar. The differences in the capacity do not exceed 0.4%. Consequently, only one cell per one charging technique was used in this study.
https://doi.org/10.1016/j.apenergy.2015.02.064_p2_5 | All characterization tests were carried out on a PEC battery tester and the electrochemical impedance spectroscopy on a Biologic Impedance Spectroscopy device. All the measurements have been performed at room temperature ∼25 °C. In this paper the following parameters will be discussed: (1) Discharge capacity fading. (2) Cell’s internal temperature behavior. (3) Charging rate. (4) Battery impedance representation using the Randle’s equivalent circuit.
https://doi.org/10.1016/j.apenergy.2015.02.064_p2_7 | Based on the charging case the current of negative pulse has been selected to be 0.5 or 1 current rate. is the reference test current, which is expressed as where is the rated capacity of the cell and n is the time base (h). Based on the discharge capacity during the charging process, the amplitude, the number and the width of the negative pulse can be determined based on Eq. (1): (1) where N is the number of negative pulses per one cycle of the charging process, is the amplitude of the negative pulse (A), is the pulse width of the negative pulse (s) and is the discharge capacity during the charging process (A h).
https://doi.org/10.1016/j.apenergy.2015.02.064_p2_9 | The pulse width of a charge pulse can be calculated by Eqs. (3), (4) as shown in Fig. 2: (3) (4) where T is the total time for charging process (s), is the charging capacity, which can be measured by capacity test (A h), is the amplitude of charge pulse, is the pulse width of charge pulse and is the rest time (s). Download : Download full-size image Fig. 2. An example of the test sequence of case 3. A pulse charging with rest times and discharge pulses have been used to investigate the impact of the number of pulses and the amplitude of pulses on the battery performance.
https://doi.org/10.1016/j.apenergy.2015.02.064_p2_10 | The pulse width of the negative pulse ( affects the charging process and it depends on the value of the discharge capacity ( ) during the charging process as shown in Fig. 2. Thus, to improve the charging process, a very short negative pulse should be used to limit the discharge capacity ( ). In Table 2, the value of is fixed in all of the cases to be around 0.1 A h to investigate the impact of the negative pulses on the battery cell performance during the charging process. Table 2. Seven cases of the applied charging process. Case 1 Case 2 Case 3 Case 4 Case 5 Case 6 Case 7 Method CC CC–CV CC–CVNP CC–CVNP CC–CVNP CC–CVNP CC–CVNP Nr. of rest 1 1 1 1 2 (A) 35 35 35 35 35 35 35 (A) 7 7 7 7 7 7 7 (A) 3.5 7 3.5 7 7 N 40 40 20 20 20 (s) 2.6 1.3 5.1 2.6 2.6 (s) 88 89 180 181 88 (s) 2 2 2 2 2 Where: is discharge current (A), is the amplitude of charge pulse (A), is the amplitude of the negative discharge pulse (A), N is number of negative pulse, is the pulse width of negative discharge pulse (s), is the pulse width of charge pulse (s), is the rest time (s).
https://doi.org/10.1016/j.apenergy.2015.02.064_p2_12 | The life cycle test consists of a constant current discharge at 5 current rate (35 A) until the battery voltage reaches the cut-off voltage (2 V) followed by 15 min rest time. Then the battery is charged according to the charging techniques described below. The life cycle test is interrupted at regular intervals (each 100 cycles) to conduct a reference performance test (RPT) in order to measure changes in the electrical performance of the cells. The RPT consists of a capacity test based on CC–CV technique for charging and CC technique for discharging (1 charge and 1 discharge). An electrochemical impedance spectroscopy (EIS) measurement is set at a certain frequency range from10 kHz to 50 mHz at 3 different state of charge levels (SoC) (75%, 50% and 25%). These measurements were performed at room temperature ∼25 °C. The charging techniques can be categorized in 7 cases as described in the following and summarized in Table 2: – Case 1: • Constant current charging was applied at 1 current rate (7 A) until the battery voltage reaches the maximum allowed voltage (3.65 V).
https://doi.org/10.1016/j.apenergy.2015.02.064_p2_13 | For the rest of the cases, during the constant voltage charging, the battery current decreases until it reaches below 0.01 current rate. – Case 2: • Constant current–constant voltage charging was applied at 1 current rate (7 A) and 3.65 V. – Case 3: • Constant current–constant voltage with a negative pulse charging and one rest time, where the charging process consists of the following: A. Charging pulse at 1 current rate (7 A). B. Negative pulse at 0.5 current rate (3.5 A), where the pulse width is set to be 2.6 s and the number of negative pulses per every charging cycle is 40 pulses. C. Rest time: 2 s. D. Repeating the steps A, B and C until the battery voltage reaches the maximum allowed voltage (3.65 V). – Case 4: • Constant current–constant voltage with a negative pulse charging and one rest time, where the charging process consists of the following: A. Charging pulse at 1 current rate (7 A). B. Negative pulse at 1 current rate (7 A), where the pulse width is set to be 1.3 s and the number of negative pulses per every charging cycle is 40 pulses. C. Rest time: 2 s. D. Repeating the steps A, B and C until the battery voltage reaches the maximum allowed voltage (3.65 V). – Case 5: • Constant current–constant voltage with a negative pulse charging and one rest time, where the charging process consists of the following: A. Charging pulse at 1 current rate (7 A). B. Negative pulse at 0.5 current rate (3.5 A), where the pulse width is set to be 5.1 s and the number of negative pulses per every charging cycle is 20 pulses. C. Rest time: 2 s. D. Repeating the steps A, B and C until the battery voltage reaches the maximum allowed voltage (3.65 V). – Case 6: • Constant current–constant voltage with a negative pulse charging and one rest time, where the charging process consists of the following: A. Charging pulse at 1 current rate (7 A). B. Negative pulse 1 current rate (7 A), where the pulse width is set to be 2.6 s and the number of negative pulses per every charging cycle is 20 pulses; C. Rest time: 2 s. D. Repeating the steps A, B and C until the battery voltage reaches the maximum allowed voltage (3.65 V). – Case 7: • Constant current–constant voltage with a negative pulse charging and two rest times, where the charging process consists of the following: A. Charging pulse at 1 current rate (7 A). B. Rest time: 1 s. C. Negative pulse at 1 current rate (7 A), where the pulse width is set to be 2.6 s and the number of negative pulses per every charging cycle is 20 pulses. D. Rest time: 1 s. E. Repeating the steps A, B, C and D until the battery voltage reaches the maximum allowed voltage (3.65 V).
https://doi.org/10.1016/j.apenergy.2015.02.064_p3_2 | The cycling characteristics are described in Section 3.1 to show the discharge capacity fading, temperature rise and charging speed. Impedance spectroscopy analysis and the battery parameter estimation based on the Randle’s equivalent circuit are investigated in Section 3.2.
https://doi.org/10.1016/j.apenergy.2015.02.064_p3_4 | 3.1.1. Capacity fading All the initial discharge capacities measured on the tested lithium-ion batteries were slightly higher (∼2–3%) than the nominal capacity of the battery (7 A h). An initial value of these battery cells was measured to facilitate the comparison between battery cells. The discharge capacity was measured during the RPT (1 CC–CV charge and 1 CC discharge). The remaining capacity of each cell was calculated by using Eq. (5): (5) Fig. 3 demonstrates the remaining discharge capacity and the discharge capacity of the lithium ion batteries charged by the seven charging techniques as a function of the number of cycles. In Fig. 3, one can observe that the cells show close remaining capacities (∼1% difference) (see Fig. 3a) and similar capacity fading rates (see Fig. 3b) except case 4. Indeed, case 4 shows the most significant capacity decrease (∼6%). As expected the capacity fading of the CC technique (case 1) is less than the capacity fading of the CC–CV technique (case 2). Even if the constant voltage step allows the battery to be almost fully charged, it apparently increases its aging rate. The comparison between the results obtained by the CC–CVNP charging techniques, shows that using the fewest number of negative pulses (cases 5, 6 and 7), leads to a higher remaining discharge capacity compared to the rest of the CC–CVNP cases (case 3 and case 4). Indeed, Fig. 3 shows that: 1) For the same number of negative pulses (40 pulses), case 3 (consists of 3.5 A negative pulse) has a higher remaining discharge capacity than case 4 (7 A negative pulse); 2) For the CC–CVNP techniques (with 20 negative pulses), case 5 (3.5 A negative pulse) has a higher remaining discharge capacity than case 6 (7 A negative pulse); 3) case 7 (7 A negative pulse, 20 negative pulses and two rest times) has a higher remaining discharge capacity compared to case 6 (20 negative pulses, 7 A negative pulse and one rest time). It can also be seen that the CC (case1) and the CC–CVNP with fewest number and low amplitude of pulses (case 5) have similar capacity fading rates. As the CC–CVNP (case 5) technique increases the battery’s charging capacity by 2% compared to the CC technique (case 1), it would be useful to use short rest time and negative pulses (with fewest number and low amplitude) to slow down the capacity fading of the battery. Download : Download full-size image Fig. 3. Discharge capacity of all cases: (a) the remaining capacity of the discharge as a function of the number of cycles, and (b) the discharge capacity of all cases as a function of the number of cycles The CC technique (in case 1) and the CC–CVNP technique (in case 5) can be used to slow down the capacity fading.
https://doi.org/10.1016/j.apenergy.2015.02.064_p3_5 | 3.1.2. Internal temperature behavior and total charging rate As known high temperatures have negative effects on battery life time. That is why it was important to follow the temperature behavior of the cells while charging. Therefore, the temperature at the surface of each cell has been measured to investigate the impact of the charging methodology on the battery’s temperature. The measurements showed that the internal temperature of all cells was stable during charging and there is no significant increase of the cells’ surface temperature (around 1 °C). The charging rate as an important factor to save time and cost during the battery operation was also investigated. The capacity–time ratio (A h/min) can be used to have an idea on the charging rate by using Eq. (6): (6) Capacity–time ratio defines the amount of charging capacity (A h) per minute to assess the charging rate of each case. Fig. 4 presents the charge capacity–time ratio of all cases. Except from the CC technique (case 1) which, as expected, has a higher capacity–time ratio, all the techniques including the CV phase (from case 2 to case 7) have almost the same capacity–time ratio (∼0.1 A h/min). Download : Download full-size image Fig. 4. Capacity-time ratio of the seven cases of the charging methodologies. Capacity–time ratio defines the amount of charging capacity (A h) per one minute based on the charging methodology to assess the charging rate of each case.
https://doi.org/10.1016/j.apenergy.2015.02.064_p3_7 | In this study, impedance measurements were performed in the 50 mHz to 10 kHz frequency range after each 100 cycles using a Biologic Impedance Spectroscopy device and EC-lab V10.21 software. The effective value of the AC voltage signal is 14 mV. The impedance has been measured at room temperature (∼25 °C) and at a different state of charges (SoC). Based on these measurements a Nyquist plot was plotted. As shown in Fig. 5 the ohmic resistance can be computed by calculating the point of intersection of the impedance graph with the real axis in the Nyquist plot. A semicircle at the medium-frequency region represents the charge transfer effect. At the low-frequency region, depending on the type of battery, a straight line with slope or a large semicircle can be used to describe the diffusion effect [10], [16], [17], [18], [19]. Fig. 6 shows the Nyquist plots of the seven batteries at different SoCs (75%, 50% and 25%) as a function of the cycle number. Download : Download full-size image Fig. 5. Nyquist plot. The Nyquist plot consists of an inductive behavior at high frequency region. The ohmic resistance can be computed by calculating the point of intersection of the impedance graph with the real axis in the Nyquist plot. A semicircle at the medium-frequency region represents the charge transfer effect. At the low-frequency region, a straight line with slope or a large semicircle depending on the type of battery can be used to describe the diffusion effect. Download : Download full-size image Fig. 6. Impedance spectra of seven cases at 75% SoC, 50% SoC and 25% SoC with different cycle number: (a) case 1, (b) case 2, (c) case 3, (d) case 4, (e) case 5, (f) case 6, and (g) case 7.
https://doi.org/10.1016/j.apenergy.2015.02.064_p3_8 | The parameters of the equivalent circuit, which have been estimated from the impedance spectra of the cycled batteries are shown in Fig. 8, Fig. 9, Fig. 10, Fig. 11, Fig. 12. The model considers the ohmic resistance ( ), activation polarization , concentration polarization and the diffusion time constant ( ) as four main parameters, which can be used to characterize the lithium-ion battery based on the arrangement of the equivalent circuit model as shown in Fig. 7. Download : Download full-size image Fig. 7. Equivalent circuit of lithium-ion battery related to the impedance spectrum [16], [17]. Where is the ohmic resistance, is the charge transfer resistance, is the Warburg resistance, is the battery’s open circuit voltage and is the double layer capacitance.
https://doi.org/10.1016/j.apenergy.2015.02.064_p3_9 | According to the Nyquist plots, the straight line at low frequencies has a slope of ∼45° (Fig. 6). The Warburg element can then be used to accurately represent the diffusion region [16], [17]. The diffusion region and the Warburg impedance have been calculated by Eq. (7) [17], [20]: (7) where is the diffusion resistance, is the diffusion time constant and ω is the angular velocity (rad/s). Under these conditions, as shown in Fig. 7, a simplified equivalent circuit has been used to determine the impedance parameters with increasing the number of cycles. The parameters of the equivalent circuit can be described as follows [17]:
https://doi.org/10.1016/j.apenergy.2015.02.064_p3_10 | • : The ohmic resistance represents the electrolyte, current collectors, battery terminals and internal connectors inside the battery. • is the activation polarization resistance or charge transfer resistance. can be used to describe the status of the activation polarization. • is the concentration polarization resistance or Warburg resistance. can be used to describe the diffusion process. • is the diffusion time constant. • is the battery’s open circuit voltage when no load is applied.
https://doi.org/10.1016/j.apenergy.2015.02.064_p3_12 | 3.2.1. Ohmic resistance In cases 1, 3 and 5, the ohmic resistance ( ) increases during the first 100 cycles (from 2 mΩ to 2.3 mΩ) then decreases (<2.3 mΩ) with the increase of the cycle number. It implies that the charge profile of case 1 or case 3 or case 5 is helpful to enhance the transference performance of the lithium-ion in the electrolyte. Also, there are no obvious differences at different SoC levels with increasing the round number. In contrast, the ohmic resistance of case 2 continuously increases after the second 100 cycles (>2.2 mΩ) at different SoC. In cases 4, 6 and 7, the ohmic resistance fluctuates with cycling at different SoC, but the general trend of these cases is that the ohmic resistance increases with the cycle number increases (>2.3 mΩ). As can be observed from Fig. 8, the ohmic resistance of case 4 (around 1.7 mΩ) is lower than other cases which is around 2.2 mΩ due to the initial values of the studied battery cells. Download : Download full-size image Fig. 8. Ohmic resistance as a function of cycle number of lithium-ion batteries: (a) 75% SoC and (b) 50% SoC, 25% SoC. As the aged cells based on the profiles of case 1 and case 5 show similar discharge capacity fading as shown in Fig. 3, they also show a similar behavior of the ohmic resistance ( ) with cycling. Although the aged cell in case 3 shows a similar behavior of the ohmic resistance ( ) as shown in cases 1 and 5, the capacity fade of the aged cells in case 3 increases faster than in case 1 or case 5. It means that the higher number of negative pulses has a significant impact on the capacity fade of the investigated lithium-ion batteries. The increase in the ohmic resistance ( ) resulted in increasing capacity fade of the Lithium-ion cell. Thus, the CC profile or CC–CVNP at 0.5 and 20 pulses (case 5) can be applied in order to decrease the ohmic resistance and the capacity fade when the cycle number increases.
https://doi.org/10.1016/j.apenergy.2015.02.064_p3_13 | 3.2.2. Charge transfer resistance The impedance results demonstrate that the size of the semicircle of medium frequency, which can be used to describe the charge transfer behavior, continuously increases and moves up with increasing the number of cycles. Furthermore, the size of the semicircle of medium frequency decreases as the SoC increases. Fig. 9 presents the charge transfer resistance as a function of both cycle number and SoC of lithium-ion batteries. In all the cases, the magnitude of the resistance increases by decreasing the SoC and increasing the number of life cycles. It is interesting to note that for all the cells, the charge transfer resistance has similar behavior during the first 200 cycles i.e. it increases during the first 100 cycles then decreases until 200 cycles. But starting from that point, the behavior is different as the cells were aged differently. As the cell aged with the profile of case 1 and the cell aged with the profile of case 5 shows similar discharge capacity fading, they also show similar behavior of charge transfer resistance over time. Obviously, the aged battery based on the CC profile (case 1) or the CC–CVNP (case5) has a higher discharge capacity (see Fig. 3), which means that more ions are extracted from the cathode active materials. Download : Download full-size image Fig. 9. Charge transfer resistance as a function of both cycle number and SoC of lithium-ion batteries: (a) case 1, (b) case 2, (c) case 3, (d) case 4, (e) case 5, (f) case 6, and (g) case 7. The charge transfer resistance of case 4, which showed fast capacity fade (see Fig. 3), increases almost linearly over time. The cycle life of the lithium ion battery depends on the stability of the electrode materials and the interfaces among interfacial the anode, cathode and electrolyte. The increase in the interfacial resistance of the battery caused by the growth of the surface film resistance and interfacial charge-transfer resistance, both of which may result from the interfacial reaction between the electrode and the electrolyte. Thus, the cathode is more likely to react with the electrolyte and form a layer film on the cathode, resulting in a higher interfacial resistance of the battery due to aging [10].
https://doi.org/10.1016/j.apenergy.2015.02.064_p3_14 | 3.2.3. Warburg resistance and the diffusion time constant As shown in Fig. 10, in all cases, the Warburg resistance is small value at 75% SoC (5 mΩ) and increases gradually with decreasing the SoC. At a high SoC, the lithium ions are eager to be extracted from the negative electrode. Therefore, is small at a high SoC and increases gradually until the diffusion process reaches a certain balance. At 50% SoC, one can observe that for all the cells, the Warburg resistance has similar behavior during the first 200 cycles i.e. it decreases during the first 100 cycles then increases until 200 cycles. But starting from that point, the behavior is different as the cells were aged differently. The general trend is that the Warburg resistance of all aged cells based on negative pulses (cases 3–7) decreases with the increase the number of cycles. At 25% SoC, the aged cell with the profile of case 5 only shows a significant decrease in the Warburg resistance (from >18 mΩ to <14 mΩ) compared to the rest of the cases. Download : Download full-size image Fig. 10. Warburg resistance as a function of both cycle number and SoC of lithium-ion batteries: (a) case 1, (b) case 2, (c) case 3, (d) case 4, (e) case 5, (f) case 6, and (g) case 7. The resistance of the CC technique (case 1), which shows the lowest capacity fading, is almost constant at each SoC (5 mΩ at 75% SoC, 12 mΩ at 50% SoC and 14 mΩ at 25% SoC). For the CC–CV technique (case 2), the resistance increases after 300 cycles to be >12 mΩ at 50% SoC and >17 mΩ at 25% SoC. For the CC–CVNP cases, the general trend is that the resistance decreases at different SoC levels with cycling. As the cell aged according to profile of case 5 shows the lowest capacity fading, it also shows a decrease of the concentration polarization resistance ( ) at 75% SoC, 50% SoC and 25% SoC. Fig. 11 shows the diffusion time constant, which represents the diffusion speed of lithium ions. In all cases, the diffusion time constant at 75% SoC is almost constant (20 s) over time and independent of the charging technique. After 500 cycles, the diffusion time constant of the CC technique (<100 s at 25% SoC and <120 s at 50% SoC) is less than the CC–CV technique (>140 s at 25% SoC and >120 s at 50% SoC). The case 5 (with fewest number and low amplitude of negative pulses) presents a decreasing diffusion time constant at 50% SoC (<100 s) and 25% SoC (around 80 s) compared to the CC technique. Download : Download full-size image Fig. 11. Diffusion time constant as a function of both cycle number and SoC of lithium-ion batteries: (a) case 1, (b) case 2, (c) case 3, (d) case 4, (e) case 5, (f) case 6, and (g) case 7. Obviously, the charging technique that uses the negative pulse during the charging process, can decrease the diffusion resistance, and thus speed up the diffusion of ions through the active materials, especially the cell aged with case 5.
https://doi.org/10.1016/j.apenergy.2015.02.064_p3_15 | 3.2.4. Double-layer capacitance Fig. 12 shows the double layer capacitance as a function of both cycle number and SoC of lithium-ion batteries. In all the cases, the magnitude of the double layer capacitance increases by decreasing the SoC and life cycle. To date, limited research work can be found in the literature regarding the dependency of the battery dynamic (in the form of a time constant or a double layer capacitance) on the SoC or the temperature or its change due to aging effects [21]. According to [21], [22], the double layer capacitance increases over the battery lifetime, which is in agreement with the results as shown in Fig. 12. Download : Download full-size image Fig. 12. Double layer capacitance as a function of cycle number of lithium-ion batteries: (a) 75% SoC and (b) 50% SoC, 25% SoC. One can observe that the double layer capacitance of the aged cell based on the profile of case1 or case 3 or case 5 gradually increases during cycle life. In contrast, the double layer capacitance of the aged cell according to profile of case 2 or case 4 or case 6 or case 7 increases during the first 200 cycles then it decreases with cycling. Furthermore, the double layer capacitance of aged cell in case 4 decreases rapidly relative to the rest of cases, consistent with the capacity fade of the batteries (see Fig. 3).
https://doi.org/10.1016/j.apenergy.2015.02.064_p4_2 | In this paper, the impact of different charging methodologies on the charge–discharge performance and cycling characteristics of commercial lithium-ion batteries has been investigated. It has been shown that, as expected, that the charging methodology has an influence on the battery performance and its dynamic characteristic. Moreover, the charging methodology based on the CC technique (as described in case 1) can slow down the capacity fading of the batteries compared to the CC–CV technique (in case 2). The CC–CVNP technique with low amplitude and least number of pulses increases the battery’s charging capacity, reduces the resistance and the diffusion time constant and thus slows down the aging process. It has been shown that the CC–CVNP (with fewest number and low amplitude of pulses) and the CC technique are an effective charging methodology for the lithium ion batteries in order to slow down the capacity fading.
https://doi.org/10.1016/j.apenergy.2015.05.103_p1_2 | In recent years, hybridization and electrification of vehicle propulsion systems have been prominent in the automotive industry. As the key energy storage system, batteries have been widely utilized in electric vehicles, hybrid electric vehicles and plug-in hybrid electric vehicles (EVs/HEVs/PHEVs). Currently lithium-ion batteries are considered as the most prospective technology for automotive applications due to their superior performances and promising potential for cost reduction. To guarantee batteries in a normal operation scenario, parameters and states of batteries such as terminal voltage, current, open circuit voltage (OCV), state of charge (SOC), state of health (SOH), temperature and so on need to be monitored or estimated by battery management systems (BMSs) [1].
https://doi.org/10.1016/j.apenergy.2015.05.103_p1_3 | As a crucial characteristic relationship, the OCV–SOC correlation plays an important role in many fields [2], [3], [4], [5], [6], [7] including but not limited to (1) battery modeling in which the OCV is computed through the SOC input and OCV–SOC relationship, then the obtained OCV combined with the battery polarization voltage can be used to model battery dynamics, (2) state estimation in which the SOC is acquired with estimation, generally based on the OCV–SOC relationship. More and more researches [8], [9] have found that the OCV–SOC curve is not simply a one-to-one mapping but exhibits hysteresis (OCV differs at the same SOC value between charge and discharge), which impedes the developments of modeling or state estimations. Generally, this phenomenon can be neglected for some battery types such as lithium cobalt oxide (LiCoO2), lithium manganese oxide (LiMn2O4) and so on [10], [11], [12], [13], [14] this is because the slopes of OCV–SOC curves are relatively steep for these battery types. Considering the small hysteresis gap between the charge curve and the discharge curve for lithium ion batteries, the influences of OCV deviations on SOC are not obvious and can be omitted for these battery types. But for LiFePO4 batteries, the effects of hysteresis are very pronounced and non-ignorable due to the slight gradient of OCV–SOC curve [11], [13], [14]. Fig. 1 shows the OCV–SOC charge curves and discharge curves of LiFePO4 batteries and LiMn2O4 batteries. We can see that the hysteresis gaps between the charge curve and the discharge curve for both batteries are small and there is no doubt that the OCV–SOC curve of LiFePO4 batteries is much more flat than that of LiMn2O4 batteries. This case is similar for other lithium ion battery types. For reliable operations in EVs/PHEVs/HEVs employing LiFePO4 batteries, an accurate description or an affordable model of OCV–SOC hysteresis characteristics are necessary.
https://doi.org/10.1016/j.apenergy.2015.05.103_p1_5 | With more attention being paid to the OCV hysteresis by researchers recently, some possible explanations of OCV hysteresis origin have been proposed, and more convincing ones are still under development. These issues are out of this paper’s scope, therefore, we only list some typical explanations. The interpretations of hysteresis origin mainly include (1) the thermodynamic characteristics e.g. [8], [15] the occurrence of hysteresis in LiFePO4 batteries results from the many-particle effect that the individual particles show a non-monotone potential, (2) thermodynamic entropic effects, mechanical stress, and microscopic distortions within the active electrode materials which perform a two-phase transition during lithium insertion/extraction [9], [16], (3) the consequence of the shrinking-core model that the juxtaposition of the phases at any SOC depends on the cycling history of the battery material [17], [18]. Besides the researches on electrochemical explanations of hysteresis in lithium-ion batteries, other studies mainly focus on the phenomenology such as modeling of OCV hysteresis which is the main content of this paper as well. As is well known, the OCV of nickel metal hydride (NiMH) batteries also exhibits hysteresis and researchers have proposed some model descriptions of it. From the phenomenological viewpoint, there is no marked difference about the model descriptions of hysteresis between NiMH batteries and LiFePO4 batteries. Some typical hysteresis modeling methods of both battery types are reviewed in the following.
https://doi.org/10.1016/j.apenergy.2015.05.103_p1_6 | A direct and simple approach in battery OCV–SOC modeling is to average the major loop, as the examples shown in Fig. 1. This approximation induces a bias and suffers from a large error in the SOC estimation. Srinivasan et al. proposed an empirical approach to model hysteretic curves based on the boundary curves of hysteresis in the nickel hydroxide electrode [19]. This method is only appropriate for the qualitative analysis of voltage hysteresis. Verbrugge et al. constructed a first-order differential equation to formulate voltage hysteresis for NiMH batteries [20]. The disadvantage is that the modeled voltage hysteresis will change when the current equals 0 which contradicts the actually invariant voltage hysteresis. Ota et al. considered nickel active materials as three-divided-layers materials and this equivalent three-layers model could express voltage hysteresis [21]. Thele et al. proposed second order polynomial equations to model the shapes of hysteresis for NiMH batteries [22], this model needs three points advanced for each curve which are hard to acquire online. Windarko and Choi [23], [24] employed the Takacs model in hysteresis modeling in both NiMH batteries and LiFePO4 batteries and improved the original Takacs model by taking into account the temperature effect. However, this model is not suitable to describe minor hysteresis loop. Inspired by the Preisach model of hysteresis in other fields, Tang et al. proposed a discrete Preisach model to describe the OCV hysteresis for NiMH batteries [25]. This approach was also applied in OCV hysteresis modeling for LiFePO4 batteries by Tjandra et al. [26]. As proven in [25], [26], the discrete Preisach model is effective in SOC estimation for NiMH batteries and battery modeling for LiFePO4 batteries. However, the discrete Preisach model in [25], [26] is not suitable for SOC estimation for LiFePO4 batteries due to the large output SOC errors, and the research of effective discrete Preisach model in this situation is still an open question. In addition, there are some voltage hysteresis models based on approximate but uncomplicated mathematical forms. For example, Zhang et al. modeled the OCV–SOC curves as responses of time-invariant first order systems with various initial conditions [27]. Hussein et al. approximated voltage hysteresis of lithium-ion batteries in an exponential form, the parameters could be identified by some pulse discharge cycles [28]. Gagneur et al. defined a time varying index to quantify the hysteresis proximity to the boundary voltage curve, and the index iterated with the battery currents [29]. In Ref. [30], a voltage hysteresis model was built by Baronti et al. that the derivative of present voltage was proportional to the deviation between boundary voltage and present voltage. A similar hysteresis model could be found in Ref. [31] by Huria et al. The shortcomings of [30], [31] are similar to that in [20]. Mohammad et al. introduced a probabilistic parameter named as Confidence Level (CL) to handle the battery hysteresis of the OCV curve, the modified OCV could be calculated through this parameter [32]. Shiqi Qiu et al. proposed a SOC estimation algorithm based on an extended Kalman filter to model battery hysteresis effects and evaluated this method using data from both NiMH batteries and lithium-ion batteries [33]. This battery hysteresis model only focuses on the major loop of OCV hysteresis.
https://doi.org/10.1016/j.apenergy.2015.05.103_p1_7 | To the best of the authors’ knowledge, there has not been an effective and accurate OCV hysteresis model for LiFePO4 batteries of which the issues including both major loop and minor loops as well as SOC estimation have been all well addressed. This paper aims at accurately modeling the OCV–SOC nonlinear hysteretic relationship for LiFePO4 batteries. The model employed in this paper is not based on the simple tools which are insufficient to model OCV hysteresis for LiFePO4 batteries as reviewed but on the Preisach operator and enlightened by the work on OCV–SOC hysteresis model for NiMH batteries in [25]. It should be noted that the research in [26] is also inspired by the Preisach model for modeling LiFePO4 OCV hysteresis. However, besides the difference in battery types of the two works, the latter work only concentrates on model analysis and aims to present an improved LiFePO4 battery model while the former OCV hysteresis modeling attributes to SOC estimation via the Preisach model. The work in [26] does not consider the LiFePO4 hysteresis model for SOC estimation. In addition, the distinction that LiFePO4 OCV hysteresis is not apparent or symmetrical compared to that of NiMH batteries complicates the Preisach model and deteriorates OCV output as well. Based on the above analysis what we contribute further in this paper is mainly about LiFePO4 OCV hysteresis modeling which will favor SOC estimation based on the Preisach model. The main novel contribution of this paper is that we propose an online adaptive discrete Preisach model (ADPM) and its deformation algorithm to solve the degradation of output SOC for LiFePO4 batteries due to the asymmetric hysteresis. The adaptive discrete Preisach model (ADPM) and its deformation algorithm utilize the measured current to adjust the weight vector online and thus to guarantee the accuracy of SOC output for LiFePO4 batteries even under the influences of OCV and current uncertainties.
https://doi.org/10.1016/j.apenergy.2015.05.103_p1_8 | The present paper is organized as follows. Section 2 describes the methodology in this paper including the introduction of Preisach model (PM) and discrete Preisach model (DPM) followed by the proposed online adaptive Preisach model (ADPM) and its deformation algorithm. In Section 3 experiments for observing OCV hysteresis in LiFePO4 batteries are briefly described. The experimental results, simulation results and evaluations of DPM and the proposed ADPM as well as its deformation algorithm under different conditions are detailed in Section 4 before conclusions drawn in Section 5.
https://doi.org/10.1016/j.apenergy.2015.05.103_p2_3 | The Preisach model (PM) has been a widely used tool to characterize hysteresis [34]. The applications of this model include not only the area of magnetics but also other fields such as shape memory alloy actuators, piezoelectric actuators and so on [35], [36]. The Preisach model is constructed as a superposition of a collection of infinite simple hysteresis operators γαβ (α and β mean upper threshold and lower threshold respectively). As shown in Fig. 2, each of these operators can be represented as a rectangular loop in the input–output diagram. The output of each operator is a binary switch assumed to be +1 or −1 which depends on the input. Meanwhile an individual weight function μ(α, β) which is defined as the Preisach function corresponds to each hysteresis operator. The Preisach model can be described as (1) where u(t) and y(t) denote input and output at time t respectively. In Eq. (1), as u changes with time, γαβ of each point (α, β) in the plane α ⩾ β changes to 1, −1 or remains unchanged. The whole values of γαβ at different time reflect the increasing or decreasing trend of input u. In addition, due to the fact that μ(α,β) links between input u and output y in Eq. (1), the entire values of μ(α,β) in the plane α ⩾ β determine the behavior or the shape of hysteresis. Download : Download high-res image (44KB)Download : Download full-size image Fig. 2. A hysteresis operator.
https://doi.org/10.1016/j.apenergy.2015.05.103_p2_4 | The definition above is a pure mathematic description of Preisach model and dose not refer to any particular physical origin of hysteresis. Actually this definition of Preisach model can also be compared with the definition regularly used in magnetics, for example, the elementary Preisach operators equal to separate magnetic particles, u(t) and y(t) in Eq. (1) can be analogized as the intensity of magnetic field and the magnetization.
https://doi.org/10.1016/j.apenergy.2015.05.103_p2_5 | According to the above definition of Preisach model, there is a one-to-one correspondence between operator γαβ and point (α, β) in the half plane α ⩾ β which means that each point in the half plane α ⩾ β can be identified with a unique hysteresis operator. For example, when considering the hysteresis operator of point (α, β), the upper and lower switching values of the hysteresis operator respectively correspond to α and β coordinates of the point.
https://doi.org/10.1016/j.apenergy.2015.05.103_p2_6 | In practical issues, the range of input is usually limited. In consequence there is no necessity to cover all the points in the plane α ⩾ β in the Preisach model. Generally, we take an isosceles right triangle in the plane α ⩾ β as a Preisach plane as shown in Fig. 3. The plane consists of a vertical axis α and a horizontal axis β. The hypotenuse of the triangle is a line segment of line α = β. The vertex lies in the half plane α ⩾ β, of which the abscissa and ordinate are the minimum and maximum value of inputs. In addition, it is assumed that the function μ(α, β) is equal to 0 in this case when points are outside the triangle. Download : Download high-res image (42KB)Download : Download full-size image Fig. 3. Preisach triangle and a memory curve in Preisach plane.
https://doi.org/10.1016/j.apenergy.2015.05.103_p2_7 | The Preisach model defined above can memorize historical paths of input changes, and thereby contributes to input–output hysteresis. The memory effect of Preisach model can be achieved via a memory curve which resembles a staircase inside the predefined Preisach triangle in Fig. 3. The rules of curve movement are: (1) as the input is monotonically increased, the newly formed memory curve is horizontal and moves upward to the local maximum value along axis α; (2) as the output is monotonically decreased the newly formed memory curve becomes vertical and moves to the left until reaching the local maximum value along axis β. With the input varying between the minimum value and the maximum value, a staircase memory curve emerges. However, a key point should be noted that the last local maximum value is to be replaced by the new last local maximum value if the increased input exceeds the last local maximum value while the rule is similar for the last local minimum value. This rule enhances the accuracy of memory curve and is called as “wiping-out property” [34]. The schematic diagrams of memory curve changes versus a time varying input are illustrated in Fig. 4a, Fig. 4b, Fig. 4c, Fig. 4d, Fig. 4e, Fig. 4f, Fig. 4g, Fig. 4h. Download : Download high-res image (62KB)Download : Download full-size image Fig. 4a. A time varying input profile from t1 to t7. Download : Download high-res image (41KB)Download : Download full-size image Fig. 4b. The memory curve constructed at t1. Download : Download high-res image (44KB)Download : Download full-size image Fig. 4c. The memory curve constructed from t1 to t2 (the curve is vertical because the input is decreased from t1 to t2). Download : Download high-res image (42KB)Download : Download full-size image Fig. 4d. The memory curve constructed from t1 to t3 (the curve from t2 to t3 is horizontal because the input is increased). Download : Download high-res image (47KB)Download : Download full-size image Fig. 4e. The memory curve constructed from t1 to t4 (the curve from t3 to t4 is vertical because the input is decreased). Download : Download high-res image (48KB)Download : Download full-size image Fig. 4f. The memory curve constructed from t1 to t5 (the curve from t4 to t5 is horizontal because the input is increased and the local maximal value at t3 is wiped out due to the input at t5 exceeds the input at t3). Download : Download high-res image (53KB)Download : Download full-size image Fig. 4g. The memory curve constructed from t1 to t6 (the curve from t5 to t6 is vertical because the input is decreased). Download : Download high-res image (53KB)Download : Download full-size image Fig. 4h. The memory curve constructed from t1 to t7 (the curve from t6 to t7 is horizontal because the input is increased).
https://doi.org/10.1016/j.apenergy.2015.05.103_p2_9 | According to Eq. (1), for the applications of Preisach Model, the determination of weight function μ(α, β) at each point is necessary. However, the weight function in Eq. (1) is hard to acquire owing to infinite hysteresis operators continuously distributed in the Preisach triangle. In this paper, the discrete Preisach model (DPM) presented in [25] is adopted to numerically implement Preisach model which is through dividing the Preisach triangle into some squares to discretize the continuous Preisach operator into a finite dimensional model. The scheme is shown in Fig. 5. Download : Download high-res image (78KB)Download : Download full-size image Fig. 5. A scheme of the discrete Preisach operator (both legs are divided into 5 parts).
https://doi.org/10.1016/j.apenergy.2015.05.103_p2_10 | In Fig. 5, both legs of Preisach triangle ranging from umin to umax are equally divided into n parts (n = 5 in this case), i.e., αi < αi+1, i = 1,2,…,n, with α1 = umin and αn+1 = umax for axis α and βj < βj+1, j = 1,2,…,n, with β1 = umin and βn+1 = umax for axis β. The Preisach triangle is discretized into a uniform mesh grid denoted as Sk (k = i(i−1)/2 + j). Note that dividing both legs equally into the same n parts is a simplification for the research. As illustrated in Fig. 5, the Preisach triangle is divided into N = n(n + 1)/2 (N = 15, n = 5) squares Sk, k = 1,2,…,N. Each square is denoted as (2) for j ⩽ i, i = 1,2,…,n, j = 1,2,…,n. The weight function μk of each square Sk (k = 1,2,…,N) is assumed to be constant. Therefore, the discretization of Preisach model in Eq. (1) is (3) where γi(i−1)/2+j[u(t)] is a discrete hysteresis operator for any j ⩽ i, i = 1,2,…,n, j = 1,2,…,n, which can be calculated by (4) where γαβ[u(t)] is the hysteresis operator for the point (α, β) described above. If both legs of Preisach triangle are equally divided, then the difference between βj and βj+1 is constant for any j = 1,2,…,n, and so is that between αi and αi+1 for any i = 1,2,…,n. Define (5) (6) then Δβ = Δα and as a result, the discrete Preisach model can be rewritten as (7)
https://doi.org/10.1016/j.apenergy.2015.05.103_p2_12 | Since γαβ[u(t)] is +1 or −1 for any input u(t), ωk(t) can be explained as the difference between the area below the staircase memory curve and the area above the staircase memory curve for each square Sk run through by the memory curve. ωk(t) equals the whole square area if Sk lies below the memory curve or the opposite number of the whole area if Sk lies above the memory curve. Furthermore, without loss of generality, the area of each square Sk can be set as unit one, i.e. ΔβΔα = 1. Consequently the range of ωk(t) is a closed interval [−1,+1]. Without special statements in the following research, this condition is always restricted.
https://doi.org/10.1016/j.apenergy.2015.05.103_p2_13 | Based on the above analysis, the discrete Preisach model in Eq. (7) can be expressed as (9) where ω(t) = [ω1(t), ω2(t),…, ωN(t)]T is an N dimensional hysteresis state vector and N is the number of squares, μ = [μ1, μ2,…, μN]T is a weight vector of the same dimension as ω(t). Moreover, the vector ω(t) can be determined by the input corresponding to the point at time t in the hysteresis curve. Likewise, y(t) is the output for the same point in the hysteresis curve. With a certain number of points (at different sampling time) in the hysteresis curve, a system of linear function can be formulated. The coefficient matrix of the function comprises all hysteresis state vectors ω during the sampling time interval, while the vector including output y at different time constitutes the constant terms of linear function. And the vector of unknown equals the weight vector μ which can be obtained via solving the function offline by computer.
https://doi.org/10.1016/j.apenergy.2015.05.103_p2_14 | After the weight vector μ is identified, the established Preisach model in (9) can be used to describe the hysteresis, i.e., at time t as the input u(t) changes, a new hysteresis state vector ω(t) is formed via the influences of memory curve on each square in Preisach triangle, then the output y(t) can be reckoned through multiplying the two vectors ω(t) and μ. If errors between the calculated outputs and the outputs of the model are large, we can modify the model by increasing the number of divided parts n until the accuracy of the output is satisfactory. The whole procedure can be called as model training process. Fig. 6 shows the flow chart of the entire training process. When an appropriate n is chosen, the Preisach model of hysteresis is complete, of which the application is similar to the training process only the step of adjusting n is excluded. Download : Download high-res image (90KB)Download : Download full-size image Fig. 6. An algorithmic flow chart of discrete Preisach model training process.
https://doi.org/10.1016/j.apenergy.2015.05.103_p2_16 | 2.3.1. Basic algorithm of adaptive discrete Preisach model (ADPM) The discrete Preisach model (DPM) can be employed in the modeling of OCV hysteresis for LiFePO4 batteries. Two possible deficiencies in the DPM-based OCV hysteresis modeling should be addressed beforehand: (1) Because the discrete Preisach model is trained through a certain data set, the performance of the model will inescapably degrade if the input and output data set are not included in the trained data set. (2) Due to the flatness of OCV–SOC hysteresis curve, the robustness of discrete Preisach model is granted to be better in application of battery modeling than that of SOC estimation. In other words, in battery modeling, the output OCV changes unremarkably with the inaccurate input SOC, while in SOC estimation, the output SOC fluctuates sharply with the error of input OCV. To solve the problem of performance degradations in SOC estimation using discrete Preisach model, a novel method based on an online adaptive discrete Preisach model (ADPM) is proposed in this paper. The principal idea is that the weight vector μ is no longer confined to a constant vector but a time varying set changing at each time step. To distinguish from the constant vector μ, μ(tk) is defined as the time varying vector instead of μ and tk denotes time step. The expression of μ(tk) is an iterative form which can be written as (10) where μ(tk) and μ(tk−1) denote the time-varying weight vector at time tk and tk−1 respectively, Δμ(tk) represents the variation at time tk. The discrete Preisach model in Eq. (9) can be rewritten as (11) where ω(tk) = [ω1(tk), ω2(tk),…, ωN(tk)]T is an N dimensional hysteresis state vector and N is the number of squares, μ(tk) = [μ1(tk), μ2(tk),…, μN(tk)]T is a time varying weight vector of the same dimension as ω(tk) at time tk. The formula of Δμ(tk) in Eq. (10) can be derived from the least mean square (LMS) algorithm [37]. LMS algorithm uses the instantaneous error term derived from the desired output and the model output to adjust the weight vector at each time step and minimizes the mean square error. In the case of OCV–SOC hysteresis model, the desired output is the true SOC and the model output is the calculated SOC in Eq. (11). The next step is to define an error term η(tk) which is directly or indirectly related to the deviation between the true SOC and the output SOC at time tk. The direct error η_SOC(tk) can be denoted as (12) where SOC_true(tk) is the true SOC at time tk and SOC_cal(tk) is the output SOC in Eq. (11). Actually η_SOC(tk) equals the deviation between the true SOC and the output SOC in Eq. (11). Since the true SOC is inaccessible to know in online applications, the direct error η_SOC(tk) cannot be calculated accurately. Hence, the indirect error η_current(tk) is utilized to represent the deviation which can be written as (13) where Im(tk) is the measured current at time tk (Im(tk) > 0 when charging and Im(tk) < 0 when discharging) and Ical(tk) is the current derived from ADPM at time tk. Furthermore based on the definition of SOC which is the ratio of remaining battery capacity and the total battery capacity, Ical(tk) can be approximately denoted as (14) where Q0 is the total battery capacity, SOCtk−1(tk) is the prior SOC of time tk at time tk−1, SOCtk−1(tk−1) is the posterior SOC obtained from ADPM at time tk−1 and Δt is the time interval between time tk and time tk−1. Since the dependence of OCV–SOC hysteresis on the history of inputs can be wiped out at the battery fully charged state, we restrict the points in the OCV–SOC curves are in the same hysteresis cycle unless the fully charged state is reached, so the initial SOC denoted as SOC(0) is 100% in one hysteresis cycle. The equation of SOCtk−1(tk) is (15) where ω(tk) is the hysteresis state vector at time tk and μ(tk−1) is the time varying weight vector at time tk−1. The relationship between η_SOC(tk) and η_current(tk) can be written as (16) It means that the direct error η_SOC(tk) is proportional to the indirect error η_current in that Δt and Q0 can be considered as constants. This formula can be proved through Eq. (17) (17) After the above transformation and analyses, since Im(tk) and Ical(tk) can be determined respectively, we have less difficulty noting that the indirect error term η_current can be acquired at each time step. For brevity, η_current(tk) is written as η(tk) in the sections below. With the LMS algorithm, the weight vector μ(tk) in Eq. (11) can be adjusted by minimizing the square mean direct error η_SOC(tk) at time tk, i.e. (18) where E denotes mathematical expectation and ε is the square mean direct error η_SOC(tk) at time tk which is a quadratic function of weight vector. To minimize ε, the weight vector should move along the negative gradient direction. Denote the gradient vector at time tk as ∇(tk), then the change of weight vector can be written as (19) where τ is the step factor and ∇(tk) can be calculated by (20) define a new step factor λ as (21) then the change of weight vector can be rewritten as (22) This determines the expression of time varying weight vector at time tk in online adaptive discrete Preisach model. According to (13), (14), (15), the correction term η(tk) at time tk can be calculated. Consequently the output of ADPM at time tk, i.e. SOCtk(tk), is expressed as (23) at each time step, the ADPM output SOC can be gained by repeating the same process. Eqs. (10), (13), (14), (15), (23) form the adaptive part of ADPM, and the flow chart of ADPM is shown in Fig. 7. Download : Download high-res image (156KB)Download : Download full-size image Fig. 7. An algorithmic flow chart of adaptive discrete Preisach model.
https://doi.org/10.1016/j.apenergy.2015.05.103_p2_17 | 2.3.2. Computation analyses of adaptive discrete Preisach model (ADPM) Since the proposed adaptive discrete Preisach model is of great potential to SOC estimation for LiFePO4 batteries, what should be especially concerned is the computation analyses of ADPM in application. As can be seen previously, the entire ADPM is composed of the model training process in Fig. 6 and the process described in the flow chart of adaptive discrete Preisach model in Fig. 7. The model training process can be accomplished offline by computer before conducting the algorithm of ADPM online, therefore the computation load of the model training process is insignificant. As for the algorithm of ADPM implemented online, the main and critical computation burden at each time step tk includes the update of hysteresis state vector ω(tk), the calculation of prior output SOC in Eq. (15), the update of time varying hysteresis weight vector μ(tk) in Eq. (22) and the calculation of posterior output SOC in Eq. (23). Here we give a brief consideration of the four computation steps respectively. In the update of hysteresis state vector ω(tk) at time tk, although the hysteresis state vector ω(tk) is an N dimensional vector (N is the number of squares), the change of OCV is not generally large between the two adjacent time steps, therefore only small part of hysteresis state vector ω(tk) need to be updated. This property greatly alleviates the computation burden. In the calculation of prior output SOC in Eq. (15), since this is a product of two N dimensional vectors which only contains multiply–add operations, the computer burden of this process is of no challenge to the processing ability of current hardware. This analysis is also suitable for the calculation of posterior output SOC in Eq. (23) due to the similarity of both computation operation. As for the update of time varying hysteresis weight vector μ(tk) in Eq. (22), this is not the same with the update of hysteresis state vector ω(tk). Each component of the hysteresis weight vector μ(tk) should be changed accordingly. The computation burden is determined by the vector dimension N to a large degree. This characteristic urges the optimization of the number of squares in the ADPM. Since the squares depend on the dividing method of each leg in the Preisach triangle, the dividing method which not only decreases the number of squares in the Preisach triangle but also guarantees the model accuracies needs to be further studied.
https://doi.org/10.1016/j.apenergy.2015.05.103_p2_19 | As shown in Eq. (13), the ADPM utilizes the error between the measured current Im and the calculated current Ical at each time step to adjust the weight vector. However, this method makes the weight vector unreliable because the current Im is easily influenced in the presence of accidental errors. To attenuate this, a deformation algorithm of ADPM is proposed. The main idea is to replace the measured current Im at each time step with the average value of measured current Im_ave of which the accidental errors at different time step can be alleviated. The corresponding calculated current Ical is replaced with the calculated average current Ical_ave as well. Both of the average currents are acquired in a certain period such as running time since the present hysteresis cycle starts. The formulas of the average value of measured current Im_ave and the calculated average current Ical_ave are respectively represented as (24) (25) where denotes the time timing from the start of the present hysteresis cycle and other variables are the same as those defined above. Other formulas of the ADPM deformation algorithm remain unchanged compared with the ADPM algorithm. The flow chart of the ADPM deformation algorithm is shown in Fig. 8. Download : Download high-res image (155KB)Download : Download full-size image Fig. 8. A flow chart of adaptive discrete Preisach model (ADPM) deformation algorithm.
https://doi.org/10.1016/j.apenergy.2015.05.103_p3_2 | The experimental setup is shown in Fig. 9, which mainly consists of a Kikusui battery charge/discharge controller PFX2512 which has high current resolution (0.1 mA) and voltage resolution (0.1 mV), thus meets the requirement of highly accurate measurement of OCV–SOC hysteresis, an electronic programmable load PLZ1004W, a power supply unit PAS 10–70, a constant temperature chamber and a personal computer with monitoring software for data sampling.
https://doi.org/10.1016/j.apenergy.2015.05.103_p3_4 | Experiments are conducted on 8Ah LiFePO4 batteries at a preset temperature (25 °C) to investigate the properties of OCV hysteresis. As well known, the hysteretic behavior of OCV–SOC includes a major loop (the boundary loop of OCV–SOC hysteresis curve) and some minor loops (the loop inside of OCV–SOC major loop). For the major loop, the battery is first fully charged through CCCV (constant current 1 C, constant voltage 3.7 V) and after a 3-h rest, it is gradually discharged in 5% ΔSOC step. Between each two steps, a rest period of 3 h is added to make the battery in full equilibrium. This process is repeated until the battery capacity is extracted (the cutoff voltage 2.5 V is reached). Then the battery is charged step by step, as the procedures of the discharge process, until the upper limit 3.7 V is reached. For the minor loops, the battery is discharged and charged inside the major loop ranging from 95% SOC to 5% SOC. After a charge/discharge cycle, the maximum/minimum SOC decreases/increases 5% respectively until ending at 50% SOC. The whole flow chart of experiment procedures is illustrated in Fig. 10. Each voltage recorded after the 3-h rest in both the major and the minor loop captures the hysteretic property for LiFePO4 batteries.
https://doi.org/10.1016/j.apenergy.2015.05.103_p3_6 | The experiments above are mainly used to observe the OCV–SOC hysteresis of LiFePO4 batteries and acquire the datasets to train the DPM. To test the DPM performances for the extended curve beyond the training datasets, some more experiments are conducted to obtain three new minor loops ranged in 10–50% SOC region, 30–70% SOC region and 50–90% SOC region respectively which can cover the majority of SOC range. The procedures of the three experiments are similar and are listed in Fig. 11a, Fig. 11b, Fig. 11c.
https://doi.org/10.1016/j.apenergy.2015.05.103_p4_3 | The experimental results are illustrated in Fig. 12. As shown in the figure, in the most of SOC range OCV is different at the same SOC and OCV in the charge process is greater than that in the discharge progress. The phenomena show that OCV of LiFePO4 batteries does not depend solely on SOC but also on the history of charging and discharging, this eliminates the one-to-one mapping between OCV and SOC. This feature will aggravate large SOC fluctuations if different OCV–SOC curves are referred to in SOC estimation. For instance, as shown in Fig. 12, when the charging curve and discharging curve are adopted respectively as the reference of OCV–SOC relationship and OCV is set 3.30 V, the corresponding SOC are 38% and 66% (SOC deviation is nearly as high as 30%). Download : Download high-res image (215KB)Download : Download full-size image Fig. 12. Experimental OCV–SOC hysteresis for LiFePO4 batteries.
https://doi.org/10.1016/j.apenergy.2015.05.103_p4_4 | Moreover, the hysteretic curve of LiFePO4 batteries is extremely flat in the middle part of SOC range which will cause large SOC errors if the estimated or calculated OCV is not accurate in SOC estimation. For example, as shown in Fig. 12, 10 mV bias in OCV results in 44% SOC (OCV equals 3.29 V) and 66% SOC (OCV equals 3.30 V) respectively (SOC error is approximately as high as 30%).
https://doi.org/10.1016/j.apenergy.2015.05.103_p4_6 | 4.2.1. DPM training using the experimental dataset The discrete Preisach model of OCV–SOC hysteresis for LiFePO4 batteries can be built through the previous discrete Preisach model. For the case of state estimation, the maximum and minimum input in the Preisach plane are the open circuit voltage of fully charged state and fully discharged state respectively. The adjustment and determination method of segment number n in the Preisach triangle has been discussed above. And the sample points on the experimental OCV–SOC hysteretic curve can be used to train OCV–SOC hysteresis model for LiFePO4 batteries. Due to the extraordinarily flat feature of OCV–SOC hysteresis for LiFePO4 batteries, if only the number of divided parts n is considerably large the Preisach model can be accurate enough. This is different from the case of NiMH batteries of which the curve is regular and nearly symmetric [25]. Afterwards the vector μ in the Preisach triangle can be determined by solving the linear function system via MATLAB software offline. Finally the number of divided parts is adjusted and chosen to n = 100. The discrete Preisach model (DPM) curve and experimental curve are illustrated in Fig. 13(a). Fig. 13(b) shows error scatter diagram at different SOC and OCV. Download : Download high-res image (274KB)Download : Download full-size image Fig. 13a. Experimental OCV–SOC hysteresis versus OCV–SOC hysteresis modeled by DPM (state estimation case). Download : Download high-res image (297KB)Download : Download full-size image Fig. 13b. SOC error scatter diagram at different SOC and OCV. As shown in Fig. 13a, Fig. 13b, the model output SOC fits experimental curve well in the whole range and the maximum error of SOC is no more than 3%. The result of DPM shows a good agreement with the experiment data and the training results. On the other hand, if we take SOC as input and OCV as output during the battery modeling, the modeling procedure is similar to that above and is omitted here for simplicity. The DPM curve and experimental curve are illustrated in Fig. 14(a). Fig. 14(b) shows OCV error scatter diagram at different SOC and OCV. Download : Download high-res image (263KB)Download : Download full-size image Fig. 14a. Experimental OCV–SOC hysteresis versus OCV–SOC hysteresis modeled by DPM (battery modeling case). Download : Download high-res image (372KB)Download : Download full-size image Fig. 14b. OCV error scatter diagram at different SOC and OCV. The training results shown in both figures indicate that, the model output OCV fits experimental curve exactly in all the regions. The errors of OCV are very small (less than 1.00e−11 V) and uniformly distributed around zero as well.
https://doi.org/10.1016/j.apenergy.2015.05.103_p4_7 | 4.2.2. Deficiencies of DPM results for OCV–SOC hysteresis beyond the training data To test the DPM performance for the extended curves beyond the training data, we use the three experiments shown in Fig. 11a, Fig. 11b, Fig. 11c to obtain three new minor loops ranged in 10–50% SOC region, 30–70% SOC region and 50–90% SOC region respectively. We validate the performance of DPM results when using dataset beyond the training ones, the SOC predicted by DPM is obtained with the OCV in each minor loop as input. The DPM curves and measured curves as well as error scatter diagrams of three minor loops are shown in Fig. 15a, Fig. 15b, Fig. 16a, Fig. 16b, Fig. 17a, Fig. 17b. Download : Download high-res image (175KB)Download : Download full-size image Fig. 15a. Experimental OCV–SOC hysteresis versus OCV–SOC hysteresis modeled by DPM (10–50% SOC, state estimation case). Download : Download high-res image (323KB)Download : Download full-size image Fig. 15b. SOC error scatter diagram at different SOC and OCV (10–50% SOC). Download : Download high-res image (169KB)Download : Download full-size image Fig. 16a. Experimental OCV–SOC hysteresis versus OCV–SOC hysteresis modeled by DPM (30–70% SOC, state estimation case). Download : Download high-res image (326KB)Download : Download full-size image Fig. 16b. SOC error scatter diagram at different SOC and OCV (30–70% SOC). Download : Download high-res image (171KB)Download : Download full-size image Fig. 17a. Experimental OCV–SOC hysteresis versus OCV–SOC hysteresis modeled by DPM (50–90% SOC, state estimation case). Download : Download high-res image (319KB)Download : Download full-size image Fig. 17b. SOC error scatter diagram at different SOC and OCV (50–90% SOC). From the figures, we can find that the curves modeled by DPM fit the experimental curves well at the initial stage when the datasets are within the model training region. However, the errors of both curves become large in the three scatter diagrams when using the dataset beyond the training ones, and each maximum SOC error of the three minor loops is as high as 70%, 50% and 50% respectively. The cause for the performance degradation is that as the number of dividing part n increases, the number of unknowns N = n(n + 1)/2 in the linear function system obtained at all the sampling time also increases, and the linear function system becomes an underdetermined equation system, i.e., the number of equations is less than that of unknowns. Basing on mathematics knowledge, the solution of the unknowns is in fact infinite for an underdetermined equation system, so the weight vector obtained offline is only a certain solution and the discrete Preisach model based on this underdetermined equation system is restricted by this solution property. The results, unlike the good agreements of hysteresis in NiMH batteries for any input–output relationship [25], show that the discrete Preisach model of OCV–SOC hysteresis for LiFePO4 batteries is deficient. The solving method of this problem is the proposed online adaptive discrete Preisach model (ADPM) and its deformation algorithm in Sections 2.3 Adaptive discrete Preisach model (ADPM) of OCV hysteresis for LiFePO, 2.4 Deformation algorithm of adaptive discrete Preisach model (ADPM) and the results are detailed below. Similarly, considering the extended curves of the three minor loops for the battery modeling case where DPM output is OCV, the DPM curves and measured curves as well as error scatter diagrams of three minor loops are shown in Fig. 18a, Fig. 18b, Fig. 19a, Fig. 19b, Fig. 20a, Fig. 20b. Download : Download high-res image (262KB)Download : Download full-size image Fig. 18a. Experimental OCV–SOC hysteresis versus OCV–SOC hysteresis modeled by DPM (10–50% SOC, battery modeling case). Download : Download high-res image (263KB)Download : Download full-size image Fig. 18b. OCV error scatter diagram at different SOC and OCV (10–50% SOC). Download : Download high-res image (247KB)Download : Download full-size image Fig. 19a. Experimental OCV–SOC hysteresis versus OCV–SOC hysteresis modeled by DPM (30–70% SOC, battery modeling case). Download : Download high-res image (277KB)Download : Download full-size image Fig. 19b. OCV error scatter diagram at different SOC and OCV (30–70% SOC). Download : Download high-res image (250KB)Download : Download full-size image Fig. 20a. Experimental OCV–SOC hysteresis versus OCV–SOC hysteresis modeled by DPM (50–90% SOC, battery modeling case). Download : Download high-res image (259KB)Download : Download full-size image Fig. 20b. OCV error scatter diagram at different SOC and OCV (50–90% SOC). The results above show that the OCV output by DPM is in good agreement with the measured OCV in a wide region even when the datasets are outside the training ones. The maximum OCV error in 30–70% SOC range and 50–90% SOC range are no more than 3 mV and 6 mV respectively. However, the error is relatively large when SOC is small. The cause for the small OCV errors is the insensitivity of OCV fluctuations due to the flat feature of OCV–SOC hysteresis in large SOC regions while the relatively large OCV errors are resulted from the increase of the slope of OCV–SOC characteristic. Considering the working SOC ranges of batteries are usually higher than 10% to extend the battery life, the OCV errors of DPM are acceptable.
https://doi.org/10.1016/j.apenergy.2015.05.103_p4_9 | We validate the performance improvements of proposed ADPM by comparing with DPM, the number of dividing parts n in the Preisach triangle is 100 for both models and the weight vector μ trained offline of DPM is considered as the initial value of time varying weight vector of the ADPM. In addition, the step factor λ in Eq. (22) is fixed to be 1.056e−6 by trial. The same three SOC ranges (10–50%, 30–70% and 50–90%) are used to validate the proposed model. The results are shown in Fig. 21a, Fig. 21b, Fig. 22a, Fig. 22b, Fig. 23a, Fig. 23b. Download : Download high-res image (237KB)Download : Download full-size image Fig. 21a. Experimental OCV–SOC hysteresis versus OCV–SOC hysteresis modeled by ADPM (10–50% SOC). Download : Download high-res image (308KB)Download : Download full-size image Fig. 21b. SOC error scatter diagram at different SOC and OCV (10–50% SOC). Download : Download high-res image (237KB)Download : Download full-size image Fig. 22a. Experimental OCV–SOC hysteresis versus OCV–SOC hysteresis modeled by ADPM (30–70% SOC). Download : Download high-res image (290KB)Download : Download full-size image Fig. 22b. SOC error scatter diagram at different SOC and OCV (30–70% SOC). Download : Download high-res image (234KB)Download : Download full-size image Fig. 23a. Experimental OCV–SOC hysteresis versus OCV–SOC hysteresis modeled by ADPM (50–90% SOC). Download : Download high-res image (321KB)Download : Download full-size image Fig. 23b. SOC error scatter diagram at different SOC and OCV (50–90% SOC).
https://doi.org/10.1016/j.apenergy.2015.05.103_p4_10 | As illustrated in the figures, all three minor loops tracked by ADPM agree well with the experimental curves. We can find that SOC errors of the three minor loops still increase in the datasets beyond the modeling training ones. However, owing to the compensation of adaptive weight vector at each time step in ADPM, the maximum SOC errors of the three minor loops are all reduced within 0.6%. Since the three minor loops cover lower, middle and upper SOC regions, the proposed ADPM method is proved to be effective and accurate to model OCV–SOC hysteresis for LiFePO4 batteries.
https://doi.org/10.1016/j.apenergy.2015.05.103_p4_12 | The results in Section 4.3 are proved to be valid assuming that the measured current is accurate. However, as discussed in Section 2, the accidental errors appearing in the measured current will deteriorate the adaptive weight vector at the current time step and worsen the SOC output. The ADPM deformation algorithm proposed in Section 2.4 is to deal with this situation.
https://doi.org/10.1016/j.apenergy.2015.05.103_p4_13 | To validate the effectiveness of ADPM deformation algorithm in presence of accidental errors in the measured current error, an additive Gaussian White Noise with ±2 A amplitude is superposed on the accurate measured current. The output SOC error mean and variance are chosen as the performance indicators. Moreover the step factor λ in ADPM algorithm is kept unchanged and the one in the ADPM deformation algorithm is chosen 5.8e−9. The performance results are validated for the three minor loops and listed in Table 1, Table 2. Table 1. ADPM algorithm and ADPM deformation algorithm SOC error means of three minor loops. SOC error mean 10–50% SOC 30–70% SOC 50–90% SOC Accurate current Disturbed current Accurate current Disturbed current Accurate current Disturbed current ADPM algorithm 1.4e−3 1.37e−2 5.6638e−4 1.17e−2 5.9611e−4 1.83e−2 ADPM deformation algorithm 3.4e−3 1.25e−2 1.1e−3 1.09e−2 1.4e−3 1.77e−2 Table 2. ADPM algorithm and ADPM deformation algorithm SOC error variance of three minor loops. SOC error variance 10–50% SOC 30–70% SOC 50–90% SOC Accurate current Disturbed current Accurate current Disturbed current Accurate current Disturbed current ADPM algorithm 4.2208e−6 2.2892e−4 7.2962e−7 1.5997e−4 1.0889e−6 4.2476e−4 ADPM deformation algorithm 2.6955e−5 2.1628e−4 3.7927e−6 1.5545e−4 8.7025e−6 4.0127e−4
https://doi.org/10.1016/j.apenergy.2015.05.103_p4_14 | As shown in both tables, the SOC error mean and variance of ADPM algorithm are smaller than those of ADPM deformation algorithm in each minor loop when measured current is accurate. For the case in which the current accidental errors exists, the SOC error mean and variance of ADPM deformation algorithm are superior to those of ADPM algorithm in each minor loop which validates the proposed ADPM deformation algorithm. The cause of the superiority is that the average current which is used to adjust the weight vector at each sampling time can alleviate the accidental errors and therefore promote the accuracy of SOC output.
https://doi.org/10.1016/j.apenergy.2015.05.103_p4_16 | In the proposed ADPM of this paper, the input OCV and measured current for weight vector adjustments are the two key factors determining the performance of output SOC. Generally, since OCV is calculated or estimated via a battery model, it is difficult to get a highly accurate value through battery models. Meanwhile the current measured in reality cannot achieve satisfactory accuracy as well. Thus the performances under these uncertainties should be addressed seriously. The uncertainties of values usually include bias errors, nonlinear errors from sensors and random errors. Since the nonlinear errors from sensors can be compensated and rectified through carefully calibrating sensors before application, we herein focus on more bias errors and random errors of current and OCV. We use a simulation method to validate the performance of ADPM under influences of OCV and current uncertainties which is detailed as follows.
https://doi.org/10.1016/j.apenergy.2015.05.103_p4_17 | 4.5.1. Performances of ADPM considering bias current errors Fig. 24a, Fig. 24b, Fig. 25a, Fig. 25b, Fig. 26a, Fig. 26b show the ADPM output SOC and error scatter diagrams of the three minor loops under the hypothesis of 0.5 A current bias errors superposed with ±0.2 A magnitude, zero mean random errors. Download : Download high-res image (252KB)Download : Download full-size image Fig. 24a. Experimental OCV–SOC hysteresis versus OCV–SOC hysteresis modeled by ADPM (10–50% SOC, 0.5 A bias errors and ±0.2 A magnitude, zero mean random errors of current). Download : Download high-res image (274KB)Download : Download full-size image Fig. 24b. SOC error scatter diagram at different SOC and OCV (10–50% SOC, 0.5 A bias errors and ±0.2 A magnitude, zero mean random errors of current). Download : Download high-res image (254KB)Download : Download full-size image Fig. 25a. Experimental OCV–SOC hysteresis versus OCV–SOC hysteresis modeled by ADPM (30–70% SOC, 0.5 A bias errors and ±0.2 A magnitude, zero mean random errors of current). Download : Download high-res image (276KB)Download : Download full-size image Fig. 25b. SOC error scatter diagram at different SOC and OCV (30–70% SOC, 0.5 A bias errors and ±0.2 A magnitude, zero mean random errors of current). Download : Download high-res image (249KB)Download : Download full-size image Fig. 26a. Experimental OCV–SOC hysteresis versus OCV–SOC hysteresis modeled by ADPM (50–90% SOC, 0.5 A bias errors and ±0.2 A magnitude, zero mean random errors of current). Download : Download high-res image (288KB)Download : Download full-size image Fig. 26b. SOC error scatter diagram at different SOC and OCV (50–90% SOC, 0.5 A bias errors and ±0.2 A magnitude, zero mean random errors of current). As shown in the figures, there are some deviations between the output SOC and true SOC due to the added current errors. It is noted that the same symbol of deviations is owing to the unique offset of the added current errors in the accurate current. However, as shown in error scatter diagrams the maximum SOC errors of the three minor loops are all around 5%. The minor SOC errors indicate the robustness of the proposed ADPM with the current uncertainty. The cause of this is probably that the function of the adjustments in the proposed ADPM is not very sensitive to the accuracy of measured current as explained in the ADPM deformation algorithm in Section 2.4. Considering the contradiction between the precision and cost of current sensors, this property can relax the requirement of current sensors in the applications.
https://doi.org/10.1016/j.apenergy.2015.05.103_p4_18 | 4.5.2. Performances of ADPM considering input OCV errors In this case, the input OCV errors between the estimated or calculated OCV (normally obtained with a battery model) and the true OCV are assumed to be 20 mV bias errors and ±10 mV magnitude, zero mean random errors. The three simulated minor loops by ADPM and measured minor loops as well as error scatter diagrams of the three minor loops are shown in Fig. 27a, Fig. 27b, Fig. 28a, Fig. 28b, Fig. 29a, Fig. 29b. Download : Download high-res image (242KB)Download : Download full-size image Fig. 27a. Experimental OCV–SOC hysteresis versus OCV–SOC hysteresis modeled by ADPM (10–50% SOC, 20 mV bias errors and ±10 mV magnitude, zero mean random errors of OCV). Download : Download high-res image (294KB)Download : Download full-size image Fig. 27b. SOC error scatter diagram at different SOC and OCV (10–50% SOC, 20 mV bias errors and ±10 mV magnitude, zero mean random errors of OCV). Download : Download high-res image (248KB)Download : Download full-size image Fig. 28a. Experimental OCV–SOC hysteresis versus OCV–SOC hysteresis modeled by ADPM (30–70% SOC, 20 mV bias errors and ±10 mV magnitude, zero mean random errors of OCV). Download : Download high-res image (299KB)Download : Download full-size image Fig. 28b. SOC error scatter diagram at different SOC and OCV (30–70% SOC, 20 mV bias errors and ±10 mV magnitude, zero mean random errors of OCV). Download : Download high-res image (254KB)Download : Download full-size image Fig. 29a. Experimental OCV–SOC hysteresis versus OCV–SOC hysteresis modeled by ADPM (50–90% SOC, 20 mV bias errors and ±10 mV magnitude, zero mean random errors of OCV). Download : Download high-res image (321KB)Download : Download full-size image Fig. 29b. SOC error scatter diagram at different SOC and OCV (50–90% SOC, 20 mV bias errors and ±10 mV magnitude, zero mean random errors of OCV). As illustrated in the three error scatter diagrams, the output SOC deviates not much compared with the true SOC, the SOC errors are rather small when the datasets are within the training ones and become large for the datasets beyond the training ones but still are all within the scope of 6% error. This verifies the property of input OCV disturbance rejection of ADPM. The origin of the minor errors can be traced back to the definition of hysteresis cycle where the starting point is assumed to be the known fully charged state at 100% SOC which can guarantee the boundedness of output SOC. Considering that the calculated or estimated OCV generally is not accurate and it is not difficult to get a calculation error limited in the simulated bias error and random error, the ADPM has huge potentials contributing to SOC estimation of LiFePO4 batteries. Furthermore, it should be noted that the adjustment in Eq. (22) is comprised of three parts: the step factor, current correction and hysteresis state vector among which the input OCV errors directly affect the hysteresis state vector. Obviously this influence can be compensated by choosing a new step factor λ to improve the output SOC. The detailed research will be explored in future.
https://doi.org/10.1016/j.apenergy.2015.05.103_p5_2 | This paper focuses on modeling the OCV–SOC hysteretic relationship for LiFePO4 batteries. Inspired by the Preisach model (PM) and the least mean square (LMS) theory, a novel online adaptive discrete Preisach model (ADPM) which utilizes the measured current to adjust the weight vector is proposed in this paper. This method can significantly decrease the errors (<1%) between the model predicted SOC and the true SOC acquired from experiments which can be anticipated to favor SOC estimation of LiFePO4 batteries. Besides this, a deformation algorithm of ADPM is also proposed which is more robust when large errors appear in current measurement. For further applications of the proposed ADPM such as SOC estimation, the robust performances of ADPM are discussed under possible OCV and current uncertainties. The results show that the maximum SOC estimation errors are about 6% and 5% respectively against uncertain OCV input and measured current which indicate the enormous potential of ADPM in battery management systems.
https://doi.org/10.1016/j.apenergy.2015.05.103_p5_3 | The research based on the proposed ADPM in the future is mainly divided into three parts. The first part will concentrate on the OCV–SOC hysteretic characteristics and descriptions in different conditions such as low and high temperatures through massive experiments. The second part will study the improvement of ADPM such as the selection of step factor under uncertainties and the optimal number of dividing parts in the Preisach triangle. The third part will focus on the improved models and parameters estimation algorithms of LiFePO4 batteries which will benefit the OCV calculation or estimation. By means of this research and the proposed ADPM algorithm, a more accurate state estimation method of LiFePO4 batteries can be anticipated in future research.
https://doi.org/10.1016/j.apenergy.2015.10.092_p1_2 | Effective electric energy storage is one of the most challenging issues for most of high electric power and energy consuming applications. In recent years, various electrochemical energy storage systems have been introduced for EVs (Electric Vehicles) and HEVs (Hybrid Electric Vehicles), like NiMH (Nickel/Metal Hydride), Li-ion (Lithium-ion) batteries as well as other types such as ultra-capacitors and fuel cells. State-of-the-art Li-ion (e.g., lithium–iron–phosphate, LiFePO4) batteries offer the best trade-off between power/energy density and costs for energy storage in EVs and HEVs. They have been attracting special attention for their high power density, high energy density and long lifetime. For instance, Wang et al. [1] simulated the effects of a single battery cell inconsistency on the performance of a LiFePO4 battery pack, and analyzed the relationship of the end-of-charge voltage with the ageing of a battery module to prevent battery cells being overcharged. Liu et al. [2] presented a new method based on the Back-Propagation Neural Network (BPNN) for the state of energy estimation of Li-ion battery. Among these lithium–iron–phosphate batteries, LiFePO4 batteries are safer and cheaper than those based on lithium cobalt cathode and its evolutions. However, LiFePO4 batteries are characterized by a lower operating voltage (2.0–3.65 V) and a flat OCV (open circuit voltage) with SOC (stage-of-charge) ranging from 20% to 80%. Moreover, they exhibit a pronounced hysteresis. As a critical aspect, these special OCV characteristics complicate the estimation of a battery’s SOC [3].
https://doi.org/10.1016/j.apenergy.2015.10.092_p1_3 | For a reliable operation of EVs/HEVs, an effective BMS (battery management system) must evaluate the current amount of energy stored in the battery, its power capability and health, which demands online estimation of SOC and electric parameters of the battery. This task can only be achieved by means of an online estimator for battery SOC and parameters of battery model, where the hysteresis characteristics must be measured accurately and the hysteresis phenomenon must be described.
https://doi.org/10.1016/j.apenergy.2015.10.092_p1_4 | For accurate SOC estimation, many researches can be found in the literature, with the primary methods being the Ampere hour counting methods [4], [5] and the electrical model based methods. The Ampere hour counting methods obtain SOC estimation through the accumulation of the battery current. This kind of methods is easy to implement, but it is an open-loop estimation so that its estimation accuracy can suffer from initial value errors and accumulated errors from incorrect measurements [6]. The electrical model based methods can overcome these drawbacks with varieties of electrical models to capture the relationship between SOC and the terminal voltage of the battery, then adaptive filter methods are applied for SOC estimation based on these battery models. These methods are closed-loop, and many algorithms such as EKF (extended Kalman filter) [7], UKF (unscented Kalman filter) [8], PF (particle filter) [9] and UPF (unscented particle filter) [10] are used in SOC estimation. These methods take SOC as a state variable, so they can solve the accumulated error of the Ampere hour counting methods by updating SOC based on the difference between the measured and the prediction value of the terminal voltage [2]. Some other works develop the artificial neural networks [11]. These approaches have been widely used in SOC estimation of Li-ion batteries, and most of them have achieved acceptable results. However, not all cells are created equal. The parameters of a battery model may be different between cells, and they may change during charging/discharging process. Therefore, it is important to estimate both SOC and the slowly time-varying cell parameters simultaneously [12]. To do this, Xiong et al. [13] proposed a data-driven parameter identification method through the RLS (recursive least square) algorithm, and the SOC is estimated based on adaptive EKF algorithm. It has disadvantage of that the RLS method is not appropriate when the system models are not linear in parameters. Liu et al. [14] built a dual-particle-filter estimator to obtain simultaneous SOC and drift current estimation based on a temperature-compensated model. However, it has not taken other battery parameters into account. Moreover, the OCV hysteresis phenomena should be considered for accurate battery modeling.
https://doi.org/10.1016/j.apenergy.2015.10.092_p1_5 | In terms of OCV hysteresis modeling, Dreyer et al. [15] presented a general explanation of the occurrence of inherent hysteretic behavior in insertion storage systems containing multiple particles. The proposed model also predicted the existence of apparent equilibria in battery electrodes the sequential particle-by-particle charging/discharging mechanism and the disappearance of two-phase behavior at special experimental conditions. Roscher et al. [16] pointed out how macroscopic effects, that was diffusion limitations, superimpose the interaction microscopic mechanisms and lead to a shrinkage of OCV hysteresis. In their following research [17], they derived a simple empiric models for the electric characteristics of Li-ion with emphasis on their specific OCV characteristics including hysteresis and special OCV recovery effects. Sasaki et al. [18] reported and characterized a memory effect in LiFePO4. Its connection to the particle-by-particle charge/discharge model was also explained. Plett [19] established a zero-state order and widely used one-state order hysteresis model. Furthermore, Baronti et al. [3] gave an equivalent circuit model for the one-state hysteresis model, where the hysteresis parameter was calculated as a fitting parameter by minimizing the RMSE (Root Mean Square Error) between the simulation results and the experimental ones. It was an off-line method. And the identification problem of the unknown hysteresis parameter required the processing of large quantities of data.
https://doi.org/10.1016/j.apenergy.2015.10.092_p1_6 | In this paper, in order to accurately estimate SOC and model hysteresis phenomena, an online estimation approach for SOC and parameters of the battery based on IIM (invariant-imbedding-method) algorithm has been carried out. In the proposed method, one IIM algorithm is employed to develop an on-line parameter identification method through the real-time measurements of battery currents and voltages. In addition, the other IIM algorithm is applied to establish SOC estimator against the effect of the hysteresis phenomenon and noises interference caused by incorrect measurements of voltages and currents. This approach has the potential to eliminate the drawback of parameter variation and reduce the influence from different operating conditions. What is more, the performance of this estimator has been verified and evaluated by LiFePO4 cells.
https://doi.org/10.1016/j.apenergy.2015.10.092_p1_7 | The remainder of the paper is organized as follows: The test bench and some experimental tests on an IFP1865140-type battery, including OCV test and internal resistance test are described in Section 2. Section 3 gives the lumped parameter batter model and the implement flowchart of the parametric modeling approach. Section 4 presents a review of the proposed dual IIM algorithm, and then gives the online estimation approach implement flowchart of battery SOC. The experiment, simulation results and evaluation of the proposed method are reported in Section 5. Finally, Section 6 gives some conclusions and final remarks.
https://doi.org/10.1016/j.apenergy.2015.10.092_p2_3 | The experimental setup is shown in Fig. 1. It consists of (1) LiFePO4 test batteries; (2) a programmable supply (Chroma 626006-30V-80A), (3) a programmable electric load for discharging (Chroma 63640-80V-80A); and (4) a host computer for online experiment control as well as battery voltage and current recording with a period of 1 s; the Chroma 626006-30V-80A is used to charge the battery with a maximum voltage of 30 V and a maximum current of 100 A. The Chroma 63640-80V-80A is used to load the battery with a maximum voltage 80 V and a maximum current of 80 A. The experimental data such as current, voltage, accumulative ampere-hours (A h) are measured by the supply as well as the load and recorded by the host computer. The experimental results are stored on a PC, and used as inputs for MATLAB. All experiments were performed at room temperature (25–30 °C). Parameters of the test batteries are given in Table 1. Download : Download high-res image (248KB)Download : Download full-size image Fig. 1. Configuration of the battery test bench. Table 1. Parameters of a LiFePO4 cell. Model GX IFP1865140 Nominal capacity 10 Ah Nominal voltage 3.3 V Charging/discharging cut-off voltage 3.65 V/2.0 V Maximum continues charge current 10 A Maximum continues discharge current 20 A Operation temperature (charge/discharge) Weight Size (length/width/height) 140/65/18 mm
https://doi.org/10.1016/j.apenergy.2015.10.092_p2_5 | In order to investigate the relationship between OCV and SOC, a test is performed on LiFePO4 batteries. Its test method is similar with Baronti et al. [3]. SOC is changed with charge/discharge steps. The variation ( ) of the charge stored in the cell is 5% of the total available capacity in each step. To do so, a current pulse of 0.5 h duration and amplitude equal to C/10 is used. Each charge/discharge is followed by an 1 h rest of the cell, presented by the block of 1 h rest in the flow diagram of Fig. 2 with the aim to extract the proper OCV value at the given SOC in steady-state conditions. OCV is thus defined as the cell voltage at the end of the 1 h rest. The OCV values after charge/discharge are denoted as and , respectively. Then, the average value of and is defined as , as shown in Eq. (1). Additionally, it is possible to define hysteresis voltage – as a function of the SOC history. Here, the maximum hysteresis loop which contains every evolution and thus trajectory in the plane SOC – is introduced. The maximum hysteresis loop is calculated from its upper bound and lower bound . It is useful to define the non-negative function representing the maximum deviation due to the hysteresis of the OCV value. The is defined as Eq. (2). (1) (2) Download : Download high-res image (184KB)Download : Download full-size image Fig. 2. Flow chart of an OCV test execution.
https://doi.org/10.1016/j.apenergy.2015.10.092_p2_6 | The experimental results of OCV test are shown in Fig. 3. Fig. 3(a) shows that the OCV drops quickly as SOC approaches 0% and rises quickly as SOC reaches around 100%. In a relative large transitional portion of SOC, the characteristic is rather flat, with two particularly flat zones in the upper and in the lower parts of the curve. The first flat zone is around , and the second one is around . The hysteresis effect between the discharge and the charge curves can be noted. The hysteresis major loop indicates the experimental points obtained after 1 h relaxation time. Finally, the maximum deviation due to the hysteresis of the OCV value is plotted in Fig. 3(b). The OCV deviation is less than 36.3 mV all-over the entire SOC range. Download : Download high-res image (296KB)Download : Download full-size image Fig. 3. Test results of OCV test: (a) hysteresis major loop and average OCV, and (b) maximum positive hysteresis.
https://doi.org/10.1016/j.apenergy.2015.10.092_p2_8 | The ohmic inner resistance and DCIR (direct current internal resistance) are measured by the methods mentioned in [20]. To obtain the lamped resistance, the pulse current with 10 s duration is applied to the batteries. As shown in Fig. 4(a). The lumped resistance is derived as Eq. (3) in accordance with Ohm’s law. Corresponding test profile is shown in Fig. 4(b). Then, the curves can be obtained at each certain SOC. Finally, the slopes of the are , respectively. (3) Download : Download high-res image (174KB)Download : Download full-size image Fig. 4. Internal resistance measurement and test profile: (a) measurement, and (b) test profile.
https://doi.org/10.1016/j.apenergy.2015.10.092_p2_9 | The experimental results of internal resistance test are plotted in Fig. 5. First, at charge and discharge are regarded as the slopes of , as shown in Fig. 5(a). The resistance values at different SOC are plotted in Fig. 5(b). According to Fig. 5(b), may be change along with SOC. On the other hand, they may change along with different operating conditions. Therefore, these parameters must be identified online to obtain accurate battery model. Download : Download high-res image (318KB)Download : Download full-size image Fig. 5. The internal resistance test results: (a) experimental points of , and (b) resistance values at different SOC.
https://doi.org/10.1016/j.apenergy.2015.10.092_p3_4 | Based on Eq. (4), the discrete-time recurrence may then be written as: (5) where denotes the SOC of the battery, and denote SOC at sampling time and , respectively. represents the load current of the battery at time . is sampling time. denotes the maximum available capacity of the battery.
https://doi.org/10.1016/j.apenergy.2015.10.092_p3_5 | An accurate battery model that can simulate the dynamic behavior of Li-ion batteries is essential to SOC estimation. Therefore, many battery models have been proposed, among which the most commonly used are the equivalent circuit models, including the first-order resistor–capacitor (RC) model, the second-order RC model and the complicated RC model. In consideration of hysteresis phenomenon, the second-order RC models are attracting more attentions, such as Petzl and Danzer [21]. Therefore, this paper uses two RC networks based self-correct equivalent circuit model to describe the dynamics of a battery. The model can be divided into four parts: The first part is the voltage source, OCV (open-circuit voltage) – ; the second is the rapidly changed voltage part – herein we use a resistor including at discharge and at charge to describe it; the third is the dynamic voltage performances – , which are terms that account for relaxation phenomena occurring also when ; the last part is the hysteresis term . The schematic diagram of the model is shown in Fig. 6. Download : Download high-res image (55KB)Download : Download full-size image Fig. 6. The schematic diagram of second order equivalent circuit battery model.
https://doi.org/10.1016/j.apenergy.2015.10.092_p3_8 | As to hysteresis voltage , the differential equations describing the model in the SOC – plane can be written as: (9) where is a sort of charge constant analogous to the time constant used in the time domain. The hysteresis voltage can be calculated by solving Eq. (9): (10) where and . Eq. (10) may be converted into a difference equation for discrete-time application as: (11) where .
https://doi.org/10.1016/j.apenergy.2015.10.092_p3_11 | Defining and , Combine Eqs. (4), (11), (12), the system state-space equation can be achieved by (13) where is the state vector at discrete-time index k. and are state transition and measurement functions, respectively. The vector is the measured exogenous system input at sampling time k and is the process noise with known pdfs: and is used to account for current-sensor error and inaccuracy of the state equation. represents system output and is the measurement noise with known pdfs: , which is used to account for voltage sensor error and inaccuracy of the output equation. denotes the battery model parameters, as shown in Eq. (14). (14)
https://doi.org/10.1016/j.apenergy.2015.10.092_p3_12 | In this study, these parameters are identified online based on the IIM algorithm. To do so, a state-space model which describes the dynamics of the parameters of the system model is required. In electro-chemical cells, the true parameters will change only very slowly [12], so we model them as constant with some small perturbation, as shown in Eq. (15). (15) where is the estimation of parameters matrix at sample time . is a fictitious small white noise input. The output equation required for IIM based system identification must be a measurable function of the system parameters. Herein, we use (16) where models the sensor noises and modeling error. This state-space model and cell data are used to estimate the system parameters based on IIM algorithm.
https://doi.org/10.1016/j.apenergy.2015.10.092_p4_2 | To make the state estimator more concrete, discrete time state-space model is used to describe the system. Then a dual IIM algorithm is established to develop an online state and parameter estimation method. IIM is one of the direct methods in the studies, such as Sridhar [22] and Akin-Bohner and Atici [23], which focus on state and parameter estimation in noisy nonlinear systems. However, the joint estimation method for state and parameters in these researches is to augment the model state vector with the model parameters and simultaneously estimate the values of this augmented state vector. It has the disadvantage of large matrix operations due to the high dimensionality of the resulting augmented model. The dual IIM algorithm used here uses two separate IIM for state estimation and parameter estimation, where the matrix operations are simpler. The specific algorithm is described in Table 2. The flowchart of the model based multi-state joint estimator with IIM based dual filters can be viewed by drawing a block diagram as in Fig. 7.
https://doi.org/10.1016/j.apenergy.2015.10.092_p4_6 | As to , it can be expressed as the following three total derivatives. These three total derivatives can be computed recursively, initialized with zero values. (28) (29) (30) where . It is not a function of . and can be expressed as follows: (31)
https://doi.org/10.1016/j.apenergy.2015.10.092_p5_2 | The proposed algorithm is verified under two validation experimental conditions, including (1) constant current (1C), (2) dynamic current. Here, the DST (dynamic stress test) loading profile according to USABC is used to evaluate the performance of a battery model and SOC estimation method. The experimental current and calculated SOC profiles of the LiFePO4 cell are shown in Fig. 8, where the cell has been fully charged with constant current and constant voltage protocol, thus the initial SOC is 100%. Fig. 8(a) is the current profile of one DST cycle, Fig. 8(b) is the SOC reference trajectory profile of the entire DST. It should be noted that, in all cases, SOC reference profiles are calculated by using ampere hour counting on measured data. The robustness of the proposed method is verified by comparing the performance of the EKF and UKF methods on both constant current and dynamic current conditions. Values of the battery model parameters of the dual-IIM algorithm are identified on-line, while values of the battery model parameters of the EKF and UKF methods are calculated off-line according to the experimental results listed in Section 2.
https://doi.org/10.1016/j.apenergy.2015.10.092_p5_7 | In order to verify the performance of the dual IIM algorithm based estimator under constant current. The battery is discharged with a constant rate 1C. The online estimation results of the proposed estimator and the estimation results of the EKF and UKF methods are plotted in Fig. 10, Fig. 11. The numeric results are shown in Table 3. The SOC estimation results and estimation errors are plotted in Fig. 10(a) and (b), while the estimated voltages and estimation errors are plotted in Fig. 11(a) and (b). Fig. 10(c) presents the estimated hysteresis constant based on the dual IIM algorithm. The RMSEs of the estimated SOC based on the EKF and UKF methods are 2.64% and 1.78%, respectively, while the RMSE of the estimated SOC based on the proposed method is 1.70%. The RMSEs of the estimated voltages based on EKF and UKF are 35.9 mV and 39.2 mV, respectively, while the RMSE of estimated voltage based on the proposed method is 9.72 mV. The MaxAEs of the estimated SOC based on the EKF and UKF methods are 4.39% and 1.77%, respectively, while the MaxAE of the estimated SOC based on the proposed method is 1.51%. The MaxAEs of the estimated voltages based on the EKF and UKF are 129.8 mV and 129.5 mV, respectively, while the MaxAE of the estimated voltage based on the proposed method is 71.0 mV (2% of its upper cutoff voltage). As can be seen in Fig. 10(b) and (c), the estimation value based on the proposed IIM-based estimator converges to real SOC with an error of , and the estimated hysteresis converge to 10.08. These results show that the proposed method provides higher accuracy for estimating SOC and the terminal voltage of the battery than the EKF and UKF methods under constant current condition. What is more, the values of battery parameters are updated online based on the dual-IIM algorithm. Therefore, the proposed method can provide better robustness to suppress the system parameter perturbations. Download : Download high-res image (222KB)Download : Download full-size image Fig. 10. SOC estimation results under constant current condition: (a) SOC; (b) SOC error; and (c) hysteresis constant . Download : Download high-res image (221KB)Download : Download full-size image Fig. 11. Voltage estimation results under constant current condition: (a) voltage; and (b) voltage error. Table 3. Performance of dual-IIM based SOC online estimator. Conditions MaxAEa RMSEb SOC (%) Voltage (mV) SOC (%) Voltage (mV) IIM EKF UKF IIM EKF UKF IIM EKF UKF IIM EKF UKF Constant current 10.08 1.51 4.39 1.77 71.0 129.8 129.5 1.70 2.64 1.78 9.72 35.8 39.2 Dynamic current 10.58 2.10 4.53 2.25 193.6 98.3 83.9 1.68 3.03 2.09 17.9 23.3 23.7 a MaxAE = Maximum Absolute Error. b RMSE = Root Mean Square Error.
https://doi.org/10.1016/j.apenergy.2015.10.092_p5_9 | In order to further verify the robustness performance of the dual IIM algorithm based estimator under dynamic current condition. The battery is discharged with a DST loading profile. The online estimation results of the proposed estimator and the estimation results of the EKF and UKF methods are plotted in Fig. 12, Fig. 13. The numeric results are shown in Table 3. The SOC estimation results and estimation errors are plotted in Fig. 12(a) and (b), while the estimated voltages and estimation errors are plotted in Fig. 13(a)–(c). Fig. 12(c) presents the estimated hysteresis constant based on the dual IIM algorithm. The RMSEs of the estimated SOC based on the EKF and UKF methods are 3.03% and 2.09%, respectively, while the RMSE of the estimated SOC based on the proposed method is 1.68%. The RMSEs of the estimated voltages based on the EKF and UKF are 23.3 mV and 23.7 mV, respectively, while the RMSE of the estimated voltage based on the proposed method is 17.9 mV. The MaxAEs of the estimated SOC based on the EKF and UKF methods are 4.53% and 2.25%, respectively, while the MaxAE of the estimated SOC based on the proposed method is 2.10%. The MaxAEs of the estimated voltages based on EKF and UKF are 98.3 mV and 83.9 mV, respectively, while the MaxAE of the estimated voltage based on the proposed method is 193.6 mV (5.3% of its upper cutoff voltage). As can be seen in Fig. 12(b) and (c), the estimation value based on the proposed IIM-based estimator converges to real SOC with an error of and the estimated hysteresis converge to 10.08. Additionally, according to Fig. 13(c), it can be seen the voltage error based on the proposed method shows a convergent trend. These results show that the proposed method also provides accurate online estimation for estimating SOC and terminal voltage of battery under dynamic current condition. Therefore, the proposed method has shown great robustness under different current conditions. Download : Download high-res image (216KB)Download : Download full-size image Fig. 12. SOC estimation results under dynamic current condition: (a) SOC; (b) SOC error; and (c) hysteresis constant . Download : Download high-res image (332KB)Download : Download full-size image Fig. 13. Voltage results under constant dynamic condition: (a) voltage; (b) zoom figure; and (c) voltage error.
https://doi.org/10.1016/j.apenergy.2015.10.092_p5_11 | To verify accuracy of the hysteresis model, pulse current test scheme, as shown in Fig. 9, has been implemented on IFP1865140-type batteries. The results are plotted in Fig. 14. Fig. 14(a) shows the results in the SOC–OCV plane for the preset SOC loop. The results are also presented in Fig. 14(b) as a fictitious time evolution of the OCV, where the voltage values are determined every SOC step. Both experimental and predicted data are reported. From Fig. 14 it can be noted that the excellent agreement between the experimental and the model data which contains a hysteresis voltage state. The overall RMSE is 8.7 mV. By contrast, the experimental values have a significant deviation with the model output, which has not considered the hysteresis voltage. The overall RMSE is 13.2%. The important result obtained is that the hysteresis model provides a better capability of reproducing the experimental results for a cell. Download : Download high-res image (288KB)Download : Download full-size image Fig. 14. Comparison of the measured and predicted OCV: (a) with respect to cell SOC, and (b) fictitious evolution.
https://doi.org/10.1016/j.apenergy.2015.10.092_p5_12 | Based on the above different validation experiments, it can be concluded that the dual IIM based SOC estimator works well against uncertain operating currents. It can also suppress the measurement noises and provide better performance for SOC estimation. Meanwhile, the uncertainty battery model and its parameters can be updated online through the IIM method. What is more, the accurate OCV hysteresis can be predicted online, which is helpful for reliable and accurate battery SOC estimation.
https://doi.org/10.1016/j.apenergy.2015.10.092_p6_2 | SOC of a Lithium-ion battery is an important evaluation index in BMS for electric vehicles and smart grids. However, the existing special open-circuit-voltage characteristics of LiFePO4 batteries complicate the estimation of SOC. To obtain accurate and reliable estimation, the main contributions of this work can be summarized as following for items. Firstly, in considering of the OCV hysteresis phenomena, an equivalent circuit battery model that include the component describing hysteresis characteristic is introduced. Secondly, because sensor noises of the measurement system are inevitable, it is hard to accurately quantify the model parameters with the measured data. To establish an online parameter and state joint estimator, this work has developed an online dual IIM algorithm for SOC and voltage of the battery, where one IIM is employed to develop an online parameter identification method through the real-time the measurements of the battery currents and voltages, while the other IIM algorithm is applied to establish the estimator for battery SOC. Finally, the proposed method has been verified by a LiFePO4 battery cell under different operating current conditions. The experimental results indicate that the estimation value based on the proposed IIM-based estimator converges to real state-of-charge with an error of , and the battery model can simulates OCV hysteresis phenomena robustly with high accuracy.
https://doi.org/10.1016/j.apenergy.2016.01.096_p1_2 | Vehicle electrification has been attracting growing attention recently, and many scientists and engineers have devoted their research to the relevant technological advances that can spur innovation in battery technology, charging infrastructure, power electronics, control system architecture, and energy management systems. Optimization of electrical energy and analysis of the system processes are the main roles of the battery management system (BMS), so that the battery electrical energy distribution in EVs could be managed efficiently. Common interests to mitigate the air pollution caused by emission of harmful gases such as Nitrogen Oxides and Carbon Monoxide from the burning fuel of automobile and developing a better generation of EVs have had strengthened the tie between academia and industry partners in improving the EVs’ technology. Great effort on BMS research has been conducted to fully utilize and protect the battery for EVs application to reduce the seemingly increasing usage of fossil fuel by the conventional internal combustion engine vehicles over the years. The vast utilization of batteries as energy storage systems in electric vehicles (EVs) has provided an unprecedented expansion in battery manufacture and BMS research. Amongst the major types of secondary batteries being used in EVs nowadays, the lithium iron phosphate (LiFePO4) battery has gained popularity due to its desirable characteristics such as environmental friendliness [1], long life cycle [2], high power density [3], and relatively low production costs [4], [5], [6], [7]. To accurately and reliably manage the LiFePO4 battery pack in EVs for long life span and cost-effective usage, it is necessary to have a BMS with an advanced state of charge (SoC) estimation algorithm. As these batteries have unique nonlinear characteristics which are influenced by internal and external factors [8], their states monitoring still remains the principal challenging issue. The challenge is further escalated by the irreversible changes in the performance of a battery throughout its whole lifetime due to its maximum capacity deterioration. In particular, estimating the SoC, which indicates the remaining usable capacity of the battery, is of outstanding importance in improving the driving range of an EV.
https://doi.org/10.1016/j.apenergy.2016.01.096_p1_3 | The simplest direct method to estimate the SoC is to accumulate the charges during either charging or discharging through Coulomb counting [9], (1) In Eq. (1), the rated capacity of the battery, , could be obtained from the manufacturer’s specifications while the current integration term at the numerator represents the total amount of charge being used or stored during operation. The Coulomb counting method requires accurate knowledge of the initial state of charge, , because otherwise any initial error will propagate through the whole estimation process. Furthermore, the unavoidable measurement error from current sensors, together with the noise appearing during operation in real-time EV application, will contribute to an additional SoC estimation error.
https://doi.org/10.1016/j.apenergy.2016.01.096_p1_4 | Recently, model-based estimation techniques have become more popular as they surmount the disadvantages of the direct estimation methods. These approaches deploy a battery model with advanced algorithms to estimate the states of a battery from its measured parameters such as voltage, current, and temperature [10]. Various types of models [8] have been proposed to describe the dynamic behavior of Li-ion batteries, such as an equivalent circuit model for single cell [11] and also for battery pack with cells connected in series and in parallel [12], a black-box model [13], and a mathematical model [14]. Moreover, the flexibility of model-based estimation enables further development of the model so that more battery states could be estimated such as the state of health (SoH) and remaining useful life (RUL) of the battery [8]. Hence, there is always a trade-off in battery modeling between accuracy and computational complexity. It has been suggested, however, for real-time EV application that the model has to be as simple as possible, holding the accuracy of SoC estimation within a reasonable range.
https://doi.org/10.1016/j.apenergy.2016.01.096_p1_5 | One of the most widely implemented model-based online adaptive filtering estimation techniques for the SoC is the Kalman filter (KF) due to its high reliability and capability to reduce estimation errors [15]. As ordinary KF is only applicable to simple and linear battery models, modern extensions of KF have been proposed and successfully implemented to improve filter performance. These KF versions, which are applicable to more complex and nonlinear battery models, include the extended Kalman filter (EKF) [16], adaptive extended Kalman filter (AEKF) [17], the sigma-point Kalman filter (SPKF) [18], the unscented Kalman filter (UKF) [19], and the robust extended Kalman filter [20]. Nevertheless, these KF extensions are either not accurate or are computationally demanding due to the required linearization of the nonlinear process. In addition, the performance of these KF variants is dependent on prior knowledge of the model and measurement noise covariance, such that any inaccuracy in the system modeling and/or noise covariance may degrade the performance of these filters, causing poor convergence or slow adaptation [8], [21]. Hence, there is a need to update the model parameters over time to cope with the highly dynamic operating conditions. This causes the estimation algorithm to become highly complicated, especially in the case of nonlinear modeling.
https://doi.org/10.1016/j.apenergy.2016.01.096_p1_6 | In this paper, we propose a novel approach which employs two linear filtering stages incorporated with a simplified model of the battery to overcome the above-mentioned limitations. In the first stage, a recursive least squares (RLS) filter is applied on the battery’s equivalent circuit to identify its model parameters in real-time. Next, the model parameters are used to estimate the battery’s open circuit voltage (OCV) and hence its SoC via the fading Kalman filter (FKF) [22] for the first time. The FKF is insensitive to noise covariance variations and capable of compensating any modeling error, because it employs a fading factor that can limit its memory [23]. The advantages of using cascaded linear filtering stages are that they enhance the accuracy of SoC estimation by updating the model parameters over time and reduce the computational effort required for real-time application. The proposed approach has been validated through standard driving cycles experiments, namely the Urban Dynamometer Driving Schedule (UDDS), and further tested with real vehicle driving cycles to prove the robustness of the proposed estimation algorithms.
https://doi.org/10.1016/j.apenergy.2016.01.096_p2_2 | Amongst the various EV battery models, the electrical circuit-based ones are well-known due to their ability to adapt to the extensive dynamic operating conditions in EV application and also their accuracy in reflecting the electrochemical properties and the charging/discharging response. Usually, the model is used to estimate the OCV of a battery from its measurements (e.g., voltage, current, etc.), and then the SoC is determined via an OCV–SoC curve or lookup table. Fig. 1(a) shows the typical Thevenin-based model which is widely used as the battery’s equivalent electric circuit model [24]. This comprehensive model can describe the relaxation effect in battery behavior during the rest time following each charging/discharging operation. The accuracy of SoC estimation depends mainly on the complexity of the model used, and hence, a trade-off between accuracy and computational complexity is usually considered when implementing the estimation algorithm [25].
https://doi.org/10.1016/j.apenergy.2016.01.096_p2_4 | To fully utilize the capability of the estimation process, the equivalent circuit model shown in Fig. 1(b) was adopted in this paper, where the OCV is the voltage drop across the capacitor instead of the very common representation as a constant voltage source [26]. As represents the ability of the battery to store and discharge electrical energy, it can be utilized to extract more comprehensive internal battery states such as the SOH and actual battery capacity [27]. In addition, the simplified battery model contains an internal resistor and a parallel RC branch connected to , as shown in Fig. 1(b). The ohmic resistance, , appears due to the presence of electrolyte and contact resistance across the battery. Considering that there is a recovery in the voltage of the battery between charging/discharging and no-load operation, the RC branch is introduced to describe this relaxation phenomenon. To perform the task of model parameters identification, firstly, the transfer function, , between the battery’s terminal voltage, , and current, I, is formulated as follows: (2) Rearranging (2) yields: (3) where (4) Next, the discretization of is deployed using Tustin’s rule [28] for accurate estimation as follows: (5) where is the sampling time.
https://doi.org/10.1016/j.apenergy.2016.01.096_p2_5 | In order to adapt the circuit parameters , and efficiently to the dynamic terminal voltage and the current, the RLS filter is employed because of its simplicity and fast convergence trait, which are very important for online estimation applications. To do so, first, the z-transform of (3) is obtained using Eq. (5) as follows: (6) where (7) Now, the RLS filter is applied to the linear regression function of the battery model which is formulated as follows: (8) where the regressor is: (9) and the parameter vector is: (10) The state variable vector, , is estimated iteratively, and then the circuit parameters are derived from the estimated state variables vector, according to the following equations: (11) The estimated parameters in (11) are passed to the FKF for OCV estimation at each time step, k, as will be detailed in the next section.
https://doi.org/10.1016/j.apenergy.2016.01.096_p3_2 | As modeling inaccuracy is a major concern in control theory, adjusting the model or the control algorithm to improve the system performance sometimes becomes inevitable. Considering the simple electrical equivalent circuit model used here to approximate the performance of the battery for SoC estimation, a main drawback of the KF is that any inaccuracy in the model used or in the computations may cause the calculated covariance matrix to become overly optimistic, leading to estimation divergence [21], [22], [23], [29], [30].
https://doi.org/10.1016/j.apenergy.2016.01.096_p3_3 | To avoid large estimation error, we propose to use the FKF, which has a limited memory, for SoC estimation of the battery. The characteristic feature of the FKF is the introduction of a fading factor in the error covariance of the system. This is important because the filter performance depends greatly upon past data, and the system model degrades the measurement information from the distant past. Hence, the fading factor will discount the heavy reliance on the past data, helping to minimize the divergence in the state estimation [22]. Fig. 2 shows a block diagram of the estimation process, where the fading factor is optimized offline based on the pulse discharge test, as will be explained, and the model parameters obtained from the RLS stage are passed to the FKF for OCV estimation.
https://doi.org/10.1016/j.apenergy.2016.01.096_p3_5 | To apply FKF on the battery model shown in Fig. 1(b), a continuous time state space representation of the circuit must be formulated first, provided that the OCV is one of the state variables to be estimated as follows: (12) (13) where . The matrices , and are: (14) For discretizing the state space model with reasonable accuracy, the second-order Hanselmann approximation [31] is adopted, where the matrices , and are transformed to , and (15) After discretization, the state space model expressed in (12), (13) becomes: (16) (17) Then, the FKF is used for the recursive estimation of OCV with the following recursion equations [16], [22],
https://doi.org/10.1016/j.apenergy.2016.01.096_p3_6 | A priori state estimate time update: (18) A priori error covariance update: (19) Kalman gain matrix: (20) A posteriori state estimate measurement update: (21) A posteriori error covariance measurement update: (22) where and represents the process and measurement noise covariances, respectively and is the fading factor. As mentioned earlier, the filter is capable of minimizing the memory effect through the fading factor. In common practice, should take a value that is in the range between 0 and 1 in order to increase the weight of recent measurement data in updating the state estimation. It is worth mentioning that with the fading factor = 1, the FKF becomes conventional KF.
https://doi.org/10.1016/j.apenergy.2016.01.096_p4_3 | A LiFePO4 battery with nominal voltage of 3.2 V and nominal capacity C of 40 A h was chosen for the experiments. The test bench shown in Fig. 3 comprises a Bitrode battery cycler (FTV4-500) and a host computer with built-in VisuaLCN client software as the graphical user interface (GUI) for the control unit and a MATLAB® platform for algorithm design and online estimation simulation. The FTV4-500 can charge/discharge a battery module with current up to 2000 A and voltage up to 12 V. It can measure and record voltage, current, temperature, Amp-hours (A h), and Watt-hours (W h), with sampling rates up to 100 Hz. To create a highly accurate reference SoC for evaluation purposes, Keithley 2002 multimeters with DC voltage measurement accuracy of 1 V and resolution of up to 7 digits were used for both voltage and current measurements through LabVIEW®. Download : Download high-res image (225KB)Download : Download full-size image Fig. 3. Laboratory test bench for battery experiments.
https://doi.org/10.1016/j.apenergy.2016.01.096_p4_5 | To construct the characteristic OCV–SoC curve, the battery is initially charged to 100% SoC through a constant-current–constant-voltage (CCCV) procedure. Then, discharge current pulses having an amplitude of 0.5C with a rest period of 4 h are applied to discharge the battery, as shown in Fig. 4(a). Fig. 4(b) shows the terminal voltage measured from the battery during the pulse discharging process. Typically, the OCV achieves a steady state when the voltage change is less than 1 mV after several hours of no-load condition. The resulting OCV–SoC curves shown in Fig. 4(c) indicate the OCV recovery with rest periods of 4 h and of 3 min. Due to the adoption of the simplified equivalent circuit model shown in Fig. 1(b), which contains only one RC network, the 4-h OCV will cause significant estimation errors in the highly dynamic current patterns corresponding to the standard driving cycles used in our experiments [32]. This happens because the OCV does not completely recover to its true value during load periods, and the one-RC model with the 4-h OCV is not suitable when long relaxation times infrequently take place. Hence, based on the battery under test, a dynamic OCV–SoC curve combining both 3 min and 4 h curves, as proposed in [33] was adopted during load intervals. Download : Download high-res image (340KB)Download : Download full-size image Fig. 4. Pulse discharge test: (a) Current pulses, (b) terminal voltage, (c) OCV–SoC curves.
https://doi.org/10.1016/j.apenergy.2016.01.096_p4_7 | As the fading factor in FKF is a core parameter, it is important to optimize its value for optimum estimation results. Genetic algorithms (GAs) are employed to search for the optimum fading factor, where the objective function to be minimized is the error in estimating the battery’s terminal voltage resulting from the discharge current pulses shown in Fig. 4(a and b). Fig. 5(a) shows the estimation results of the terminal voltage using the optimized FKF with = 0.99993, which yielded the minimum estimation error. Once the value of the optimum fading factor is determined offline, it will be fixed and used for subsequent online SoC estimation. It can be seen that the difference between the estimated and measured terminal voltages at the beginning edge of each discharging pulse is slightly increasing to reach a maximum value of less than 30 mV at the last pulse of discharge current. However, the estimation of is adjusted after the pulse discharge current starts the resting time. For all the discharge pulses, the estimated converges to the measured after the resting time and those are the points where is equivalent to OCV. Fig. 5(b) shows the estimated OCV against the reference OCV resulting from the same pulse discharge test. The estimation of OCV is performing well by tracking the reference OCV after each pulse discharge current towards the end of the resting time before the next pulse discharge is withdrawn. Download : Download high-res image (238KB)Download : Download full-size image Fig. 5. Pulse discharge test: (a) Terminal voltage estimation, (b) OCV estimation.
https://doi.org/10.1016/j.apenergy.2016.01.096_p4_9 | To validate the effectiveness of the proposed technique in online SoC estimation, 10 consecutive cycles of UDDS (Fig. 6(a)) and 28 cycles of real vehicle current profiles (Fig. 6(b)) were applied on the selected LiFePO4 battery at room temperature. After identifying the battery parameters , and via the implemented RLS filter, as in Fig. 7(a) and (b), the OCV was estimated using the optimized FKF, and then SoC is obtained via a lookup table prepared according to the dynamic OCV–SoC curve, as explained in Section 4.2. Fig. 7(a-1) and (b-1) shows a comparison between the estimated OCV using FKF and that obtained from KF for UDDS and real vehicle driving profiles, respectively. The error in OCV estimation in both filters, which is shown in Fig. 7(a-2) and (b-2), where the divergence of estimation is clearly depicted, reveals the estimation improvement achieved by FKF over KF. To further analyze FKF performance, Fig. 7(a-3) and (b-3) shows the estimated terminal voltage as compared to the measured terminal voltage. As can be seen from Fig. 7(a-4) and (b-4) for both UDDS and real vehicle driving profiles, the terminal voltage estimation error remains below 15 mV, corresponding to less than 1% error after 400 s. Download : Download high-res image (887KB)Download : Download full-size image Fig. 6. (a) UDDS profile: (1) One cycle current pattern, (2) 10 cycles current pattern, (3) 10 cycles voltage pattern; (b) real vehicle driving profile: (1) One cycle current pattern, (2) 28 cycles current pattern, (3) 28 cycles voltage pattern. Download : Download high-res image (1MB)Download : Download full-size image Fig. 7. OCV and parameters estimation: (a) UDDS profile: (1) Estimated OCV, (2) OCV estimation error, (3) estimated terminal voltage for one UDDS cycle, (4) terminal voltage estimation error for one UDDS cycle, (5)–(7) estimated model parameters with FKF; (b) real vehicle driving profile: (1) Estimated OCV, (2) OCV estimation error, (3) estimated terminal voltage for three driving cycles from real vehicle, (4) terminal voltage estimation error for three driving cycles from real vehicle, (5)–(7) estimated model parameters with FKF.
https://doi.org/10.1016/j.apenergy.2016.01.096_p4_10 | Finally, Fig. 8(a-1) and (b-1) depict the OCV estimation error at different initial OCV values using KF. The error increases gradually above 0.5% for both load profiles, starting from t = 2000 s, while in case of FKF, as shown in Fig. 8(a-2) and (b-2), the OCV estimation error remains below 0.5% for the whole driving cycle proving superior convergence of FKF compared to the conventional KF. Here, even though the FKF is initialized with arbitrary OCV values corresponding to the wrong initial SoC, it still holds its performance with apparent robustness and strong convergence characteristics. Fig. 8(a-3) and (b-3) shows the SoC estimation results for UDDS driving cycles and real vehicle driving cycles, respectively, for both the FKF and the KF algorithms. As can be seen in Fig. 8(a-4) and (b-4), the maximum error in SoC estimation is less than 3% for both current profiles where the FKF is used with the optimized value of = 0.99993. On the other hand, conventional KF has a more than 9% SoC estimation error for the UDDS profile and 14% for the real vehicle driving profile. Table 1 presents the SoC maximum and root mean square (RMS) errors for FKF and KF with UDDS and real vehicle driving profiles. The obtained experimental results confirm the performance improvement achieved by employing a fading factor in the recursive equations set of the Kalman filter. Download : Download high-res image (890KB)Download : Download full-size image Fig. 8. (a) SoC estimation results with UDDS profile: (1) OCV estimation error with arbitrary initial values using KF, (2) OCV estimation error with arbitrary initial values using FKF, (3) estimated SoC, (4) SoC estimation error; (b) SoC estimation results with real vehicle driving profile: (1) OCV estimation error with arbitrary initial values using KF, (2) OCV estimation error with arbitrary initial values using FKF, (3) estimated SoC, (4) SoC estimation error. Table 1. SoC estimation error. Profile Maximum error (%) RMS error UDDS Real vehicle driving cycle UDDS Real vehicle driving cycle Kalman filter 9.501 14.85 6.110 9.608 Fading Kalman filter 1.834 2.887 0.681 1.237
https://doi.org/10.1016/j.apenergy.2016.01.096_p4_11 | Although the proposed approach is implemented based on a simplified model and linear filtering to provide the required simplicity for real-time application, the estimation results demonstrate its effectiveness in accurately estimating the SoC of a LiFePO4 battery. Moreover, as the model parameters are estimated in a separate filtering stage, they can be used for accurate estimation of further battery states, such as SoH and actual capacity, which will be considered in subsequent work.
https://doi.org/10.1016/j.apenergy.2016.01.096_p5_2 | In this paper, an online model-based SoC estimation technique using dual cascaded filtering stages, a recursive least square (RLS) filter and a fading Kalman filter (FKF), was developed and validated experimentally for the LiFePO4 battery. In the first stage of estimation, RLS was employed to dynamically identify the model parameters of the battery. Then, these parameters were passed to the FKF for real-time estimation of the battery’s OCV, which was then used to determine the SoC via a dynamic OCV–SoC curve. The computation cost of the proposed technique was kept reasonably low by using cascaded linear filtering stages in conjunction with the simplified circuit model. By optimizing its fading factor, the FKF managed to achieve a SoC estimation error as low as 2% in UDDS and 3% in real vehicle driving cycle experiments, as opposed to more than 9% and 14% estimation error, respectively, with a conventional Kalman filter. The proposed method is expected to work well with other battery chemistries, as it has proved its capability to estimate the SoC accurately, even for a battery with an almost flat OCV–SoC curve such as the LiFePO4 battery.
https://doi.org/10.1016/j.apenergy.2016.01.096_p5_3 | For future work, the SoH will be considered in the system to improve the robustness and reliability of the SoC estimation by considering the estimated values of the circuit parameters such as the ohmic resistance and open circuit capacitance in the simplified model. The effects of varying the ambient temperature on the SoH and SoC will be taken into account as well. These factors will be integrated into an adaptive procedure for optimizing the fading factor to produce a more comprehensive battery states estimation.
https://doi.org/10.1016/j.apenergy.2016.01.125_p1_2 | The growing concern over fuel consumption and carbon emissions has greatly promoted the development of electric vehicles (EVs) [1]. The battery pack is an essential part of an EV and its performance directly affects the vehicle range, acceleration performance and charging acceptance during energy recovery from regenerative braking [2], [3].
https://doi.org/10.1016/j.apenergy.2016.01.125_p1_3 | In an EV, the battery pack should be monitored, controlled and managed by a battery management system (BMS) to keep it working properly. For a BMS, the core tasks are the state of charge (SOC) estimation and the state of health (SOH) determination [4], [5], [6].
https://doi.org/10.1016/j.apenergy.2016.01.125_p1_4 | Lu [7] summarized and analyzed the commonly used algorithms for SOC estimation. Generally, these are the standard current integration method combined with the open circuit voltage method [8], or the Kalman filtering method [9], [10], or the sliding mode observer method [11]. And the estimation error can be less than 5% under some condition.
https://doi.org/10.1016/j.apenergy.2016.01.125_p1_5 | SOH estimation is more challengeable due to the complicated aging mechanism of a battery. Typically, the quantitative definition of SOH is based on capacity decreasing or internal resistance increasing. The multi-scale extended Kalman filtering method is considered as the most promising method for on-line SOH estimation [12], [13]. The state equation for SOH quantitative description is added to the traditional extended Kalman filtering method. The SOC and SOH are then computationally solved at different time intervals. However, this method is highly depended on the adopted battery model and the accuracy of the relationship between battery open circuit voltage and SOC. In addition, the parameters of a battery model are influenced by the battery aging, operation mode and work environment. Therefore, the SOH estimation accuracy relies not only on the reliability of the battery model, but also on the accuracy of the model’s determined parameters [14].
https://doi.org/10.1016/j.apenergy.2016.01.125_p1_6 | Recently, many researchers have concentrated on the study of the lithium intercalation process and the corresponding staging phenomenon of a battery [15], [16], [17]. The battery charge voltage curve (charge voltage vs. charged capacity, V–Q) can be transformed to form the differential voltage (DV, ) curve or the incremental capacity (IC, ) curve. The battery aging state can then be described by the peaks in the DV or IC curve. Groot et al. [17], [18], [19] evaluated the battery aging state according to the DV curve. This method is called the differential voltage analysis (DVA) method. Accordingly, Smith et al. [3], [20], [21], [22] estimated the battery aging state by the incremental capacity analysis (ICA) method. In contrast to the DVA, the ICA is based on the IC curve. Although the DVA or ICA method is an effective method for describing battery aging process, the two methods are still remain in the electrochemical aging mechanism research, and not in on-board application. In addition, because of battery cell inconsistency in a series-connected battery pack, some battery cells cannot reach the peaks in DVA or ICA method.
https://doi.org/10.1016/j.apenergy.2016.01.125_p1_7 | As the measured voltage contains noise or trembling, it is inevitable that some perturbation is introduced into the DV or IC curve [23]. So it is difficult to identify the peak that appeared in the voltage plateau region of the DV or IC curve automatically. Weng [3] chose a 5th order polynomial to fit the measured voltage curve, and calculated the IC curve from that fitted curve. Although the polynomial curve fitting gives a much smoother IC curve, the method is constrained by the order of the polynomial and the used data region. A more robust method for calculating the DV or IC curve is desirable.
https://doi.org/10.1016/j.apenergy.2016.01.125_p1_8 | In this paper, four LiFePO4 battery cells in different aging states are examined to acquire measured charge voltage curves. An improved center least squares method is introduced and used to calculate the DV curve. A new algorithm is then proposed to predict the battery capacity aging according to the location interval between the two inflection points or the transformation parameter of the DV curve.
https://doi.org/10.1016/j.apenergy.2016.01.125_p2_3 | Four LiFePO4 battery cells in different aging states are examined to acquire charge voltage curve. The battery cells are labeled as No. 1–No. 4 battery cell. The specifications of equipments and the parameters of the battery cells used in the tests are list in Table 1. Before life-cycle testing, each battery cell’s capacity is measured under environmental temperature (25 °C) according to the “2010 EV lithium-ion power battery test specification”. This specifies a full charged battery cell is discharged at 1 C rate until the battery voltage falls to the low voltage limit and then its capacity is measured, C being the rated capacity in ampere-hours. The original measured capacity of No. 1–N0. 4 battery cell is 4.1 Ah, 4.08 Ah, 3.47 Ah and 3.51 Ah. Table 1. Specifications of equipments and parameters of battery cells. Item Model Manufacturer Characteristics Constant temperature and humidity test chamber BE-TH-225L8 DongGuan Bell Experiment Equipment Co., Ltd. Temperature: −70 °C to 150 °C (±1 °C); humidity: 20–98% Battery performance tester HBT-5V10A NingBo BaTe Technology Co., Ltd. Voltage: 0–5 V (0.08 FS); current: 150 mA to 10 A (0.08% FS) LiFePO4 battery GH-4Ah GuoHeng Energy Co., Ltd. Capacity: 4 Ah; rated voltage: 3.2 V
https://doi.org/10.1016/j.apenergy.2016.01.125_p2_4 | The four battery cells are life cycle tested on a cycling regime consisting of charging at the 1 C rate and discharging at the 1 C rate at environmental temperature. In each cycle, as shown in Fig. 1, all the battery cells are charged at the 1 C rate to 3.8 V and followed by a constant-voltage phase until the charge current lows into 0.01 C. The battery cells are then discharged at 1 C rate to 2 V. After discharging, the battery cells are given a 2 h rest before recharging. The cycle numbers performed for the four battery cells are about 1549, 1517, 363 and 451. Download : Download high-res image (128KB)Download : Download full-size image Fig. 1. Battery cell test schedule.
https://doi.org/10.1016/j.apenergy.2016.01.125_p2_6 | Battery discharge current changes drastically during vehicle driving conditions. However, the charge current is constant under most conditions. Therefore, the charge V–Q curve is chosen to investigate the method for describing the battery aging state.
https://doi.org/10.1016/j.apenergy.2016.01.125_p2_7 | Fig. 2 shows the battery charge voltage curves of No. 1 battery cell under different cycle numbers. Fig. 2(a) gives the battery charge voltage-to-time curves and Fig. 2(b) displays the charge voltage-to-charged capacity curves. The charged capacity in Fig. 2(b) is calculated by the standard current integration method. As shown in the figures, the charge voltage changes slightly in the voltage platform stage under different cycle numbers. It is well known that the battery terminal voltage is subject to the open circuit voltage, charge current and internal resistance. The lower internal resistance is, the smaller voltage drop across the internal resistance will be. The terminal voltage variation caused by the internal resistance increasing is not obvious, which means that the internal resistance or the terminal voltage in the voltage platform stage is not suitable for estimating the battery aging state under some condition. It can also be seen from the figures that the decrease of the battery capacity brings forward the constant-voltage charging phase of the charging process. When the charging process enters the constant-voltage charging phase, these charge voltage curves can be observed accurately under different cycle numbers. Download : Download high-res image (303KB)Download : Download full-size image Fig. 2. Battery (a) charge voltage-to-time curves and (b) charge voltage-to-charged capacity curves under different cycle numbers.
https://doi.org/10.1016/j.apenergy.2016.01.125_p3_5 | Fig. 3 shows the DV curves of No. 1 battery cell calculated by Eq. (2) at different cycle numbers. The measured voltage is sensitive to the measurement noise, and the calculated DV curve contains this noise. To get a smoother DV curve, the noise DV curve can be processed by the original smoothing method. Fig. 4 shows the corresponding results with a 2nd order polynomial and a moving window containing 20 data points. The inflection point location in the horizontal axis does not shift, while the inflection point values along the vertical axis decreases. Although the smoothed results appear a clear change around the peak region, the results are still very noisy. In addition, the smoothed results are subjected to the selected data range and the order of the polynomial. Thus, a more robust method is desired in the next section. Download : Download high-res image (521KB)Download : Download full-size image Fig. 3. DV curves with different time sizes of No. 1 battery cell calculated by the numerical-derivative method. Download : Download high-res image (538KB)Download : Download full-size image Fig. 4. Smoothed DV curves with different time sizes of No. 1 battery cell with a 2rd order polynomial and a moving window containing 20 data points.
https://doi.org/10.1016/j.apenergy.2016.01.125_p3_12 | Fig. 5(a)–(d) show the DV curves obtained by the proposed method with n being 10, 15, 20 and 25. By comparing these figures, it is found that these results have high similarity. However, the DV curves shown in Fig. 5(a) are very noisy and thus the results are not satisfactory. By comparing these results, 15 data points can be chosen in actual application to reduce the computing time. To corresponding with the data point used in the smoothing method, 20 data points is selected in the next discussion. Fig. 6 shows the DV curves obtained by the proposed method with n being 20 used in the smoothing method. Comparing Fig. 4 with Fig. 6, the inflection points along the horizontal axis in all DV curves remain unchanged. It is also clear that the improved center least squares method gives a smoother DV curve around the inflection point region. Download : Download high-res image (947KB)Download : Download full-size image Fig. 5. DV curves of different data point of No. 1 battery cell calculated by the improved center least square method. Download : Download high-res image (564KB)Download : Download full-size image Fig. 6. DV curves with different time sizes of No. 1 battery cell calculated by the improved center least square method.
https://doi.org/10.1016/j.apenergy.2016.01.125_p3_13 | All the DV curves in this paper are calculated using Microsoft Visual C++ 6.0 on a PC with Inter(R) Core(TM) i5-4590 CPU @ 3.30 GHz, RAM 4.0 GB. The computing time of the improved center least squares method and the smoothing method are 15 ms and 17 ms with 1549 cycle number. So, the improved center least squares method will be used in next sections.
https://doi.org/10.1016/j.apenergy.2016.01.125_p4_2 | It could be seen from Fig. 6(a) that the first inflection point of the DV curve stays at approximately the same location while the second inflection point moves towards the left with the battery aging. Thus, the second inflection point location or the location interval between the two inflection points in DV curve can be used to evaluate the battery SOH.
https://doi.org/10.1016/j.apenergy.2016.01.125_p4_3 | Taken No. 1 battery cell’s original capacity and its second inflection point location as benchmarks, Fig. 7 shows the correlation between the normalized second inflection point location and the normalized battery cell capacity of the four battery cells. The solid line in the figure gives the fitted linear relationship between the two values of the No. 1 battery cell while the dotted line gives the error bound of ±2%. It can be seen from the figure that a strong relationship exists between the second inflection point location and the battery capacity. The deviations between the points and the fitted curve are within 2% with the variance being 1.07, which confirms that the location of the second inflection point can be used to indicate battery capacity fading.
https://doi.org/10.1016/j.apenergy.2016.01.125_p4_5 | For an EV, the charging current is constant under most conditions. The total charged capacity C can be calculated by the standard current integration method, which can be written as: (6) where C0 represents the initial charged capacity, t is the charged time, I is the charging current.
https://doi.org/10.1016/j.apenergy.2016.01.125_p4_6 | In order to measure the second inflection point location accurately, it is required to start the charging process from zero SOC, which is difficult in real application. According to Fig. 6(a), the first inflection point in DV curve occurs when the battery charged capacity is about 0.52Ah, and this point is not sensitive to the cycle number. This feature indicates that the first inflection point can be addressed to eliminate the battery capacity cumulative error caused by the standard current integration method. The location interval between the two inflection points can be described as: (7) where Q1 and Q2 are the location of the two inflection points.
https://doi.org/10.1016/j.apenergy.2016.01.125_p4_7 | The relationship between the normalized QDV and the normalized battery capacity is shown in Fig. 8. The figure indicates that there also exists a strong relationship between the location interval of the two inflection points and the battery capacity. The deviations between the points and the fitted line are within 2% with the variance being 0.89. The variance is less than that obtained by using the second inflection point location only.
https://doi.org/10.1016/j.apenergy.2016.01.125_p4_9 | According to the Fig. 7, Fig. 8, the linear regression of the No. 1 battery cell also fit very well with the results from the other three battery cells. For the battery cells from a same manufacturer, the linear relation to describe the relationship between the battery capacity and the location interval of the two inflection points should be established off-line. Then, the SOH of all the battery cells in an applied battery pack can be estimated when the location interval of the two inflection points is calculated.
https://doi.org/10.1016/j.apenergy.2016.01.125_p4_10 | In the charging process, when the battery cell charge curve reaches the first inflection point, the charged capacity calculated by the standard current integration method can be calibrated by a constant value to eliminate the cumulative error. So the first inflection point location can also be used to calibrate the charged capacity.
https://doi.org/10.1016/j.apenergy.2016.01.125_p5_2 | In application, due to the inconsistent manufacturing process and different operating temperature, the inconsistency of battery cell parameters cannot be neglected [24], [25]. According to the bucket principle, some battery cells cannot reach the second inflection point when the charging process is completed. Thus, a simple method to estimate the capacity of these battery cells is necessary.
https://doi.org/10.1016/j.apenergy.2016.01.125_p5_3 | Wang [1] pointed out that the aged voltage-to-capacity curves of the battery cells from the same batch of a manufacturer could be transformed to overlap the original one. Zheng [26] presented a battery capacity estimation method based on charge voltage curve transformation. However, as the objective function was non-linear, this paper also pointed out that the Genetic Algorithm (GA) was still complex in computing the optimum transformation parameter.
https://doi.org/10.1016/j.apenergy.2016.01.125_p5_4 | Fig. 9(a) is an enlarged view of parts of Fig. 6(a). From the figure, it is clearly evident that the DV curves under different cycle number remain the same till the charged capacity reaches above 2.8 Ah (SOC is about 70%), which is almost constant for the batteries from the same batch. The moment when appears a significant upward deviation in the DV curve is defined as the separation point. A battery can be served as a power battery till its capacity decayed to 80% of its initial value, which means that each battery cell in a battery pack could reach the separation point at the end of charging process.
https://doi.org/10.1016/j.apenergy.2016.01.125_p5_6 | From Fig. 9(a), the aged DV curves enter the upward phase earlier with battery aging. So, the difference between the measured DV curve and its original curve which is provided by the manufacturer can be used to indicate the battery aging state.
https://doi.org/10.1016/j.apenergy.2016.01.125_p5_7 | The difference among the two DV curves can be represented as: (8) where i represents the i-th cycle number, gi(Qj) is the measured DV curve of the No. i cycle number, g0(Qj) is the original DV curve which is provided by the manufacturer, m is the consecutive selected points in the calculation. The data from the minimum point in the charging voltage flat area, the charged capacity being about 2 A h, to the end of charging are used for calculating.
https://doi.org/10.1016/j.apenergy.2016.01.125_p5_10 | As shown in Eq. (9), ki represents the transformation parameter along the charged capacity direction, but this is not convenient for on-board identifying. Fig. 9(b) shows the curve, which is a coordinate transformed from the curve shown in Fig. 9(a). can be converted by the transformation function FQi = [ki, h0i] to be congruent with , which is described as: (10) where is the curve of the No. i cycle number, represents the original curve which is provided by the manufacturer.
https://doi.org/10.1016/j.apenergy.2016.01.125_p5_12 | Fig. 10 shows the correlation between the transformation parameter ki and the normalized battery cell capacity of the four battery cells. The solid line in the figure gives the fitted linear relationship between the two values while the dotted line gives the corresponding error bound of ±2.5%. A high relationship exists between ki and the battery capacity, which confirms that the parameter ki can also be used to indicate the battery capacity fading. The linear relationship of the battery capacity versus the transformation parameter ki also should be calibrated off-line firstly. In actual application, the transformation parameter of the DV curve is calculated by Eq. (10). The SOH of the battery cell is then estimated using the established linear function.
https://doi.org/10.1016/j.apenergy.2016.01.125_p6_2 | With the established linear correlation between the normalized battery capacity and the normalized location interval of the two inflection points or the transformation parameter, an on-board SOH monitoring framework is developed, as shown in Fig. 11. The measured V–Q curve is processed by an improved center least squares method to obtain the corresponding DV curve. When the DV curve reaches the first inflection point, the charged capacity calculated by the standard current integration method is calibrated to eliminate the cumulative error. If the DV curve reaches the second inflection point, the location interval of the two inflection points can be calculated. According to the established linear relationship between the battery capacity and the location interval of the two inflection points, the battery cell SOH is then estimated. If the DV curve of a battery cell cannot reach to the second inflection point when the end of charge occurs, the transformation parameter of the DV curve is calculated by Eq. (10). The SOH of the battery cell is then estimated using the transformation parameter. Moreover, the battery pack SOH can be evaluated with all the battery cell capacity being acquired.
https://doi.org/10.1016/j.apenergy.2016.01.125_p7_2 | A new algorithm to calculate the differential voltage (DV) curve is presented using an improved center least squares method. The basic principles of this algorithm are introduced, and the algorithm is used to obtain more robust and smoother DV curve compared to the numerical-derivative with smoothing method.
https://doi.org/10.1016/j.apenergy.2016.01.125_p7_3 | Given that the DV curve has two inflection points of interest, a new method is proposed to estimate a battery pack SOH based on the location interval of two inflection points or the transformation parameter of the DV curve. Four LiFePO4 batteries in different aging states are tested to verify the validation of the proposed method. The results show that the linear regression of the location interval between two inflection points versus the battery capacity from one single battery cell is able to evaluate the SOH of the other three battery cells within 2% error bound. Transforming the measured DV curve to be consistent with the initial DV curve provided by the manufactory, the battery SOH is estimated according to the transformation parameter with the error being within 2.5%. This method can be applied to the battery cell which is unable to be charged up to the second inflection point at the end of charging process due to the battery cell inconsistencies in a battery pack. A battery pack SOH monitoring framework is inferred from the inflection point location and the transformation parameter of the DV curve to estimate the battery pack SOH.
https://doi.org/10.1016/j.apenergy.2016.02.086_p1_2 | Lithium-ion cells invaded the market of electrochemical energy storage systems approximately 20 years ago. Since that time their usage has continuously grown, due to their excellent cell characteristics in terms of energy and lifetime [1], [2]. Beyond mobile applications, such as computers and cell phones, the field of electric vehicles (EV) and plug-in hybrid electric vehicles (PHEV) seems to become the next objective. In this area, lithium iron phosphate (LiFePO4) cathode-based lithium-ion cells have been individuated as one of the possible candidates in the automotive field, thanks to their long lifetime, excellent rate capability and intrinsic safety features [3]. On the other hand, among the limited drawbacks, the flat behavior in an extended state-of-charge (SoC) range and the remarkable hysteresis characteristic of the open circuit voltage (OCV) make the online diagnostic of these cells complicated. Therefore, the complete knowledge and comprehension of the hysteresis behavior of this kind of cells during battery lifetime and their dependency on battery aging is of fundamental importance.
https://doi.org/10.1016/j.apenergy.2016.02.086_p1_3 | Hysteresis phenomena have already been identified in the past in several areas, such as mechanical [4] and magnetic fields [5]. In the area of electrochemical storage systems, the hysteresis of the OCV of nickel metal hydride (NiMH) cells is treated in several publications [6], [7], [8]. In [7] the authors state that the value of the voltage during the steady state, the so called open circuit potential (OCP), is a mix between the effect due to the intercalation reaction in the nickel hydroxide electrode and the effect due to the oxygen evolution side reaction. These two effects are unlikely separable, and they contribute concurrently to the hysteretic behavior of the OCV. In [9] Gerschler et al. give an overview of the hysteretic behavior that can be found in the world of lithium-ion batteries. They associate the hysteresis behavior of the OCV to the existence of a two-phase transition process. In this case the hysteresis is mainly due to the dissipation of energy in the crystal structure of the electrode during the two-phase transition. Examples of this can be found for both cathode and anode. In 1991, Sleigh et al. [10] reported the existence of a hysteresis behavior in lithium batteries, studying the insertion processes in a manganese oxide (LiMnO2) based electrode. Hysteresis is also studied in the intercalation/deintercalation process of a cobalt oxide (LiCoO2) based electrode in [11] by Carlier et al. Small hysteretic phenomena are visible for each two-phase transition present in the OCV of the cell. In [12], [13] traces of hysteretic behaviors in the potential of carbon and graphite electrodes are also reported. However, among all lithium-based batteries, the LiFePO4 cathode-based cells are well known for their remarkable hysteresis behavior of the OCV, and its strong dependency on the short-term history. Several authors describe how the intercalation and deintercalation processes take place in the cathode’s active material [14], [15], namely the FePO4, and under which processes the interaction among lithium ions and active material particles happens. These aspects represent fundamental factors in the explanation and comprehension of the hysteresis behavior of the OCV and its origin. Srinivasan et al. [16], [17] debate this topic in detail by means of the introduction of the shrinking core theory. According to this, the two-phase transition in the cathode takes place through a first-order phase transition, i.e. the formation of a lithium-rich shell and a lithium-poor core region during intercalation, and of a lithium-poor shell and a lithium-rich core region during deintercalation. Between the two regions a phase barrier exists which moves toward the core of the particles or in the opposite direction, in a way that the concentration of lithium inside the region remains constant. As the value of the potential of a particle is directly correlated to the composition and ion concentration on the shell surface [18], [19], a characteristic voltage plateau, i.e. a zone at two-phase transitions, is visible in the electrode potential curve. In [17] the authors use the shrinking core theory to investigate and explain the path dependency individuated in the LiFePO4 electrode, namely the hysteresis. Different charge/discharge sequences are investigated in terms of electrode voltage trend. However, the authors highlight clearly that the individuated hysteresis does not have thermodynamic origin as for NiMH cells, but it is a rate-dependent phenomenon, which disappears with low current rate. The same shrinking core theory is employed in [20] for NiMH cells, and broadly used by Roscher [18], [19], [21] to study the power capability of a LiFePO4 cell related to the path dependency. A huge contribution in this direction is given by Dreyer et al. [22], [23], where the authors investigate the real thermodynamic origin of the hysteresis. The work clarifies that the battery as a system and its behavior during the achievement of the steady state condition cannot be represented as a single particle, but rather as a multi-particle combination, in which the interaction among the single elements (in form of exchange of lithium ions) cannot be neglected. According to this, for a defined battery SoC, depending on the recent past history, the value of the steady state voltage (equilibrium state) is strictly related to the equilibrium states that single particles in the electrode’s active material reach through the interaction with each other. The same approach is employed by Sasaki et al. [24] to clarify a possible memory effect in lithium-ion batteries.
https://doi.org/10.1016/j.apenergy.2016.02.086_p1_4 | Summarizing, although the phenomena have been known for a long time and various authors have contributed with their studies and theories, there is not yet a clear explanation of the hysteresis of the OCV in lithium-ion batteries. Further and deeper investigations at cell and electrode levels could provide fundamental contributions. However, it is hard to find a complete investigation of the hysteresis phenomenon of the OCV in the literature where possible dependencies on short-term history, temperature, current rate and aging are considered. Table 1 shows a resume of a literature survey related to the hysteresis phenomena of the OCV in batteries. As it can be observed the mentioned factors are often only marginally discussed, while some of them (as the aging state) have never been considered.
https://doi.org/10.1016/j.apenergy.2016.02.086_p1_6 | At this point it becomes clear that a systematic investigation of the hysteresis phenomena, considering different fundamental parameter dependencies, is partially or completely missing. Therefore, the goal of this paper is to investigate in detail the dependency of the hysteresis of the OCV of a LiFePO4-cathode based lithium-ion cell on different factors, and find out whether these dependencies can change with the battery state-of-health (SoH). The dependency of the hysteresis of the OCV on temperature, current rate and short-term history is investigated in LiFePO4 cells in different aging states. The results are profoundly discussed, in order to clarify the origin of the found dependencies. The qualitative discussion has the goal to give a possible explanation of the impact of the SoH on the hysteresis, and to make aware that neglecting it can cause significant errors in the estimation of the battery state in the application. Therefore, the investigation of the impact of the aging state on the hysteresis behavior of several cells aged through different conditions and the analysis of the cell production tolerance is out of the goal of this paper.
https://doi.org/10.1016/j.apenergy.2016.02.086_p1_7 | The work is structured as follows: Section 2 introduces the method employed to investigate the hysteresis phenomena of the OCV and the characteristics of the investigated cells; in Section 3 the experimental results are shown and deeply described; in Section 4, the results are discussed and a possible explanation of the SoH impact on the hysteresis of the OCV is given; Section 5 closes the work with the conclusions.
https://doi.org/10.1016/j.apenergy.2016.02.086_p2_2 | The investigation of the hysteresis of the OCV is carried out on LiFePO4 cathode-based lithium-ion cells in different aging states. The general characteristics of the cells are reported in Table 2. The characteristics of the tested samples are reported in Table 3. The two fresh cells are tested in parallel, in order to verify the reproducibility of the results. They are subjected only to an initialization process (three charge and discharge cycles with 1C current rate between the end-of-charge-voltage EOCV and the end-of-discharge-voltage EODV). They are chosen in order to have a similar initial total capacity. The three aged samples reported in Table 3 are cells which were selected from a batch subjected to an accelerated aging process, both in calendar and cycle conditions.
https://doi.org/10.1016/j.apenergy.2016.02.086_p2_5 | The procedure employed to characterize the hysteresis behavior is schematically and exemplarily shown in Fig. 1. The test procedure is composed of eight main test parts. In all test parts, the values of the SoC are determined by coulomb counting and always refer to the actual total capacity. 1. Capacity test. The tests are carried out to identify the actual total cell capacity. The test consists of a complete charge process (constant-current constant-voltage (CCCV) with a current rate of 1C) followed by three discharge and charge (CCCV) cycles with a current of 1C between the EOCV and the EODV. The actual cell capacity is calculated as the average between the values of the Ampere-hour throughput during the three discharge processes. 2. Quasi-OCV test. The tests identify the quasi-OCV curves: starting from a fully charged cell (CCCV process) a discharge process with a constant current of C10 (800 mA) until the EODV is conducted, followed by a pause of 1 h, and by a charge process with a current of C10 (800 mA) until the EOCV. The tests are conducted for three temperatures (0 °C, 23 °C and 40 °C). The intention is to investigate the impact of the tests on cell aging within the period of the entire test procedure. Because of this, the tests are repeated at the end of the investigation in the same manner (test part number 8). 3. OCV test. The tests identify the OCV behavior of the cells, or the so called major hysteresis charge and discharge loops. A schematic representation of the OCV test is depicted in Fig. 2. Starting from a cell in a fully charged state, discharge processes with a current rate of 0.5C with steps of 5% of the total capacity followed by a relaxation time are carried out, until the voltage reaches the EODV value. The OCV voltage values obtained at the end of each relaxation period define the external OCV discharge boundary (major discharge loop). The process is then repeated entirely, charging the cell with a current rate of 0.5C and steps of 5% of the total capacity followed by relaxation times, until the voltage reaches the EOCV value. The OCV voltage values obtained at the end of each relaxation period define the external OCV charge boundary (major charge loop). The entire test is repeated for three different temperatures (0 °C, 23 °C and 40 °C). The tests are carried out with steps of 10% at 0 °C and 40 °C, to accelerate the test process. The relaxation time between each charge/discharge step is 3 h for the tests carried out at 23 °C and 40 °C, 6 h for the tests carried out at 0 °C. In this way, enough time is given to the voltage to reach the steady state, and, at the same time, the duration of the tests is limited to a reasonable value. The value of relaxation time of 3 h is employed in all the tests (if not differently specified in a particular case). Download : Download high-res image (252KB)Download : Download full-size image Fig. 2. Schematic representation of the OCV test, (a) battery voltage profile, (b) battery current profile, and (c) obtained OCV curve. 4. Minor loop identification. The tests are carried out to identify the so called minor loops, i.e. the loops that are built inside the major hysteresis boundaries (main loops) each time that a complete cycle (100% → 0% → 100%) is not covered. Therefore, after a defined rest period, the voltage relaxes to an OCV value that lies in between the two major OCV boundaries. In this work, a minor loop is defined as a loop which has one extreme that lies on the major charge loop and the other on the major discharge loop (within a defined voltage tolerance, which will be discussed later on), as shown in Fig. 3. A loop which has one extreme that lies on the major charge loop for a SoC ⩾ 90%, or which has one extreme that lies on the major discharge loop for a SoC ⩽ 10% is not considered a minor loop. In fact, in these cases, one of the two branches of the minor loop lies completely either on the major discharge loop or on the major charge loop respectively. The identification of a minor loop for a defined SoCx is carried out in two steps. In the first step, starting from a SoC of 100%, the cell is discharged with a current rate of 0.5C with steps of 5% of the total capacity, each one followed by a relaxation time, until the SoCx is reached. Then the cell is charged with a current rate of 0.5C with steps of 5% of the total capacity, each one followed by a relaxation time, until the EOCV is reached. At the end of each relaxation period the values of the OCV are collected. In this process, the OCV value identified as OCVy in Fig. 3 is the measured value that lies on the major charge loop within a defined voltage tolerance. In the second step, the process of the first step is partially repeated. Starting from a fully charged state with SoC steps of 5% with current rate of 0.5C and followed by relaxation periods, the stepwise process 100% → SoCx until a SoCx is carried out. After that, the procedure continues with the charge process SoCx → SoCy, and closes with the discharge process SoCy → SoCx (see in Fig. 3 the steps a → x with the brown arrows, x → y with the orange1 arrows, and y → x again with the orange arrows). As defined in Fig. 1, the two steps described above are repeated for SoC values of 10%, 20%, 30%, 40%, 50% and 60%, and, in all the cases, starting from the initial SoC of 100% (point a in Fig. 3). The ambient temperature is always kept constant at 23 °C. As will be explained later, due to different behaviors, some variations on the test procedure are introduced for Cell B. Download : Download high-res image (143KB)Download : Download full-size image Fig. 3. Representation of the major and minor hysteresis loops in a schematic illustration of the hysteresis of the OCV of a LiFePO4 lithium-ion cell. 5. Minor loop path dependency. The goal of this test section is to investigate the path dependency of the minor loops individuated in the previous test part. With “path dependency” the determination of minor loops starting from a condition in which the cell is in an empty state is intended. In this way, a generic minor loop parameterized in the previous section as 100% → SoCx → SoCy → SoCx (a → x → y → x in Fig. 3) is once again tested as 0% → SoCy → SoCx → SoCy (b → y → x → y in Fig. 3). The tests are repeated for all y values determined in test part number 4 at an ambient temperature of 23 °C. 6. Minor loop current dependency. The tests are carried out to determine the dependency of the minor loops on the current rate employed to reach a defined SoC point. The main goal is to determine if the Ah-throughput necessary to enclose a minor loop within the two major charge and discharge loops is independent of the current rate value employed to reach the SoC level. Three of the minor loops individuated in test part number 4 are chosen and tested with three different current rate values (0.2C, 1C and 5C). The tests are conducted at an ambient temperature of 23 °C. The curves are measured with SoC steps of 5%. The SoC is always adjusted by using an Ah-counting calculation with the considered current rate. 7. Minor loop temperature dependency. The tests are carried out to determine the dependency of the minor loops on the actual ambient temperature. As for test part number 6, the main goal is to determine if the Ah-throughput necessary to enclose a minor loop within the major hysteresis boundaries is independent of the actual ambient temperature. Three of the minor loops individuated in test part number 4 are chosen and tested. The current rate used to reach each OCV step is 0.5C. The tests are conducted at ambient temperatures of 0 °C, 23 °C and 40 °C. The curves are measured with SoC steps of 5%. In order to ensure the comparison of the results, the major OCV boundaries are also measured once again for the three investigated temperatures with SoC steps of 5%. Before performing the test at the given temperature the cells are charged following a CCCV process at 23 °C. For the ambient temperature of 0 °C the relaxation time is set to 6 h, to consider the longer diffusion processes due to the low temperature. For the other temperature values the relaxation time is set to 3 h. 8. Quasi-OCV test. The same test part as test part number 2.
https://doi.org/10.1016/j.apenergy.2016.02.086_p2_7 | At this point it is necessary to highlight some important aspects. Firstly, it must be understood that the results shown in the following sections are valid for the tested cells only; no general statement can be done for cells of the same chemistry but from a different manufacturer. It has to be stated that the same type of cells aged in different conditions can also perform partially differently from the ones object of this study, even though some of the phenomena can still be observed. Moreover, the obtained OCV–SoC relations are always referred to the actual capacity of the battery and not to the nominal one. This allows the meaningful comparison between cells in different aging states, and the meaningful analogy between the OCV points determined in two comparable tests. To achieve this, at the end of each test part between number 4 and 8, a capacity test (test according to test part number 1) and an OCV test (test according to test part number 3, only for a temperature of 23 °C) are carried out, as shown in Fig. 1. This way of proceeding considers the fact that the duration of the entire test procedure could last for a long time period and within this period the two samples could still age significantly. This can lead to a change of both the value of the actual capacity and, therefore, the shape of the major OCV curves. Moreover, the obtained capacity values are used to recalibrate the calculation of the SoC needed to go from one step to another in the definition of the OCV major and minor curves. Furthermore, as discussed in [9], [17], the current rate employed to proceed from one SoC to the consecutive in each test is limited to 0.5C (except in the current dependency test, namely test part number 6). This allows to reduce the impact of the relaxation time and diffusion processes in reaching the voltage steady state, and therefore to isolate the hysteresis effect from other possible causes of deviation of the voltage from the equilibrium.
https://doi.org/10.1016/j.apenergy.2016.02.086_p2_8 | The battery test bench used to perform the tests is manufactured by Digatron GmbH in Germany. For all the tests (except for the quasi-OCV tests), the used test circuits have a maximum current and voltage of respectively 200 A and 18 V. For the tests of test parts number 2 and 8, in order to have a better regulation of the current, the used circuit has a maximum current and voltage range of respectively ±20 A and 0–18 V. The accuracy of both circuits is ±0.5% of the desired value in a range of 10–100% In/Un (nominal current/nominal voltage), and ±0.05% of the full scale in a range <10% of In/Un. Although the accuracy of the circuits seems to be inappropriate, the recalibration of the circuits has always shown a good accuracy for both current (deviation <0.1% in respect to the reference value) and voltage measurements (deviation <0.7% in respect to the reference value). Furthermore, all the tests have been conducted inside a temperature chamber manufactured by the company Binder GmbH in Germany, with a temperature range between −40 °C and +180 °C.
https://doi.org/10.1016/j.apenergy.2016.02.086_p3_2 | In this section, the test results are extensively presented. Not all the cells are tested following the entire test routine. For some of the cells only the main parts of the routine are followed in order to shorten the testing time and to investigate the main phenomena in more samples.
https://doi.org/10.1016/j.apenergy.2016.02.086_p3_4 | Fig. 4 refers to the results obtained within test part number 2. Fig. 4(a) analyses the quasi-OCV curves for the tested samples during the discharge process at the Begin-Of-Test (BOT), while Fig. 4(b) shows the results of the incremental capacity analysis (ICA) for the same curves. The differences in terms of aging between the tested cells can be already observed in Fig. 4(a). In fact, comparing the quasi-OCV curves, the changes on the length of the characteristic plateaus and their positions appear evident. In detail, the plateau present in the fresh cells around a voltage of 3.31 V, which is characteristic of the change of phase of the anode [47], tends to disappear with aging. In fact, only a small plateau can be observed around 3.3 V for Cell B. Some effects can be also seen in the plateau in the middle of the quasi-OCV curves, where a small shift in the characteristic voltage can be observed. The third plateau, which can be barely observed in the low voltage range (around 3.17 V), seems also to slightly change with aging. A better comprehension of the differences in terms of aging can be obtained through the ICA results reported in Fig. 4b). This non-invasive methodology has been already widely used in the past to monitor and detect the aging mechanisms which take place inside a cell through the observation of the quasi-OCV curves [48], [47]. The analysis clearly shows the disappearance of the characteristic peak indicated with ❸ in the aged cells compared to the fresh ones. In the same way, the peaks in the middle position indicated with ❷ shift slightly toward higher voltage, indicating an increase in the battery’s internal impedance with aging. In case of the aged cells the peaks indicated with ❷ are characterized by a higher absolute value but (except for Cell B) by a smaller area in respect of the fresh cells. The change of the height of peak ❸ can be mainly associated with the loss of lithium inventory which cannot be used anymore for the main conversion reaction. The variation of the distance between the peaks ❷ and ❸ can be related to a mix of the loss of lithium inventory and the loss of active material in the electrode during cell lifetime. Eventually, only small changes can be observed in peak ❶. Similar considerations can be drawn observing the quasi-OCV charge curves, and the data obtained for the EOT (End-Of-Test), which are not reported in this paper. Download : Download high-res image (283KB)Download : Download full-size image Fig. 4. Quasi-OCV curves for a current rate of C10 and incremental capacity analysis for discharging process for the investigated cells at the beginning (BOT – Begin-Of-Test) of the hysteresis test routine, (a) quasi-OCV curve for discharging process, and (b) incremental capacity analysis for the quasi-OCV curve during discharging process.
https://doi.org/10.1016/j.apenergy.2016.02.086_p3_6 | The results reported in this section refer to test part number 3 in Fig. 1. Fig. 5 shows the differences between the OCV major hysteresis boundaries measured for the tested cells. The results refer to test block number 3 in Fig. 1. As already discussed in Section 3.1 and observed in Fig. 5, the aging mechanisms have an impressive impact on the OCV curves of the cell. In fact, comparing the fresh samples’ curves of Fig. 5(a) with the curves of the three aged samples in Fig. 5(b)–(d), the disappearance or reduction of the plateau in the high SoC range is again evident. Instead, the long plateau characteristic of the middle SoC range which is attributed to the two-phase transition in the cathode is shifted to the high SoC range. Furthermore, a shift in the small plateau visible in the range of 10–20% SoC is visible. Comparing the hysteresis of the fresh samples with those of the aged cells it can be noted that a maximum value of the hysteresis of 29 mV and 31 mV is measured for the two fresh cells at SoC of 30% and 25%, while a maximum value of 26 mV, 27 mV and 26 mV is measured at 35% SoC for Cell B, Cell C and Cell D respectively. The hysteresis of the OCV in the middle SoC range is slightly bigger for the fresh cells (between 18 mV and 20 mV) compared to the aged samples (between 14 mV and 17 mV). Moreover, in Fig. 5(b) and (c), for Cell B at SoC of 85%, and for Cell C at SoC of 80%, the hysteresis tends to disappear.2 There is no trace in the literature of a similar behavior in the hysteresis of the OCV of LiFePO4 cells. A possible explanation can be found in the difficulty to measure the hysteresis for a SoC > 80%, where the hysteresis is generally smaller than 5 mV. Another explanation can be found in the slight shift of the charge SoC scale in respect of the discharge, which can generate a slight displace of the measured voltage points. Additional considerations and understandings related to this particular phenomenon are beyond the scope of this work. Download : Download high-res image (496KB)Download : Download full-size image Fig. 5. Comparison between the OCV curves obtained for the investigated cells at BOT measured every 5% SoC during charge and discharge at an ambient temperature of 23 °C, (a) OCV curves for the two fresh cells, (b) OCV curves for Cell B, (c) OCV curves for Cell C, and (d) OCV curves for Cell D.
https://doi.org/10.1016/j.apenergy.2016.02.086_p3_7 | Fig. 6 shows the OCV curves for Cell B measured for three ambient temperatures, namely 0 °C, 23 °C and 40 °C. Fig. 6(a) shows the three OCV curves both during charge and discharge process, while Fig. 6(b) shows the difference between the OCV measured at a given temperature and the OCV measured at 23 °C for different SoCs. The reported results are referred to Cell B, but similar conclusions can be drawn for the other tested samples. As it can be observed, slight differences can be observed between the OCV values measured at 23 °C and 40 °C. They remain between 6 mV (60% SoC) and −4.7 mV (20% SoC). The OCV values measured at 0 °C show a different behavior compared to the OCV values measured at other temperatures. The difference between the OCV values measured at 0 °C and 23 °C is limited (maximum of 5.7 mV for a SoC of 60%) for mostly all the SOC range during the charge process, and a maximum difference of −64 mV is reached around 10% SoC. On the other hand, a difference between the OCV values measured at 0 °C and 23 °C during the discharge process between −9 mV and −8 mV is observed in the middle SoC range, and reaches −59 mV for 10% SoC. No increase in the hysteresis is registered for the OCV values measured at 0 °C. While at 23 °C the hysteresis is between 3 mV and 22 mV and at 40 °C between 1 mV and 21 mV, at 0 °C the difference remains between 7 mV and 22 mV. The highest hysteresis can be observed at 40% SoC for the 3 considered temperatures. Download : Download high-res image (327KB)Download : Download full-size image Fig. 6. Dependency of the hysteresis curves on the ambient temperature for Cell B, (a) OCV curves measured every 10% SoC during charge and discharge at ambient temperature of 0 °C, 23 °C and 40 °C, (b) difference between the OCV curve measured at x °C (OCVx) and the OCV curve measured at 23 °C (OCV23).
https://doi.org/10.1016/j.apenergy.2016.02.086_p3_9 | In this section, the results concerning the investigation of partial charge/discharge tests, or the so called minor loops (namely the test parts number 4, 5, 6 and 7 in Fig. 1) are shown. In particular, the dependency of the loops on SoC, direction, current and temperature is presented and the differences observed for the tested samples are shown. Due to the limited space, and in order to not overload the work, in the present paper only exemplary results are shown. At the same time, tables resume the results that are not reported in the form of plots.
https://doi.org/10.1016/j.apenergy.2016.02.086_p3_10 | As mentioned earlier, a minor hysteresis loop is considered as being closed if the extremes of the loops lie on the major OCV boundaries within a defined tolerance: in this work, the difference between each extreme of the minor loops and the major boundaries must not exceed 2 mV. In this case the minor loop is considered as being closed.
https://doi.org/10.1016/j.apenergy.2016.02.086_p3_11 | 3.3.1. Shape and SoC range The results reported in this section refer to test part number 4 in Fig. 1. Fig. 7, Fig. 8 show representative results for the minor loops (dotted lines) for each one of the investigated samples compared with the respective major hysteresis boundaries (continuous lines). Fig. 7 presents four of the measured loops in the low SoC range, while Fig. 8 presents four of the measured loops in the high SoC range. The loops are measured starting the process with a cell in a fully charged state. For example, considering Fig. 7(a) the loop is measured with a sequence of discharge/pause steps and charge/pause steps following the path 100% → 10% → 30% → 10% SoC. Table 4, Table 5 resume the results for all the detected loops in a SoC range of 10–90%. As it can be observed, the investigated samples behave extremely different in all SoC ranges. If the behavior of the fresh cells is analyzed, it can be seen that all the loops enclose between the major OCV boundaries with a SoC interval always bigger than 20%. The widest loop is found starting from a SoC of 30% with a SOC interval of 45%. Moreover, the experimental results show that the minor loops can be identified precisely, and no voltage points are measured outside the major OCV boundaries. Download : Download high-res image (396KB)Download : Download full-size image Fig. 7. Comparison between the major hysteresis boundaries and the investigated minor loops which start (extreme x in Fig. 3) from 10% SoC, (a) Fresh cells, (b) Cell B, (c) Cell C and (d) Cell D. The loops are parameterized starting from a fully charged state. The OCV is measured with a stepwise process of 5% SoC and for an ambient temperature of 23 °C. Download : Download high-res image (387KB)Download : Download full-size image Fig. 8. Comparison between the major hysteresis boundaries and the investigated minor loops which start (extreme x in Fig. 3) from 50% SoC, (a) Fresh cells, (b) Cell B, (c) Cell C and (d) Cell D. The loops are parameterized starting from a fully charged state. The OCV is measured with a stepwise process of 5% SoC and for an ambient temperature of 23 °C. Table 4. Resume of the results for the minor loop identification for the fresh Cell A, Cell C and Cell D (test part number 4 in Fig. 1). Cells A Cell C Cell D Test ΔSoC [%] to enclose the loop Test ΔSoC [%] to enclose the loop Test ΔSoC [%] to enclose the loop 10 → 30 → 10 20 10 → 25 → 10 15 10 → 20 → 10 10 20 → 40 → 20 20 20 → 35 → 20 15 20 → 30 → 20 10 30 → 75 → 30 45 30 → 50 → 30 20 30 → 50 → 30 20 40 → 75 → 40 35 40 → 70 → 40 30 40 → 85 → 40 45 50 → 80 → 50 30 50 → 75 → 50 25 50 → 85 → 50 35 60 → 80 → 60 20 60 → 85 → 60 25 60 → 85 → 60 25 Table 5. Resume of the results for the minor loop identification for Cell B starting from 100% SoC (test part number 4 in Fig. 1) and 0% SoC. Test ΔSoC [%] to enclose the loop Starting SoC value [%] 10 → 25 → 10 15 100 20 → 40 → 20 20 100 30 → 50 → 30 20 100 40 → 90 Not possible to determine a minor loop 100 50 → 90 Not possible to determine a minor loop 100 60 → 90 Not possible to determine a minor loop 100 60 → 40 → 60 20 0 70 → 55 → 70 25 0 80 → 65 → 80 15 0 The results of the parameterization tests for the minor loops for the aged cells show a completely different behavior. While for the fresh cells it is possible in the majority of the cases to enclose the minor loop within a limited SoC interval, for the aged cells this generally does not happen. Regarding Cell C and Cell D, it is always possible to individuate the single minor loops in all the investigated SoC ranges. No loop is closed for a SoC of 90% (considered as point y in Fig. 3). Except for some single values, each loop can be exactly defined within the major hysteresis boundaries. Nevertheless, comparing the results in Table 4, it can be noticed that the SoC interval necessary to enclose the minor loops changes for each of the investigated SoC ranges, demonstrating already the existence of the impact of aging on the cell’s hysteretic behavior. Regarding Cell B, whose results are resumed in Table 5, in the low SoC range, loops starting from 10%, 20% and 30% SoC are parameterized respectively with 15%, 20% and 20% of ΔSoC that are necessary to enclose the loop. Starting from a SoC of 40% (point x in Fig. 3) no minor loop can be enclosed in a way that the second extreme lies on the major OCV boundary for a SoC smaller than 90% (point y in Fig. 3), which corresponds to the investigated SoC range. Therefore, as shown in Fig. 8(b), the path 50% → 90% → 50% cannot be considered as a minor loop, due to the fact that after the charge process 50% → 90%, the subsequent process 90% → 50% follows completely the major discharge OCV boundary. The same phenomenon is measured also for the minor loops with the low extreme (considered as point x in Fig. 3) at 40% and 60% SoC. Another complication that has to be considered is the measurement of the same OCV both after charge or discharge for a SOC of 85%, as already mentioned in Section 3.2. This can be observed in Fig. 8(b). In this range, which corresponds mainly to the change of phase of the anode, the OCV points measured during the partial charge/discharge process (minor loops identification) lie outside of the major hysteresis boundaries. Therefore it is not possible to detect whether a minor loop encloses itself in this range or not. At this point it can already be noticed how remarkable the differences between the fresh and the aged samples are, not only in terms of major OCV boundaries, but especially in terms of minor hysteresis loops. Due to the particularly different behavior of Cell B, tests are carried out to detect if minor loops can be parameterized also in the high SoC range (SoC ⩾ 40%), but starting from a cell in an empty state (SoC = 0%). The results of these tests are reported in the bottom part of Table 5, while Fig. 9 shows as example the results obtained for the loop 60% → 40% → 60%. The table shows that three different loops can be individuated starting a procedure with a cell in an empty state: 60% → 40% → 60% SoC, 70% → 55% → 70% SoC and 80% → 65% → 80% SoC, with respectively 20%, 25% and 15% of ΔSoC necessary to enclose them. The same loops, starting from a cell in fully charged state, and considering as point x in Fig. 3 the values 40%, 55% and 65% SoC cannot be individuated. The influence and dependency of the starting condition on the single minor loops (whether the cell is full or empty at the beginning of the test, and which major boundary curve is followed to reach the considered SoC value) is treated in the next section. Download : Download high-res image (186KB)Download : Download full-size image Fig. 9. Comparison between the major hysteresis boundaries and one of the investigated minor loops for Cell B. The loop is parameterized starting from an empty state. The OCV is measured with a stepwise process of 5% SoC and for an ambient temperature of 23 °C.
https://doi.org/10.1016/j.apenergy.2016.02.086_p3_12 | 3.3.2. Dependency on the path direction The results reported in this section refer to test part number 5 in Fig. 1. Fig. 10 shows the results of the investigation of the influence of the minor loop direction for the fresh cells. The figure shows only two of the individuated loops obtained in test part number 4, namely the loops 10% → 30% → 10% and 50% → 80% → 50%. A considerable difference can be observed between the two minor loops (100%→)10% → 30% → 10% SoC3 and (0%→)30% → 10% → 30% SoC. A maximum difference of 10 mV between the two curves at SoC of 20% in the discharge phase is measured. A slightly smaller difference can be observed when the loops (100%→)50% → 80% → 50% SoC and (0%→)80% → 50% → 80% SoC are compared. The difference between both minor loops remains approximately 3 mV in all the SoC ranges. Similar results are also observable for the other loops which are not reported in detail in this work. Generally it can be stated, that the path that is followed to walk through a loop is only slightly dependent on the starting point, whereas the shape of the loop is entirely maintained, together with the position of the two loop extremes (points x and y in Fig. 3). Download : Download high-res image (252KB)Download : Download full-size image Fig. 10. Path dependency for two of the investigated minor loops for the fresh cells. The compared loops are parameterized starting from a fully charged (continuous lines) and from an empty state (dashed lines). The OCV is measured with a stepwise process of 5% SoC and for an ambient temperature of 23 °C. Fig. 11 demonstrates the influence of the minor loop path dependency for Cell B (a) and for Cell D (b). Two of the investigated loops are shown for both cells. Regarding Cell B (Fig. 11a), comparing the loops (100%→)10% → 25% → 10% SoC and (0%→)25% → 10% → 25% SoC a maximum difference of 7 mV is measured at SoC of 20% in the discharge phase. A maximum difference of 9 mV at SoC of 25% can be measured comparing the loops (100%→)20% → 40% → 20% SoC and (0%→)40% → 20% → 40% SoC. Regarding Cell D (Fig. 11b), comparing the loops (100%→)10% → 20% → 10% SoC and (0%→)20% → 10% → 20% SoC a maximum difference of 10 mV is measured at SoC of 10% in the discharge phase. A maximum difference of 2 mV at SoC of 60% in the discharge phase can be measured comparing the loops (100%→)50% → 85% → 50% SoC and (0%→)85% → 50% → 85% SoC. The path dependency analysis test carried out for the other identified minor loops delivers similar results. Download : Download high-res image (560KB)Download : Download full-size image Fig. 11. Path dependency for two of the investigated minor loops for the aged cells, (a) Cell B and (b) Cell D. The compared loops are parameterized starting from a fully charged (continuous lines) and from an empty state (dashed lines). The OCV is measured with a stepwise process of 5% SoC and for an ambient temperature of 23 °C. Moreover, the same path dependency analysis test is carried out for Cell B also for a minor loop identified in the high range of SoC, initially parameterized starting from a cell in empty state, as already discussed in Section 3.3.1. The result is shown in Fig. 12. In this case, contrary to what is done for the first two loops, the test investigates the path (100%→)40% → 60% → 40% SoC to compare it with the previously identified loop (0%→)60% → 40% → 60% SoC, as shown in Table 5. As it can be seen, it is not possible to overlap the two minor loops, due to the fact that it is not possible to enclose one of them within the major hysteresis boundary. While it is possible to identify a minor loop between 40% and 60% SoC charging the battery from an empty cell (green curves), it is not possible following the same path discharging the battery from a fully charged state (blue curves). Furthermore, considering the curve in blue, not only the OCV measured at 60% does not lie on the major hysteresis charge curve, but for SoC smaller than 50% during the discharge the voltage relaxes to values of OCV that do not lie within the major hysteresis boundaries. The results obtained through the repetition of the test for plausibility check show the same behavior, also when the capacity used to calculate the SoC interval is adjusted in a precise manner. What seems to be clear is that, contrary to the fresh cell, for Cell B the path followed to rebuild the single minor loops becomes decisive based on the selected SoC range. In fact, considering a SoC range of 10–40%, only slight path dependency is observed. On the other hand, in the range of 40–90% SoC minor loops can be identified only following some predefined paths. Download : Download high-res image (255KB)Download : Download full-size image Fig. 12. Investigation of the path dependency for one of the investigated minor loops for Cell B which cannot enclose itself within the major hysteresis boundaries. The compared loop is parameterized starting from a fully charged (continuous lines) and from an empty state (dashed lines). The OCV is measured with a stepwise process of 5% SoC and for an ambient temperature of 23 °C.
https://doi.org/10.1016/j.apenergy.2016.02.086_p3_13 | 3.3.3. Dependency on the current rate The results reported in this section refer to test part number 6 in Fig. 1. Fig. 13 shows the results of the investigation of the current dependency influence on the minor loops. Fig. 13(a) shows the results for a fresh cell, only for one of the three investigated loops, namely the loop which starts from 20% SoC. Download : Download high-res image (338KB)Download : Download full-size image Fig. 13. Investigation of the current dependency for one of the three investigated minor loops, (a) for a fresh cell and (b) for the aged Cell B. The compared loops are parameterized starting from a fully charged cell. Fig. 13(a) illustrates that for a fresh cell the loop maintains its shape and encloses between the major hysteresis boundaries in the same SoC points independently of the used current rate. Only small differences can be noticed for a current rate of 0.2C in correspondence of 25% and 30% SoC (4 mV) during charge. Moreover, for the same current rate, the loop seems to enclose in the major charge hysteresis boundary already at 20% SoC. The other two investigated loops show a similar behavior. As for the fresh cell, as shown in Fig. 13(b), also for Cell B only a small current dependency is observed, again for the smallest current rate for a SoC of 35% (4 mV). In this case, the shape of the loop can also be considered maintained. Similar results can be observed for the other two investigated loops.
https://doi.org/10.1016/j.apenergy.2016.02.086_p3_14 | 3.3.4. Dependency on the temperature The results reported in this section refer to test part number 7 in Fig. 1. Fig. 14 shows the results of the investigation of the temperature influence on the minor hysteresis loops for a fresh cell. Only one of the three investigated loops is shown, namely the loop with the path 10% → 40% → 10%. Download : Download high-res image (499KB)Download : Download full-size image Fig. 14. Investigation of the temperature dependency for one of the three investigated minor loops for a fresh cell for ambient temperatures of 0 °C, 23 °C and 40 °C. (a) 0 °C, 23 °C and 40 °C, (b) 23 °C, (c) 0 °C and (d) 40 °C. The loops are parameterized starting from a cell in a fully charged state. Fig. 14(a) shows the three loops measured at different ambient temperatures overlapping together with the major hysteresis boundaries, while Fig. 14(b)–(d) shows the comparison between the single minor loop and the major hysteresis boundaries respectively for ambient temperatures of 23 °C, 0 °C and 40 °C. As it can be observed, the dependency found for an ambient temperature of 23 °C is generally maintained for temperatures of 40 °C and 0 °C. Only a slightly different behavior regarding one aspect can be observed: the investigated loops enclose in the major hysteresis boundaries for a ΔSoC < 20% in both directions for charge and discharge. Similar results are obtained for the other two loops not reported in this paper. The same investigation results are shown in Fig. 15 for Cell B. Also in this case only one of the three minor hysteresis loops is shown, namely the loop 20% → 40% → 20%. For the three loops measured, two of them (the loop 20% → 40% → 20% SoC and the loop 10% → 25% → 10% SoC) show a limited or totally inexistent temperature dependency, although the loops for the temperatures of 0 °C and 40 °C enclose in the major hysteresis boundaries earlier than for a temperature of 23 °C in both directions for charge and discharge. Only the loop 60% → 40% → 60% SoC shows a difference with the major hysteresis boundary of about 5 mV for a SoC of 40%. Download : Download high-res image (512KB)Download : Download full-size image Fig. 15. Investigation of the temperature dependency for one of the three investigated minor loops for Cell B for ambient temperatures of 0 °C, 23 °C and 40 °C. (a) 0 °C, 23 °C and 40 °C, (b) 23 °C, (c) 0 °C and (d) 40 °C. The loops are parameterized starting from a cell in a fully charged state.
https://doi.org/10.1016/j.apenergy.2016.02.086_p4_2 | The results shown in the previous sections demonstrate that the aging state of the battery plays a fundamental role in the definition of the battery behavior related to the hysteresis effect of the OCV. Therefore, as it is deeply discussed and examined in this section, modeling the hysteresis behavior of the OCV of LiFePO4 cathode-based lithium-ion batteries, either for a simulation environment or a battery management system (BMS) application, cannot be done without taking the aging state into account.
https://doi.org/10.1016/j.apenergy.2016.02.086_p4_4 | Before diving deeply into the discussion and comparison of the tests results, a short analysis of the time duration of the entire test routine is considerably meaningful. For some of the tested cells, e.g. for Cell B, the complete execution of the test routine of Fig. 1 has covered a period of time of about one and a half years. Test part number 4 has been the most time-consuming one. As a term of comparison, with the conditions listed in Section 2 at test part number 4, for a test routine 100% → 40% → 75% → 40%, the total duration of the test covers around four days, considering a stepwise process with 5% SoC, a relaxation time of 3 h and a current rate of 0.5C between each step. In detail, the total time necessary to parameterize the other cells has been restrained, due to the ease in the identification of the single minor loops. On the other hand, the high variability and difference among the minor loops for Cell B has necessitated the repetition of several tests in test parts number 4 and number 5, increasing the entire test routine time dramatically. It is important to keep in mind that although the test routine duration has been impressively long, it is not within the scope of this work to find a procedure which can be feasibly used to parameterize hysteresis behavior of lithium-ion batteries in a reasonable time. Therefore, for a systematic investigation of this phenomenon, an optimized methodology should be developed, especially based on the application (e.g. cell modeling or on-line state estimation in BMS). Nevertheless, the regular measurement of the actual battery capacity carried out according to test part number 1 has shown variation within a certain percentage. Therefore, due to the limited aging exhibited during the test routine, the results of the different test parts can be correctly compared, despite the long duration of the procedure.
https://doi.org/10.1016/j.apenergy.2016.02.086_p4_6 | Section 3.3.1 introduces the analysis of the impact of the ambient temperature on the OCV curves. As shown, the temperature has limited influence on the charge hysteresis curve and a huge impact on the discharge curve. Generally, the effect of the temperature on the cell’s OCV curve is described in [49], [50], and is related to the entropy change of the system through the derivative of the voltage potential with respect to the temperature (entropic heat coefficient or temperature coefficient). One would expect that for the same SoC value (both during charge and discharge), the variation of the cell potential with the temperature would remain in the same range. However, as shown in Fig. 8, Fig. 9, this is not the case. The short-term history has an influence on the temperature impact on the OCV: if a SoC value is reached through a discharging process, the voltage change due to temperature variation is more evident than when the same SoC point is reached through a charging process. A hysteresis due to temperature change is overlapping the hysteresis of the OCV due to thermodynamic effects. As introduced earlier, the aging state influences this effect only minimally, where the bigger impact is registered at 0 °C.
https://doi.org/10.1016/j.apenergy.2016.02.086_p4_7 | Some tests not reported in this work have shown that the amount of steps employed during the test to follow the charge/discharge voltage curve (whether the relaxation is measured with 5% or 10% SoC steps) has a slight influence as well. Especially in the low range of SoC and at low ambient temperatures, where the diffusion processes are strongly influenced by the sequence current rate/relaxation step, using low current rates and reducing the SoC steps would help to separate the effect of the temperature on the OCV curve from other additional effects. A further and more precise evaluation of the temperature effect on the OCV hysteresis can be obtained following the methodology employed by Nieto et al. in [49]. In this case, the time relative to the relaxation phases necessary to go from one temperature level to the investigated one should be chosen carefully based on the difference between the actual temperature and the goal temperature level. This means choosing an interval long enough to allow a uniform temperature distribution inside the cell, but limited enough to significantly reduce the total duration of the test.
https://doi.org/10.1016/j.apenergy.2016.02.086_p4_9 | The most visible effect on the hysteresis of the OCV due to different aging that is shown in the previous section concerns the definition of the minor loops and their characteristics. At first sight, for all the investigated samples it is not possible to identify a rule which is followed by the single minor loops. Considering the fresh Cell A, going from the low to the high SoC range, the SoC interval necessary to enclose the minor loops increases reaching the maximum for a SoC of 30%. This kind of behavior can be individuated also for the aged Cell C and Cell D. In particular, the width of the plateau and therefore the lengths of the transition between the two-phase transformations influence the behavior of the minor hysteresis loops. In fact, for the fresh cells, where the high SoC plateau (SoC ⩾ 85%) can be clearly identified, all the minor loops can be measured in the investigated SoC range. On the contrary, in Cell B, where the plateau present in the high SoC range has almost disappeared due to battery aging, the minor loops present an irregular behavior regarding shape and position. Generally, comparing Cell A with the aged samples, the SoC range necessary to enclose the minor loops within the major boundaries changes depending on the loop position. In some cases, e.g. for Cell B, it is not possible to find the point indicated as y in Fig. 3, as it is the case for the minor loops in the high SoC range.
https://doi.org/10.1016/j.apenergy.2016.02.086_p4_10 | As a first explanation, in order to understand what happens to the OCV when the cell reaches its steady state and which phenomena take place at particle level, the shrinking core theory can be employed. Fig. 16 shows schematically what happens qualitatively during one of the test routines of test part number 4 of Fig. 1. The representation is valid both for a cell in a new and aged state. During the test, a fully charged cell (point 1) is discharged stepwise until the investigated SoC point 4 (which represents point x in Fig. 3) is reached. Then, the cell is stepwise charged up to point 6 (which represents point y in Fig. 3) and again stepwise discharged reaching point 8 (or again point 4). The process is schematically depicted in the upper part of Fig. 16 on the left side. Download : Download high-res image (346KB)Download : Download full-size image Fig. 16. Schematic representation of the identification of a single minor loop by means of the shrinking core theory. The black frame on the left highlights the status of a FePO4 particle after a charge process that starts from a cell in an empty state (completely discharged).
https://doi.org/10.1016/j.apenergy.2016.02.086_p4_11 | As mentioned, the shrinking core theory can be employed to explain what happens during this test routine in the cathode based on one particle model. When the cell is in the fully charged state (point 1) the cathode theoretically does not contain lithium. When the cell is first discharged, the lithium diffuses uniformly in the FePO4 particle until a lithium-content favorable state is reached, defined with the subscript y (point 2). At this point the material is still in a homogeneous state (solid solution). After this point, two regions with a constant concentration of lithium will appear (point 3) in the particle, which are separated by an energetic barrier. In this way a shell of lithium is formed on the particle surface with a lithium content z (second energetic favorable state, with z > y), which surrounds a lithium-poor core with a lithium content y (two-phase region or first-order transition transformation). Values of z and y can be found in [19], [21]. As soon as the amount of intercalated lithium increases, i.e. the cell is discharged, the concentration in the regions remains constant, while the barrier which separates them moves toward the particle core (point 4). From this point the stepwise charge process starts. When the cell is charged, the deintercalation process takes place firstly by the extraction of lithium ions from the external shell of the particle (point 5). In this phase, the particle consists of three regions, two characterized by low (external shell and internal core) and one by high lithium concentration (middle region). A new barrier is created (barrier 2). The further deintercalation of lithium ions moves barrier 2 toward the core of the particle (point 6). At this point a further discharge process starts, which is needed to enclose the minor loops. The additional intercalation of lithium ions takes place with the formation of another external shell together with an energetic barrier (barrier 3 at point 7). Additional discharge moves barrier 3 toward the center until point 8 is reached, which corresponds to the same SoC of point 4 (both lying on the major OCV discharge boundary). In this state it is not possible to define in a qualitative manner whether barrier 3 and barrier 2 have disappeared (point 8a) or still exist (point 8b). This is strictly related to the exact position of point 8 in the SoC range, which strictly influences the positions and dimensions of the minor loops. Taking a look on the described process, the following two aspects can be observed: • The state represented from point number 6 during the identification process of the minor loop coincides with the one reached through a charge process starting from a cell in a completely empty state (frame in Fig. 16, from point 9 to point 10). At particle level this means that a particle with a lithium-rich core surrounded by a lithium-poor shell represents the same state as a particle with two energetic barriers, where a lithium-rich ring separates a lithium-poor core and a lithium-poor shell. • Theoretically, if point 4 and point 8 perfectly coincide in terms of particle state (amount of lithium which constitutes the external shell), then point 8a is the one that represents point 8. In reality, it is not possible to define precisely which is the state of point 8, due to the difficulty to place it in a correct SoC value and due to the strong influence of other factors, such as the past history, relaxation time and exact estimation of the actual battery capacity. In this sense, even if extremely limited, the error in the calculation of the SoC due to the hardware precision can also influence the determination of the correct position of each point.
https://doi.org/10.1016/j.apenergy.2016.02.086_p4_12 | From the model shown in Fig. 16, it can be realized that the impact of aging on the single minor loops on the cell cannot be precisely and completely explained only by means of the shrinking core theory. The fact that the path and the amount of charges needed to enclose the single loops change between the investigated cells cannot be exclusively related to the different behavior of the cathode particles. In order to consider the aging influence on the single minor loops, the question could arise is whether the anode could show some kind of evident hysteresis in the steady state voltage profile during its lifetime. In fact, the appearance of such a phenomenon could partially explain at cell level the impact of the aging state on the partial charge/discharge process characteristics. To prove this, an invasive post-mortem analysis will be carried out in a future work on both cells, in order to gather deeper knowledge and complete understanding of the phenomenon. Once the behavior of the single electrode is investigated, further analysis and deeper comprehension of the processes which take place in the cathode can be obtained by using a multi-particle model [22], [51].
https://doi.org/10.1016/j.apenergy.2016.02.086_p4_13 | Another approach which may be employed to understand the effect of aging on the hysteresis is based on the analysis of the single voltage electrode curves. Fig. 17 analyzes qualitatively the characteristic shape and potential of one of the measured minor loops at cell level and single electrode level. This is done respectively for a fresh Cell A and for Cell D. The considered loop is the one with the extreme x (Fig. 3) in 20% SoC, as depicted in Fig. 17(a) and (d) compared with the major OCV hysteresis boundaries. Download : Download high-res image (652KB)Download : Download full-size image Fig. 17. Qualitative representation of the path followed from a minor hysteresis loop at cell level and at single electrode level for a fresh Cell A (Figures a, b and c) and for Cell D (Figures d, e and f). (a) Minor loop 20% → 40% → 20% compared with the major hysteresis boundaries for Cell A, (b) corresponding potential levels in the cathode compared with the cathode major hysteresis boundaries, (c) corresponding potential levels in the anode, (d) minor loop 20% → 30% → 20% compared with the major hysteresis boundaries for the Cell D, (e) corresponding potential levels in the cathode compared with the cathode major hysteresis boundaries, and (f) corresponding potential levels in the anode.
https://doi.org/10.1016/j.apenergy.2016.02.086_p4_14 | Fig. 17(b) and (e) shows the hysteresis on the cathode and the correspondent voltage potential of the investigated minor loop. Fig. 17(c) and (f) shows the correspondent voltage potential of the investigated minor loop on the anode voltage curve. The different stages of the anode during the charge/discharge process are also shown, as presented by Winter et al. in [52]. Please note the different voltage scales in which the full hysteresis curves in Fig. 17(a) and (d) are reported in respect to the electrode voltage curves (Fig. 17(b), (c), (e) and (f)). The main difference between the two cells shown in the figures resides in the different aging. This is indicated by the bigger amount of loss of lithium which takes place, and which generates the shift of the anode curves to the right with respect to the cathode curve. This is visible in Fig. 17(c) and (f) respectively in the blue and red rectangles. Moreover, this is based on the assumption that loss of lithium is the main aging mechanism that takes place during battery lifetime and causes the decrease in capacity and change of the OCV characteristics. It can be observed that the aging mechanisms change the potential level in which especially the anode works for the same SoC range. Especially the SoC corresponding to point number 1 can be placed in one case in correspondence with one of the stages of the anode for the fresh cell, most likely in correspondence with the transition III + IIL. On the other hand, for the aged cell point 1 seems to fall approximately in correspondence with one of the two-phase transitions of the anode, and precisely between the stages III and IV. This suggests that the main reason for the differences in the minor loops may lay in the different correspondence between the battery voltage and the respective SoC due to the aging. This means on the one hand that for a fresh cell, a defined value of SoC can lay within a two-phase transition. On the other hand, for an aged cell, the same value of SoC calculated with the actual capacity may now be located in correspondence to a change of phase and not anymore in a plateau, as schematically shown in Fig. 17. Therefore the correct comparison of the single loops has to be carried out among loops whose starting point x is placed in correspondence of the same voltage level, or more in detail in correspondence of the same plateau/change of phase. Furthermore, inhomogeneous aging of the active material during the lifetime may also play an important role, changing the length of the single transition in the OCV curves. As the analysis is only qualitative, further precise statements cannot be done. Nevertheless, the investigation of the single electrode curves could give the complete explanation of the observed phenomena also in quantitative terms. Eventually, a further analysis of the minor loops could investigate the stability of the obtained results, i.e. the investigations of all single loops and their repeatability can be proved by repeating the same minor loop for three/four times in one single routine, e.g. for Cell D in the sequence 100% → (30% → 50% → 30%) → (30% → 50% → 30%) → (30% → 50% → 30%) → (30% → 50% → 30%). In this way, additional understanding of the impact of the past history on the stability of the results can be gathered.
https://doi.org/10.1016/j.apenergy.2016.02.086_p4_16 | The investigation of the loop path dependency has demonstrated rather negligible influence on the fresh Cell A and on the aged Cell C and Cell D. In particular, these differences are slightly emphasized in the low SoC range. Regarding Cell B, on the one hand the influence is again limited in the low range of SoC, where the single minor loops are individuated with minimal difficulties. On the other hand, in the high SoC range, the path followed to parameterize a minor loop changes the results dramatically, due to the impossibility to enclose some minor loops starting from a cell in fully charged state, as shown in Fig. 12. A reason for this kind of behavior can be found in part in the above discussed dependency of the minor loops on the aging state of the cell. Further factors which can affect this behavior are related to increasing impact of the short-term history, change in the thermodynamic characteristic of the electrochemical processes, and imperfect recalibration of the actual cell capacity during the test routine.
https://doi.org/10.1016/j.apenergy.2016.02.086_p4_17 | The investigation of current and temperature dependency on the minor hysteresis loops has shown a limited or inexistent dependency. Concerning the fresh cell, only some of the points related to the minor loops measured in the SoC range of 10–30% lie outside of the major hysteresis boundaries. Generally no dependency can be found. A similar conclusion can be drawn for Cell B, although the investigated loops are placed only in the low SoC range, as already mentioned in Section 3.3.1. Considering the results shown in Fig. 13, Fig. 14, Fig. 15, one can contest that only very few points related to a minor loop lie already in the major hysteresis boundary before enclosing the loop: the scope of tests in test parts number 6 and number 7 is to prove whether visible and impressive changes in the shape of the minor loops are noted changing the ambient temperature and current rate. Therefore, no new path is investigated and considered.
https://doi.org/10.1016/j.apenergy.2016.02.086_p5_2 | In this paper a complete characterization of the hysteresis behavior of the OCV of LiFePO4 cells is reported. The major and minor hysteresis loops of the OCV are investigated considering the influence of ambient temperature, current rate, short-term history and aging state. In particular, the presented work shows that the aging state of the battery plays a fundamental role in the definition of the cell’s OCV. The behavior and the characteristics of the parameterized minor hysteresis loops are strictly influenced by the aging state of the cell, since their shapes and dimensions (ΔSoC necessary to enclose the loops) are not maintained during cell lifetime. The parametrization of a fresh cell in terms of minor loops does not assure the complete knowledge of the behavior of cells aged in different conditions. In fact, the characteristics of the minor loops change dramatically during lifetime. In some aged samples the minor loops show different behavior compared with fresh samples, in other cases (Cell B) the loops cannot be entirely identified. It is not possible to directly and quantitatively relate the observed Cell Behaviors with cell past history, due to the limited amount of samples tested. In this direction a future post-mortem analysis assumes a crucial importance. The ambient temperature and the current rate do not influence the cell’s hysteresis characteristics impressively, and these dependencies remain practically unchanged independently of the cell’s lifetime. The test routine developed in the frame of this work allows the complete parameterization of the hysteresis behavior of a LiFePO4 cell. However, the effort in terms of time necessary for the parameterization can be considered excessive. Thus, depending on the application (cell modeling or state diagnostic), the procedure can be shortened by reducing the relaxation time in some cases, or by reducing the number of investigated minor loops. Furthermore, as already mentioned earlier, it has to be clear that the obtained results are valid only for the tested cells in a quantitative manner. Nevertheless, some of the observed behaviors related with the change of the OCV and of the anode and cathode stoichiometry can appear in cells of the same type in qualitative terms. This is due to the strong impact of aging on the OCV curves, which normally happens in all cells of the same chemistry, as discussed in Section 4. For a quantitative generalization of the obtained results, tests on cells from different manufacturers are needed. The results reported in this work highlight the importance of the actual cell aging state in the parameterization of the hysteresis behavior of a LiFePO4 cell. Especially in the application, such as diagnostic and onboard state detection, neglecting the aging state would result in an increasing error as soon as the cells move away from their pristine state. These and other issues will be the focus of a future work.
https://doi.org/10.1016/j.apenergy.2016.06.047_p1_2 | Research attention has been majorly focused on olivine-type LiFePO4 (LFP) used in lithium ion batteries (LIBs) because of its virtues of high operating voltage (∼3.4 V vs. Li/Li+), large theoretical specific capacity (∼170 mA h g−1), thermal stability, environmental friendliness and low raw materials cost [1], [2], [3], [4], [5]. However, the critical defects of LFP obviously limited this material to achieve high rate capacity and long cycle performance, which includes low electronic conductivity (10−9–10−10 S cm−1) and limited one-dimensional (1D) diffusion channel for Li+ [6], [7], [8], [9], [10]. The former drawback has been extensively researched by modification through coating from lowering the charge transfer interface resistance of LFP with electrolyte [11], [12]. For the latter obstacle, the theoretical studies reported by Yamada’s group [13] and Islam’s group [14] had confirmed that Li+ is preferable hopping along the b-axis in the olivine structure, because of the low activation barrier along this direction. Therefore, two-dimensional (2D) LFP-NS with large exposed (0 1 0) facets can improve the rate capability compared with bulk materials. Until now, most synthetic methods of LFP-NS included hydrothermal [15], [16], [17], [18] and solvothermal methods [19], [20], [21]. The main obstacles to above methods were the thickness of LFP-NS decreased very limited, leading to long diffusion distance along the [0 1 0] direction, which largely elongated the diffusion time of Li+ and limited the rate capacity of LIBs finally. The ultrathin LFP-NS with ultrashort distance along the [0 1 0] direction can overcome above-mentioned defect fundamentally. On the other hand, the electron transfer resistance between LFP-NS remains another difficulty. As a result, ultrathin LFP-NS with spatial network of high electronic conductivity to reduce the contact resistance should be highly anticipated. Such composite could be treated as an effective cathode material for lithium ion batteries of high rate and long cycle performance.
https://doi.org/10.1016/j.apenergy.2016.06.047_p1_3 | We employed a liquid-phase exfoliation approach to synthesis of ultrathin LFP-NS with the thickness of ∼15 nm to shorten the diffusion distance from Li+ along [0 1 0] direction. In order to prevent the agglomeration of LFP-NS, in situ freeze drying was employed to deal with the excess solvent in solution instead of vacuum drying (see Fig. S1 in the SI). From field emission scanning electron microscopy (FE-SEM) can confirm that the prepared LFP-NS were monodispersed and it is benefit to Li+ diffusion. Besides, the other critical factor is how to lower the resistance between LFP-NS. As we all known, rGO is an ideal substrate for all coating materials for its excellent conductivity, high mechanical strength, light weight and structural flexibility [22], [23], [24], [25], [26]. However, the key factors of surface modification were decreasing the contact resistance of rGO and LFP-NS. Here, rGO was used to create a conductive network and anchored tightly on the surface of ultrathin LFP-NS with amino-groups. After above improvement, low electronic conductivity and limited Li+ diffusion pathways to LFP were settled fundamentally.
https://doi.org/10.1016/j.apenergy.2016.06.047_p1_4 | Herein, we have synthesized rGO modified ultrathin LFP-NS by a self-assembly method. Firstly, ultrathin LFP-NS were synthesized through liquid-phase ultrasonic exfoliation [27], followed by surface modification with amino-groups. Then, the surface modified LFP-NS are self-assembled with GO in solution with amido bonds. Finally, the GO encapsulated LFP-NS is transformed into rGO encapsulated LFP-NS/rGO at high temperature annealing in an Ar/H2 atmosphere (97:3, v/v). In this work, ultrathin LFP-NS fundamental shorten the embedding and abjection distance of Li+ along [0 1 0] direction. What’s more, rGO were firmly adsorbed on the surface of LFP-NS and create a conductive network between LFP-NS, making very convenience to electronic conduction. Scheme 1 shows the synthesis process of LFP-NS/rGO.
https://doi.org/10.1016/j.apenergy.2016.06.047_p2_3 | 2.1.1. Preparation of ultrathin LFP-NS In the typical procedure, FeSO4·7H2O, (NH4)2HPO4 and Li2CO3 were used as raw materials and ethylene glycol (EG) was employed as solvent. Firstly, FeSO4·7H2O (3 mmol) and (NH4)2HPO4 (3 mmol) were dissolved in deionized water with a molar ratio of 1:1 under mechanical stirring to form celadon suspension. Afterwards, the celadon suspension was filtered and washed with deionized water and ethanol for three times, followed by drying in a vacuum oven at 60 °C for 12 h. Then, the obtained celadon power was mixed with Li2CO3 and added into EG with ball-milling. The whole process was performed in glove box filled with Ar atmosphere and with L-ascorbic acid (5% with respect to the weight of FeSO4·7H2O) in FeSO4·7H2O solution to avoid the oxidation of Fe2+. After, the above mixture suspension was transferred into the Teflon pot quickly. Finally, the Teflon pot was put into the stainless steel autoclave and kept at 180 °C for 10 h. The synthesized LFP was dried in a vacuum oven (60 °C) for 12 h. Ultrathin LFP-NS could be readily obtained by the exfoliation of bulk LiFePO4 (LFP-BL). In a typical procedure, LFP/BL (0.1 g) and 2-propanol (300 mL, Aldrich) were mixed and exposed to ultrasonication for 24 h. The suspension was collected by dried in vacuum at 60 °C for 24 h.
https://doi.org/10.1016/j.apenergy.2016.06.047_p2_4 | 2.1.2. Preparation of rGO self-assembled LFP-NS GO was synthesized from graphite (Aldrich, powder, <20 nm, synthetic) by improved Hummers method, the details can be acquired according to previously reported methods [28]. After dried in vacuum, the LFP-NS (0.1 g) was transferred into a beaker and added 50 ml deionized water (18 MΩ). After ultrasonication for 2 h, 50 μl of aminopropyltrimethoxysilane (APS) was introduced to the above solution drop by drop and stirring for 12 h to obtain APS modified LFP-NS under Ar gas atmosphere. Then, 10 ml aqueous GO suspension (∼0.5 mg·ml−1) was slowly poured into above solution and under mild magnetic stirring for 2 h with pH = 4–6. After, the above mixed solution was conducted with freeze drying for 48 h. Finally, the obtained material was sintering at 600 °C for 3 h under Ar/H2 (97:3, v/v) atmosphere to yield the rGO encapsulated LFP-NS. As a reference, the as-prepared LFP-BL and LFP-NS were mixed with glucose, freeze drying and sintering at 600 °C for 3 h under Ar/H2 atmosphere to yield carbon coated LFP-BL/C and LFP-NS/C.
https://doi.org/10.1016/j.apenergy.2016.06.047_p2_6 | X-ray powder diffraction patterns were performed on a Philips X-ray diffractometer (APD 3520) equipped with Cu Kα radiation. SEM and TEM observations were carried out on S-4800 scanning electron microscopy operating at 5 kV and JEM 200CX TEM instrument, respectively. FT-IR measurements were performed on Thermal Scientific FT-IR spectrometer (Nicolet TM Is TM5). X-ray photoelectron spectroscopy (XPS) experiments were carried out on a VG Scientific ESCALAB 2201XL instrument using aluminum Ka X-ray radiation.
https://doi.org/10.1016/j.apenergy.2016.06.047_p2_8 | The working electrode was fabricated by mixing the as-prepared LFP/NS-rGO, carbon black (Super P) and polyvinylidene fluoride binder (PVdF) with a weight ratio of 85:10:5 in N-methyl-2-pyrrolidone (NMP). The electrochemical performance was evaluated with a standard CR2032 coin cell using lithium foils as the anode, microporous polypropylene separator (Celegard 2400) as the separator, and electrolyte solution was made of 1 M LiPF6 in ethylene carbonate (EC) and diethyl carbonate (DEC) (1/1, in volume). The coin-type cells were assembled in an argon-filled glove box, where both moisture and oxygen levels were less than 1 ppm. Galvanostatic charge–discharge cycles were tested by LAND CT 2001A multi-channel battery testers at various current densities from 0.1 to 30 C (1 C = 170 mA h g−1) between 4.2 and 2.0 V vs. Li+/Li at 25 °C. Cyclic voltammeter (CV) was conducted by using Princeton Applied Research PARSTAT 2273 at scanning rate of 0.2 and 2 mV s−1 between 2.0 and 4.2 V. Electrochemical impedance spectra (EIS) tests (Princeton Applied Research PARSTAT 2273) were conducted at a 3.41 V state of discharge with an AC amplitude of 10 mV in the frequency range 100 kHz to 10 mHz. The EIS data were collected from coin cells with lithium foil serving as both the counter and reference electrodes.
https://doi.org/10.1016/j.apenergy.2016.06.047_p3_3 | The crystallographic structure of the as-prepared materials was characterized by X-ray diffraction (XRD) as show in Fig. 1. The XRD patterns of pristine LFP/BL and LFP-NS after annealing at 600 °C for 3 h can all be indexed to an orthorhombic olivine structure (JCPDS No. 83-2092) with the space group Pnmb, besides no impurity peaks can be found. Download : Download high-res image (105KB)Download : Download full-size image Fig. 1. XRD patterns of as prepared LFP-BL and LFP-NS (after ultrasonic exfoliation of pristine LFP-BL) after annealing at 600 °C for 3 h.
https://doi.org/10.1016/j.apenergy.2016.06.047_p3_4 | The apparent morphology of LFP-NS and LFP-NS/rGO were examined by FESEM shown in Fig. 2. FE-SEM images of the LFP-NS, as shown in Fig. 2(a), revealed that the LFP-NS with size of ∼1 μm, are monodispersed with little agglomeration, which is favourable to Li+ diffusion. The LFP-BL seems thicker and more severe agglomeration (see Fig. S2 in the SI). Further observation revealed that the resulting 2D LFP-NS are well-encapsulated in the rGO, establishing a perfect interfacial contact as shown in the FE-SEM and partial enlarged images of LFP-NS/rGO [inserted in Fig. 2(b)]. Through the transmission electron microscopy (TEM) observation confirms that the prepared LFP-NS were nanosheets with lateral dimensions of ∼1 μm [Fig. 2(c)], which is in accordance with SEM. Furthermore, the TEM images [Fig. 2(d)] further proved that rGO almost all tightly anchoring to the surface of LFP-NS. The perfect interface of LFP-NS/rGO composites was due to the opposite electrostatic force between the positively charged LFP-NS after APS modification and electronegative GO. Moreover, this efficient hybridization of LFP-NS and rGO providing an efficient surface electronic transportation channel that promote high rate performance over long cycling. The high-resolution TEM (HR-TEM) images to demonstrates the single-crystalline orientation feature of the LFP-NS. The LFP-NS shows set of lattices with interfringe spacing is 0.43 nm [Fig. 2(e)], consistent with the d-spacing of the (1 0 1) planes of orthorhombic LFP (JCPDS No. 83-2092). In addition, the spotted selected area electron diffraction (SAED) pattern demonstrating the single-crystalline feature of the LFP-NS [inserted in Fig. 2(e)], and can be indexed to the [0 1 0] zone axis, indicating that the surface of LFP-NS was mainly terminated by (0 1 0) facets. AFM image shows that the thickness of LFP-NS is ∼15 nm and dimensions of ∼1 μm, which is accordance with TEM and SEM [Fig. 2(f)]. Download : Download high-res image (289KB)Download : Download full-size image Fig. 2. Characterizations of LFP-NS. (a) FE-SEM images of LFP-NS. (b) FE-SEM images of LFP-NS/rGO and local enlargement of LFP-NS/rGO [inserted in (b)]. (c) TEM image of LFP-NS. (d) TEM image of LFP-NS/rGO. (e) HR-TEM image of LFP-NS/rGO and SAED pattern revealing the exposure of (0 1 0) facets [inserted in (e)]. (f) AFM image and corresponding height profile of LFP-NS.
https://doi.org/10.1016/j.apenergy.2016.06.047_p3_5 | The external information about the pristine LFP-NS and the APS modified LFP-NS (LFP-NS/APS) can be achieved from the Fourier transform infrared (FT-IR) spectra shown in Fig. 3. The identical intensive peak of the spectrum for LFP-NS and LFP-NS/APS were strong absorptions at ∼955 and ∼1065 cm−1, which corresponds to the symmetric stretching vibration mode of OPO in tetraphosphate compounds. However, several relative strong peaks appeared after APS external modification. The peaks at 1597.7 cm−1 and 1310.3 cm−1 are ascribed to the NH bending vibration and CN stretching vibration of the amino-group, respectively. The peak at 1473.8 cm−1 attributed to CH bending and stretching of the methyl group. These variations all indicated that LFP-NS have been successful modified by surface grafting after using APS modified the surface with amino-groups. Download : Download high-res image (166KB)Download : Download full-size image Fig. 3. FT-IR spectra of LFP-NS and LFP-NS/APS (APS modified LFP-NS). (a) Wavenumber from 400 to 1800 cm−1. (b) Local enlargement from 1200 to 1800 cm−1.
https://doi.org/10.1016/j.apenergy.2016.06.047_p3_6 | The chemical composition and valence state of LFP-NS/GO and LFP-NS/rGO was confirmed by X-ray photoelectron spectroscopy (XPS) analysis and the results are shown in Fig. 4. In Fig. 4(a), the C1s peak of the LFP-NS/GO can be divided into four different components. The most intense peak, at 284.8 eV, is corresponding to CC/CC, the other peak at 287.1 eV and 288.7 eV are belong to CO and OCO, respectively, is the signature of GO. The peak at 283.3 eV should be CSi bonds that come from the surfactant APS. After reduction in an Ar/H2 atmosphere, the peaks of the oxygen-containing groups in LFP-NS/rGO, especially the CO peak, decrease dramatically, and the percentage of CC/CC increases, revealing that the majority of GO has been reduced to rGO. Similarly, the SiC peaks are shifted, which may be attributed to the decomposition of the APS surfactant at high temperatures. Download : Download high-res image (129KB)Download : Download full-size image Fig. 4. XPS C1s spectra results. (a) LFP-NS/GO. (b) LFP-NS/rGO.
https://doi.org/10.1016/j.apenergy.2016.06.047_p3_8 | To investigate the difference of electrochemical performance between LFP-NS/rGO produced by liquid-phase exfoliation assisted in electrostatic self-assembly and conventional carbon-coated LFP-NS, LFP-NS/C with glucose as origin of carbon was used as reference. The conductivity and polarization of the LFP-NS/rGO and LFP-NS/C are demonstrated by CV and electrochemical impedance spectrum (EIS). Fig. 5(a) and (b) compares the CV of LFP-NS/C and LFP-NS/rGO at scan rates of 0.2 and 2 mV s−1 between 2.0 and 4.2 V. LFP-NS/rGO and LFP-NS/C electrodes both show a pair of redox peaks, which indicate that the good reversibility of intercalation and deintercalation of Li+ from LFP-NS/rGO and LFP-NS/C. In addition, CV profiles indicate that the potential interval between the cathodic and anodic peaks of LFP-NS/rGO was ∼220 mV at the scan rate of 0.2 mV s−1, almost the same with ∼280 mV for LFP-NS/C. With the purpose of careful comparison of the redox peak separation, the scan rate was increased from 0.2 mV s−1 to 2 mV s−1. The voltage difference became distinct after increasing the scan rate, the redox voltage separation become 540 mV (LFP-NS/C) and 350 mV (LFP-NS/rGO), which suggests that LFP-NS/rGO has better kinetic properties. Moreover, the redox peak profile of LFP-NS/rGO was more symmetric than that of LFP-NS/C, the better redox kinetics of LFP-NS/rGO may be mainly due to the rGO sheets providing an efficient surface electron transportation channel. Furthermore, LFP-NS/rGO electrodes showed a lower charge-transfer resistance than those of conventional carbon-coated LFP-NS/C as revealed by the Nyquist plots [Fig. 5(c)]. With the equivalent circuit, the resistance of the electrode of LFP-NS/rGO was 50.2 Ω cm−2, superior to 69.9 Ω cm−2 of LFP-NS/C. The Li+ diffusion coefficient at open circuit was calculated to be ∼2.3 × 10−11 cm2 s−1 for LFP-NS/rGO, compared to ∼3.6 × 10−12 cm2 s−1 for LFP-NS/C according to the slopes of the real part of the complex impedance versus the square root of frequency, ω−1/2 (see Figs. S3 and S5 in the SI) [29]. Download : Download high-res image (199KB)Download : Download full-size image Fig. 5. Cyclic voltammogram (CV) profiles of LFP-NS/C and LFP-NS/rGO. (a) Scan rates is 0.2 mV s−1. (b) 2 mV s−1. (c) Real part of the complex impedance versus ω−1/2 at open circuit voltage for LFP-NS/rGO and LFP-NS/C.
https://doi.org/10.1016/j.apenergy.2016.06.047_p3_9 | Fig. 6(a) and (b) shows the comparison of initial galvanostatic charge and discharge curves of LFP-NS/rGO and LFP-NS/C at 1 C and 20 C in the range of 2.0–4.2 V, respectively. At low current densities of 1 C [Fig. 6(a)], it can be seen that the electrochemical activities yield initial discharge capacities of 152.8 and 151.9 mA h g−1 with coulombic efficiency of 98.37% and 97%. Besides, polarization on electrodes of LFP-NS/C and LFP-NS/rGO are both limited. The high discharge capacities and low polarization are mainly ascribed to the ultrathin LFP-NS, which shorten the diffusion distance between Li+ effectively. However, the difference in rate capability between two electrodes became distinct obviously after the C-rate increases to 20 C. The discharge capacity of LFP-NS/rGO can reach to 118.3 mA h g−1, while LFP-NS/C only presents 91.1 mA h g−1. What’s more, the polarization of LFP-NS/rGO electrode is smaller than that of the LFP-NS/C electrode at the same discharge rate [Fig. 6(b)], which also means that the LFP-NS/rGO electrode has better reaction kinetics because of the improved electrical conductivity caused by the rGO network. Noticeably, LFP-NS/C has more stable potential plateau and more lager discharge capacity than LFP-BL/C during the charge/discharge process, which predicts that LFP after liquid-phase exfoliation is benefit to Li+ diffusion. Fig. 5(c) shows the comparison of rate performance of LFP-NS/rGO with LFP-NS/C. The LFP-NS/rGO presented a high discharge capacity of ca. 152.8, 148.3, 142.6, 133,118.3 and 102 mA h g−1 at the C-rate of 1, 2, 5, 10,20 and 30, respectively, while LFP-NS/C only present ca. 151.9, 134.8, 116.4,103.7, 90.21 and 73.72 mA h g−1 at the corresponding C-rates. We can clearly see that the rate performance of LFP-NS/rGO has much improved compared with LFP-NS/C, especially at high rates after 10 C. Furthermore, the discharge capacity of LFP-BL/C is only 139.3, 127.8, 102.1, 76.3, 50.6 and 33.2 mA h g−1 at the C-rate of 1, 2, 5, 10, 20 and 30 C (see Fig. S6 in the SI). The result indicates that the rate performance of LFP-NS/C has been improved a lot compared with LFP-BL/C. After 500 cycles at 20 C, the LFP-NS/rGO exhibited a high discharge capacity of 110.58 mA h g−1, corresponding to 93.4% of its initial discharge capacity, whereas the LFP-NS/C showed a discharge capacity of 71.78 mA h g−1, 78.7% of its initial discharge capacity. The outstanding rate and cycle performance of LFP-NS/rGO is mainly due to the improvement on ultrasonic exfoliation of LFP-BL and self-assembly with GO. Thus, our excellent rate and cycle performance of LFP-NS/rGO with a great potential for application of high-power LIB applications such as hybrid electric vehicles (HEVs) and electric vehicles (EVs). Download : Download high-res image (302KB)Download : Download full-size image Fig. 6. Galvanostatic cycling profiles of LFP-NS/rGO and LFP-NS/C. (a) 1 C. (b) 20 C. (c) Rate performance of 1, 2, 5, 10, 20 and 30 C. (d) Cycling performance at 20 C.
https://doi.org/10.1016/j.apenergy.2016.06.047_p4_2 | GO modified ultrathin LFP-NS were fabricated by liquid-phase ultrasonic exfoliation approach combined with static electricity self-assembly method with aminopropyltrimethoxysilane (APS) as the surface modification agent. Finally, the LFP-NS/rGO was obtained after annealing LFP-NS/GO in H2/Ar (97:3, v/v) atmosphere. The LFP-NS/rGO revealed high rate performance with discharge capacity of 152.8, 148.3, 142.6, 133, 118.3 and 102 mA h g−1 at the C-rate of 1, 2, 5, 10,20 and 30, respectively. Meanwhile, the capacity retention at 20 C rate could reach to 93.4% after 500 cycles. The excellent rate and cycling performance can be attributed to two reasons. Firstly, the Li+ diffusion channels along [0 1 0] direction for ultrathin LFP-NS become short, which reduce the transport time effectively and result in excellent rate capabilities. Secondly, conducting rGO anchored on the surface of the LFP-NS and fabricating a net structure connecting LFP-NS with rGO each other, playing an important role in the high rate processes and over long cycles. This kind composite efficiently prevented the separation of the rGO and LFP-NS in the reaction processes, hence opening up prospects for HEV and EV applications.
https://doi.org/10.1016/j.apenergy.2017.03.079_p1_2 | Electric vehicles (EVs) can help reduce emissions and reliance on the world’s supply of petroleum. With increasing demand for EVs to be able to cover longer distances, thousands of batteries are having to be incorporated into a vehicle. Therefore, a robust and accurate estimation of the states of the batteries, for example their SOC, is necessary in order to ensure the vehicle’s stability and reliability [1], [2].
https://doi.org/10.1016/j.apenergy.2017.03.079_p1_3 | A battery’s SOC indicates the remaining percentage of its capacity, and its estimation has attracted the interest of many researchers. It is generally believed [1] that the model-based SOC estimators are more attractive than the open loop methods, such as current integral [3], as they can avoid problems of error accumulation and uncertain initial states. Model-based approaches, using a model to simulate the battery system, adjust the internal model states (e.g. SOC) online based on the error between the model output and real measurements. With an accurate model, the internal model states that are estimated can describe the real system states well. Among these many proposed model-based approaches, the Luenberger [4] observer is the most simple one. It uses a constant feedback gain to adjust the system states. This is a linear observer, and its performance is affected by the placement of the system pole. The performance decreases when applied to nonlinear system. To address nonlinearity issues encountered in battery estimation, the extended Kalman filter (EKF) [5] was adopted. First order Taylor series was introduced to locally linearize the nonlinear model, and the feedback gain was adjusted in a minimal variance fashion with the linearized model. It has been reported that EKF-based methods rely heavily on model accuracy and sensor precision, and that they also suffer from the problems of data saturation [6] and heavy computation [7]. Many efforts have been proposed to resolve these specific issues of EKF. For example, with the assumption of availability of an accurate sensor, Xiong et al. developed “AEKF + RLS” method [8] to estimate online battery SOC and the battery model parameters accurately. Understanding the sensors may drift in a time varying way, Liu et al. [9] and Wang et al. [10] developed a more accurate battery model by considering the temperature influence, and they employed particle filters to estimate simultaneously the current sensor drifts and SOC. With a first order battery model (a model without RC network), Tang et al. [11] used a modified dual PI observer and dynamic impedance technique to estimate SOC, resistance and drift current. To address the data saturation issue encountered by EKF, strong tracking (ST) approach was proposed in Ref. [12]. With this method, KF based algorithms can track the signal changes well when it converges. The computation, however, is about eight times more complex than the original Luenberger approach [13]. To tackle the computational issues of EKF, Tang et al. [14] proposed to insert a simple Luenberger observer calculation into the EKF iterations and decrease the EKF complexity by 50%, and Hu et al. [15] developed an enhanced nonlinear-suitable Luenberger observer to estimate SOC so that the matrix inverse calculation in EKF can be omitted. To address the truncation error introduced by 1st order Taylor series in EKF, unscented Kalman filter (UKF) based methods are also proposed [16], [17]. The unscented transform (UT) can have an approximation accuracy of at least 2nd order. But UKF is approximately three times more complex in computation than that of EKF [13]. Besides EKF related methods, there are other SOC estimation methods. For example, with large training data, artificial neural network, supporting vector machine or other data-driven methods can also be applied as shown in Refs. [18], [19], [20]. Hardware in loop experiments have shown that H-inf based observer [21] has an good performance with large noises. Fuzzy logic [5] can be used to estimate the state of the battery, but a clear battery characteristic rule is needed. Impedance [22] can be used to estimate directly both SOC and SOH online, if the load condition is highly dynamic.
https://doi.org/10.1016/j.apenergy.2017.03.079_p1_4 | The above methods all use mathematical approaches to attenuate noises and estimate the battery states, model parameters and/or sensor drifting. There exists an inherent limitation or requirement that either the model accuracy or sensor accuracy has to be guaranteed. In this paper, rather than trying to correct the model inaccuracy or sensor drifting, a multi-gain observer which is robust to modelling inaccuracy and sensor drifts is proposed to estimate the SOC. The gains of the observer are switched by a classifier, which categorizes the errors between real voltage measurement and model output into different groups. Correspondingly, different observing strategies are designed for different groups for better SOC estimation robustness and accuracy. The proposed method has the following advantages: (1) the gain selecting strategy improves the convergence speed and avoids data saturation problem; (2) as local model deviations can be eliminated so the estimation accuracy can be improved; (3) the effect of current sensor drifts can be suppressed; and (4) a lower computation is required.
https://doi.org/10.1016/j.apenergy.2017.03.079_p1_5 | The rest of the paper is organized as follows: in Section 2, the proposed methods are introduced, and part of the experimental results are also presented; the superiority of the proposed method is verified in Section 3 by comparing it with the conventional Luenberger observer, EKF, and UKF using both new cell and old cell; and the conclusions are given in Section 4.
https://doi.org/10.1016/j.apenergy.2017.03.079_p2_3 | Generally, the SOC can be defined as: (1) where SOC0 is the initial state of charge, ηc(t) is the Coulomb efficiency at time t, which can sometimes be treated as 1, i is the discharging current (with positive sign indicating charging) and Cn is the battery capacity. In Eq. (1), the SOC is usually defined to be 100% when the cut-off current is reached in a constant current constant voltage (CCCV) charging process, and the SOC is defined to be 0% when the cut-off voltage is reached in a standard discharging process. Then, the battery capacity is defined as the capacity change of the battery when the discharge goes from SOC = 100% to SOC = 0%.
https://doi.org/10.1016/j.apenergy.2017.03.079_p2_4 | The relationship between the SOC and battery terminal voltage can be described by the combined model (CM) [23]: (2) where Vt is the terminal voltage, which is also the output of the model. Iinput is the input current of the model (with positive sign indicating charging. When it is set to be constant zero, Vt represents OCV), r is the battery impedance, E0 and ki (i = 0, 1, 2, 3) are the model parameters. This model, rather than an electric circuit based model, is chosen as it does not need to consider the polarization effect. Literature [9], [11], [14] has shown and also our following results will show that CM is good enough for practical use, and it can be further extended to address the effects of temperature changes as illustrated in Ref. [9].
https://doi.org/10.1016/j.apenergy.2017.03.079_p2_5 | Based on (2), the terminal voltage can be calculated using the following equation at each sampling time k: (3) The least-square solution of the model parameters can be obtained through: (4) In this paper, different load conditions are used for model identification and verification tests. For convenience, all these load conditions are given in one figure (see Fig. 1(a)). We use condition 1 for the model identification, and the data is obtained through accurate lab equipment listed in Table 1. The identification results are provided in Table 2 and Fig. 1(b). The adjusted R-square of this fitting is 0.959. This accuracy is good, but not perfect. To test the influence of the inaccuracy, we used EKF to estimate the SOC using the same load condition 1. The resulted SOC estimation error has a band of ±2% as shown in Fig. 1(c). Download : Download high-res image (557KB)Download : Download full-size image Fig. 1. (a) Load conditions 1–5; (b) parameter identification result; (c) EKF estimation error using load condition 1. Table 1. Battery and device model. Battery manufacturer and type Capacity Device model OPTIMUM, LiFePO4 5.00 A h (manufacturer data) (Dis)charging device: Sunway CT3002W 32,650 5.13 A h (experimental data) Thermal chamber: Bole GDS150 Table 2. Model parameters. Parameters E0 r k0 k1 k2 k3 Values 3.317 V 0.023 Ω 0.0047 V 0.016 V 0.040 V −0.012 V
https://doi.org/10.1016/j.apenergy.2017.03.079_p2_7 | The conventional feedback strategy of a Luenberger observer can be given as: (5) where errk is the error between the measured battery terminal voltage and the model output in (2) at time k, and L is a constant feedback gain. In this strategy, a properly selected L can make the model output converge to the system output as long as the eigenvalue of the overall discrete time system model has a magnitude less than 1. A different selection of L can lead to different observing results, as is shown in Fig. 2. The result is obtained using load condition 2, and the corresponding experimental conditions are provided in Section 3. It can be observed that an aggressive L = 0.2 can accelerate the converging speed, but the overall performance is poor with oscillations; a moderate L = 0.005 can provide a smoother output when algorithm is converged, but these settings decrease the converging speed. A normal L = 0.02 can provide a globally suitable solution of the estimation problem and when L = 0, the Luenberger observer becomes a current integral method. In the following sections, these four gains of the Luenberger observer are switched using a designed classifier to estimate the battery SOC efficiently and accurately. Download : Download high-res image (171KB)Download : Download full-size image Fig. 2. Luenberger observer with different feedback gains with load condition 2.
https://doi.org/10.1016/j.apenergy.2017.03.079_p2_9 | To select a suitable feedback gain to estimate the state, we need to analysis the causes of the SOC estimation error. In this study, the error sources are categorized into five types, as noted below, together with suggested countermeasures: (1) Zero-mean sensing noise: zero-mean sensing noise is inevitable in practical cases for both current and voltage sensors. The low pass filter (LPF) technique can be applied to deal with the sensor noises. It is worth noting that the Luenberger observer performs like a first-order LPF, and we believe that the observer can deal with this type of error well. (2) Modelling error: although the least square parameter fitting can provide an accurate model parameter set, the model inaccuracy still exists as long as the adjusted R-square of the fitting is less than 1. For instance, the combined model we used [23] can only reflect one voltage plateau in the discharging process, while at least two voltage plateaus [24] can be observed in a constant current discharging process. A short period open-loop strategy can deal with the local inaccuracies of the model. (3) Normal error: model based approaches use the error or the difference between the model and measurement to correct the internal states (SOC) in the model. So, the existence of some momentary errors is unavoidable, here classified as normal error. In the proceeding analysis, model identification and state estimation are conducted with the same load condition, it can be seen the error in the estimation is minimized but still exists. It needs to point out that the lab equipment is accurate, and the model parameters and initial states are assumed to be known in the case, so the error observed is not caused by the other types of errors. To deal with it, an observer with moderate gain is suitable because it can provide a smooth output with less noise. (4) Large state error: sometimes, the model state can be far away from its true value. An uncertain initial SOC is a good example of this and an aggressive feedback gain can speed up the convergence. (5) Unclear error: in this case, we cannot clearly point out the causes of the error. It may have been caused by some unknown reasons or the combination of errors noted above. For example, the drifting of the current sensor can cause a large SOC estimation error in the current integral method after a long period of error accumulation; however, the influence is negligible when the time is short. The influence of current drifts is bigger when SOC is between 80% and 30%, but much smaller when the discharging process is close to an end. Understanding that the cost of misjudgment in error type is high, normal feedback gain is suggested in this case as a conservative countermeasure.
https://doi.org/10.1016/j.apenergy.2017.03.079_p2_11 | In the state estimation problem, we can obtain a referenced value only when accurate lab equipment is available, which means we cannot obtain the referenced SOC and the SOC error. Therefore, we cannot directly categorize the SOC error and take the corresponding countermeasures as stated above. To deal with this problem, we need to design a classifier that can classify the SOC error by using the error between the model output and real voltage measurement, i.e. using the voltage error to classify the SOC error.
https://doi.org/10.1016/j.apenergy.2017.03.079_p2_13 | A sample M can be described by a series of characteristics Ei, i.e. M = (E1, E2, E3, …), and a pattern class a can be described by its standard sample C, which is the most representative sample belonging to this pattern. If a1, a2, …, an are n pattern classes represented by their standard samples, C1, C2, …, Cn respectively, an unknown sample X belongs to ai if: (6) where ¦¦·¦¦2 stands for the 2-norm of the vector, and the data should be unified first.
https://doi.org/10.1016/j.apenergy.2017.03.079_p2_14 | In the classifier proposed in this paper, two characteristics are selected: (1) The absolute value of the filtered error (E1): (7) where E1k is the value of E1 at time k, and λ is the filtering parameter, which is usually between 0.95 and 1.
https://doi.org/10.1016/j.apenergy.2017.03.079_p2_15 | (2) The absolute value of the accumulated filtered error with forgetting factor (E2): (8) where E2k is the value of E2 at time k, and β is the forgetting factor, which is usually between 0.95 and 1. Roughly speaking, E1 can represent the local voltage error between model and measurement, while E2 can represent the local accumulation of this error.
https://doi.org/10.1016/j.apenergy.2017.03.079_p2_16 | To obtain a standard sample of the modelling error and normal error, standard EKF [23] is first applied to estimate the battery’s SOC (using the data of load condition 2, and the results are provided in Fig. 3). E1 and E2 are also recorded for this process. With accurate sensors, the EKF error is mainly caused by the modelling error. So, the mean of E1 and E2 in the period when the SOC error is greater than the upper limit (2% in this case, see Fig. 1(c)) is used as the standard sample to represent the modelling error (see C2 in Fig. 4(a)), while the mean of E1 and E2 corresponding to periods when SOC error is within the limit is chosen to be the standard sample of the normal error (see C1 in Fig. 4(a)). Download : Download high-res image (140KB)Download : Download full-size image Fig. 3. EKF estimation result with load condition 2. Download : Download high-res image (207KB)Download : Download full-size image Fig. 4. (a) Structure of the estimator; (b) illustration of the classifier.
https://doi.org/10.1016/j.apenergy.2017.03.079_p2_17 | On the other hand, the idea of categorizing the large state error and unclear error is different, since it is difficult for them to be represented by a standard sample. Noting that although EKF is not perfect, its result is still accurate and acceptable for all cases. So, we can use the μ ± 6σ boundary to categorize the large state error, where μ and σ stand for the mean and standard deviation of the selected characteristics with the entire EKF result, respectively. If the last-updated E1k and E2k both exceed the μ ± 6σ limit in a certain online estimation, a large state error is assumed to be the error source, and an aggressive gain should be selected to deal with it. If only one index exceeds the μ ± 6σ limit, it is difficult to tell the error source so we should use a normal feedback gain in this instance. The whole algorithm can be illustrated through Fig. 4(a), and the entire classifier is shown in Fig. 4(b).
https://doi.org/10.1016/j.apenergy.2017.03.079_p2_18 | It is worth noting that data driven approaches usually require large training datasets so that they can cover all possible cases. However, in this paper, the causes of SOC error are categorized into only five cases, and a conservative strategy is further selected to deal with the “unknown cases”, so we can reduce the size of the training dataset. In the next section, the performance of the proposed method is verified using different load conditions, including a QC/T 897-2011 [25] suggested condition.
https://doi.org/10.1016/j.apenergy.2017.03.079_p3_2 | With the equipment listed in Table 1, load conditions 3, 4, 5 and 6 were carried out to verify the algorithm performance, and a laptop with Core i5-5220U CPU and an 8G RAM was used to record the operating time of the Luenberger observer, EKF, and the proposed method. We performed five tests to verify the proposed method: In the first test, we assumed that the initial SOC was known so that the algorithm performance with an imperfect model (R-square of the model is 0.957) could be evaluated. In the second test, some unexpected errors were added to the process, including the uncertain initial SOC error and sudden SOC error, so that we could further evaluate the algorithm’s ability to deal with converging issues and data saturation problems. In the third test, we manually added a 10% drift (+0.5 A) to the current sensor in order to test the algorithm robustness with the presence of sensor drifting. In the fourth test, the initial SOC was unknown, and the impedance of the battery was manually increased by 10% (+2.3 mΩ) to simulate cases when the battery model has large deviations. In the fifth test, we test the algorithm performance with an aged cell whose SOH is approximately 0.85. In all the above, the experiments were carried out at 25 °C, the battery capacity in the algorithm was 5 A h (assuming we could not obtain the accurate battery capacity) and the sensing noise of the voltage and current were ±20 mV and ±20 mA, respectively. Referenced SOC is obtained using Coulomb Counting method with accurate lab equipment stated above.
https://doi.org/10.1016/j.apenergy.2017.03.079_p3_3 | The results of the first test using load condition 3 are provided in Fig. 5, and the statistical data for load condition 3, 4 and 5 are shown in Table 3. Although the Luenberger observer has the shortest operating time (OT), it has the largest root mean square error (RMSE). EKF has a smaller RMSE, but the operating time increases sharply. The proposed method can identify the model’s inaccuracies which try to avoid by using an open loop current integral. This idea was tested to be effective as shown in Fig. 5(b) and (c). Between 1000 s and 2000 s, the proposed method uses the current integral (L = 0) rather than state feedback to avoid the inaccuracy of the model and lead to better local precision compared with EKF and the Luenberger observer.
https://doi.org/10.1016/j.apenergy.2017.03.079_p3_6 | The results of the second test is provided in Fig. 6. Although EKF has the best initial converging speed, it suffers from the data saturation problem after the convergence. The initial converging speed of the proposed method is close to that of the EKF, but it has the best ability to deal with the data saturation problem, as shown in Fig. 6(a) –(c). Fig. 6(d) further shows the feedback gain using load condition 3. The proposed method can correct the large SOC error by timely applying an aggressive feedback gain. Fig. 6(e) shows the actual data obtained for the classifier, in which three large disturbances corresponding to the aggressive gain can be observed.
https://doi.org/10.1016/j.apenergy.2017.03.079_p3_8 | The results of the third test are provided in Fig. 7 and Table 4. The proposed method provides better tolerance to the current sensor drifting than the Luenberger and EKF. From Fig. 7(d), the feedback gain of the proposed method is switched between “zero gain” and “normal gain” in most of the time (except for the short period at about 100 s), indicating that the drifting of the current sensor is indeed the “unclear error”.
https://doi.org/10.1016/j.apenergy.2017.03.079_p3_11 | The results of the fourth test are provided in Fig. 8 and Table 5. In the fourth test, the proposed method also performs better than the EKF and Luenberger. After the algorithm converges, the feedback gain is switched between “zero gain” and “moderate gain” in most of the time (except for the short periods around 0 s, 900 s and 3900 s), which means that the classifier can distinguish the large modelling deviations caused by the impedance change. Also, the idea that using a short period open-loop method to correct the modelling error is tested to be effective again.
https://doi.org/10.1016/j.apenergy.2017.03.079_p3_16 | This battery is quite different from the original one used in the paper. To test the algorithm performance with the aged cell with an imprecise model, we used parameters provided in Table 7 in the algorithm. This is to simulate the case where we update the battery impedance through SOH in a very rough way. The “1.75” in the table is obtained by the following experience based rule: battery impedance doubles when it fails (SOH ≈ 80%), and the impedance increases linearly with SOH.
https://doi.org/10.1016/j.apenergy.2017.03.079_p3_18 | Load Condition 6 is selected to verify this method. In addition to EKF and Luenberger used the comparison between the proposed methods and UKF is added as a further challenging test. UKF is among the best nonlinear state estimation if the computation complexity is not considered. The experiment is carried in three parts: First, we estimate the SOC of this aged battery using these different methods with the results shown in Fig. 9(a). Second, sudden disturbances are added to test their data saturation performance, the results are shown in Fig. 9(b). Third, a 50 mA current sensor drift is added, and the results are shown in Fig. 9(c).
https://doi.org/10.1016/j.apenergy.2017.03.079_p3_22 | The above-mentioned five experiments have covered all the error types we designed in the classifier, and throughout these experiments, the classifier and the corresponding countermeasures have been shown to be effective. Rather than trying to correct the model deviations or sensor drifting by using mathematical approaches, the proposed method only focuses on obtaining an accurate SOC through the gain-classified observer, and does nothing to the inaccurate model or sensor. However, we need to point out that the feedback gain obtained in this way can be applied to the fault diagnosis in a BMS, for example, the model inaccuracy, and the sensor fault can be easily classified if the feedback gain sequence is known.
https://doi.org/10.1016/j.apenergy.2017.03.079_p4_2 | In this study, an observer with multiple feedback gains was proposed to estimate the SOC. The causes of the SOC error are categorized and different strategies are correspondingly employed. A geometry classifier was used to classify these SOC errors based on local voltage error and local accumulation of the voltage error. Four different load conditions were tested to show the effectiveness of the proposed method using both new and old cells. Compared to the conventional approaches, the proposed method has the following advantages: 1. More robust to modelling inaccuracy; 2. More robust to current sensor drifting; 3. Not suffering from data saturation problem; 4. Low computational time: close to that of the Luenberger observer.
https://doi.org/10.1016/j.apenergy.2017.07.056_p1_2 | In electric vehicles (EVs), the battery as the energy storage system is one of the most critical components. This storage system requires an effective battery management system (BMS) to provide accurate information on the battery states, not only for vehicle control strategies, but also to maintain the safety, efficiency, and longevity of the vehicle [1], [2], [3]. In the BMS, whilst there are three measurable parameters, namely, the battery’s current, voltage, and temperature, other vital information such as the state of charge (SOC) and the state of health (SOH) are obtained by estimation techniques from these parameters. Due to the steady growth of the EV industry across the world over the last decade, the EV battery pack has to operate under various dynamic loads and temperature conditions [4]. Hence, it has become a major challenge to maintain the accuracy of the monitoring system [3], [5], [6].
https://doi.org/10.1016/j.apenergy.2017.07.056_p1_3 | On the one hand, there are an extensive number of reported studies on improving the accuracy of SOC estimation under dynamic load conditions. These studies have proposed different approaches, yet the majority have adopted electrical-model-based estimation, which employs an electric circuit as the battery model and one or more advanced estimation algorithms such as Kalman filter (KF) and its variants [7], [8], particle filter (PF) [9], or recursive least-squares (RLS) [10]. These algorithms estimate the open circuit voltage (OCV) or the SOC from current, voltage, and temperature measurements processed through the battery model, the circuit parameters of which can be obtained either offline or online. In the KF-based estimation, the SOC is normally one of the variables of the state vector to be estimated, and the error between the modeled and measured battery terminal voltages is the closed-loop feedback to correct the estimation. The original KF is only suitable for a linear system under the assumption that process noise and measurement noise are known Gaussian white noise [7]. When the battery model is nonlinear, other variants of KF that include a linearization process are employed, such as extended KF (EKF) [11] and unscented KF (UKF) [12]. While the linearization technique of the EKF is based on the Taylor series, the UKF utilizes the statistical linearization method. The UKF’s linearization process is claimed to have better reliability and a better approximation compared to the EKF, which results in more accurate estimation results, especially with a highly nonlinear system [13]. Nevertheless, both UKF and EKF rely on the above-mentioned assumption concerning the system noise. Without accurate information on the measurement noise and the process noise, divergence or slow convergence of the estimation might occur. To address this problem, adaptive versions of the variants, namely, adaptive EKF (AEKF) [14], and adaptive UKF (AUKF) [15], have been used to estimate these sources of noise along with the state vector. Both approaches have achieved more accurate estimation at the cost of heavier computational resources. There are other alternatives to the KF-based algorithms for optimal SOC estimation such as the and the PF. The most advantageous characteristic of the is its robustness against uncertainties in the battery model parameters. This has been proven in [8], where the SOC estimation is accurate for all the different types of battery models that have been used with a -based state observer. Unlike the KF-based estimation, PF is applicable for both Gaussian white noise and non-Gaussian white noise systems which helps to avoid the KF’s divergence problem [9]. Other popular algorithms, namely, RLS and its variants, have been used in the battery state estimation. There are two main benefits of the RLS compared to the above-mentioned approaches. The first is its capability to estimate the battery model parameters online and the second one is its lower demand for computational resources. These advantages provide a simple solution for the SOC estimation that is applicable in a BMS with low-cost hardware. The conventional RLS uses a constant forgetting factor to adapt all parameters to dynamic changes of the system over time [10]. The parameters of the battery model have different paces of variation under battery operation, therefore, assigning only one forgetting factor is not sufficient. Multiple adaptive forgetting factors-RLS (MAFF-RLS) is employed to address this problem [16]. Even though multiple forgetting factors are used in this algorithm, its computational complexity is still comparable to the conventional one. Besides stand-alone estimation, RLS has been used in many joint methods with other algorithms, such as the AEKF in [17], fading KF in [18], and the EKF in [19] because of its ability to identify parameters online. This online parameter adaptation has improved the accuracy and reliability of the estimation, although it requires heavier computational efforts.
https://doi.org/10.1016/j.apenergy.2017.07.056_p1_4 | On the other hand, there are only a limited number of studies that have addressed the temperature effect, despite its profound impact on the SOC estimation [20], [21], [22], [23], [24], [25], [26], [27]. These studies mainly employ the same model-based approach, yet they consider the temperature effect in one or more aspects of the battery. The temperature is included in the third-order polynomial function models of the rated and non-rated OCV-SOC relationships in [20]. Both models are nonlinear and complicated because all the model parameters are also second-order polynomial functions of temperature. The SOC estimation is achieved by applying these models to the Coulomb counting method. In [21], the temperature is also taken into account in the OCV, where an adaptive join EKF is employed to estimate the OCV and other model parameters online. To retain the accuracy of the SOC estimation from the estimated OCV over a wide range of operating temperatures, the proposed approach employs a large-size, 201 × 41 point, lookup table (LUT) of the OCV, the SOC, and temperature relationship. A LUT is also employed with the UKF algorithm in [22]. The estimation algorithm updates the OCV, and other model parameters with online measurements. Even though the LUT plays an important role in the SOC estimation, its modeling is still not clearly explained. In [23], the SOC is estimated based on a combination of the Coulomb counting method and a model-based method. The former method involves normalized current integration with respect to the battery capacity, and the latter employs a low-pass filter and a nonlinear LUT for the OCV-SOC relationship. The influence of temperature on the OCV and the battery capacity, however, are not discussed. In [24], the battery parameters are estimated online by a sophisticated algorithm, dual spherical UKF, to avoid the battery model inaccuracy due to working conditions. The OCV is modeled as a seventh-order polynomial function of the SOC, however, regardless of temperature thanks to the NCR18650GA battery characteristics. This method is not applicable to the LiFePO4 battery due to its different characteristics. The impact of temperature on the Coulombic efficiency, the battery capacity, and the OCV-SOC relationship were studied with reference to the PF-based SOC estimation in [25]. The OCV is modeled by a combined electrochemical model, but the temperature is not present in the model equation and there is a lack of any explicit relevant discussion. In [26], a validation procedure for the different methods for the SOC estimation was developed. Numerous different working conditions, including temperature, were examined. By analyzing the results, an optimized algorithm was suggested for better estimation accuracy and temperature stability. Another simple method is proposed in [27], where the resistance of the battery model is assumed to be a simple offline function of temperature only, and the estimation does not take into consideration several other factors that could affect the model parameters, such as different SOC values or current magnitudes.
https://doi.org/10.1016/j.apenergy.2017.07.056_p1_5 | Although the temperature-related approaches offer more comprehensive estimation results, they have some common drawbacks that need to be addressed before actual implementation in EV application. Firstly, most of these methods reported in the literature overlook the dynamic working conditions where factors such as current and temperature simultaneously vary. Their experimental results are merely obtained under conditions that have either dynamic current at different constant temperatures [20], [21], [22], [23], [24], time-varying temperature with constant current [25], or no-load with temperature variations [26]. Secondly, the proposed comprehensive approaches are mostly bedeviled by considerable complexity in attempting to deal with all the impacts and therefore require heavy computational resources. The complexity is caused by high-computational-demand algorithms such as in [21], [24] and/or complicated models, e.g., the OCV models in [20], [21]. Therefore, there is a necessity to develop an accurate adaptive estimation method which does not require heavy computational efforts. The to-be-developed method also needs to be further investigated to check its capability to cope with highly dynamic load conditions as in actual EV application, where current and temperature are time-varying simultaneously.
https://doi.org/10.1016/j.apenergy.2017.07.056_p1_6 | In this paper, we develop a method for the SOC estimation that takes into account the temperature effect while maintaining the accuracy and simplicity for the battery operating under dynamic load and variable temperature conditions. Firstly, the above-mentioned estimation algorithm, MAFF-RLS, is employed because of its adaptability and simplicity compared to other algorithms. Secondly, a simplified battery model is used to avoid computational complexity. Finally, based on experimental investigations, a simple yet accurate model of the OCV-SOC relationship, over a broad range of temperature, is empirically constructed. This is possible thanks to a new term for the SOC, which is proposed based on the full potential capacity that takes into account the recovery phenomenon. Under such dynamic conditions, the proposed model achieves accurate and robust performance, while still retaining simplicity over a wide temperature range, which is necessary for real-time EV application.
https://doi.org/10.1016/j.apenergy.2017.07.056_p2_3 | Amongst the various types of models for the LiFePO4 battery, the electrical equivalent circuit model is well known and has been widely used in battery state estimation due to its practical applicability [1], [10], [28], [29]. The model normally consists of an OCV, an internal resistance, , and a number of resistance-capacitance (RC) networks. The number of networks required depends on the desired level of accuracy in battery modeling. It has been shown that a model with two RC networks adequately satisfies the requirements of battery state estimation. This is mainly attributable to the dynamics of the battery voltage under operation [1], [10]. In this model, the two RC networks, namely, and , represent the charge-transfer phenomenon and the diffusion phenomenon, respectively. Both networks exhibit a significant difference in their convergence time to the vanishing points of their voltage drops, i.e., minutes for the and hours for the [28], [29]. After the voltage drop on the converges, the battery is deemed to have reached its equilibrium conditions. These convergence times can be obtained by plotting separately the voltage responses of the two networks from the measured data. Based on the difference between these convergence times, a simplified model is employed in order to reduce complexity in computations when it is applied to sophisticated algorithms [16], [30]. The simplification is done by combining the OCV and the voltage drop on the network into a dynamic OCV. The schematic of the simplified battery model is presented in Fig. 1, where and are the parallel resistance and capacitance for the , respectively. In this model, while y is defined as the battery voltage, I represents the battery current. The following derived equations of the model are only summarized here, and the details can be found in [16]. The system equation of the model in an autoregressive exogenous (ARX) discrete form at step k, is written below: (1) where the regressor vector and the parameter vector are defined in following equations: (2) (3) The variables of the parameter vector are calculated as follows where is the sampling time: (4) (5) (6) Download : Download high-res image (37KB)Download : Download full-size image Fig. 1. The electrical equivalent circuit battery model.
https://doi.org/10.1016/j.apenergy.2017.07.056_p2_5 | To obtain the parameter vector , the conventional RLS with forgetting factor estimation has been widely used in many applications [10], [17], [31], [32]. Some systems such as the BMS, however, require much higher accuracy, and hence, variants of the original algorithm have been proposed, such as multiple forgetting factors RLS [33], [34] and adaptive forgetting factor RLS [35], [36]. While the former was proposed to cope with the dynamics of the system, the latter was proposed to deal with discrepancies in the pace of variation of the system parameters. Both of these variants are vital in terms of battery states estimation to obtain accurate estimation results in the presence of discrepancies in the dynamics of the battery model parameters [5], [6]. This paper employs a combination of the two variants, the MAFF-RLS, which was studied in [16]. This approach provides the capability to accurately capture the real-time variations and the different dynamics of the parameters under dynamic load operation. Given the state space representation in Eq. (1), the estimation procedure is summarized in Table 1. Table 1. Summary of the MAFF-RLS algorithm [16]. State space equation: Computation procedure: Forgetting factor time update: Gain time update: Error covariance time update: Vector gain time update: State estimation measurement update:
https://doi.org/10.1016/j.apenergy.2017.07.056_p2_6 | The algorithm estimates the parameter vector through measurements of the battery voltage and current. While the OCV, as one of the vector components, is obtained directly, the other battery model parameters are calculated from some intermediate variables, namely, , , and , which are used in Eqs. (4), (5), (6), respectively. As previously mentioned, the temperature has an impact on the battery parameters, but thanks to the adaptation capability of the MAFF-RLS, the estimated OCV, and the other parameters can be adapted to changes in the working conditions. Hence, the main goals are to thoroughly study the impact of temperature on the OCV-SOC relationship and then propose a simple approach to model it. This will be discussed in the following section.
https://doi.org/10.1016/j.apenergy.2017.07.056_p3_2 | As the SOC is calculated based on the battery capacity at certain given conditions, therefore, the OCV-SOC relationship is dependent on the capacity. In this section, the impact of temperature on the capacity and the OCV are firstly studied, then a model for the OCV, SOC, and temperature is proposed. To do so, a test bench is configured, which employs 90 Ah LiFePO4 batteries, a programmable temperature chamber, a programmable charging machine, and a host computer. The charging machine has high accuracy, ±0.1% of full scale, and can apply the load profiles sent from the host computer directly on the batteries. It can also transfer the measurement data to the host computer, where all the data are monitored and stored. The batteries are kept inside the temperature chamber, which controls the ambient temperature as programmed. A number of experiments have been conducted, which include capacity, efficiency, recovery capacity, open circuit voltage, and Urban Dynamometer Driving Schedule (UDDS) load profile [16]. The experimental sequence is repeatedly applied at different temperature values (°C): −10, 0, 10, 20, 30, 40, and 50. For each temperature, the battery is kept at that temperature for a sufficient time before running any experiment in order to stabilize its temperature.
https://doi.org/10.1016/j.apenergy.2017.07.056_p3_4 | To determine the effect of temperature on the battery capacity, the fully charged battery is discharged in constant current (CC) mode at a specific temperature until it reaches the cut-off voltage, which was 2.5 V for the batteries under test. Then, the battery is fully charged again in constant current constant voltage mode. During these experiments, we noticed that, whilst the battery’s delivered capacity remained relatively unchanged at 30 °C and above, it decreased exponentially as the temperature went below 30 °C. The efficiency which is defined as the ratio of the discharge capacity to the charge capacity, however, remained virtually 1 at all temperatures. This leads to the conclusion that the battery was not fully discharged when its voltage reached the cut-off value after the discharge at a temperature below 30 °C. Therefore, further experiments were carried out at lower temperatures than 30 °C to study and explain this effect. In these experiments, the fully charged battery was discharged to 2.5 V at a certain temperature, and the battery was left to rest for a suitable period of time after the ambient temperature returned to 30 °C (considered as the reference working temperature). It was then discharged to 2.5 V again at 30 °C. The results obtained from this experiment, which are illustrated in Fig. 2, are quite interesting. The solid lines with symbols represent the battery voltage in the first discharging cycle at the initial temperature, while those without symbols after the dashed-line segments represent the battery voltage in the second discharging cycle after relaxation. It is evident that after returning to the reference temperature, the battery is capable of delivering extra Ah (recovery capacity), which makes its total discharge capacity approximately equal to the discharge capacity at 30 °C and above. Therefore, this total discharge capacity at 30 °C is considered as its full potential capacity (reference capacity). Download : Download high-res image (244KB)Download : Download full-size image Fig. 2. Discharging experiment at different temperatures.
https://doi.org/10.1016/j.apenergy.2017.07.056_p3_6 | To determine accurately the impact of temperature on the OCV-SOC relationship, the fully charged battery was discharged by constant current pulses (CCP) until its voltage reached the cut-off value. This procedure was repeated for the proposed temperature range taking into account that a suitable relaxation time was applied between the pulses. Based on the measured data, the voltage drop on both the internal resistance and the RC network representing the short-term voltage recovery vanishes after 3 min, and the battery voltage was relatively unchanged after 1 h of relaxation time.
https://doi.org/10.1016/j.apenergy.2017.07.056_p3_7 | The experimental results also showed that at any temperature below 30 °C, the total discharge capacity was smaller than that of the CC discharge experiment. This can be explained by the battery temperature differences in these experiments. At low ambient temperature, whilst the battery temperature inevitably increases in CC experiments, it remains relatively stable in CCP experiments thanks to the relaxation periods. As a result, the capacity acquired from the CCP testing is deemed more reliable. From this point, we denote the capacity of the battery acquired from the CCP experiment at 30 °C as and that at any other temperature, T, as . Then, we propose a new term for the SOC, SOCF, which is calculated based on as opposed to the conventional SOC, i.e., SOCT, which is based on . Fig. 3 illustrates the ratio of to , , for different temperature values. It can be seen from the figure that at 30 °C or higher temperatures, the factor is virtually 1. At low temperature, however, this temperature-capacity factor is exponentially decreasing with respect to the decrease in temperature. This relationship can be modeled by piecewise linearization method for the sake of simplicity. The experimental OCV-SOC curves for both SOCT and SOCF are presented in Fig. 4. While Fig. 4(a&b) presents the conventional OCV-SOCT curves with respect to CTemp, which consider that the battery is fully discharged when it first reached its cut-off value, Fig. 4(c&d) shows the OCV-SOCF correlation with respect to the full potential capacity, , which takes into consideration the recovery capacity. Download : Download high-res image (107KB)Download : Download full-size image Fig. 3. Temperature-capacity factor vs. temperature. Download : Download high-res image (604KB)Download : Download full-size image Fig. 4. OCV-SOC characteristic curves.
https://doi.org/10.1016/j.apenergy.2017.07.056_p3_8 | 3.2.1. Conventional OCV-SOCT characteristic relationship It can be seen from Fig. 4(a) that with the same SOCT, which is above 22% approximately, the higher the temperature is, the greater the voltage is. This provides the possibility of modeling these 3-min OCV curves vs. temperature, e.g., linear interpolation or LUT. For the remaining range of the SOCT, the OCV curves are steep and mostly overlapping, except for the curve at −10 °C. The curve at −10 °C is higher than those at higher temperatures at the same SOCT, which is different from the case where the SOCT is above 22%. This requires a more complicated modeling approach. In the case of 1-h OCV, Fig. 4(b) shows a similar situation, where the temperature is below 30 °C and the SOCT is less than 34%, especially for the −10 °C curve at SOCT from 54% to 70%. It is evident that it would be a tremendous challenge to address the changes in both OCVs over wide ranges of the SOCT and temperature. Moreover, as mentioned above, the battery is not necessarily fully discharged when SOCT is 0% at a low temperature because when the battery temperature is returned to a higher value, it is possible to deliver more capacity. Thus, there is a necessity to have an alternative term that represents the SOC of the battery based on the full potential capacity, which is the SOCF.
https://doi.org/10.1016/j.apenergy.2017.07.056_p3_9 | 3.2.2. Proposed OCV-SOCF characteristic relationship It is noted from Fig. 4(c&d) that, unlike the traditional OCV-SOCT curves, both the 3-min and the 1-h OCV-SOCF curves have a unified relationship with temperature. It is obvious that, as the temperature decreases, OCV value tends to be smaller for the same SOCF. Thus, modeling the changes in the OCV-SOCF curves vs. temperature is more feasible. In terms of the SOC estimation, using SOCF is more practical and accurate when the battery is under dynamic temperature working conditions. In terms of vehicle control, however, the conventional SOCT is necessary to predict the remaining driving range of the battery. The following equations are employed to obtain both SOCT and SOCF using the proposed temperature-capacity factor as follows: (7) (8) with is the discharged capacity. Rearranging Eqs. (7), (8) yields the following equation: (9)
https://doi.org/10.1016/j.apenergy.2017.07.056_p3_10 | 3.2.3. Proposed model of OCV, SOCF, and temperature To establish the model for the OCV-SOCF curves with respect to temperature, firstly, the deviation of the OCV value, , at any arbitrary temperature, T, from its corresponding value at 30°C at the same SOCF is calculated from the following equation: (10) To further emphasize the dependence of OCV and on the SOCF and T, they are formulated as functions of both SOCF and T in Eq. (10). The following modeling procedure is shown for the 3-min OCV-SOCF curves, but it can be adopted similarly for the 1-h ones. The calculated deviations at different SOCF values are shown in Fig. 5. It is noticeable from the figure that the deviations change exponentially with respect to temperature. Thus, to initially model the from its corresponding value at 30°C with high accuracy, an asymptotic regression model [37] (Model 1) is used: (11) Download : Download high-res image (624KB)Download : Download full-size image Fig. 5. OCV deviation and its fittings with the two models. The fitting accuracy (adjusted R-squared) of the model and fitting values of the parameters m, n, and p are shown in Table 2. The results show that the model is highly precise. All the three parameters, namely, m, n, and p, vary nonlinearly with respect to the SOCF. It is clear that m only represents an offset factor, which can be eliminated in the final OCV-SOCF model. In addition, from the fitting values of p, it can be noted that there is a possibility of further simplifying the model by fixing the value of p at 0.96. Then, the simplified model (Model 2) can be written as follows: (12) Table 2. fitting parameters and accuracy of Model 1 and Model 2. SOCF (%) 97.2 88.8 80.4 71.9 63.5 55.1 46.7 38.3 29.8 21.4 13.0 Model 1 m 0.012 0.012 0.023 0.017 0.017 0.018 0.020 0.010 0.004 0.004 0.005 n 0.037 0.041 0.057 0.046 0.044 0.046 0.054 0.047 0.038 0.052 0.102 p 0.965 0.964 0.973 0.971 0.970 0.968 0.968 0.948 0.929 0.923 0.898 Adj. R-Squared 0.996 0.991 0.990 0.993 0.998 0.996 0.996 0.991 1.000 0.999 0.999 Model 2 m 0.009 0.009 0.011 0.009 0.010 0.012 0.014 0.017 0.011 0.015 0.032 n 0.033 0.038 0.044 0.037 0.036 0.040 0.047 0.056 0.042 0.058 0.115 Adj. R-Squared 0.995 0.992 0.978 0.985 0.991 0.993 0.993 0.985 0.959 0.945 0.883 The fitting adjusted R-squared value, m, and n for this simplified model, are also shown in Table 2. It can be seen that, there are insignificant differences in the adjusted R-squared values if the SOCF is higher than 29.8%, although larger differences occur in the remaining range. The fitting results for some OCV deviation curves in the two models are presented in Fig. 5. As expected, the OCV deviations are well fitted by both models in Fig. 5(a–d). Meanwhile, in Fig. 5(e&f), Model 1 has better fitting results compared to Model 2. Although the results show that Model 2 has a slightly larger fitting error than Model 1, the former offers better computational efficiency, which is highly desirable in real-time EV application. In terms of accuracy, Model 2 still retains a high fitting accuracy, especially in the important working range of the SOCF. Based on the fitting accuracy, , thus . Substituting this into Eq. (12), we have: (13) Finally, to obtain the value of the OCV at any given temperature T, the following equation is used: (14) In Eq. (14), and are obtained from the temperature-independent LUTs, which were constructed based on the experimental data and the model fitting. From these values, the LUT for the OCV-SOCF correlation at temperature T is constructed. Fig. 6 shows a comparison between the modeled and the measured OCV-SOCF curves at different temperatures. It is noteworthy that, at low SOCF, the modeling error of the shown in Fig. 5 will be unlikely to result in significant estimation errors in the SOCF thanks to the steep slope of the OCV-SOCF curves. As a whole, the proposed OCV modeling method is simple yet fairly accurate, taking into account the significant discrepancies between OCV curves at different temperatures. Moreover, it requires neither a large amount of dedicated memory nor heavy computational resources while performing the estimation, which is a noticeable advantage in real-time applications. Download : Download high-res image (378KB)Download : Download full-size image Fig. 6. Measured and modeled OCV vs SOCF at different temperatures. This novel model is applied to the estimation approach discussed in Section 2. Fig. 7 shows the block diagram of the whole estimation approach. The MAFF-RLS algorithm estimates the OCV from the voltage and current measurements at any given temperature. Then, the estimated OCV is converted to its corresponding SOCF through the OCV-SOC-Temperature model. The SOCT can be calculated from the temperature-capacity factor and the estimated SOCF. Download : Download high-res image (63KB)Download : Download full-size image Fig. 7. Block diagram of the proposed estimation approach.
https://doi.org/10.1016/j.apenergy.2017.07.056_p4_2 | To validate the developed estimation approach, a number of experiments have been carried out. The experimental setup has been discussed in Section 3. Fig. 8(a) shows the UDDS load profile which is used as the current sequence (one UDDS cycle). As can be seen, the load current is highly dynamic and continuously varying from charge to discharge with different magnitudes. The whole experimental current load profile, which consists of 20 UDDS cycles, is shown in Fig. 8(b). This load profile has been applied to the battery for experiments at different temperatures. Based on the experimental voltage, current, and temperature, the verification process has been implemented.
https://doi.org/10.1016/j.apenergy.2017.07.056_p4_5 | The validation of the proposed approach was firstly performed with the UDDS experiments at different constant temperatures from −10 °C to 50 °C. The SOCF estimation errors of these experiments, represented by the peak error (PE), root-mean-square error (RMSE), and mean absolute error (MAE), are shown in Table 3. Fig. 9 shows the measured values of the voltage and temperature, and also shows the estimation results for the OCV and the SOCF compared to their reference values at four temperatures, namely, −10 °C, 10 °C, 30 °C, and 50 °C. The experimental results at −10 °C are shown in Fig. 9(a). It is obvious from Fig. 9(a-1) that the estimated OCV tracks its reference well, which results in an accurate estimation of the SOCF, as shown in Fig. 9(a-3). The accuracy of the SOCF estimation is also obvious from Table 3, where the PE is less than 4.6%, the RMSE is 2.0%, and the MAE is 1.7%. Similar accurate estimation results for can be seen in Fig. 9(b) and Table 3. For experiments conducted at 30 °C and 50 °C, slightly larger errors occur compared to those at lower temperatures, as shown in Fig. 9(c&d) and Table 3. Nevertheless, the RMSE and the MAE are still less than 1.7% and 2.2%, respectively. The accuracy of the estimation is also retained at other temperatures, namely, 0 °C, 20 °C, and 40 °C, as presented in Table 3. The slight increase in the SOCF estimation error at temperature higher than 20 °C can be explained by the decrease in the OCV slope as the temperature tends to increase. When comparing the experimental results obtained at these four temperatures in Fig. 9, it is clear that under the same current load, the battery voltage is significantly dependent on temperature. Thanks to the adaptation capability of the MAFF-RLS algorithm, the estimated OCV is still accurate, which results in a good estimation of the SOCF at any given temperature. Table 3. SOCF estimation errors under different temperature conditions. Temperature experiments PE (%) RMSE (%) MAE (%) Constant −10 °C 4.6 2.0 1.7 0 °C 4.5 1.7 1.4 10 °C 4.6 1.8 1.5 20 °C 5.1 1.6 1.4 30 °C 5.2 2.0 1.7 40 °C 5.2 2.2 1.7 50 °C 5.2 2.1 1.7 Variable Ramp 5.1 2.3 1.8 Step 5.1 2.2 1.8 Download : Download high-res image (1MB)Download : Download full-size image Fig. 9. Experimental results of the UDDS load profile under four constant temperatures.
https://doi.org/10.1016/j.apenergy.2017.07.056_p4_7 | To further investigate the performance of the proposed estimation method, two UDDS experiments with different patterns of temperature changes were conducted. While in the first experiment, the temperature was increased from 10 °C to 40 °C by a ramp-shaped profile, in the second experiment, the temperature changed as a step function from 10 °C to 40 °C. The results of both experiments are shown in Fig. 10. As seen in the figure, the temperature has a profound impact on the battery voltage under the same current profile. In the second experiment, the voltage response shown in Fig. 10(b) is more dynamic, with three visible steps of changes. For the first experiment, these changes are less obvious due to the gradual increase in the temperature shown in Fig. 10(a). Yet, these voltage profiles are significantly different from those in any of the constant temperature experiments. Despite the high dynamics of the voltage and temperature, the estimated OCV still precisely tracks the reference one. Consequently, the SOCF estimation error is less than 5.2%, while the RMSE is 2.3% and the MAE is 1.8% in both experiments with variable temperature. These errors are slightly higher than that for the constant-temperature experiments, as expected, because the temperature profiles are more dynamic. It should be noted from all the experimental results (constant and variable temperatures) that the OCV generally decreases when the SOCF gets lower. Yet, it is clearly seen in Part III of Fig. 10(b-1) that the reference OCV increases while the SOCF decreases with time when the temperature changes from 20 °C to 38 °C. The accurate tracking of the estimated OCV with respect to the reference OCV strengthens the validation of not only the OCV modeling method, but also the adaptability of the estimation algorithm. Download : Download high-res image (787KB)Download : Download full-size image Fig. 10. Experimental results of the UDDS load profile under two time-varying temperature profiles.
https://doi.org/10.1016/j.apenergy.2017.07.056_p4_8 | It is also noteworthy that the SOCF estimation error always experiences its peak in the range of the SOCF from 95% to 80% and from 65% to 40%. This can be explained by the characteristic OCV-SOCF curves of the lithium iron phosphate battery. In these two ranges, the OCV-SOCF curves are relatively flat, which means that even the smallest error in the estimated OCV would cause a large error in the SOCF estimation. To address this issue, a technique such as a state observer might be required. This state observer uses the difference between the estimated OCV and the modeled OCV to correct the estimation. The modeled OCV is obtained from the SOCF, which is calculated from the Coulomb counting method. This approach might help to further enhance the estimation accuracy, however, it will require more computational resources.
https://doi.org/10.1016/j.apenergy.2017.07.056_p4_9 | Through the experimental verification, the herein-developed approach has proven its accuracy, which is demonstrated by the accurate OCV modeling and the adaptability of the estimation algorithm, MAFF-RLS, especially under load conditions with both current and temperature are dynamically varying. These experimental conditions are more dynamic than those considered in the previous researches discussed in Section 1. This is one of the advantages that makes the proposed approach applicable to various geographical areas with different temperature conditions. In addition, the estimation approach is advantageous due to its simplicity, which arises from the combination of the light-computation MAFF-RLS algorithm and the simplified OCV modeling. The accuracy and the simplicity are two of the critical requirements for a feasible estimation technique to be implemented in the BMS. As a whole, the estimation developed in this paper has overcome the drawbacks of the previous researches that take into account the temperature effect.
https://doi.org/10.1016/j.apenergy.2017.07.056_p5_2 | In this paper, numerous experiments have been conducted, and an original model-based approach has been presented to address the impact of dynamic working conditions, especially temperature variations, on SOC estimation of the LiFePO4 battery in EVs. On the one hand, based on the experimental investigation, a new SOC term based on the full potential battery capacity, SOCF, has been introduced to feasibly develop a simple method that accurately models the OCV in the full range of SOC over a broad temperature range from −10 °C to 50 °C. The proposed model is simple, yet fairly accurate, taking into account the critical dependence of OCV-SOC curves on temperature. On the other hand, thanks to the MAFF-RLS algorithm, the OCV can be accurately estimated with the significant adaptability, even under harsh working conditions. Eventually, through the proposed OCV model, the SOCF is precisely obtained from the estimated OCV. The estimation approach has been validated by many experiments under the standard dynamic load profile, UDDS, at different constant or time-varying temperatures. Even so, this approach still achieves an accurate estimation of the SOCF with an error of less than 5.2%, and the RMSE and the MAE are smaller than 2.3% and 1.8%, respectively. This advance in dealing with the temperature effect is vital, not only for retaining simplicity, but also for improving the accuracy and reliability of the battery’s SOC estimation under dynamic working conditions. In the future work, the estimation approach developed in this paper will be further improved and validated on different states of battery aging. In addition, an algorithm for the state of health estimation is to be considered in order to have a comprehensive estimation approach for battery states.
https://doi.org/10.1016/j.apenergy.2018.04.023_p1_2 | One of the viable options to cut greenhouse gas emissions in order to combat climate change is to generate electricity from renewable energy sources. Photovoltaics (PV)1 are expected to play an important role in this [1]. The global generation capacity of PV systems has increased from approximately 7 GW in 2006 to about 300 GW at the end of 2016 [2]. At the same time, a significant growth in electricity consumption due to electrification of the transport system and residential heating is expected [3], [4]. As these trends will predominantly take place in the residential sector, this will pose challenges for the operation of low voltage (LV) electricity grids. Batteries installed in households could alleviate some of these challenges, by shaving peaks and filling valleys in the household demand profiles [5].
https://doi.org/10.1016/j.apenergy.2018.04.023_p1_3 | Several scholars have assessed the economic value that can be created by using storage in the smart grid context, i.e., by providing flexibility services to the electricity system, by addressing the power quality, reducing the negative effects of renewable energy, reducing the peak demand and system costs [6]. Furthermore, batteries can be used for market optimization; for instance by combining self-consumption with minimizing costs on the day-ahead market [7], or control battery operation on the day-ahead market and in the imbalancement settlement system in an economically optimal way [8]. Malhotra et al. [9] stated that demand charge reduction, residential solar integration and frequency regulation are the most attractive grid-connected applications, whereas load following, renewable energy integration and ancillary services are the most attractive island-mode and microgrid services [9]. Another review study on energy systems in island-mode reported that PV-diesel-battery systems were proven to be competitive, feasible and having positive environmental impact [10]. Collectively, these studies outline a critical role for batteries in the integration of PV-generated electricity. Increasing self-consumption of households can decrease the stress on the grid by limiting the maximum feed-in of PV-generated electricity [11], [12]. Storage is reported to increase self-consumption by 13–24% for battery sizes of 0.5–1.0 kWh per kWp of PV system size [13]. With sufficient self-consumption incentives, the coupling of PV and batteries can become an attractive option from a households’ economic perspective [14], [15].
https://doi.org/10.1016/j.apenergy.2018.04.023_p1_4 | While using batteries to increase self-consumption limits the impact of PV-generated electricity to the grid, several other studies have investigated the role batteries in reducing the peak power demand of a household or neighborhood. For instance, in a fast-charging infrastructure for electric vehicles (EVs) batteries can allow for efficient fast-charging with reduced impact on the main grid [16]. In a DC micro-grid, batteries are especially suitable as they can operate on DC, just like PV electricity production and EV charging [17]. Research on the exact peak shaving potential of PV-battery systems is still inconclusive. De Oliveira e Silva and Hendrick [18] found that the peak power consumption does not decrease when a battery is added to the PV system. This is in contrast to Fares and Webber [19], who found that peak power on neighborhood level can be reduced by 8–32%. The difference largely depends on geography: households in the United States [19], which have consumption peaks in summer due to the use of air conditioning versus households in Belgium [18], where consumption peaks occur in winter when there is much less solar irradiation. In different climatological conditions peak shaving can also occur in the winter [20]. Our research aims to present a generic solution by addressing also the peak shaving potential under low solar irradiation conditions.
https://doi.org/10.1016/j.apenergy.2018.04.023_p1_5 | There are several limitations in current literature about the coupling of PV systems with batteries. Firstly, many studies focus on single households [12], [14], [18], or small samples of households [11], [21], [22], [23], regarding the consumption or PV generation profiles. A disadvantage of these approaches is that they lack the statistical power to determine the differences that exist between households. Furthermore, for peak shaving, aggregation of many households is essential as problems for grid operators mostly arise at neighborhood or district level. Secondly, most studies make use of synthesized generation or consumption profiles instead of measured data, and only a few studies [15], [19] are exceptions to this. For PV generation profiles, sometimes solar irradiation is used as the only input [24], occasionally combined with temperature [25], [26]. In practice, PV-generated electricity depends on many more factors, such as tilt and orientation of the PV system [27], and the output can be influenced by location-specific shadow impacts, especially in residential areas [28]. Thirdly, most studies use measurements with a resolution of 15 min to one hour. Beck et al. [29] found that these time resolutions could be insufficient: for households with large amounts of electricity consumption or production exceeding 2 kW, using 15 min resolution data results in substantial errors (>5%) in determining self-consumption. Furthermore, for determining peak power demand, which plays an important role in this research, higher time resolutions are also preferred [13]. Lastly, all reviewed studies have a single focus, particularly maximizing self-consumption or minimizing household electricity costs, whereas our study is focused on whether batteries can be used for additional applications in support of multi-revenue business models.
https://doi.org/10.1016/j.apenergy.2018.04.023_p1_6 | The aim of this paper is thus to determine the economically optimal battery size for high self-consumption for a large variety of PV households in the Netherlands, while assessing the potential of these batteries for consumption peak shaving.
https://doi.org/10.1016/j.apenergy.2018.04.023_p1_7 | The novel contributions of this research address five aspects. Firstly, this study adds new results to the body of literature on optimal storage sizing by determining the influence of many different technical and economic factors. Secondly, we provide insight in the impact on optimal storage size due to differences between individual household production and consumption profiles by making use of a large set of 79 households. Thirdly, we assess the peak shaving potential by mutually combining optimal sizing of batteries from a household’s economic perspective with peak shaving on neighborhood level, which reflects a realistic future use case. Fourthly, we present two novel pre-charging algorithms which are employed for determining both the minimum and maximum peak shaving potential. When grid assets are mainly dimensioned to transport PV-generated electricity, this leads to a low utilization rate of these assets [30]. Our approach of coupling a battery to a PV system and pre-charging the battery on days with low PV surplus (i.e. more production than consumption) leads to more efficient use of distribution grid capacity because of two separate factors: a lower distribution grid capacity is needed and the utilization rate of the distribution grid capacity is increased. Lastly, a unique empirical dataset of 79 households with PV systems and very high time resolution (10 s) of net power measurement data underlies all results.
https://doi.org/10.1016/j.apenergy.2018.04.023_p1_8 | The paper is organized as follows: in Section 2, the mathematical model is presented, followed by an explanation of how the battery size for optimal self-consumption is determined, a description of the pre-charging algorithms, an overview of battery technologies and possible impact of battery degradation, and a description of the input data and the assumptions underlying this research. Section 3 presents the results regarding the optimal storage sizing and the peak shaving potential, including a sensitivity analysis. The paper ends in Section 4 with conclusions and recommendations.
https://doi.org/10.1016/j.apenergy.2018.04.023_p2_3 | The simulation model was developed in MATLAB. Fig. 1 shows a simplified flow chart representing all steps that were undertaken in the model, for each household, and various storage sizes. It is similar to the model reported in Ref. [19], with the main difference being the input; net power (Pnet) in this study compared to separate consumption and generation profiles in [19]. In case of either surplus production and a non-fully charged battery, or residual load (i.e. more consumption than production) and a non-empty battery, the battery can be used to prevent import from or export to the grid. Then, the resulting power from/to the grid ( ) is either zero or (in case of battery power constraint violation). is defined as the power of a battery charged or discharged with a C-rate of 1 (i.e. is 1 kW per kWh of battery size), and is thus dependent on the battery size in kWh; is the one-way charging/discharging efficiency of the battery. The energy in the battery at time t can be calculated according to Eq. (1): (1) Download : Download high-res image (196KB)Download : Download full-size image Fig. 1. Flow chart of battery use without control (left, REF). For the battery control algorithms (right) the colored blocks change to respective formulae. HEU aims to determine the minimum potential of optimal-sized batteries for peak shaving, PER the maximum potential (see text and Table 1 for details of the algorithms).
https://doi.org/10.1016/j.apenergy.2018.04.023_p2_5 | This model was used to first determine the optimal storage size. Storage sizes were stepwise increased at an interval of 0.5 kWh. Per household and per storage size, the energy consumed from the grid was determined. The benefits of storage could then be determined by multiplying the difference in energy consumed from the grid with and without battery by the difference between the feed-in tariff (FIT) and the retail electricity price. Subsequently, the Net Present Value (NPV) of household j and battery size s was calculated according to Eq. (2): (2) With
https://doi.org/10.1016/j.apenergy.2018.04.023_p2_7 | Regarding the scale factor, 3.5 kWh is chosen as the reference storage size. The Correction factor (CF) was included to convert the benefits to yearly benefits; this factor is 365/295 (see Section 2.3). The optimal storage size sopt was defined as the storage size with the highest NPV for that specific household. See Table 2 for the values used for each parameter/variable.
https://doi.org/10.1016/j.apenergy.2018.04.023_p2_8 | Subsequently, the impact on the peak power consumption and evening energy use in winter was determined by simulation using three cases: (a) a reference case denoted as REF, where batteries were not controlled, (b) a minimum potential case, where batteries were controlled using a heuristics algorithm (HEU), and (c) a maximum potential case, where batteries were controlled to minimize peak power assuming perfect information forecasting (PER), see also Fig. 1.
https://doi.org/10.1016/j.apenergy.2018.04.023_p2_9 | Table 1 shows the differences between HEU and PER algorithms. The rationale behind the HEU algorithm was that the highest energy use of households in the Netherlands occurs in winter, especially in the evening hours after work, while during nights there is still much capacity on the grid for extra consumption. Hence, the battery could be pre-charged during those nighttime hours. The advantage of using heuristics is that the battery would require little additional software and no digital communication (hence this would already work in a non-smart grid). In the PER algorithm, the batteries were ensured to be fully charged at 14:00 every day and a power limit was set on the aggregated power consumption of the neighborhood. Table 1. Characteristics of two battery control algorithms. Heuristics algorithm (HEU) Minimization of power algorithm, perfect information forecasting (PER) Pre-charging hours 0:00–6:00 0:00–14:00 Months November to March All Battery use switched on 17:00 When aggregated neighborhood power is above certain threshold. Pre-charging amount Fixed, Proportional to battery size Variable, required to have a full battery at 14:00
https://doi.org/10.1016/j.apenergy.2018.04.023_p2_10 | When Pnet would surpass this power limit, the power consumed from the grid was corrected to the power limit by a “power stabilizer” (ps in Fig. 1), and the remaining proportion of the demand was taken from the battery in such a way that Pgrid would equal the power limit. The power limit was stepwise decreased in different model runs in order to find the lowest possible maximum power consumption.
https://doi.org/10.1016/j.apenergy.2018.04.023_p2_12 | Most prominent battery technologies for household applications are lead-acid (LA) batteries, high temperature batteries (e.g. NaS or NaNiCl, flow batteries and lithium-ion batteries (LiBs) [31]. All technologies have their own specific characteristics and accompanying advantages and disadvantages. Based on the review studies of Mahlia et al. [5] and Yekini Suberu et al. [32], the following facts are relevant for household applications. The LA battery technology is the oldest technology for household and commercial applications. Being a mature technology, LA batteries are relatively cheap. Most significant disadvantages entail the low cycle depth and fast battery degradation. The most used high temperature battery is the NaS battery. Advantages of this battery are the high energy density, high efficiency, low maintenance and high cycle life. However, safety can be an issue for these batteries because of the high operating temperature, possible explosion when in contact with air and corrosion in insulators caused by the challenging chemical environment. Flow batteries hold some significant advantages against conventional batteries. For instance, the separation of power and energy constraints enables the easy optimization of the configuration, the batteries are safe and have a long life time. However, these advantages are accompanied by high investment costs, and moreover the complex system requirements and related high maintenance costs which make them less attractive for small scale storage applications (e.g. households) [5].
https://doi.org/10.1016/j.apenergy.2018.04.023_p2_13 | LiBs have rapidly become the most prominent technology for mobile consumer electronics [31]. Advantages are the high energy density, efficiency, cycle depth and cycle life. The most important disadvantage is the high investment costs, although these are rapidly declining in recent years [33], [34]. As lithium-ion is the battery chemistry with the highest investments in recent years [35], and prominent home batteries such as the LG Chem and the Tesla Powerwall use this technology, lithium-ion is the technology of choice in our research. Within the LiB family, currently the three most prominent chemistries are Nickel-Cobalt-Aluminum-Oxide (NCA), Nickel-Manganese-Cobalt (NMC) and Lithium-Iron-Phosphate (LFP) [36]. From these, the NCA battery has the lowest costs, while the LFP performs best on cycle life time [31]. A promising new technology is Lithium-Titanate-Oxide (LTO). The LTO-battery potentially has excellent cycle life characteristics, but currently is in the research phase and is more expensive compared to the other LiB chemistries [36]. In this research, we use the NMC battery of the Tesla Powerwall as a reference technology. We perform a sensitivity analysis on the critical battery parameters to ensure that our results are also applicable to other battery technologies.
https://doi.org/10.1016/j.apenergy.2018.04.023_p2_14 | The cyclic degradation of a battery can be approximated with a linear function of the energy throughput of the battery [37]. This relationship is moderated by many variables, of which the three most important are C-rate, temperature and depth of discharge: ● C-rate: High C-rates result in faster degradation [37]. However, this mainly holds for very high C-rates, i.e. 3.5C and higher, whereas the difference in degradation between 0.5C and 2C has been found to be negligible [17]. In our research, we assume a C-rate of 1C which varies between 0.5C and 2C in the sensitivity analysis ● Temperature (T): In general, higher operating temperatures lead to increased battery degradation [38], [39]. However, at low C-rates capacity loss is shown to be similar for T = 10 °C and T = 22 °C [37]. Degradation is accelerated at higher temperatures of T ≥ 34 °C and especially at T = 46 °C [37]. As ambient temperatures generally are not that high in the Netherlands, and household battery systems are expected to be in moderate space conditions, we assume that high temperatures have a negligible influence in our research. Moreover, the power requirements for batteries in stationary applications are not very stringent which results in uncomplicated heat management [40]. In this regard it is also relevant to mention that next to very high temperatures, also very low temperatures can lead to acceleration of battery degradation [41]; this is due to lithium plating and dendrite formation [42]. The most effective operating temperature for lithium-ion batteries (LFP batteries in this case) is determined to be 13 °C [43]. As batteries are installed inside households, it is unlikely that operating temperature would drop far below this temperature. Therefore we choose to also omit this temperature effect in our degradation model. ● Depth of discharge: Higher cycle depth leads to faster degradation [44]. As this can be an issue in our research, we monitor the modelled degradation resulting from the different algorithms employed in our research by using rainflow cycle counting. This method was first introduced by Amzallag et al. [45] and applied to batteries by Stroe et al. [46]. The method records and counts every half cycle, i.e. when operation of battery alters from charging to discharging or vice versa, the state of charge (SOC) of the battery and the depth of cycle (DOC) of that half cycle. This shows how the algorithm translates to operation of the batteries and gives insight in the battery degradation, for which especially the DOC and number of (half) cycles are important indicators [47].
https://doi.org/10.1016/j.apenergy.2018.04.023_p2_16 | Data was obtained from the “Smart Grids: Profit for all” [48] project in the neighborhood Nieuwland of the city Amersfoort, the Netherlands. More details about the measurement data can be found in [49]. Measurement equipment was supplied by Net2Grid [50]. In this district 500 small (0.8–4.4 kWp) PV systems were installed between 1999 and 2001 totaling 1.3 MWp [51]. For 100 households, the power interaction with the grid was measured every 10 s. The data concerned net metered power; hence consumption and production could not be analyzed individually. The period of measurement was November 2013 to October 2014. While a full year of measurements was aimed for, three problems regarding data quality were encountered. Firstly, data were missing due to communication issues for 68 days, spread out over the 12-month period. It was assumed that the remaining 295 days were representative of a year. Secondly, data for individual households was found to be often incomplete. The criterion for excluding a household from the analysis was whether more than a month of the remaining data was missing. As a result, 21 households were kept outside of the research. The remaining 79 households had an average residual load of 2637 kWh (standard deviation (SD) is 1120) and an average surplus production of 797 kWh (SD = 638) over the 295 days. For households with substantial surplus production (>50 kWh), the average derived system size was 2.4 kWp (SD = 0.74), which is well in line with previous analysis of the PV systems in Nieuwland [51]. Multiple linear regression was performed to determine the impact of these variables on the optimal storage size. The PV system size was derived from the data by taking the 99.995 percentile value of surplus production, assuming (a) the highest surplus production values could be outliers or influenced by the cloud edge/cloud enhancement effect [52] and (b) of the 2.5 million data points per households, there are enough values with simultaneous occurrence of peak production and minimal consumption.
https://doi.org/10.1016/j.apenergy.2018.04.023_p2_17 | Table 2 shows the most important input parameters of this research. Since all parameters are under substantial uncertainty, sensitivity analyses have been performed; minimum and maximum input values for the sensitivity analyses are also shown in this table. Table 2. Input parameters. Min Base Max Based on (€/kWh) 130 234 494 [34] SF 0.9 [53] Self-consumption benefits (€/kWh) 0.04 0.16 0.28 Net metering abolishment, [14] PDI 0% 1% 3% [54] r 2% 4% 8% [14] 4% 8% 20% [55] L (years) 10 15 20 See below C-rate 0.25 1 2 [37], [56]
https://doi.org/10.1016/j.apenergy.2018.04.023_p2_18 | The cost of the battery was determined by extrapolating the expected 8% annual cost decline starting from 300 €/kWh in 2014 to 2020 based on [34], resulting in a base material costs of 180 €/kWh. We assumed that these costs are also obtainable for residential storage of size 3.5 kWh as the (marginal) scale effect of larger batteries (as in EVs) [53] could approximately be offset by cost savings accompanying the much lower power, weight and volume requirements of residential batteries. To obtain the battery costs, we assumed the installation costs would add 30% to the material costs. To reflect the fact that smaller systems may require higher installation costs per kWh than larger systems, we implemented a scale factor of 0.9 over the total costs, based on [53] and the fact that batteries are modular, see Eq. (2). The self-consumption benefits, i.e. the difference between the retail electricity price and FIT, is completely dependent on the electricity pricing scheme; as a base, this is estimated to be €0.16/kWh. This was estimated to increase by 1% per year, as the Dutch government announced it would pay investments in renewable energy by increasing existing energy taxes [54]. In our model, the battery was DC-coupled to the PV system; we used the same setup as shown in [44]. Following the example of [55], we took the Tesla Powerwall efficiency of 92% as the reference (i.e. 8% losses), which when combining with a roundtrip inverter efficiency of 96% results in an 88% total round trip efficiency. Constant efficiency and a C-rate of 1 were assumed, following the example of [56]. Regarding lifetime, Tesla guarantees 80% of remaining capacity after 10 years for the Powerwall. As the battery will also be usable with lower capacity remaining [44], we assumed the lifetime to be 15 years.
https://doi.org/10.1016/j.apenergy.2018.04.023_p3_2 | This section is structured as follows: In Section 3.1, optimal sizes of batteries for household self-consumption are determined. This is done to provide insight in the factors that determine the optimal storage size, and simultaneously serves as input for Section 3.2 where simulations are performed and the results are analyzed, thus adding to the knowledge of the peak shaving potential. Sections 3.3 Rainflow cycle counting, 3.4 Sensitivity analyses are focused on the external validity of the research. In Section 3.3 insights are provided in how the batteries are operated under different charging/control algorithms and how this impacts battery degradation. In Section 3.4 various sensitivity analyses are performed and recommendations are drawn.
https://doi.org/10.1016/j.apenergy.2018.04.023_p3_4 | As explained in Section 2.1, the NPV was determined for various storage sizes for all households. Fig. 2 shows the relationship between increasing the storage size and the NPV for three individual households. The optimal storage size is defined as the storage size with the highest NPV for that household (i.e. the red bars in Fig. 2). The maximum NPV coincides with the storage size where the marginal discounted benefits of increasing the battery size equals the marginal costs of increasing the battery size. Although individual differences are apparent, all curves show a similar pattern: with increasing storage size, the NPV first exhibits a rather steep increase, followed by a diminishing incline until a maximum is reached and finally a gradual decline in NPV is observed. This is explained by the fact that a rather small battery in a household is per definition more often fully charged with PV-generated electricity and therefore has a higher utilization rate compared to a larger battery for the same household. Download : Download high-res image (112KB)Download : Download full-size image Fig. 2. Storage size vs. Net Present Value for three different households (colored blue, green and yellow). Red bars represent the optimal storage size for that specific household. (For interpretation of the references to colour in this figure legend, the reader is referred to the web version of this article.)
https://doi.org/10.1016/j.apenergy.2018.04.023_p3_5 | A histogram of optimal storage sizes of all investigated households is shown in Fig. 3. A positive NPV was found for 58 out of the 79 households. The optimal sizes for a battery ranged from 0.5 to 9 kWh, with an average of 3.36 kWh (SD = 1.49) and mode and median both of 3.5 kWh. The NPV values ranged from 72.0 € to 1.74 k€, with an average of 697€ (SD = 296). The profitability index, i.e. present value per euro invested [57], ranged from 1.1 to 2.0. Note that from an economic point of view the Tesla Powerwall 2 with a size of 13.5 kWh appears to be too large for the Dutch market if it is only used to increase self-consumption: only three households would have a positive NPV for the Powerwall 2, even when the price would drop to the cost assumption made in this research. Download : Download high-res image (72KB)Download : Download full-size image Fig. 3. Histogram of frequency of optimal storage sizes.
https://doi.org/10.1016/j.apenergy.2018.04.023_p3_6 | Our findings are in line with previous research [56], that found an optimal storage size of 0.75 kWh per MWh of consumption, when combined with a PV system of size 1 kWp per MWh of consumption. A higher optimal storage size was found by [14], mainly due to the assumption of a larger difference between FIT and retail electricity price. Note that both above-mentioned studies describe results for one typical household with PV, whereas our research also encompasses the substantial differences that exist among different households.
https://doi.org/10.1016/j.apenergy.2018.04.023_p3_7 | Fig. 2 also shows that increasing the storage size somewhat above optimal does not result in major decreases in NPV. More details are shown in Fig. 4, in which the average decreases in NPV are depicted when battery sizes would be increased by different amounts. These decreases are small compared to the assumed reference storage cost of 234 €/kWh. Therefore, this presents an attractive investment opportunity in the case that a second party would be willing to compensate the decrease in NPV of a larger than optimal battery, e.g. in exchange for allowance to operate the battery to provide other ancillary services. Besides, recent research shows that consumers might be convinced to purchase a larger than optimal battery for non-financial benefits such as increased self-sufficiency/decreased grid dependency [58]. Download : Download high-res image (139KB)Download : Download full-size image Fig. 4. Investment opportunities for external parties. The y-axis represents the average decrease in NPV per kWh, i.e. ‘storage costs’, if all battery sizes would be increased by the value on the x-axis.
https://doi.org/10.1016/j.apenergy.2018.04.023_p3_8 | Furthermore, by analyzing household characteristics that determine the optimal storage size, it becomes apparent that the optimal storage size has the highest correlation with the total surplus production: r(56) = .85, p < .001. The correlation with the derived PV system size is also relatively high, with r(56) = .75, p < .001. The correlation with the yearly net metered consumption is found to be insignificant; r(56) = −.14, p = .15. Multiple linear regression was used to predict the optimal storage size (sopt, in kWh) by using derived PV system size (PV Size, in kWp) and net metered consumption (NC, in MWh/year), as these variables are readily available for most households, also without a smart meter. This results in the empirical relationship depicted in formula (3). (3)
https://doi.org/10.1016/j.apenergy.2018.04.023_p3_9 | The adjusted R2 of this model is 0.579; further statistical details are shown in Table 3. The MATLAB prediction slice plot is included as an interactive graph in the online version of this article. Larger PV system sizes result in larger optimal storage sizes. Remarkably, the statistically significant negative regression coefficient of NC suggests that, given certain PV systems size, lower net metered consumption is expected to result in larger optimal storage sizes. This can also be seen in Fig. 5. For lower values of net metered consumption, fewer dark blue markers (representing low optimal storage size) are visible than in the area with similar PV system size but high values of net metered consumption. The figure also shows that not all variance in optimal storage sizes can be explained by PV system size and net metered consumption, as households with similar values of these variables can have very different optimal storage sizes. Two of the largest optimal storage sizes (6 kWh and 7 kWh; red markers with PV size of ∼3 kWp and NC of ∼1 MWh/year) have a PV system size and NC that are similar to households with smaller optimal storage sizes. This finding suggests that the residents of these two households are more often not at home during the day, resulting in more days with high surplus PV electricity production (i.e. low self-consumption). This results in a need for larger batteries – even though the PV system size and the yearly NC is similar to other households. Table 3. Multiple linear regression. Dependent variable is optimal storage size (kWh). Regression coefficient Standard Error p (one-sided) Intercept −.032 .46 .47 Net Metered Consumption (MWh/year) −.187 .10 .038 Derived System Size (kWp) 1.51 .17 <.001 Download : Download high-res image (98KB)Download : Download full-size image Fig. 5. Relationship between net metered consumption, PV system size and optimal storage size.
https://doi.org/10.1016/j.apenergy.2018.04.023_p3_10 | These results indicate that the empirical model needs to be handled with care. Firstly, because 42.1% of the variance is still unexplained, and is thus dependent on specific consumption and production profiles. This finding also stresses the importance of having smart meters (or sub-metering) with high time resolution to enable a more thorough analysis in order to provide tailored advice for each household. In addition, this has important implications for research by stressing that studies about households should always take a sufficiently large sample of households into account. Secondly, because the economic assumptions also have a high impact on the optimal storage size. This is explored more in-depth in the sensitivity analysis in Section 3.4.
https://doi.org/10.1016/j.apenergy.2018.04.023_p3_11 | In this section we determined the optimal storage size for each individual household. Furthermore, we saw how this optimal storage size is influenced by the PV system size, the yearly surplus of PV and the yearly net-metered consumption. In the next section, we will do simulations with these optimally sized batteries to determine the peak shaving potential of the batteries in this neighborhood.
https://doi.org/10.1016/j.apenergy.2018.04.023_p3_13 | The total storage capacity in the investigated neighborhood, under the condition of optimally sized batteries, is 195 kWh, thus an average of 2.47 kWh per household including the households with a negative NPV (21 out of 79). Fig. 6, Fig. 7, Fig. 8 show the impact on the aggregated neighborhood power to/from the grid and battery content of the non-controlled (REF) and the batteries controlled by the heuristics (HEU) and perfect information power minimization algorithms (PER). See Table 1 and Fig. 1 for details on cases. Batteries are a natural partner for PV regarding peak shaving in summer: batteries are charged during the day with surplus PV electricity, and this electricity is used in the evening hours. Download : Download high-res image (154KB)Download : Download full-size image Fig. 6. Demonstration impact battery REF case on a summer day (3 August 2014). The blue graphs on the primary y-axis shows the neighborhood electricity power without batteries and the REF case. When the power is below zero, the neighborhood is a net producer of electricity, hence the simulated batteries are charged in the REF case. The aggregated battery energy content (orange line) is shown on the secondary y-axis. The electricity stored in the batteries is used in the evening, resulting in lower peak consumption when using batteries. (For interpretation of the references to colour in this figure legend, the reader is referred to the web version of this article.) Download : Download high-res image (145KB)Download : Download full-size image Fig. 7. Demonstration HEU case on a winter day (28 November 2013). Blue lines indicate the households’ aggregated power without batteries and in the HEU case. Orange line indicates the households’ aggregated battery content. In the HEU case, batteries are pre-charged from 00:00 to 06:00 and switched on at 17:00, resulting in lower electricity consumption from the grid in the evening. (For interpretation of the references to colour in this figure legend, the reader is referred to the web version of this article.) Download : Download high-res image (140KB)Download : Download full-size image Fig. 8. Demonstration PER case (28 November 2013, same day as Fig. 7). Peak consumption in the evening is minimized because batteries are only used when neighborhood power exceeds a certain limit.
https://doi.org/10.1016/j.apenergy.2018.04.023_p3_14 | Fig. 6 illustrates this concept: the neighborhood is a net producer of electricity from around 10:00 to just before 18:00. This surplus of PV-generated electricity is fed into the grid in the case without batteries, whereas in the REF case this electricity is used to charge the batteries in the neighborhood. Electricity from these batteries is then used in the evening hours resulting in much lower peak power demand. In winter, when electricity consumption peaks, batteries have only a marginal impact on the consumption pattern if they are not pre-charged. As there is little surplus of PV-generated electricity, the batteries are not charged and the peak cannot be shaven. Fig. 7 shows a comparison between the case without batteries and the HEU case. In the HEU case, the batteries are pre-charged during the night resulting in higher power consumption in these hours. From 06:00 to 17:00 the power consumption of the case without batteries is roughly the same as in the HEU case, however in the HEU case, after 17:00, the peak consumption of the neighborhood is shaven to some extent. Note that in reality, the heuristics would probably have to be designed differently to prevent large voltage fluctuations. However, much of the energy content of the batteries is already used from ∼17:00 to 19:00, which results in batteries being depleted too early and a new consumption peak occurring around 20:00. Fig. 8 shows the same day but for the case of the PER algorithm. In this case, batteries are also pre-charged; power consumption in the PER case is higher than in the case without batteries, however not as high as in the HEU case because in the PER case the batteries are still partly charged as a result of the previous day. As in the PER case batteries are discharged at such rates that the neighborhood aggregated power does not exceed a certain threshold, and energy from the batteries is used in a more efficient way resulting in the maximum peak shaving capabilities.
https://doi.org/10.1016/j.apenergy.2018.04.023_p3_15 | Due to the high time resolution of the data, the impact on peak power demand could be determined very accurately. Over the year, the neighborhood net peak power consumption decreases from the original 111.4 kW to 105.1 kW (−5.7% compared to original) for the REF case, to 86.8 kW (−22%) for the HEU case and to 54.9 kW (−51%) for the PER case, i.e., the maximum peak shaving potential. The maximum peak shaving potential found in this research is much higher than in previous research such as [18], [19], despite having a relatively low battery capacity per household; 2.5 kWh in this research, compared to 7 kWh in [19] and 25 kWh in [18]. This finding stresses the importance of the specific algorithm used for determining the peak shaving potential. These results have relevant practical implications, for example when designing grids in new neighborhoods or upgrading existing grids in residential areas. Peak shaving can have various benefits, such as lower grid (re)investment costs, lower generation capacity investment costs and lower marginal electricity costs.
https://doi.org/10.1016/j.apenergy.2018.04.023_p3_16 | Fig. 9 shows boxplots of the four-hour peak energy use for the four cases over the 295 days. It is apparent that the upper quartile (Q4) of the REF case is similar to the case without batteries; this is in line with previous findings about the peak power shaving considering that Q4 mostly represents the winter months and the non-controlled batteries have little impact then. The batteries in the REF case result in lower peak energy use in Q1 to Q3 than the case without batteries. The PER case yields similar results in Q1 and Q2 as the REF case, but lower in Q3 and Q4. This is due to the design of the algorithm: batteries only come into action when the neighborhood consumption exceeds a certain limit, which does not happen on many days. Using heuristics seems most preferable under the objective of achieving the lowest energy demand during evening hours. Download : Download high-res image (138KB)Download : Download full-size image Fig. 9. Boxplots of the evening four-hour peak energy use over the 295 days for the four cases.
https://doi.org/10.1016/j.apenergy.2018.04.023_p3_17 | Resulting load duration curves are shown in Fig. 10, which shows that the power minimization algorithm has a very large impact, but for a small proportion of the time (∼6%), whereas the heuristics algorithm has lower consumption than non-controlled batteries for the 13% of peak consumption of both other cases. Due to charging and discharging losses, the utilization of batteries increases the total net electricity consumption compared to the case without batteries; an increase of 2.8%, 3.6% or 1.1% for non-controlled batteries, batteries controlled by heuristics and batteries controlled by the power minimization algorithm, respectively. These load duration curves can serve as input for stakeholders such as grid operators and energy retailers to determine which of the cases is preferable from their perspective. Download : Download high-res image (234KB)Download : Download full-size image Fig. 10. Load duration curves of neighborhood of No Batteries, REF, HEU and PER cases). The HEU and PER case perform best in the peak demand area associated with the highest cost.
https://doi.org/10.1016/j.apenergy.2018.04.023_p3_18 | In this section we determined the peak shaving potential of batteries in different use cases. We saw that the PER case led to the highest peak power shaving, while the HEU case led to the largest peak shaving potential. In the next section we provide more insight on the operation of the batteries in the different cases and give an indication of the battery degradation in each of these cases.
https://doi.org/10.1016/j.apenergy.2018.04.023_p3_20 | Rainflow cycle counting was used both to give insights on the impacts of the different algorithms on the battery behavior and to monitor battery degradation indicators. By far most cycle depths are below 2% in all scenarios. This can be detected due to the high time resolution of data; for example, when a cloud temporarily blocks direct sunlight this can result in a micro-cycle, or when a household appliance is switched on resulting in a household shifting from being a net producer to a net consumer.
https://doi.org/10.1016/j.apenergy.2018.04.023_p3_21 | Fig. 11 shows per case the cycles with Depth Of Cycle (DOC) >2%. In the REF case, most cycles have low DOCs and SOCs. Other notable bars are at a SOC of 100% and low DOC values, and at a DOC of 100% and SOC of 0% (which represents a full discharge). Charging from 0% to 100% occurs less frequently, which is in line with the intermittent nature of PV electricity generation and possible alternation with net consumption when household appliances are switched on. The rainflow cycle chart of the HEU case looks similar to the REF case, while the most notable difference is the large bar in the middle of the chart: this represents the pre-charging from SOC of 0% to SOC of ∼60% during winter nights. This also results in fewer cycles around a SOC of 0%, as the batteries are more often not empty. In the PER case, most cycles occur close to a SOC of 100%, which indicates batteries are often not fully discharged. This is an indication that the capacity of the batteries in the PER case are not used to their full potential, which is a logical consequence of the algorithm design; batteries are switched on only when the aggregated neighborhood power exceeds a certain limit. This occurs only a small proportion of the time (see Fig. 10). Download : Download high-res image (245KB)Download : Download full-size image Fig. 11. a–c. Rainflow cycle counting chart of all 58 batteries (REF (upper, 11a), HEU (middle, 11b), PER (lower, 11c)). Charts of individual batteries would largely lead to a similar picture, as the algorithm works the same for every battery within a use case. For visual purposes, micro-cycles (DOC < 2%) are not depicted, as their amounts dwarf the other cycles.
https://doi.org/10.1016/j.apenergy.2018.04.023_p3_22 | Table 4 shows the average battery capacity reduction of all batteries, based on aging assumptions of [44]. Calendric aging (1.33% per year in both reference and strong aging) accounts for the largest part of aging. In the PER case the capacity fade is lowest, again because the batteries are often not fully discharged, which results in lower energy throughput and cycle depths. The battery capacities in the HEU case are only marginally faster reduced than the non-controlled batteries. Table 4. Average battery capacity fade per year resulting from calendric and cycle aging for the different cases. Aging assumptions are based on [44]. REF HEU PER Reference aging 1.57% 1.67% 1.38% Strong aging 1.74% 1.89% 1.42%
https://doi.org/10.1016/j.apenergy.2018.04.023_p3_24 | The most important limitations of this research are due to the uncertainty of the economic parameters and the external validity given that the research is essentially a case study. Both issues are addressed by making use of different sensitivity analyses. Fig. 12 shows the impact of the various input parameters on the average optimal storage size (see Table 2 for initial values). The optimal storage size is quite robust for the variables self-consumption benefits increase, discount rate and efficiency. Lifetime and battery costs have larger impact, but the largest impact comes from the self-consumption benefits. This is an important result from a policy perspective, as these benefits can be controlled by policies, thereby directly influencing the amount of residential storage. The relationship between the C-rate and optimal storage is particularly interesting. For very low C-rates (≤ 0.1) the average optimal storage size goes to zero: batteries are not capable to store enough PV generated electricity to obtain a business case. However, C-rates between 0.25 and 0.75 have a moderate positive effect on the average optimal storage size, because power rates increase with battery size. Hence, battery producers may be inclined to manufacture batteries with relatively low C-rates, also because lower C-rates (i.e. lower power requirements for the batteries) represent cost savings. However, this would have important implications to the maximum peak shaving potential, as is shown in Fig. 13. If batteries would have a C-rate of 0.25, then the theoretical maximum peak shaving decreases from 51% to 33%. The other variables have a similar effect on peak shaving potential as on optimal storage. The peak shaving potential cannot increase much above the found 51%, because the average power of the day with the largest consumption serves as asymptote. On the other hand, even for pessimistic values of the parameters there is still substantial peak shaving potential (>30%). Download : Download high-res image (165KB)Download : Download full-size image Fig. 12. Sensitivity analysis on average optimal storage size. See initial values in Table 2. Download : Download high-res image (136KB)Download : Download full-size image Fig. 13. Tornado diagram from impact of different battery parameters on the maximum peak shaving potential of the neighborhood, i.e. PER case. See Table 2 for maximum and minimum values.
https://doi.org/10.1016/j.apenergy.2018.04.023_p3_25 | In the last sensitivity analysis, shown in Fig. 14, the amount of storage available in the neighborhood is varied in two ways: first, by multiplying all battery sizes by a certain factor (depicted as “Size per battery” in Fig. 14), and second by multiplying the number of batteries by a certain factor (depicted as “Amount of batteries” in Fig. 14). The results on the minimum peak shaving potential (HEU) are especially robust. This is because the new consumption peak (86.8 kW, see Section 3.2) occurs on a winter day at 2PM, when batteries are not used as a result of the algorithm design. Therefore, this peak shaving potential is less dependent on the amount of storage in the neighborhood: this peak shaving can be obtained by using just a part of the storage capacity (see Fig. 11b), but cannot be increased when the storage capacity is increased. The maximum peak shaving potential (PER) is more sensitive to varying the amount of storage. Especially the number of batteries has a large impact; hence, it is preferable to have a large number of small batteries, rather than a few large batteries. This is due to the assumption in this research that households can only use electricity from their own battery. An implication of this finding is that it can be attractive to have community energy storage, so that a larger number of households can use the stored electricity when needed. Download : Download high-res image (155KB)Download : Download full-size image Fig. 14. Impact of varying the number of batteries in the neighborhood [from 18 (optimal storage size factor = 0.31) to base value 58 (factor = 1.0) on peak shaving potential of heuristics (HEU) and perfect information power minimization (PER)] and varying the battery sizes (from on average 0.4 * 3.4 kWh to 1.3 * 3.4 kWh) on peak shaving potential of both algorithms.
https://doi.org/10.1016/j.apenergy.2018.04.023_p4_2 | In this study the optimal sizing of batteries for PV self-consumption at household level was combined with determining the peak shaving potential of these optimal-sized batteries at neighborhood level, for a case study in the Netherlands. We have shown that, given certain economic conditions, it can be attractive for PV system owners to couple their system with batteries in case net metering scheme is abolished or not in force. In the Netherlands, the net metering will be abolished and be replaced by an as of yet unknown support scheme in 2020 [59]. If these batteries are operated in a controlled manner, then these can have a large peak shaving potential. This impact is robust for lower amount of storage capacity in the neighborhood, and has a limited effect on battery degradation. In addition, our analysis has shown the importance of several preconditions for realizing this peak shaving potential, both from battery and policy design perspectives. Firstly, as consumption peaks occur in winter, we propose to pre-charge batteries from the grid instead of solely from PV-generated electricity as it is found to be more beneficial. Secondly, some technical characteristics of batteries, such as the C-rate, can be unimportant for one purpose, but very important for a second purpose. Lastly, it is important that joint investment, e.g. by house owners and grid operators, is made possible; since our economic analysis revealed that NPVs do not decrease much when battery sizes are increased above the economic optimal for self-consumption, making collaboration between different stakeholder very attractive.
https://doi.org/10.1016/j.apenergy.2018.04.023_p4_3 | A key policy priority should therefore be to encourage this joint investment. This can be done for example by enabling differentiated network tariffs. Another policy recommendation is to investigate alternative compensation mechanisms for replacing the net metering scheme in the case of abolishment. The findings of this study support the argument that a subsidy for batteries could both compensate a PV owner and result into substantial additional societal benefits, however, this option should be investigated further to take other compensation options into account.
https://doi.org/10.1016/j.apenergy.2018.04.023_p4_4 | Recommendations for future research are to replicate this study for different locations. As we have shown, individual consumption and production profiles have significant influence; performing similar research in different climatological conditions and with different consumption profiles may yield valuable new insights. In addition, this research can be enhanced with a laboratory setup, for example by focusing on the impact of the different algorithms on the voltage level in the LV grid. Furthermore, we advise designing a hybrid algorithm that optimizes between self-consumption and peak shaving objectives. Our research focused on the minimum and maximum potential for peak power shaving of batteries, however the employed algorithms both have disadvantages: the heuristics algorithm fails to capture the full peak shaving potential of the battery, while the impact of the power minimization algorithm may hamper self-consumption. Future research may address a different combination of ancillary services, for example using the batteries to operate on the markets for operating reserves. Lastly, different storage configurations can be explored, for example the possibility to use the battery of a neighbor, or to have community energy storage instead of individual batteries.
https://doi.org/10.1016/j.apenergy.2018.06.152_p1_2 | An estimated 1.2 billion people around the world lacked access to electricity as of 2016, with almost 85% of this population living in the rural areas. Fig. 1 shows the distribution of the global population without electricity. For various reasons, most of these unelectrified regions and communities have not received grid-based electricity [1]. In the absence of a central grid as an imminent solution [2], Solar Home Systems (SHS) seem to be a promising route to address immediate electricity needs in the off-grid areas [3].
https://doi.org/10.1016/j.apenergy.2018.06.152_p1_4 | A Solar Home System is defined as a Photovoltaic (PV)-based generator usually rated between 50 Wp and 250 Wp, accompanied by a suitable battery storage [5]. The term has mostly come to be used in the context of off-grid electrification, although sometimes it may be used interchangeably with a standalone PV system. The battery is a vital component of the SHS, enabling energy storage of the PV output. However, the sizable proportion of upfront battery costs makes the battery the most expensive SHS component, as seen in Fig. 2. This fact, coupled with the low battery lifetimes (sometimes even up to 3 years [5]), makes battery-costs the most relevant in SHS design. Battery-costs recur not just in terms of the upfront costs, but also in terms of the replacements during SHS lifetime, thereby making battery lifetime a critical parameter in SHS applications.
https://doi.org/10.1016/j.apenergy.2018.06.152_p1_6 | Additionally, the accurate sizing of the battery can impact the battery lifetime [1]. This is because an increase in battery size for the same application reduces the average Depth of Discharge (DOD) for the battery [7], as seen below in Section 3. Therefore, the sizing of the battery in an SHS presents itself as an interesting balance between upfront costs (size) and lifetime [3].
https://doi.org/10.1016/j.apenergy.2018.06.152_p1_10 | In performance-based models, the performance values of the battery are simulated based on certain performance parameters. When the particular parameter drops below a pre-determined value, the end of life (EOL) is reached for the battery. These can be classified into 4 different categories. (i) Electrochemical Models that need extensive information on the chemical and physical interactions occurring within the battery in order to accurately model the battery. Despite the efforts to simplify these models while effectively estimating the dynamically changing states (SOC and SOH) [8], the lack of detailed information such as Li-ion concentration, diffusion coefficients, reaction rates, ionic conductivity, reduce the applicability of these models specially when different battery technologies are to be compared. (ii) Equivalent Electrical Circuit Models that represent the battery as an equivalent electrical circuit comprising electrical elements like resistors, capacitors, voltage, and current sources. These kind of models can also include the thermal stresses related to fast charging to develop optimal charging profiles [9]. A combined electrochemical-thermal model has also helped in recent studies to develop health-aware strategies for fast charging of Li-ion battery, underlining the importance of being able to model SOH in battery applications [10]. (iii) Analytical Models with empirical data fitting are constructed by interpolating and fitting empirical data obtained through experiments. (iv) Artificial neural networks (ANN) can establish a relationship between the system outputs and input operating conditions, given a large enough dataset [11].
https://doi.org/10.1016/j.apenergy.2018.06.152_p1_11 | Performance-based models can rely on experimental methods that observe and measure the battery degradation through time, or on semi-empirical approaches that represent the fade mechanisms using equations that fit a particular type of cell. These models can also be constructed by including the physiochemical effects behind the side reactions of a particular set of chemical compounds endemic to particular cell chemistries. Therefore, the main limitation of all of the underlying approaches for performance-based models is that they are constructed for specific cells, under certain environment conditions, and tested through a limited amount of time [12]. Additionally, some semi-empirical approaches do not consider the effect of parameters like DOD [13]. For models relying on ANN, a vast amount of data is first needed for the neural network to be trained reliably. In general, it can be said that to construct reliable performance-based models, it not only costs time per specific intended application and use-case needed but also raises concerns on the accuracy of these approaches if they were to be used under a different set of conditions wherein the same battery technology undergoes a different stress pattern.
https://doi.org/10.1016/j.apenergy.2018.06.152_p1_12 | Unlike performance-based models, cycle counting or weighted Ah-throughput (charge processed by the battery) models are able to determine parameters which can be linked to their EOL, for e.g., Ah-throughput (the amount of energy processed by the battery), cycles, or time since manufacturing [11]. A comparison study in the past has shown accurate results for lifetime prediction with weighted Ah-throughput model [14]. These models are mainly based on the data provided by the manufacturers, assuming that the battery is able to achieve an overall Ah-throughput throughout its life under certain specific stress factors like DOD and temperature. Palmgren-Miner (PM) rule is one of the most common examples that fit in the category of cycle counting models. The different lifetime estimation models are compared in Table 1. Table 1. Comparison of the performance-based and cycle-counting models in the context of battery life estimation. Adapted from [11]. Model type Model example Merits Demerits Performance based Electro-chemical Very high accuracy Complex Low-speed Equivalent Electrical Circuit Model Good prediction of dynamic behaviour Depends on experimental data for accuracy Not suitable for lifetime prediction as is Analytical model with empirical data fitting Ease of simulation using the model due to the analytical functions Effects of various stress factors need to be combined from the experimental data Good accuracy Large amount of data needed Artificial Neural Networks (ANN) Reasonable accuracy with high speed Adequate training of ANN requires a large dataset Knowledge of battery mechanisms not needed Cycle-counting Palmgren-Miner Deviations from standard operating conditions captured well Although non-empirical in itself, relies on empirical data from the manufacturer Simple implementation
https://doi.org/10.1016/j.apenergy.2018.06.152_p1_13 | There have been a few cycle-counting based lifetime estimation models discussed in the past [15], [16], [17], most notably [3], where the authors discuss a simple methodology for non-empirical battery lifetime estimation. However, while [15] assumes an arbitrary duration of a cycling event 6400 s long, [16] uses only temperature as a stress factor but not for battery storage specifically, [17] employs off-line cycle-counting through rainflow counting algorithm but using DOD as the only stress factor for battery degradation, and [3] does not take into account dynamic capacity fading and temperature as an additional stress factor. Ref. [18] presents a lifetime estimation of lead-acid battery, but also does not consider dynamic capacity fading, and the capacity loss is only estimated after one entire year of simulation using rainflow counting algorithm.
https://doi.org/10.1016/j.apenergy.2018.06.152_p1_14 | This paper focuses on a non-empirical, cycle-counting approach for the estimation of the battery lifetime while also taking into account important battery stress factors like DOD and temperature. Given the off-grid SHS application, where the typical battery C-rates are C/20 to C/10 [19], [20], the C-rates are considered to be low enough to not be included as a critical stress factor. The dynamic capacity fading model proposed here is capable of estimating the State of Health (SOH) after every micro-cycle based degradation while the battery is under operation. Additionally, multiple technologies are used in this study, demonstrating the usefulness of the proposed methodology across multiple battery technologies without having to model the electrochemical processes at the cell level for the different technologies.
https://doi.org/10.1016/j.apenergy.2018.06.152_p1_16 | Following are the main contributions of this paper. • A methodology to estimate the battery lifetime in a practical way using the application-based, expected battery usage and the battery data provided by the manufacturer. The methodology is applicable across battery technologies. • Insight into performance of 4 different battery technologies for the SHS application. • A dynamic capacity fading model that quantifies the fractional degradation caused by the micro-cycles of battery activity. • Finally, insight into the impact of battery sizing on estimating battery lifetime, underlining the relevance of battery lifetime estimation in SHS design.
https://doi.org/10.1016/j.apenergy.2018.06.152_p2_4 | State of Charge and Depth of Discharge. The state of charge (SOC) indicates battery charge as a fraction of the initial capacity, while the depth of discharge (DOD) refers to the capacity discharged as a fraction of the initial capacity. They are treated as a complement of each other.
https://doi.org/10.1016/j.apenergy.2018.06.152_p2_5 | The DOD can be calculated from the battery discharge current over a discharging interval as shown in Eq. (1). (1) where is the time at the end of the discharge interval process, is the initial time, is the current, and the initial battery capacity.
https://doi.org/10.1016/j.apenergy.2018.06.152_p2_6 | Cycle-life. Cycle-life is defined as the number of charge/discharge cycles that a battery can undergo maintaining a specified percentage of its initial capacity, after which batteries reach the end of life (EOL). The EOL is usually defined as 80% of the initial rated battery capacity [21].
https://doi.org/10.1016/j.apenergy.2018.06.152_p2_7 | State of Health (SOH). State of Health refers to the fraction of the rated battery capacity actually available for cycling. As the battery ages, the SOH reduces, and 80% SOH is often defined as the EOL for a battery.
https://doi.org/10.1016/j.apenergy.2018.06.152_p2_9 | Cyclic ageing. Cyclic ageing is related to the decrease in battery capacity while the battery is undergoing cycling. Cyclic ageing plays a larger role in cases where operation times are relatively longer than idle periods, like in off-grid SHS.
https://doi.org/10.1016/j.apenergy.2018.06.152_p2_10 | Calendar ageing. Calendar ageing is related to the decrease in battery capacity while the battery is under storage and not in use, and therefore, independent of charge/discharge cycles. Calendar ageing plays a predominant role in cases where operation times are shorter than idle periods [22].
https://doi.org/10.1016/j.apenergy.2018.06.152_p2_12 | Active SOC/DOD. Active SOC/DOD refers to the State-of-Charge or Depth-of-Discharge of the battery while the battery is in operation [3]. The concept of active SOC/DOD helps in looking at only those SOC/DOD points that actively contribute towards cyclic ageing of a battery, which is the focus of this work.
https://doi.org/10.1016/j.apenergy.2018.06.152_p2_14 | The loss of active lithium, principally at the anode, is the main reason for lithium-ion cell degradation. The mechanical stresses induced by cycling and temperature gradients lead to contraction and expansion, eventually increasing the cell impedance and reducing the cell capacity [22]. Electrode pore clogging, passive layer growth, and lithium metal plating are consequences of the undesired side reaction that takes place inside the Lithium-ion cells [23]. In the case of lead-acid batteries, the major degradation processes that decrease performance and provoke end of service life are anodic corrosion, active mass degradation, and loss of adherence to the grid [24]. Furthermore, the continuous loss of water in vented cells and the production of lead sulphate (in the electrodes) out of the active materials of the cell facilitates the ageing process [25]. NiCd cells suffer from hydrogen production when overcharged and when exposed to a temperature higher than nominal temperature; therefore, the accurate detection of the end-of-charge process is fundamental to avoid battery damage [26]. In NiCd cells, Cd crystallization happens under particular cycling and storage conditions, causing a reduction of active material while reducing the active surface dedicated to the electrochemical reaction [21].
https://doi.org/10.1016/j.apenergy.2018.06.152_p2_15 | Battery lifetime is directly related to battery usage, and therefore the way in which the battery cycling occurs and the environmental conditions affect the natural ageing of batteries. One of the principal factors to take into account is the DOD range of operation, which defines the usable capacity of the battery, and therefore, the battery range of operation. Another parameter that profoundly impacts battery ageing is cell temperature, where an increase in temperature translates into a higher electrochemical activity that instantaneously improves cell performance but in the long term fosters side reactions that consume the active materials, thereby diminishing battery capacity [27]. The kinetics of the electrochemical reaction also relates to the charge and discharge rates imposed by the applications. Therefore, the methodology introduced in the next section takes into account the influence of temperature and cycling to quantify their impact on lifetime.
https://doi.org/10.1016/j.apenergy.2018.06.152_p3_2 | The methodology followed in this study is composed of multiple steps. Section 3.1 describes the extraction of lifetime data from the battery datasheet as a function of temperature and DOD. Section 3.2 details the SHS-based inputs used in the methodology. Sections 3.3 Overall battery usage model, 3.4 Dynamic capacity fading model discuss the two models that are proposed and used in this study, viz. the overall battery usage model and the dynamic capacity fading model.
https://doi.org/10.1016/j.apenergy.2018.06.152_p3_4 | Battery manufacturers usually provide the battery cycle-life characteristics as a function of DOD and temperature, for e.g., [28]. The data from these curves are extracted, and lookup-functions are created.
https://doi.org/10.1016/j.apenergy.2018.06.152_p3_5 | Battery technology. Four different battery technologies are chosen for this study, viz., sealed Lead-Acid or Lead-Acid gel (LA-gel), Lithium-Iron Phosphate (LiFePO4), flooded Lead-Acid (LA), and Nickel-Cadmium (NiCd) battery. The corresponding datasheets used are [28], [29], [30], [31] respectively. While the merits and demerits of using one battery technology over the other for SHS application is a different subject of discussion altogether, the reason for including these different technologies in this study is to illustrate the usefulness of the described methodology to estimate the battery lifetime irrespective of the underlying battery chemistry.
https://doi.org/10.1016/j.apenergy.2018.06.152_p3_6 | Temperature linearity. For cycling at a given DOD level, it is observed that the cycle life shows a linear temperature dependency, at least in the range of 20–45 C, a temperature range typically mentioned in the datasheets. This behaviour is illustrated in Fig. 3 for the flooded lead-acid battery. Download : Download high-res image (91KB)Download : Download full-size image Fig. 3. Normalized cycle life with temperature for a flooded lead-acid battery at 30% DOD with a reference temperature of 20 C. Data sourced from [30]).
https://doi.org/10.1016/j.apenergy.2018.06.152_p3_7 | Polynomial approximations. The linearity on temperature dependency is exploited to create polynomial approximation functions. A 4th order polynomial approximation for the battery lifetime curves for the above-mentioned technologies is given by the following set of Equations. (2) (3) (4) (5) where
https://doi.org/10.1016/j.apenergy.2018.06.152_p3_8 | A reconstruction of the battery lifetime curves depending on temperature and DOD from the battery datasheet is shown in Fig. 4 for a flooded lead-acid battery. These curves are then approximated as polynomial ‘lookup’ functions that can be used in battery lifetime estimation based on the application-specific battery usage. Download : Download high-res image (210KB)Download : Download full-size image Fig. 4. Reconstruction of battery cycle-life curves based on DOD for flooded lead-acid battery (data sourced from [30]).
https://doi.org/10.1016/j.apenergy.2018.06.152_p3_9 | It must be noted that many manufacturers do not explicitly distinguish between the ambient temperature and the actual battery operating temperature, and some even mention the battery cycle-life curves at ambient temperature [30], [28]. It is difficult to accurately determine the battery temperature, as it depends on several local operating conditions outside the electrical functioning of the system. In this study, the battery operating temperatures are taken to be at ambient levels, especially given the slow C-rates for the SHS batteries.
https://doi.org/10.1016/j.apenergy.2018.06.152_p3_12 | 3.2.1. Load profile A load profile was constructed based on estimating the electrical needs of a Tier 3 household [32] and inputs from the field [7], especially taking into account the efficient DC appliances that are on the rise in the off-grid market. Several works in the recent past have indicated a sharp rise in the availability as well as popularity of the so-called super-efficient DC appliances [6], [33], [34]. The operational (DC) loads that make up the load profile are LED lights, mobile phone charging, radio, TV, fridge, and a small computer. The load profile varies from day to day, with the average daily energy need being 1242 Wh. The daily load profile has been plotted for a given day in Fig. 5, along with the PV generation profile. Download : Download high-res image (125KB)Download : Download full-size image Fig. 5. One day load profile considered for a household with Tier 3 energy access, along with PV output for a single day.
https://doi.org/10.1016/j.apenergy.2018.06.152_p3_13 | 3.2.2. SHS PV size The selected PV module is Jinko Solar JKM265P rated 265 Wp. One PV module is enough to cover the average daily energy needs for the given load profile. Additionally, the extra DC yield helps to compensate for the system inefficiencies. The PV output is modelled and corrected for thermal losses. The PV output is also shown for a single day in Fig. 5.
https://doi.org/10.1016/j.apenergy.2018.06.152_p3_14 | 3.2.3. SHS battery size Loss-of-Load probability (LLP) was chosen as the optimizing parameter for finding the desired battery size. LLP is a metric defined as the ratio of the expected amount of downtime (system failure) of the system while delivering the demanded power, to the total amount of time the system was designed to deliver power for. The concept of LLP has been explained in previous work in [7]. A battery size of 1440 Wh was considered for the given load profile and the chosen solar panel. This PV-battery combination guaranteed an LLP of 1.8% for the given load profile, i.e., this was the minimum storage size with the required PV size that could guarantee a total loss of load of 1.8% throughout the 1 year of simulation. The LLP optimization approach for the given load profile can be seen in Fig. 6. Download : Download high-res image (74KB)Download : Download full-size image Fig. 6. Loss of load probability (LLP) curve for the given load profile with varying storage sizes. A battery size of 1440 Wh (marked on the graph) is deemed sufficient through this analysis, resulting in an LLP of 1.8%.
https://doi.org/10.1016/j.apenergy.2018.06.152_p3_15 | 3.2.4. SHS simulation A simple model was constructed in MATLAB to simulate the functioning of the SHS for a year. The meteorological inputs to the model were obtained from the tool Meteonorm [35], which includes irradiance, wind speed and temperature. A sample geographical location experiencing an average of 5.5 equivalent sun hours per day was considered. The data resolution of the inputs to the model was 1-min. Although far from instantaneous, it is assumed that a one-minute data resolution provides reasonable accuracy to incorporate the intermittency of the PV generation and the load profile. Based on the load profile and the modelled PV output, the simulation was run over an arbitrary calendar year to obtain the battery usage pattern. It should be noted that the battery was limited to a maximum DOD limit of 80% in the simulation. The battery efficiency was assumed to be constant throughout the simulation, and certain constant efficiencies were assumed after a comparative study based on literature [36], [37], [38], [39], [40]. The efficiencies assumed are 85%, 90%, 78%, 93%, for flooded LA, LA-gel, NiCd, and LiFePO4 respectively. Additionally, a constant electronic power conversion efficiency of 95% was assumed for the SHS. These efficiency numbers can also be specifically changed depending on the data from the manufacturer or the choice of a particular battery for the application without impacting the efficacy of the described methodology.
https://doi.org/10.1016/j.apenergy.2018.06.152_p3_17 | In the overall battery usage method, the lifetime is estimated based on the overall battery usage that is extracted from the 1-year SHS simulation. The main parameters for estimating the battery lifetime are the average DOD and average temperature in battery operation. These were derived from the battery usage in two different ways, viz. the coarse average DOD and the micro-cycle zero-crossings based approach.
https://doi.org/10.1016/j.apenergy.2018.06.152_p3_18 | 3.3.1. Coarse average approach This is the less computationally demanding approach of the two, where the required average DOD and temperature values are simply taken as the average of all the data points throughout the simulation, as shown in Eq. (6). (6) where and are the average DOD and temperature, N is the total number of data points in the simulation. While computationally less intensive, a simple average does not capture the battery usage well. This is because not only does this method include the extraneous, inactive battery periods, but also the battery processes different amounts of energy throughput under different DODs. Therefore, a more weighted approach needs to be used for taking this into account.
https://doi.org/10.1016/j.apenergy.2018.06.152_p3_19 | 3.3.2. Zero-crossing (ZC) approach In the micro-cycle zero-crossing (ZC) approach, micro-cycles of battery activity are defined based on the zero-crossings of the battery current. Therefore, only the active battery cycling periods are considered. This concept was introduced in a recent publication from the authors [3]. A micro-cycle in this context is defined as a small cycle of variable duration that exists between two consecutive current zero crossings; this is typically much shorter than a full charge-discharge cycle. This method involves taking into account all the zero current transitions given the 1 min data resolution. Fig. 7 illustrates this concept. In this case, the active DOD should only be considered for the durations that the battery is cycling. Therefore, the states with battery current = 0 are ignored. Note that the concept can be equivalently explained if the battery power is considered instead of . In that case, the area of each micro-cycle would give the energy that the battery cycles in that interval. Download : Download high-res image (58KB)Download : Download full-size image Fig. 7. An illustrative battery current waveform showing arbitrary micro-cycle intervals, where i is the micro-cycle number. Finally, with the micro-cycle zero-crossing data extracted from the battery simulation, the average active DOD can be calculated as shown in Eq. (7). (7) where : Combined average active DOD due to all the micro-cycles, : Average active DOD in the micro-cycle, : Total energy throughput in the micro-cycle, N: total number of ZC-based micro-cycles. The average temperature is calculated based on the duration of the ZCs as follows. (8) where : Combined average temperature due to all the micro-cycles, : Average temperature in the micro-cycle, : Total duration of the micro-cycle.
https://doi.org/10.1016/j.apenergy.2018.06.152_p3_20 | 3.3.3. Lifetime estimation based on overall battery usage Once the is known, the cycle-life number n is then obtained from the look-up functions described in Section 3.1. The battery lifetime is then estimated as shown in Eq. (9) below [3]. (9) where (L) is the battery lifetime in years, and is the nominal battery energy capacity in Wh. Assumptions under overall battery usage methodology. In the overall battery usage methodology, there are a few crucial assumptions that serve the balance between the complexity of implementation and accuracy. These are as follows. 1. The battery performs throughout the 1-year simulation without any loss in capacity. 2. The battery performance in terms of the dynamic SOC is irrespective of its SOH. That is, the SOC of the battery is not corrected for its faded capacity during the simulation. 3. Only one year of intended battery usage is enough to be able to linearly extrapolate the battery usage and hence the cycle life. The major drawback of this method is that there is no loss in capacity of the battery during the simulation. Instead, the battery lifetime is estimated based on the overall battery usage for one year. It would be more accurate to estimate the battery lifetime while taking the capacity fading into account dynamically in the battery performance, as discussed in the next section.
https://doi.org/10.1016/j.apenergy.2018.06.152_p3_22 | The dynamic capacity model fundamentally differs from the overall battery usage method for battery lifetime estimation, in that this model dynamically assesses the damage caused due to the stress factors after every ZC micro-cycle. This model is implemented through a process explained in the flowchart illustrated in Fig. 8. Download : Download high-res image (256KB)Download : Download full-size image Fig. 8. Flowchart explaining the dynamic capacity fading model for lifetime estimation.
https://doi.org/10.1016/j.apenergy.2018.06.152_p3_23 | The SHS simulation starts as in the overall battery usage method, with SOH = 100%. The simulation is executed in 3 stages using the model. In Stage A, the battery activity is probed within the SHS simulation. Zero-crossings (ZCs) are recorded, and the capacity damage computations within this model start when the battery activity data is extracted for a ZC-based micro-cycle. This includes evaluating the average battery DOD ( ), the energy throughput ( ) and the average temperature ( ) for the ith ZCs micro-cycle as shown in Eqs. (7), (8).
https://doi.org/10.1016/j.apenergy.2018.06.152_p3_24 | In Stage B, the total number of cycles possible at the DOD and temperature levels is calculated using the polynomial lookup functions described in Section 3.1. Additionally, the proportional number of cycles ( ) spent under the same DOD and temperature levels for the ith ZCs micro-cycle is calculated as a function of the energy throughput ( ) and the nominal battery capacity ( ), as shown in Eq. (10). (10)
https://doi.org/10.1016/j.apenergy.2018.06.152_p3_25 | The damage ( ) incurred to the battery life is then calculated using the Palmgren-Miner rule. This rule states that the lifetime of a component after undergoing a series of load events is reduced by a finite fraction corresponding to each of the load events. This fraction is the ratio between the number of cycles the element has undergone under a particular stress factor (or load event) to the total expected number of expected cycles until EOL under that stress factor [11], [15]. Eq. (11) represents the Miner’s rule. (11) where : number of cycles spent under a stress factor (DOD and temperature), : total number of cycles for the EOL to be reached, E: number of events taken place until the EOL condition is reached, D: total damage accumulated, and : damage at the battery for each one of these events. This damage is then scaled and subtracted from the current SOH. The damage scaling is done to ensure that when the total damage , the SOH is 80%.
https://doi.org/10.1016/j.apenergy.2018.06.152_p3_26 | Stage C involves checking for the EOL of the battery after every ZC micro-cycle of activity. If the SOH has reached 80% or below (or, in other words, if the damage D equals a value of 1.), the simulation ends, and the SOH data is extracted as a function of time. If SOH is >80%, the simulation continues in Stage A with the updated SOH. The stages repeat until the battery accumulates enough damage to reach its EOL. Note that the DOD values are all dynamic, i.e., the DOD values are computed based on the updated battery capacity after every micro-cycle.
https://doi.org/10.1016/j.apenergy.2018.06.152_p3_27 | 3.4.1. Salient features of the dynamic capacity fading model The dynamic capacity fading model is a significant upgrade over the overall battery usage model both in complexity and accuracy with which the micro-degradation per ZC micro-cycle is assessed. It has the following salient features. 1. High resolution. Given that the model captures the micro-cycle degradation, the dynamic capacity fading model serves with a high degree of resolution of the battery degradation. Thus, the model can potentially capture the micro-degradation in a time-step as small as the time resolution of the input data used for the application. 2. Dynamic battery parameters Battery parameters like DOD and SOC are updated after every ZC micro-cycle based on the degraded battery capacity. Therefore, the battery performance is not independent of the capacity fading. 3. SOH estimation. The model allows for SOH to be estimated after every micro-cycle, which is not possible with the overall battery usage model. 4. Technology independent. Given that the model is independent of electrochemical processes for its implementation, it can be used for any battery technology. In this study it is used to estimate the battery lifetime for 4 battery technologies. 5. Application independent. Without any loss of generality, this model can be used to estimate the battery lifetimes for other applications too, especially those applications where the battery cycling undergoes cycling at similar C-rates as those of SHS. 6. Usefulness at battery level. Most performance-based experimentally constructed models are based on cell-level experiments, and the same battery technology might exhibit different characteristics at the battery level. With the proposed model, one can pick a candidate battery product and proceed to estimate the battery lifetime at the system design stage.
https://doi.org/10.1016/j.apenergy.2018.06.152_p4_3 | The battery experiences a wide range of DOD levels due to the intermittent nature of the incident solar irradiance on the SHS and the varying load profile. This can be seen from Fig. 9 that shows the normalized frequency of the different DOD levels throughout the year for the lead-acid gel battery under 2 cases, viz. considering the overall battery DOD data and only the active battery DOD data. Download : Download high-res image (177KB)Download : Download full-size image Fig. 9. Normalized frequency of the DODs experienced by the lead-acid gel battery for both the overall battery DOD data and only the active battery DOD data.
https://doi.org/10.1016/j.apenergy.2018.06.152_p4_4 | The active battery data points were considered based on the zero-crossings, as described in Section 3.3.2. As seen in Fig. 9, the two different cases differ in their DOD levels. Between 10% and 70% DOD the active DOD occur relatively more frequently. However, in the very shallow (0–10%), and very deep DODs (70–80%), the trend is reversed, showing a lesser occurrence of active DODs, underlining the periods of inactivity of the battery. This corresponds to when the battery was either full (not needed to power the load) or empty (could not power the load). Moreover, the maximum limit of the DOD shown in the histogram is 80%, owing to the lower limit of the battery SOC fixed at 20% in the simulation.
https://doi.org/10.1016/j.apenergy.2018.06.152_p4_5 | Additionally, the battery cycling related data is extracted using both the coarse average and the ZCs approach. The results are shown in Table 2. Table 2. Usage statistics for the 4 battery technologies over 1 year of SHS simulation. LA: lead-acid, CA: Coarse average based, ZC: Zero crossings based. Battery (%) ( C) CA ZC CA ZC (kWh/ year) Flooded LA 37.81 38.21 27.16 26.94 613.9 LA gel 36.23 36.73 27.16 26.78 589.7 NiCd 39.77 40.04 27.16 27.2 647.7 LiFePO4 35.11 35.66 27.16 26.7 575.7
https://doi.org/10.1016/j.apenergy.2018.06.152_p4_6 | A difference can be seen across the 4 battery technologies for the various battery parameters. In general, the coarse average-based DOD is more optimistic than the ZCs-based DOD for all the technologies. The difference in the DOD using the same method for different batteries comes from the fact that the different batteries have different operating efficiency, and therefore need to cycle differently in order to meet the storage demand of the given SHS application. Similarly, the energy throughputs of the different battery technologies are also different. The coarse-average temperature is the same for every battery technology based on the meteorological data, while the ZCs-based temperature is slightly different, depending on the duration of the ZC-cycles (refer Eq. (8)), which differ across technologies.
https://doi.org/10.1016/j.apenergy.2018.06.152_p4_7 | LiFePO4 fares the best across the different battery statistics, while the NiCd battery fares the worst. Lead-acid gel battery performs slightly better than its flooded counterpart. In general, the more efficient the battery, the lower the DOD as well as temperature and energy throughput for the exact same application. Consequently, the cycle life will also be higher than that of a battery with lower efficiency, as seen in Section 4.2 below.
https://doi.org/10.1016/j.apenergy.2018.06.152_p4_8 | Even though the average DOD values between the two methods differ only by about 1–1.5%, this difference can be significantly amplified based on the battery size chosen and the SHS load requirements. For example, oversizing the battery (lower LLP) would have resulted in a larger difference between the coarse average and the ZCs-based active DOD calculations. Going forward, the more conservative ZCs-based battery lifetime results are discussed, as using a coarse average-based estimation can yield to an optimistic prediction of battery lifetime.
https://doi.org/10.1016/j.apenergy.2018.06.152_p4_11 | 4.2.1. Overall battery usage based lifetime estimation The results for the overall battery usage-based estimated lifetimes are shown in Table 3. Table 3. Cycle life and battery lifetime in years, based on the overall battery usage based lifetime estimation. LA: Lead-acid. Technology Cycle life (–) Lifetime (years) Flooded LA 3329 6 LA gel 3796 6.8 NiCd 1662 3 LiFePO4 16,450 29.4 Following the battery usage statistics discussed in Section 4.1, the battery lifetime follows a similar relative trend. LiFePO4 comprehensively outperforms the other battery technologies, having an estimated battery lifetime of nearly 5 times the lead-acid batteries and almost 10 times the NiCd battery.
https://doi.org/10.1016/j.apenergy.2018.06.152_p4_12 | 4.2.2. Dynamic lifetime estimation Based on the dynamic lifetime estimation method described in Section 3.4, the battery lifetimes for the SHS use-case were estimated for the 4 battery technologies. The results for the dynamic capacity fading based lifetime estimation are shown in Fig. 10. For comparison, the results from the overall battery usage based estimation method are also plotted. Download : Download high-res image (122KB)Download : Download full-size image Fig. 10. Dynamic battery lifetime estimation results for the 4 battery technologies in comparison with the results using the overall battery usage method. As seen in Fig. 10, the dynamic lifetime estimation is found to be much more conservative, with lifetimes for LA-gel, LA-flooded, NiCd, LiFePO4 batteries as 5.6, 5.1, 2.86, and 16.7 years, which are 18%, 14%, 3%, and 43% less than the corresponding overall usage based lifetime estimates, respectively. This is attributed to the fact that dynamic lifetime degradation captures the micro-degradation of the battery capacity for every micro-cycle. Consequently, the battery is progressively degraded as it enters the next micro-cycle with a faded capacity, instead of calculating the lifetime based on overall usage of one year where the battery performs identically without any degradation. Therefore, the dynamic capacity fading model-based lifetime estimation is considered more practical and realistic. Additionally, the longer the battery lasts, the more pronounced effect of dynamic capacity fading. Therefore, from NiCd to LiFePO4 the deviation from the overall battery lifetime estimation method is increasing. Of course, it must be noted that the methodology described here relies on the manufacturer’s datasheet, and therefore the relative lifetime estimation for this particular SHS application need not be extendable to all battery products from the same technology. This is because different battery products from the same technology often display varying cycle lives depending on the construction geometry, propriety manufacturing processes, amongst others. A comparison of this model is also made with an experimentally obtained empirical model for capacity fading of LiFePO4, as explained in Section 4.3.
https://doi.org/10.1016/j.apenergy.2018.06.152_p4_14 | As an experimental validation of the dynamic lifetime estimation model can take an impractically long time, the accuracy of the model was compared to the results obtained from another experimentally created, empirical-based lifetime estimation model based on LiFePO4 battery technology as described in [41]. The empirical model can been described by Eqs. (12), (13) [41]. (12) where cf is the capacity fading experienced by the battery due to all the cycling events E, is an event for an arbitrary length of time, is the total charge processed during event , E is the total number of events.
https://doi.org/10.1016/j.apenergy.2018.06.152_p4_15 | The temperature dependence term comes from the Arrhenius equation, where to are constants determined experimentally and reported in [41], is the normalized standard deviation from in event i. This value is derived from Eq. (13) [3]. (13)
https://doi.org/10.1016/j.apenergy.2018.06.152_p4_16 | To be applied in the SHS application discussed in this study, Eq. (12) was adapted to the battery usage obtained in the SHS use-case. Similar to the approach discussed in Section 3.4, the capacity fading was calculated per cycling event (ZC micro-cycle) with the help of Eqs. (12), (13). Consequently, the battery lifetime was found to be 14.3 years, about 14.2% deviation from the dynamic battery lifetime estimation method.
https://doi.org/10.1016/j.apenergy.2018.06.152_p4_18 | 4.3.1. State of Health (SOH) While the lifetime results mentioned above give a measure of the overall battery life for the given application, the SOH results over time give a measure of the rate of the capacity fading for different battery technologies. For the given battery lifetime estimation modelled in this study, the State of Health (SOH) was computed for the different batteries under operating conditions, i.e., taking only cyclic ageing into account. The results are plotted in Fig. 11. For the same starting battery capacity, the slowest fading rate is seen to be experienced by the LiFePO4 battery, while the fastest rate (steepest slope) is experienced by the considered NiCd battery. The SOH results seem to show a near-linear trend over time. Download : Download high-res image (181KB)Download : Download full-size image Fig. 11. SOH for the different battery technologies as estimated by the dynamic lifetime method. The black dashed line denotes the end of life. Additionally, the SOH is plotted for the empirical lifetime estimation model for the same SHS use-case considered, as shown in Fig. 11. The SOH from the empirical model follows the dynamic lifetime estimation method-based SOH (both for LiFePO4) closely, especially up to 89% SOH. After year 10, the SOH estimates start to deviate. The SOH deviations at the various year-marks differ by a maximum of 2.8%. However, it must be noted that the comparison with empirical model is only valid for the LiFePO4 battery technology and as such the degree of accuracy shown by this comparison cannot be extended to other technologies solely on this basis. No empirical models were found for the other technologies at the time of writing this article, which could enable a similar comparison for the SHS use-case for the exact same stress factors as considered in the proposed methodology. In summary, the main difference between the 2 proposed models, viz. the overall usage model, and the dynamic capacity fading model, is the increased complexity and accuracy of the dynamic capacity fading model. Within the overall battery usage model, the coarse average approach is rather crude but quick, while the ZC micro-cycle based approach is more computationally demanding. However, the overall battery usage model is not without its assumptions, as discussed in Section 3.3.3. The dynamic capacity fading model is the most complex but remarkably matches the experimentally derived empirical model until about 89% SOH.
https://doi.org/10.1016/j.apenergy.2018.06.152_p4_20 | In the context of SHS application, the battery lifetime estimation exercise is quite relevant, as explained in Section 1. This is even more relevant in the off-grid electrification segment, where system reliability plays a critical role in technology adoption. This study was extended to investigate the impact of SHS battery sizing on battery lifetime to underline the importance of estimating battery lifetime at the SHS design stage.
https://doi.org/10.1016/j.apenergy.2018.06.152_p4_21 | Fig. 12 shows the impact of battery sizing on battery lifetime for the same SHS use-case as considered in the rest of the study. The battery lifetime was evaluated using dynamic battery lifetime estimation methodology described in Section 3.4 for a range of battery sizes from 100 Wh (severely undersized) to 4 kWh (nearly 3 times oversized). The curve is seen to taper at the lower end in the beginning; this is because the battery is significantly undersized, and the SHS cycles the battery completely to meet the load demand. A linear trend can be seen in the lifetime with increasing battery size for the middle range of battery sizes. Towards the end of the battery, the lifetime increase is slower. Thus, the largest benefit of oversizing the battery is clearly seen only after around 1 kWh and up to around 3 kWh. Download : Download high-res image (126KB)Download : Download full-size image Fig. 12. Variation of battery lifetime with battery size for the lead-acid gel battery under the same load profile and PV size (Wp).
https://doi.org/10.1016/j.apenergy.2018.06.152_p4_22 | Compared to a typical PV module that lasts 25 years, an SHS battery usually lasts much less. Therefore, the battery will need to be replaced in the SHS lifetime. Fig. 12 also explores the number of replacements needed as the battery size changes for the same SHS application. As can be seen, a larger battery size not only increases the lifetime but also consequently reduces the number of battery replacements needed in the SHS lifetime. This presents an interesting trade-off between the upfront costs and battery replacement costs; the cost of having an increased lifetime (and therefore increased battery size) for the same application is the increased upfront costs that come along with a larger battery size. Therefore, estimating the battery lifetime at the SHS design stage can help optimize this delicate trade-off between upfront costs and battery replacement costs. Additionally, based on the technology learning curves, the decreasing battery technology costs and discounting the future costs, it can make for an interesting optimization study to select the best technology and size for a given SHS application for instance. Although not part of our specific study, it is recommended to have deeper research for exploring this further.
https://doi.org/10.1016/j.apenergy.2018.06.152_p4_23 | It must be noted that in the range of battery size considered in Fig. 12, the SHS load demand will be satisfied to different levels, as illustrated in the results of the LLP analysis shown in Fig. 6. Therefore, the battery sizes lower than fixed size (1440 Wh) will lead to LLP values significantly higher than 1.8%.
https://doi.org/10.1016/j.apenergy.2018.06.152_p5_2 | This paper described a practical methodology for estimating the battery lifetime without needing to model the electrochemical processes within the battery or needing dedicated experiments. Moreover, this methodology uses available battery data from the manufacturer for candidate battery technologies at hand. The methodology is applicable irrespective of the battery technology, as it is independent of the technology-specific electro-chemical processes. The methodology can also be extended to other applications experiencing similar battery C-rates without loss of generality. The described methodology is expected to help SHS designers make informed decisions with respect to the battery storage at the system sizing stage.
https://doi.org/10.1016/j.apenergy.2018.06.152_p5_3 | Dynamic capacity fading model introduced in this paper was deemed more practical than the overall battery usage model. For a given load profile and specific SHS system size, the estimated lifetimes for LA-gel, LA-flooded, NiCd, LiFePO4 batteries were 5.6, 5.1, 2.86, and 16.7 years, respectively using the dynamic capacity fading model. Comparison of this proposed dynamic model with an experimentally derived empirical model of LiFePO4 battery yielded very close results, with the SOH values over time being within 2.8%. Additionally, the impact of SHS battery sizing on battery lifetime was investigated, showing that higher upfront costs due to a large battery size could be used to offset the replacement costs through increased battery lifetime.
https://doi.org/10.1016/j.apenergy.2018.06.152_p5_5 | The study described in this paper uses constant average efficiency values for the various battery technologies. As the battery degrades, the battery performance in terms of efficiency and other parameters like internal resistance is also expected to degrade. Further study is identified and underway to include the efficiency variation for quantifying battery performance degradation along with capacity fading.
https://doi.org/10.1016/j.apenergy.2018.09.162_p1_2 | Approximately 30% of the energy from traditional internal combustion engines is used to drive the vehicle; however, 40% is wasted as heat through the exhaust gas [1], [2], [3]. Therefore, converting this waste heat into electricity by thermoelectric generators (TEGs) would be highly advantageous [4], [5]. From the literature review [6], [7], [8], [9], it is concluded that much effort has been devoted to gasoline engines due to their higher exhaust gas temperatures. However, the mass flow rate and the available energy in the exhaust gas are greater for commercial vehicles (CVs, defined as vehicles used in freight and personnel transport, consist of trucks and buses [10]). In addition, the space constraints for installation of a TEG in the tailpipe are lower for passenger cars [11].
https://doi.org/10.1016/j.apenergy.2018.09.162_p1_3 | Currently, there is a significant market for battery electric vehicles (BEVs); yet CVs continue to use fossil fuels. 75% of freight transportation in China is performed by road, and typically executed by CVs [12]. More than 10 million trucks exist in China, and most of the goods are carried over distances of 300 km. Considering 30 L/100 km energy consumption and more than 1/3 of wasted energy in the form of exhaust gas, this potentially resulted in an overall tailpipe wasted heat energy amounting to 9.6 billion MJ. Moreover, national V emission standards have to be fulfilled by CVs [13]. Thus, recovery of exhaust heat energy via thermoelectric technology for use in the CV system is important and can significantly enhance fuel economy and reach required emission standards. Many studies, in cooperation with several automotive manufacturers, have been performed to improve CV performance. Studies carried out focused on exhaust flow, exhaust coolant boundary conditions and TEG setup for the integration into CV tailpipe based on modeling and measurement analysis of the exhaust system. Table 1 summarizes the most interesting results of these representative studies, which proves that the TEG has the potential to be applied in CVs.
https://doi.org/10.1016/j.apenergy.2018.09.162_p1_5 | It is well known that drivers spend long periods of time in CVs due to the long-distance transportation, and therefore more and more attention is being paid to thermal comfort. In order to create a comfortable environment in summer, air-conditioning (AC) is often used to improve thermal comfort in the compartment [14], [15]. However, the energy consumption in the conventional AC system tends to significantly affect fuel economy; approximately 30% of the miles-per-gallon expenditure is related to the AC system [16], [17]. With the aim of energy saving, localized cooling AC systems [15], [18], [19] have been applied in automobiles. Thermoelectric coolers (TECs), which possess the advantages of direct energy conversion, high reliability, no moving parts causing vibration and no refrigerants [20], [21], are especially favorable for such automotive applications. For instance, Oh et al. [15] investigated both thermal comfort in the vehicle compartment and energy savings of a localized AC system with front and ceiling vents, resulting in 20.8% and 30.2% energy consumption reduction, respectively, against the baseline. Wan et al. [22] constructed an auxiliary AC system using TECs to improve the thermal comfort and energy savings of CVs, and optimized the temperature around the cold side of the TECs. Chen et al. [23] developed a localized cooling/heating system in conjunction with a traditional AC system for an electric vehicle. The tunnel test results indicated energy savings of 37% and 38% for cooling and heating, respectively. Ruzic et al. [18] compared two different approaches regarding the thermal processes in mobile machinery cabins during summer. The energy saving results preferred personalized AC systems. Huang et al. [19] designed air intakes/outtakes in the vehicle cabin to achieve a regional steady-state temperature. The regional AC was available when the AC was turned on for a single region.
https://doi.org/10.1016/j.apenergy.2018.09.162_p1_6 | To obtain the better fuel consumption and less CO2 emission of automobiles, electrification of auxiliary components based on a 48 V board net is one further promising step. For instance, Schöffmann et al. [24] integrated the 48 V architecture into the base engine. The results showed that an optimized engine with the 48 V system achieved a CO2 reduction of 20.5%. Mahr [25] tested the 48 V Eco Drive, consisting of a 48 V belt starter generator, 48 V battery, and DC/DC converter. The New European Driving Cycle (NEDC) measurements revealed fuel savings of 13%. During actual driving, savings reached 21%. Gall et al. [26] provided cost-efficient solutions with lithium batteries, communication, and power supplies for 48 V systems, making the dual-voltage power supply of 14 V and 48 V possible. The results showed that the fuel consumption and CO2 emissions can reduce 13%. Furthermore, to further improve powertrain efficiency, the operating strategy of the 48 V electrical system is also considered [27], [28], such as predictive control strategies [29].
https://doi.org/10.1016/j.apenergy.2018.09.162_p1_7 | The above literature review revealed that the investigation of approaches improving fuel economy was often separated and disconnected. Obviously, this separation is deficient to sufficiently improve CV fuel economy and minimize CO2 emissions. Therefore, in this study, a TEG/51.2 V lithium iron phosphate (LiFePO4) battery pack/lead-acid battery pack system in CVs is employed to feed TECs power demand. However, the state of charge (SOC) of the lead-acid battery pack cannot be low, because the lead-acid battery pack supplies not only 12 V electrical loads but also a 24 V, 7.5 kW starter. In order to overcome this challenge, the LiFePO4 and lead-acid battery packs work as a primary source and a short-term energy storage, respectively. However, a system composed of TEG, battery storage system as well as TECs loads was rarely paid attention to.
https://doi.org/10.1016/j.apenergy.2018.09.162_p1_8 | To improve the efficiency of the proposed system and enhance the life cycles of the LiFePO4 and lead-acid battery packs, an efficient energy management strategy (EMS) of each distributed energy source is required for minimizing the system’s electricity cost. However, most previous studies for EMS of power sources focused on BEV [30], hybrid vehicle (HV) (such as series hybrid electric vehicle (HEV) [31], [32], parallel HEV [33], and series-parallel HEV [34]), and domestic microgrid [35], [36], few studies have been carried out focusing on the influence of EMS on the performance of the TEG/ LiFePO4 battery pack/lead-acid battery pack/TECs system. Therefore, the main objective of this work is to provide state machine-based EMS. The proposed EMS is divided into DC/DC maximum power point tracking (MPPT) converter control level and DC/DC (buck) converter control level depending on the control objectives. At the DC/DC (MPPT) converter control level, MPPT control and constant current control are proposed to minimize the TEG electricity cost. At the DC/DC (buck) converter control level, the proposed EMS is used to calculate the output power reference of the LiFePO4 battery pack. To accommodate various road conditions, the developed system is desired to work under different initial cases. For this purpose, the simulation platform (ADVISOR 2002) is developed while different initial SOCs of the battery storage system are set.
https://doi.org/10.1016/j.apenergy.2018.09.162_p1_9 | This paper is organized as follows. The configuration and models of the TEG/ LiFePO4 battery pack/lead-acid battery pack/TECs system in CVs are given in Section 2. In Section 3, the state machine-based EMS is described. The simulation results under three initial scenarios, road test results and power consumption comparison of two AC systems are provided in Section 4. Finally, the conclusions are made in Section 5.
https://doi.org/10.1016/j.apenergy.2018.09.162_p2_2 | In this study, the TEG/LiFePO4 battery pack/lead-acid battery pack/TECs system was installed in a Tianlong CV. The proposed system is shown in Fig. 1, which consists of a TEG and a 51.2 V, 45Ah LiFePO4 battery pack connected in parallel by a full-bridge DC/DC converter in the MPPT or current mode, and a 24 V, 330Ah lead-acid battery pack and TECs connected to the DC/DC buck converter output bus. In the proposed system, TEG and LiFePO4 battery pack work as the primary source while lead-acid battery pack is the auxiliary energy storage to improve the efficiency of the TEG and ensure the system’s stability. And each distributed energy source output power is coordinated approximately by controlling two DC/DC converters. In addition, the parameters of the system entities are listed in Table 2.
https://doi.org/10.1016/j.apenergy.2018.09.162_p2_6 | The shape of the TEG for the Tianlong is an eighteen-sided polygon prism, and the side length and height of the prism are 80 mm and 1000 mm, respectively, as shown in Fig. 2(a). Specially, a total of 306 thermoelectric modules (TEMs) are divided into two groups, and their power generation is approximately equal due to the TEG symmetry. As shown in Fig. 2(b), 153 TEMs are distributed with 17 rows in the streamwise direction and 9 columns located in the plane perpendicular to the heat flow in group 1. In the same way, the number of thermoelectric modules in group 2 is equal to that of group 1 with a number range of 154–306. Furthermore, Fig. 2(c) illustrates the equivalent circuit of the TEG [37], [38], and 18 TEMs distributed in the same row of the TEG connect electrically in parallel and, after that, in series with the next row. For one TEM, the performance parameters are listed in Table 3. Download : Download high-res image (578KB)Download : Download full-size image Fig. 2. (a) TEG structure for Tianlong; (b) Number of TEMs in group 1; (c) Equivalent circuit diagram of the proposed TEG. Table 3. Performance parameters of TEM. Parameter Value Dimensions (L·W·H, mm) 50 × 50 × 4.2 Weight (g) 47 Maximum power (W)/hot-side, cold-side temperature (°C) 14.0/250, 30 Conversion efficiency (%) 5.6 Material Bi2Te3 Manufacturer GuangDong Fuxin
https://doi.org/10.1016/j.apenergy.2018.09.162_p2_7 | The TEG model is developed based on the TEG bench test data. The open-circuit voltage , internal resistance of the TEG, Seebeck coefficient, electrical resistivity of thermoelectric material in the row i (1 ≤ i ≤ 17) TEMs are given by the following expressions [39], [40], [41]: (1) (2) (3) (4) where N is the number of PN junctions in each TEM; is the temperature difference between hot side and cold side of TEMs in the row i; is the half of the ; L is the length of the thermoelements, and S is the cross section area of one pair of PN junctions.
https://doi.org/10.1016/j.apenergy.2018.09.162_p2_9 | The temperatures of the 17 TEMs on every edge of the TEG are obtained under different engine-operating conditions, being summarized in Table 4. According to the bench test data, the following assumptions are made to simplify the TEG model: (1) Under a fixed engine-operating condition, the cold-side temperatures of the TEMs are equal. (2) When the engine works at a fixed operating condition, the hot-side temperatures of TEMs in the same row and on the opposite side of the TEG are consistent. Moreover, regarding the 1–17 rows, the hot-side temperature of each module in row 1 is Th1 = T_in; in row 2, 3, they are Th2 = T_in + 5, Th3 = Th2 + 5; in row 4, 5, 6, they are Th4 = Th3 + 15, Th5 = Th4 + 15, Th6 = Th5 + 15; in row 7, 8, 9, they are Th7 = Th6 − 15, Th8 = Th7 − 15, Th9 = Th8 − 15; and in row m (m = 10, 11, …, 17), it is Thm = Th9 − 5 × (m − 9). Table 4. Temperature behavior of TEMs under different engine-operating conditions. (a) Hot-side temperature; (b) Cold-side temperature. (a) Speed(RPM)/Torque(Nm) Row 1000/270 1500/500 2500/500 3500/461 4500/360 1 110 146 161 169 170 2 112 149 158 162 164 3 121 160 172 177 178 4 136 180 183 185 183 5 155 199 211 215 215 6 165 209 226 235 234 7 156 194 213 224 227 8 141 172 183 189 190 9 129 155 165 169 169 10 117 142 149 155 157 11 114 139 150 154 155 12 110 136 149 154 154 13 104 120 130 140 143 14 100 105 124 132 133 15 93 100 112 119 117 16 88 89 109 118 117 17 85 87 106 110 113 (b) Speed(RPM)/Torque(Nm) Row 1000/270 1500/500 2500/500 3500/461 4500/360 1 41 55 61 64 64 2 44 59 65 67 67 3 45 59 65 66 67 4 47 62 69 72 72 5 47 62 70 72 73 6 49 65 70 75 75 7 51 68 77 80 81 8 51 68 78 81 81 9 51 68 78 81 82 10 55 72 79 83 83 11 55 72 80 83 83 12 57 72 80 84 85 13 58 72 82 85 85 14 58 73 85 87 88 15 59 73 85 88 88 16 58 72 84 87 87 17 58 71 83 87 87
https://doi.org/10.1016/j.apenergy.2018.09.162_p2_10 | Under five types of engine-operating conditions (Table 5), the comparison between the maximum output power of the model and bench test is shown in Fig. 3. It can be concluded that the output power of the model are consistent with those of the actual engine since the maximum error is only 3%. Table 5. Five types of engine-operating conditions. Conditions Engine parameters i ii iii iv v Speed (RPM) 1000 1500 2500 3500 4500 Torque (Nm) 270 500 500 461 360 Download : Download high-res image (104KB)Download : Download full-size image Fig. 3. Comparison of maximum output power between proposed model and bench test.
https://doi.org/10.1016/j.apenergy.2018.09.162_p2_12 | In order to keep the SOC of the lead-acid battery pack within an acceptable range, a LiFePO4 battery pack and full-bridge DC/DC converter are utilized. The LiFePO4 battery pack consists of 16 single batteries connected in series rated 51.2 V, 45 A h. Since the 24 V, 330 A h lead-acid battery pack plays an important role in original automobile electrical systems, the lower threshold of the SOC is set to 75%, whereas the upper threshold is set to 85%; i.e., the SOC should only fluctuate around 80%. The open-circuit voltage and internal resistance are described by a function of the SOC of the LiFePO4 and lead-acid battery pack, respectively, as shown in Fig. 4. The behavior of the battery storage system is represented by the effective internal resistance battery model [42], [43], which does not consider the impact of temperature change and battery aging. Therefore, the battery SOC and output current are described as follows: (6) (7) where SOCt0 is the SOC at time index t0, Voc, Rint, Pbat, Ibat and Qb are the open-circuit voltage, internal resistance, output power, output current, maximum capacity of battery, respectively. Download : Download high-res image (213KB)Download : Download full-size image Fig. 4. Electrical characteristics (open-circuit voltage, internal charge resistance and internal discharge resistance) of battery storage system. (a) LiFePO4 battery pack; (b) Lead-acid battery pack.
https://doi.org/10.1016/j.apenergy.2018.09.162_p2_14 | In this study, the localized air conditioners consist of four TECs, which are arranged around the passenger at specific positions: one above the passenger’s head, another two in front of the passenger, and a final one on the floor in Fig. 5. As shown in Fig. 5, the TEC is composed of a TEM, two air fans, and some fins. The rated voltage and maximum power of four TECs are 24 V and 1300 W, respectively. In the TECs, temperature is a key variable, which is important for the design of localized AC system. The equivalent temperature model [44], [45] is adopted to estimate thermal comfort indices. The model requires weight values for each mannequin body segment, which is presented in Table 6. The equivalent temperature is described by the following equations. (8) (9) where Teq,I, Teq,w are the equivalent temperature of segment i and 12 segments, the Ts,i is the mean surface temperature of segment i, vair,i is the air velocity around segment i, Ta,i is the air temperature of segment i, Si is the surface area of segment i, hcal,i is the convective heat transfer coefficient of segment i, σ is the Stefan-Boltzmann constant, εi is the emissivity of segment i, fi,n is the effective radiation area factor of segment i, Ti is the temperature of segment i, Tn is the temperature of the cab’s side wall, Qsol is the solar radiation absorbed by the passenger, and wi is the weight value for each body part. Download : Download high-res image (291KB)Download : Download full-size image Fig. 5. Physical model of TECs and the passenger. Table 6. Weight values for each segment. Segment Weight Segment Weight Head 0.15 Upper body 0.2 Neck 0.05 Haunch 0.05 Left hand 0.05 Left leg 0.1 Left arm 0.1 Left foot 0.025 Right hand 0.05 Right leg 0.1 Right arm 0.1 Right foot 0.025
https://doi.org/10.1016/j.apenergy.2018.09.162_p2_15 | Moreover, the power consumption of one TEC is calculated as: (10) where is the Seebeck coefficient, I is the current, R is the resistance of the TEC, Th is the hot side temperature, and Tc is the cold side temperature.
https://doi.org/10.1016/j.apenergy.2018.09.162_p3_2 | By using the proposed TEG/LiFePO4 battery pack/lead-acid battery pack/TECs system, the EMS has a great effect on the fuel economy of the Tianlong, system dynamic performance, and service life of distributed devices. The primary goal of the EMS is to meet the required power of TECs. Furthermore, the EMS should fulfil the following control objectives: (1) To satisfy the energy demand for TECs; (2) To ensure that the TEG works at the MPPT point as often as possible; (3) To prevent the LiFePO4 and lead-acid battery packs from deep discharging and overcharging; (4) To enhance the battery life by keeping the LiFePO4 and lead-acid battery packs working at the optimal point as often as possible.
https://doi.org/10.1016/j.apenergy.2018.09.162_p3_3 | In this study, a state-machine based EMS is proposed to optimally distribute output power among the TEG, LiFePO4 battery pack, and lead-acid battery pack, which is responsible for determining the reference power demand to match the TECs requests. The operating state of the proposed EMS is decided by the SOCs of the LiFePO4 and lead-acid battery packs and the system power demand. According to the SOC levels of the battery storage system as shown in Table 7, nine SOC levels of the battery storage system using eight setpoints are defined to decide the reference power P*Li of the LiFePO4 battery pack. In Table 7, and are the lower and upper limits of the SOC of the LiFePO4 battery pack; and are the lower and upper limits of the SOC of the lead-acid battery pack; and are the lower and upper thresholds of the LiFePO4 battery pack in the normal level; and are the lower and upper thresholds of the lead-acid battery pack in the normal level. Then the system power demand is determined based on SOC levels of the battery storage system. The characteristic of is expressed as: (11) where and are the TECs power demand and TEG output power, respectively; and are the optimal discharge power of the lead-acid and LiFePO4 battery packs, respectively. In addition, and are the maximum transient discharging power of the lead-acid and LiFePO4 battery packs, respectively.
https://doi.org/10.1016/j.apenergy.2018.09.162_p3_5 | Therefore, the LiFePO4 battery pack reference power P*Li is divided into 31 states depending on the SOC levels of the battery storage system and the system power demand . The state machine control strategy for the energy management is described in Table 8. In addition, the states in which the SOCs of the LiFePO4 and lead-acid battery packs reach the lower and upper limits have been considered. These states are defined as follows: (1) State 1: SOC of the lead-acid battery pack is lower than . (12) (2) State 2: SOC of the LiFePO4 battery pack is lower than . (13) (3) State 3: SOC of the lead-acid battery pack is higher than or SOC of the LiFePO4 battery pack is higher than . (14) where PManual is the power by manual adjustment, PLi_chg_max and PPb_chg_max are the maximum charging power of the LiFePO4 and lead-acid battery packs, respectively.
https://doi.org/10.1016/j.apenergy.2018.09.162_p3_7 | In the proposed system, all the distributed devices have their own power demands, as the operating state is triggered. Fig. 6 shows the control architecture of the TEG/LiFePO4 battery pack/lead-acid battery pack/TECs system based on state machine control strategy. The TEG and LiFePO4 battery pack satisfy the majority of the portion of the TECs power demand, while the lead-acid battery is considered as an auxiliary energy source. The TEG works mostly in the MPPT mode; however, it will switch to the current mode in extreme situations by changing duty cycles of the DC/DC (MPPT) converter. The reference power P*Li of the LiFePO4 battery pack is obtained by adjusting the switch in the DC/DC (buck) converter. The TEG output power PTEG pluses the reference power P*Li of the LiFePO4 battery pack equals the sum of the reference power P*Pb of the lead-acid battery pack and TECs power demand. Subsequently, the sum of the TEG output power PTEG and the reference power P*Li of the LiFePO4 battery pack is divided by the voltage of the lead-acid battery pack to obtain the reference output current I*o of the DC/DC (buck) converter. Finally, the current regulator is used to make the actual current value Io track reference value I*o.
https://doi.org/10.1016/j.apenergy.2018.09.162_p4_2 | In this section, the proposed EMS combined with the hybrid system presented in Section 2 is verified in both simulation and road test. In practice, CVs usually travel on express highways for long-distance transportations. Moreover, the Tianlong needs to carry cargoes for more than an hour without interruption, and the 765 s Highway Fuel Economy Test (HWFET) driving cycle is enlarged five times to 4590 s (approximately 80 min). Therefore, the modified 4590 s HWFET driving cycle is chosen as test driving cycle, as shown in Fig. 7.
https://doi.org/10.1016/j.apenergy.2018.09.162_p4_4 | Because the refitted Tianlong CV cannot drive on the highway, it ran at a speed of 10–40 km/h on the Wuhan University of Technology campus, where is selected as the road test driving cycle. The driving cycle contains five laps of approximately 15 min, and the mileage of one lap is 1.5 km. The route is obtained from Baidu Maps, as shown in Fig. 8.
https://doi.org/10.1016/j.apenergy.2018.09.162_p4_6 | The simulation results of the proposed system performance regarding the power flow and SOCs of the LiFePO4 and lead-acid battery packs are presented and analyzed in the following subsections. Moreover, the performance of the Tianlong and TEG under the modified HWFET driving cycle is presented.
https://doi.org/10.1016/j.apenergy.2018.09.162_p4_9 | To verify the control performance of proposed EMS, the system model described in Fig. 9 is built with ADVISOR 2002 simulation platform. In summer, the optimal thermal comfort range of the human body is 24–26 °C. To achieve the thermal-comfort temperature of 25 °C when the environmental temperature is 38 °C, the TECs power demand is set to 1031.65 W [22]. In the actual CV running process, the initial SOC of the lead-acid battery pack is set as 80%, and the initial SOC of the LiFePO4 battery pack is determined to be 25%, 60%, and 85%, respectively. Therefore, the specific setup of boundary conditions is listed in Table 9, and the simulation work is carried out under three initial SOCs of the LiFePO4 battery pack. The results are shown in Fig. 10, Fig. 11, Fig. 12. Download : Download high-res image (301KB)Download : Download full-size image Fig. 9. Proposed system simulation model. Table 9. Boundary conditions of proposed EMS. Parameter Value Parameter Value 65% 20% 75% 40% 85% 70% 95% 90% PPb_chg_max 1980 W PLi_chg_max 1080 W PPb_dis_max 1980 W PLi_dis_max 2160 W PPb_opt 594 W PLi_opt 648 W Download : Download high-res image (341KB)Download : Download full-size image Fig. 10. Performance of each distributed device. (a) Instantaneous power; (b) SOCs of battery storage system. Case1: The initial SOCs of LiFePO4 and lead-acid battery packs are 25% and 80%, respectively. Download : Download high-res image (335KB)Download : Download full-size image Fig. 11. Performance of each distributed device. (a) Instantaneous power; (b) SOCs of battery storage system. Case 2: The initial SOCs of LiFePO4 and lead-acid battery packs are 60% and 80%, respectively. Download : Download high-res image (327KB)Download : Download full-size image Fig. 12. Performance of each distributed device. (a) Instantaneous power; (b) SOCs of battery storage system. Case 3: The initial SOCs of LiFePO4 and lead-acid battery packs are 85% and 80%, respectively.
https://doi.org/10.1016/j.apenergy.2018.09.162_p4_10 | Fig. 10, Fig. 11, Fig. 12 show the results of modified HWFET driving cycle, including the instantaneous power of TEG, battery storage system, TECs, and SOCs of battery storage system, which can reflect the control performance of the proposed EMS under three initial SOCs of the LiFePO4 battery pack. As shown in Fig. 10, the LiFePO4 battery pack is charged as high as possible to reach the normal level, and the SOC of the lead-acid battery pack maintains stable; the TEG is controlled to provide power to the LiFePO4 battery pack and TECs. Fig. 11 shows that the LiFePO4 and lead-acid battery packs are prevented from huge power fluctuations to keep their SOCs in the normal level; the TEG and LiFePO4 battery pack are discharged by the proposed EMS to supply TECs power demand. From Fig. 12, the battery storage system is discharged as much as possible to decrease the SOCs of the LiFePO4 and lead-acid battery packs to the normal level, and the TEG works at current mode to reduce power absorbed by the battery storage system, as the SOC level turns to (High, High) after 3762 s. Meanwhile, the LiFePO4 battery pack works at the optimal discharging point PLi_opt as long as possible to enhance the battery life.
https://doi.org/10.1016/j.apenergy.2018.09.162_p4_11 | The control performance of the TEG/ LiFePO4 battery pack/ lead-acid battery pack are presented in Table 10. In case 1, the SOC of the LiFePO4 battery pack increases rapidly from 25 to 35.2%, and the SOC of the lead-acid battery pack changes slightly (0.03%). In case 2, the SOCs of the lead-acid and LiFePO4 battery packs stay in the normal level, which turns out that the fluctuation ranges of the SOCs of the LiFePO4 and lead-acid battery packs are only 7.58% and 0.72%, respectively. In case 3, the SOC of the LiFePO4 battery pack decreases dramatically to 76.04%. Therefore, the proposed EMS is proved to be valid. Table 10. Control performance of TEG/LiFePO4 battery pack/lead-acid battery pack. Performance Case 1 Case 2 Case 3 TEG average power 1259 W 1259 W 1259 W SOC of lead-acid battery pack 80% → 80.03% 80% → 80.7% 80% → 85.0% SOC of LiFePO4 battery pack 25% → 35.2% 60% → 67.58% 85% → 76.04%
https://doi.org/10.1016/j.apenergy.2018.09.162_p4_13 | In order to further verify the validity of control performance, a real vehicle road test is designed to investigate the performance of the TEG/LiFePO4 battery pack/lead-acid battery pack/TECs system based on the proposed EMS. The road test system includes the TEG, 51.2 V LiFePO4 battery pack, 24 V lead-acid battery pack, TECs, DC power meter, temperature sensors and recorder, as shown in Fig. 13. The details of the proposed system are shown in Table 2. Six Pt100 temperature sensors are arranged on one mannequin, and the cab temperature is also measured. Meanwhile, the power of four TECs is measured using APN1100AH-R DC power meter, which is powered by 24 V. The TEG output power, voltage, and the SOCs of the LiFePO4 and lead-acid battery packs are recorded and monitored every 30 s; moreover, temperature signals from temperature sensors Pt100 are received every 15 s. All signals are recorded by an Agilent 34792A recorder. Download : Download high-res image (207KB)Download : Download full-size image Fig. 13. Road test system.
https://doi.org/10.1016/j.apenergy.2018.09.162_p4_14 | The road test was carried out at Wuhan on 25 June 2017. Before the road test, the LiFePO4 and lead-acid battery packs were charged/discharged to reach their initial SOCs of 90% and 80%, respectively. The engine was pre-heated for 15 min.
https://doi.org/10.1016/j.apenergy.2018.09.162_p4_15 | Fig. 14(a) shows the variations of the TEG output power and voltage. The results reveal that the maximum power and voltage of the TEG were 871.2 W and 155.3 V during the complete test, respectively. However, the TEG power and voltage are lower than in the simulation results, which is a result of the actual speed and loads. Fig. 14(b) shows the SOC variations of the LiFePO4 and lead-acid battery packs. From 0 to 900 s, the SOC of the LiFePO4 battery pack decreases rapidly from 90% to 70%, whereas the SOC of the lead-acid battery stays at approximately 80%. It can be concluded that the proposed EMS helps enhance the lives of LiFePO4 and lead-acid battery packs. Download : Download high-res image (283KB)Download : Download full-size image Fig. 14. Road test results. (a) TEG output power and voltage; (b) SOCs of LiFePO4 and lead-acid battery packs.
https://doi.org/10.1016/j.apenergy.2018.09.162_p4_16 | The results of the temperature measurement test are shown in Fig. 15, where the passenger’s head, arm, upper body, foot, leg, haunch temperatures and the temperature in the cab are plotted. It can be observed that the temperature on the passenger’s head drops from 32.1 °C to 26.2 °C, while the temperature on the passenger’s upper body decreases from 31.2 °C to 26.8 °C. The passenger’s arm shows a lesser temperature drop, from 31.1 °C to 29.2 °C. However, the passenger’s haunch temperature increases from 31.3 °C to 34.9 °C, and the foot and leg also show small temperature rises. The cab temperature rises slowly from 30.7 °C to 30.8 °C. The results show that localized cooling using TECs can cool the microenvironment around the passenger rapidly. In addition, and the power consumption by the TEC 1 (above the passenger’s head), 2, 3 (these two in front of the passenger), and 4 (on the floor) is 412.6 W, 357.1 W, 357.1 W, and 176.7 W. The total power consumption of the four TECs is expressed as: (15) where W1, W2, W3, W4 are the power demand of TEC1, TEC2, TEC3, and TEC4, respectively. Download : Download high-res image (224KB)Download : Download full-size image Fig. 15. Results of temperature measurement test.
https://doi.org/10.1016/j.apenergy.2018.09.162_p4_19 | In order to achieve the same equivalent temperature of each segment of the passenger under the TECs’ condition, the original air conditioner’s air intakes wind speed, and temperature are selected as 3 m/s and 5 °C, respectively; and the outtakes wind temperature is 27 °C.
https://doi.org/10.1016/j.apenergy.2018.09.162_p4_20 | The air conditioner refrigeration capacity is defined as: (16) where T1, a1, and c1 are the recirculating air temperature (K), mass flow (kg/s), and specific heat capacity (J/kg⋅K); T2, a2, and c2 are the fresh air temperature (K), mass flow (kg/s), and specific heat capacity (J/kg⋅K); T3 is the cold air temperature (K), Qp is thermal power of the staff in the cab (W), and is the correction factor.
https://doi.org/10.1016/j.apenergy.2018.09.162_p4_21 | In this study, the thermal power of one driver Qp is 116 W, and is 1.15. The air humidity ratio of the recirculating air specific heat capacity c1 is 12.28 g/kg based on the air relative humidity of 55%, and the temperature of 27 °C. The air humidity ratio of the fresh air specific heat capacity c2 is 25 g/kg under the air relative humidity of 60%, and the temperature of 32 °C. Therefore, the specific heat capacity of recirculating air, fresh air is calculated by: (17) (18)
https://doi.org/10.1016/j.apenergy.2018.09.162_p4_22 | In order to ensure that each member’s fresh air volume is 20–30 m3/h, the fresh air volume is 27 m3/h for each member. Therefore, the total air volume V, total mass flow a, fresh air mass flow a2, recirculating air volume a1 are computed by: (19) (20) (21) (22)
https://doi.org/10.1016/j.apenergy.2018.09.162_p4_24 | When the Tianlong CV is driven at a speed of 10–40 km/h in the campus as shown in Fig. 13, the experimental results and theoretical analysis show that 1300 W TECs can replace a 2.4 kW traditional air conditioner to achieve the same equivalent temperature of one passenger. Therefore, the power consumption of TECs is reduced by 45.8% compared with the traditional air conditioner. It can be concluded that the proposed system in Tianlong CV based on the state machine-based EMS can obtain lower electrical energy than that with the traditional AC system.
https://doi.org/10.1016/j.apenergy.2018.09.162_p5_2 | This paper proposes a hybrid energy system consisting of TEG, LiFePO4 battery pack, lead-acid battery pack, and TECs for the CV. In detail, the TEG and LiFePO4 battery pack are designed as primary energy sources, while the lead-acid battery pack is considered as an auxiliary source. Different distributed device composing a hybrid energy system in the CV has been modeled to take into account system dynamics; however, it is simple enough to be used in the simulation process. For optimizing the usage of electrical energy of the proposed system, the EMS based on state machine is developed to meet the power demand of the TECs, make the TEG work in the MPPT mode as long as possible, and enhance the life cycles of the battery storage system. The proposed EMS containing 31 states is responsible for balancing the power of generation and demand, and making full use of the TEG energy. Considering the modified HWFET driving cycle, simulation test of the proposed EMS is carried out under three initial SOCs. The simulation results demonstrate that proposed state machine-based EMS can guarantee the stable operation of the proposed system. Moreover, the proposed EMS is also verified on a road test, and the road test results are in good agreement with simulations. Eventually, when the initial temperature of the cab is 30.7 °C, the power consumption of TECs with the proposed system is 1300 W, which is reduced by 45.8% compared with the conventional AC system.
https://doi.org/10.1016/j.apenergy.2019.04.180_p1_2 | Electric vehicles (EVs) are considered as a promising alternative technology for traditional internal combustion engine vehicles (ICEVs) because of higher energy utilization efficiency and lower emissions of pollutant [1]. The Li-ion battery pack is one of the most important components in EVs as the energy storage unit which can support fast acceleration and long driving mileage. The lifetime, usable capacity and safety of a Li-ion battery pack are significantly influenced by the operating temperature and the temperature difference between individual batteries [2]. In-plane non-uniform temperature distribution in a large single battery can also influence its performance [3]. However, a large amount of heat is generated in EVs during discharging due to chemical reactions and ohmic resistance [4]. Generally, operating temperature in the range of −20 and 60 °C is required for Li-ion batteries to avoid temperature-related degradation and possible thermal runaway [5]. Pesaran et al. [6] suggested a narrower temperature range of 15 and 35 °C to maintain the optimal battery performance. Moreover, the temperature difference between individual cells in a module is required to be less than 5 °C [7]. Therefore, the battery thermal management system (BTMS) is necessary to effectively and efficiently remove excessive heat from the batteries.
https://doi.org/10.1016/j.apenergy.2019.04.180_p1_3 | Three major cooling techniques for Li-ion batteries are air cooling, liquid cooling and phase change material (PCM) cooling. Besides, emerging cooling technology such as mist cooling combining forced air and water evaporation [8] and hybrid cooling integrating liquid cooling and PCM [9], [10] were also in development. Generally, air cooling and liquid cooling are more commercially mature than PCM cooling. During high discharging rate or high ambient temperature, the passive PCM cooling also has the risk of running out of available latent heat [11]. Although air cooling has advantages including low cost, weight, complexity and ease to maintain, it is not suitable for batteries working at abused operating conditions such as high discharging rate or high ambient temperature due to low heat transfer characteristics of air [12]. Packaging is also an issue of air cooling thermal management systems since a large manifold for air supply is needed [13]. Recent improvements in both air cooling and liquid cooling concentrate in novel design and parametric study of BTMSs to reach optimized heat dissipation performance in regard with low maximum temperature and high temperature uniformity of different batteries in a module.
https://doi.org/10.1016/j.apenergy.2019.04.180_p1_4 | Numerical simulation is widely employed to investigate the temperature distribution and thermal behavior of Li-ion batteries at various operating conditions [14]. For air cooling of pouch batteries, Park [15] numerically compared the performances of BTMSs with traditional U-shape and Z-shape ducts. Fan et al. [16] numerically studied effects of the gap spacing and air flow rate on thermal management of an air cooling battery module containing eight prismatic Li-ion batteries operating under a modeled aggressive driving profile. It was found that the temperature rise of batteries can be reduced by lowering the gas spacing or increasing the air flow rate. A trade-off is required to achieve the satisfied cooling performance at acceptable fan power consumption. Yu et al. [17] proposed a novel BTMS design with two directional air flows. Numerical and experimental results indicate both the maximum temperature and temperature uniformity are improved. Recently, fins [18] and metal foams [19], [20] were embedded into the flow channels in order to enhance heat transfer. Giuliano et al. [21] experimentally studied the performance of an air cooling thermal management system employing metal-foam based heat exchanger plates inserted between adjacent batteries. The temperature rise can be restricted to less than 10 °C for 200 A charging-discharging cycles at the air flow rate of 1100 mL/s. However, it is worth noticing that the tested ambient temperature is only 22 °C. Saw et al. [20] employed the CFD technique to study a metal foam cooling system for Li-ion battery module and optimized pore density and porosity of the metal foam. For liquid cooling, Lan et al. [22] proposed a new BTMS design with mini-channel aluminum tubes twisting around a single Li-ion battery. Water flows inside the mini-channels to cool down the battery. Numerical results show that the maximum temperature of 27.8 °C and temperature difference of only 0.8 °C can be achieved at the discharging rate of 1 C. Zhang et al. [23] further experimentally verified the cooling performance of such a BTMS design for a battery pack. A sheet of flexible graphite was inserted between the cell wall and the tubes in order to enhance heat transfer. Experimental results indicate that great cooling performance was achieved and the temperature difference between batteries was below 5 °C. Another commonly used design concept is to insert a cold plate with mini-channels into neighboring prismatic batteries. Huo et al. [24] and Qian et al. [25] investigated effects of the number of channels, flow direction, and water velocity. Except for straight mini-channels, other types of channels were also investigated. Jarrett and Kim [26] numerically studied and optimized a cold plate with a serpentine channel. Jin et al. [27] examined the cooling performance of a cold plate by adding oblique fins in the straight channels and the results show that heat transfer was greatly enhanced.
https://doi.org/10.1016/j.apenergy.2019.04.180_p1_5 | Most of the previous research on liquid cooling of prismatic battery modules assumed the coolant entering each cold plate was uniform. However, the method to ensure uniform distribution of coolant in separate cold plates is usually not discussed. Moreover, the maximum temperature and temperature distribution uniformity in a battery module operating at abused conditions, such as high discharging rate and ambient temperature, are not thoroughly investigated. The present study proposed a novel modular designed liquid cooling system consisting of a cover plate to uniformly distribute water in different cold plates. Numerical methods were employed to investigate the cooling performance for a battery module consisting of multiple large capacity (70 Ah) prismatic lithium iron phosphate batteries at 1 °C discharging rate and ambient temperature of 40 °C. Effects of the ambient temperature, number of mini-channel in a cold plate, coolant type, inlet coolant temperature and flow rate were studied.
https://doi.org/10.1016/j.apenergy.2019.04.180_p2_3 | The prismatic lithium iron phosphate (LiFePO4) battery was investigated because it is the most commonly used battery type by the largest EV manufacturer of China – BYD Auto [28]. Fig. 1(a) shows dimensions of the simplified battery, which mainly consists of the terminals, kernel and housing case. The studied battery has a capacity of 70 Ah. The structure and materials of the battery kernel is illustrated in Fig. 1(b). The kernel is composed of hundreds of repeating units, which includes the aluminum foil layer, iron phosphate & lithium layer, diaphragm layer, graphite & lithium layer, and copper foil layer. The materials were assumed to be identical in each repeating unit and uniform in different directions. Thickness, thermal conductivity, density and specific heat of each layer are listed in Table 1. Download : Download high-res image (146KB)Download : Download full-size image Fig. 1. (a) Dimensions of the simplified battery, and (b) Schematic of the structure and materials of the battery kernel. Table 1. Parameters of different materials in the studied LiFePO4 battery. Iron phosphate Graphite Diaphragm with electrolyte Copper foil Aluminum foil Housing case Thickness, μm 19.9 21.6 3.46 1.3 1.3 8000 Thermal conductivity, W/(m·K) 1.48 1.04 0.38 398 238 0.35 Density, kg/m3 1200 2500 960 8900 2700 1180 Specific heat, J/(kg·K) 3500 710 2100 390 880 1500
https://doi.org/10.1016/j.apenergy.2019.04.180_p2_4 | Heat generated within the battery during the discharging process includes the heat originated from the battery kernel and the heat produced by the terminals. Bernadi et al. [29] proposed a formula which is widely used to calculate the heat generation in the kernel as shown in Eq. (1). (1) where qk is the volumetric heat generation rate of the battery kernel, W/m3; Vk is the volume of the battery kernel, m3; I is the discharging current, A; Rr is the internal resistance, Ω; T is the battery temperature, K; and UOC is the open circuit voltage, V. The second term can be neglected in the present study because it contributes to less than 2% of the total heat generation at 1 °C discharging rate.
https://doi.org/10.1016/j.apenergy.2019.04.180_p2_5 | The heat originated from the terminals is Joule heat which is calculated by [14], (2) where qt is the volumetric heat generation rate of the battery terminal, W/m3; Rt is the resistance of the terminal, Ω; Vt is the volume of the terminal, m3. The resistance is 0.1 mΩ and 0.05 mΩ for the positive and negative terminals, respectively.
https://doi.org/10.1016/j.apenergy.2019.04.180_p2_6 | The overall effective thermal capacity of the battery kernel is calculated based on the equation as follows [29], (3) where i denotes each layer of the battery kernel as shown in Fig. 1(b); ρ is the density, kg/m3; Cp is the specific heat, J/(kg·K); V is the volume, m3.
https://doi.org/10.1016/j.apenergy.2019.04.180_p2_7 | The thermal conductivity of the battery kernel is anisotropic because it is stacked by components with different thermal properties. The thermal conductivity of the battery kernel in the x, y directions and z direction as shown in Fig. 1(a) are calculated by Eq. (4), (5), respectively [30]. (4) (5)
https://doi.org/10.1016/j.apenergy.2019.04.180_p2_9 | Fig. 2(a) shows the schematic of the water cooling system for a module consisting of fifteen LiFePO4 batteries, and Fig. 2(b) indicates the explosive view of the cooling system with batteries. The system is composed of two modular sets, and each set has two cover plates and eight parallel cold plates. The cover plates were placed at top and bottom of the battery module for uniform coolant distribution, and each cold plate has four circular mini-channels flowing the coolant. Plexiglass is used for the cover plates in order to reduce weight and aluminum is employed to manufacture the cold plates due to high thermal conductivity. The battery is inserted between two adjacent cold plates, and the coolant in the two cold plates flows in opposite directions. Compression pressure from bolts and nuts is applied to the cold plates and batteries to reduce the contact thermal resistance. Download : Download high-res image (269KB)Download : Download full-size image Fig. 2. (a) Schematic of the water cooling system for 15 batteries, (b) explosive view of the cooling system with batteries, and (c) top view of the cover plate with coolant distribution structure.
https://doi.org/10.1016/j.apenergy.2019.04.180_p2_10 | The uniform distribution of cooling water in different cold plates is usually neglected in the literature. The present study proposed the design of T-shape bifurcated structure to evenly distribute water into 16 vertical mini-channels. The design concept was adapted from the authors’ previous study on gas uniform distribution [31]. Fig. 2(c) shows the top view of the cover plate with coolant distribution structure. The coolant from one inlet is supposed to be equally divided into the sixteen mini-channels in the four cold plates. A uniformity index f which characterizes the uniformity of coolant distribution in the sixteen mini-channels is defined by Eq. (6). (6) where mi is the coolant mass flow rate in the ith mini-channel, and mave is the average mass flow rate in the sixteen mini-channels.
https://doi.org/10.1016/j.apenergy.2019.04.180_p2_12 | The 3D models were created in Solidworks and then imported into ICEM for meshing. ANSYS Fluent was employed for numerical simulation. UDF was compiled into Fluent to define the heat generation rate. The QUICK scheme was used to solve the convection terms in the convection-diffusion equation. The SIMPLE scheme was employed to solve the pressure-velocity coupling. Natural convection with the heat transfer coefficient of 3.9 W/m2·K was set for the battery surface exposed to the ambient. The abused ambient temperature was set at 40 °C. The discharging rate of the battery was set at 1 °C.
https://doi.org/10.1016/j.apenergy.2019.04.180_p2_13 | Fig. 3(a) indicates the grid meshing of the 3D model of a single battery. A hexahedral mesh was employed and the grids were refined in the region close to the circular mini-channel in the cold plate. In order to reduce the computational cost, grid sensitivity study was conducted for a single battery without coolant flowing in the cold plate. Fig. 3(b) shows the temperature inside the battery along the line of x = 85 mm and z = 28 mm at steady state based on the grid numbers of 12,384, 20,776, and 88,872. The relative difference between the temperatures calculated based on the grid numbers of 20,776 and 88,872 is less than 0.2%. Therefore, the grid number for one battery around 20,000 is acceptable for obtaining accurate numerical results. Download : Download high-res image (283KB)Download : Download full-size image Fig. 3. (a) Grid meshing of a single battery, and (b) Temperature inside the battery along the line of x = 85 mm and z = 28 mm at steady state based on different grid numbers.
https://doi.org/10.1016/j.apenergy.2019.04.180_p2_15 | The numerical results were validated by comparing the calculated surface temperature with the experimentally measured data for a single LiFePO4 battery without active cooling [32]. The battery was placed in a test chamber with constant temperature of 25 °C. The initial temperature of the battery surface was 17 °C. The battery was discharging at 1 °C by a charge-discharge tester. Fig. 4 shows that the numerical result and experimental data have good agreement and the CFD model was validated. Download : Download high-res image (112KB)Download : Download full-size image Fig. 4. Numerical validation of the CFD model.
https://doi.org/10.1016/j.apenergy.2019.04.180_p3_3 | 3.1.1. Battery without active cooling Effect of the ambient temperature on heat generation of a single LiFePO4 battery without active cooling was numerically investigated by varying the ambient temperature from 30 to 45 °C and the discharging rate between 0.4 C and 1 C. Fig. 5 shows that the maximum temperature in the A-A cross section (shown in Fig. 1) of a single battery is significantly influenced by the ambient temperature and the discharging rate. When the ambient temperature is fixed, the maximum battery temperature increases as the discharging rate increases. At 0.4 C discharging rate, passive cooling is able to keep the battery temperature slightly higher than the ambient temperature during discharging. Even at 1 C discharging rate, active heat dissipation is not quite necessary for a single battery if the ambient temperature is 30 °C since the highest temperature of the battery is only 39 °C after 1 h operation. However, the maximum temperature of a single battery can reach 50 °C without active cooling when the ambient temperature is 40 °C at 1 C discharging rate. Moreover, the temperature would further increase if multiple batteries are stacked together as a module. Download : Download high-res image (498KB)Download : Download full-size image Fig. 5. The maximum battery temperature in the A-A cross section changing with time at different ambient temperatures and the discharging rate of (a) 1 C, (b) 0.7 C, and (c) 0.4 C.
https://doi.org/10.1016/j.apenergy.2019.04.180_p3_4 | 3.1.2. Active cooling with different numbers of mini-channel and coolants A traditional cold plate with parallel circular mini-channels was examined for active cooling of the single battery. Thickness of the cold plate is 8 mm and diameter of each circular mini-channel is 5 mm. In order to optimize the number of parallel channels and select the most appropriate coolant material, cooling performance of cold plates with different number of mini-channels and various coolants were numerically evaluated. Fig. 6 compares the maximum temperature in the A-A cross section of a single battery with active cooling. The battery with 1 C discharging rate was sandwiched between two cold plates with identical number of mini-channels. The ambient temperature of 40 °C was considered. Water was used as the coolant and the total mass flow rate for each cold plate was set as 1 g/s regardless of the number of mini-channels. Inlet temperature of the coolant water was 30 °C. The results indicate that the maximum temperature decreases as the number of mini-channels increases from 1 to 4. Fig. 7 compares the effect of various coolants on the cooling performance of the cold plate with four mini-channels. The inlet temperature and total mass flow rate of each coolant was set as 30 °C and 1 g/s, respectively. It can be seen that the cooling performance of air is the worst due to relatively low convection heat transfer coefficient. The cooling performance of water, glycol, mineral oil and hydrogel is similar, yet the viscosity of mineral oil is high and the cost of hydrogel is expensive compared to water. Both water and glycol can be used as the coolant for active liquid cooling. Moreover, a mixture of water and glycol is preferred in practical applications because glycol can reduce the freezing risk of water at low ambient temperature. Since the ambient temperature considered in the present study is 40 °C, pure water as the coolant was examined in the further studies. Download : Download high-res image (254KB)Download : Download full-size image Fig. 6. Effect of the number of channels on the cooling performance. Download : Download high-res image (347KB)Download : Download full-size image Fig. 7. Effect of the coolant material on the cooling performance.
https://doi.org/10.1016/j.apenergy.2019.04.180_p3_6 | 3.2.1. Battery module without active cooling Temperature distribution of a module consisting of fifteen LiFePO4 batteries discharging at 1 °C was examined at 40 °C ambient temperature. Fig. 8(a) shows that the maximum temperature in the battery module can reach 90 °C without active cooling due to severe heat accumulation in the module, which suggests that an active cooling system is absolutely necessary. The batteries in the middle section of the module have the highest temperature because dissipation of heat generated by these batteries is more difficult than the batteries close to the edge of the module. Although the batteries at both ends have relatively low temperature, the temperature is still higher than 70 °C. Moreover, the temperature distribution uniformity is far away from the acceptable level. The 20 °C difference between the highest and lowest temperatures in the battery module can significantly worsen the performance and accelerate the degradation of the battery module. Download : Download high-res image (431KB)Download : Download full-size image Fig. 8. Temperature distribution in the battery module (a) without active cooling, and (b) with active water cooling system.
https://doi.org/10.1016/j.apenergy.2019.04.180_p3_7 | 3.2.2. Battery module with active cooling In order to reduce the maximum temperature and temperature distribution non-uniformity of the battery module, sixteen cold plates were inserted between adjacent batteries. It was assumed that water can enter each mini-channel uniformly. The inlet water temperature was 30 °C, and the mass flow rate is 1 g/s entering each cold plate. Fig. 8(b) shows the temperature distribution in the battery module with such active water cooling system. It can be seen that the maximum temperature of the battery module can be reduced from 90 °C to 35.6 °C, and the difference between the highest and lowest temperatures in the module was reduced from 20 °C to about 1.5 °C. The temperature distribution within each battery is almost identical except for the two batteries at both ends. The batteries at ends of the module have slightly lower temperature than other batteries.
https://doi.org/10.1016/j.apenergy.2019.04.180_p3_8 | 3.2.3. Effect of water inlet temperature Inlet temperature of the cooling water influences battery temperature of the module. Different inlet water temperatures of 26, 28 and 30 °C were numerical examined and the results are shown in Fig. 9. Fig. 9(a) indicates that average temperature of the A-A cross section of each battery decreases as the inlet water temperature decreases. The average temperature of each battery is below 34 °C when the inlet water temperature is 28 °C, which is in the temperature range for optimal battery performance. The average temperature difference between individual batteries is almost negligible and the temperatures in the end batteries are slightly lower, which is in agreement with Fig. 8(b). Fig. 9(b) shows difference of the highest and lowest temperatures in A-A, B-B, and C-C cross sections of each battery. Temperature difference in the C-C cross section is higher than that in the A-A and B-B cross sections, because the C-C section includes the part between two terminals which has the lowest temperature in the battery. Even so, temperature difference in the C-C cross section is still less than 1.8 °C within any battery. The temperature distribution uniformities between different batteries and within single batteries are both greatly improved by the active water cooling system. Download : Download high-res image (415KB)Download : Download full-size image Fig. 9. Effect of the water inlet temperature (a) on the average temperature of the A-A cross section, and (b) on the difference between the highest and lowest temperatures of each battery in the module.
https://doi.org/10.1016/j.apenergy.2019.04.180_p3_9 | 3.2.4. Effect of water flow rate Effect of the water flow rate in each cold plate ranging between 0.2 and 2 g/s on the active cooling performance is shown in Fig. 10. The inlet temperature of water was set as a constant of 30 °C. The result indicates that effect of the water flow rate is less significant than inlet temperature on the cooling performance. As the water flow rate in the cold plate increases from 0.2 to 2 g/s, average temperature in the A-A cross section of each battery only decreases from 36.8 to 35.4 °C. Download : Download high-res image (161KB)Download : Download full-size image Fig. 10. Effect of the water flow rate on the average temperature of the A-A cross section of each battery in the module.
https://doi.org/10.1016/j.apenergy.2019.04.180_p3_10 | 3.2.5. Performance of the cooling system with cover plates The aforementioned analyses were conducted based on the assumption that the water flow rate in each mini-channel is identical. However, the uniform distribution of cooling water in different cold plates from one single inlet is a complex engineering problem. The present study proposed a cover plate with novel structure design to distribute water. Fig. 11 shows that the cover plate can distribute water from one inlet into 16 outlets uniformly. The calculated uniformity index is 0.94 (1 means perfect uniformity). Download : Download high-res image (289KB)Download : Download full-size image Fig. 11. Velocity contour of water distribution in the cover plate (a) oblique view, and (b) top view. The performance of one set water cooling system with two cover plates and eight cold plates for a short module consisting of seven LiFePO4 batteries was numerically investigated. The discharging rate of each battery, ambient temperature, inlet temperature of the cooling water, and water flow rate in one cold plate are 1 °C, 40 °C, 26 °C and 1 g/s, respectively. Fig. 12 shows the temperature distribution in the A-A cross section of each battery in a short module containing seven batteries. It can be seen that all the batteries have uniform temperature distribution, which also suggests water is uniformly distributed by the cover plates into each cold plate. The maximum temperature is below 32.5 °C, and the difference between the highest and lowest temperatures is around 1.5 °C. Download : Download high-res image (362KB)Download : Download full-size image Fig. 12. Temperature distribution in the A-A cross section of each battery in the short module.
https://doi.org/10.1016/j.apenergy.2019.04.180_p4_2 | Cooling of the Li-ion battery module is a critical issue for electrical vehicles particularly at abused operating conditions. The present study proposed an active water cooling system and numerically investigated its performance for a prismatic LiFePO4 battery module based on a simplified battery heat generation model. It was found that a traditional cold plate with four mini-channels using water as the coolant can effectively reduce the temperature of a battery module to the optimal temperature range even when the ambient temperature is 40 °C and the discharging rate is 1 °C. The battery temperature can be reduced to 33.5 °C with water inlet temperature of 28 °C and water flow rate of 1 g/s in each cold plate. The difference between the highest and lowest temperature in the module is less than 1.8 °C which corresponds to great temperature distribution uniformity. Effect of the water flow rate is far less significant than the water inlet temperature on the cooling performance. However, multiple cold plates are required and uniform distribution of water from one inlet into the cold plates is a complex engineering problem which is often neglected in previous studies. A novel cover plate with T-shape bifurcation structure was designed in order to achieve uniform water distribution in different cold plates and mini-channels. The performance of one set cooling system consisting of two cover plates and eight cold plates was numerically investigated. The results show that both low maximum temperature and great temperature distribution uniformity can be obtained by the novel cooling system. In the future work, the performance of the cooling system should be experimentally examined, and the influences of the system on the battery performance and life need to be evaluated.
https://doi.org/10.1016/j.apenergy.2019.113407_p1_2 | Lithium-ion batteries are extensively used in electric vehicles [1], [2] and are connected to become battery packs [3]. However, due to the self-discharge rates, ambient temperature and fabrication process of batteries [4], the charge level varies from cell to cell [5], [6]. As a result, battery inconsistency reduces the performance and lifetimes of battery packs and increases their usage costs [7], [8], [9]. In electric vehicles, batteries are usually connected in parallel and then in series to form a battery pack [10], which is known as the ‘parallel-series’ topology [11], [12]. The difference in connection topology and the dispersion of connector resistance leads to the inhomogeneous flow of current [13], [14] and self-equalization among individual batteries in a parallel battery module [15]. Over time, the cells in the battery pack work non-uniformly and the performance deviation of cells and differences in aging appear gradually [16], [17]. Even if the batteries are sorted and battery equalization is used [18], the internal energy loss of the battery module cannot be reduced and the aging of partial batteries cannot be slowed down [19], [20].
https://doi.org/10.1016/j.apenergy.2019.113407_p1_3 | At present, studies focus on battery state estimation and how to reduce battery inconsistency to obtain high energy conversion efficiency and long battery pack lifetimes [21], [22], [23], while lacking a comprehensive analysis of the battery inconsistency generation mechanism. Therefore, it is difficult to achieve the targeted control strategy. Battery management system and battery equalization cannot control the current distribution and the energy flowing among the batteries in parallel modules, which are directly affected by the battery connection topology. And it is necessary to optimize the battery connection mode by improve battery posts position and the circuit impedance of each parallel branch to enhance the performance of battery parallel module. Currently, there are several reports on how the connection topology affects the current distribution of the cells in parallel based on simulation. Wang [18], [24] noted that the inter-cell connector resistance causes inhomogeneous current distribution among individual battery cells. Their simulation results indicate that the battery cell, which is linked to the battery posts directly, reaches end-of-discharge voltage firstly. As a result, the battery cell is prone to deep discharge and the aging of the battery will be accelerated. In addition, this leads to the over-discharge of the adjacent cells. The connection mode of the intermediate battery elicited helps to reduce the state-of-charge (SOC) difference among battery cells [18], [24]. However, the simulation results need experimental demonstration.
https://doi.org/10.1016/j.apenergy.2019.113407_p1_4 | In addition, current research focuses on the influence of ohmic internal resistance, which is relatively constant in several successive cycles of charging and discharging, on the performance of the battery pack [18], [25], while neglecting the impact of the change in polarization internal resistance. The polarization internal resistance of a lithium-ion battery increases notably when the current rate rises (above 1.0C) [26]. Even if the load current of the battery pack is small, the current of an individual battery in parallel will be relatively large. Thus, the effect of polarization internal resistance on the performance of the battery pack should not be ignored. Moreover, as the number of cycles increases, the ohmic and polarized resistances of the battery cell change constantly. This makes the capacity of the battery pack, the current distribution and the aging of cells in parallel change. Therefore, a battery model using the short-term parameters of the battery cells cannot fully describe the state of the battery in the whole life cycle. In the literature, the relationship between the ratio of connector resistance to the ohmic internal resistance and the number of battery cells in parallel is discussed [18], [25]. Connector resistance was changed while keeping the ohmic internal resistance constant. Then, the ratio of connector resistance to the ohmic internal resistance was analyzed when the number of battery cells was varied [18], [24], [25]. However, in engineering practice, the number of battery cells in parallel and connector resistance are constant, while the internal resistance of battery changes continuously. In reality, the current of each battery in parallel is different, and the SOC and aging of each battery connected in parallel is also unequal. It is necessary to study the ratio of connector resistance to the battery internal resistance based on the connection topology.
https://doi.org/10.1016/j.apenergy.2019.113407_p1_5 | The purpose of this study is to identify how the performance of cells in parallel is affected by the connection topology, such as the battery posts position, the variation of battery cell internal resistance and the circuit impedance difference. The performance of the battery pack is compared under three connection modes. The influence of the direct current internal resistance of the battery on the parallel battery module performance is discussed. Moreover, the effect of current rate on the performance of batteries in parallel is analyzed. Furthermore, the energy loss of battery self-equalization in the parallel battery module is calculated. Research on the connection topology can help to reduce battery differences by optimizing the battery connection topology, connector resistance and balancing control strategy. This work provides scientific guidance for solving the key problems of battery consistency decline, battery pack internal energy loss and some batteries aging before others in electric vehicles, as well as improving the shortage of present methods and increasing the efficiency, reliability and economy of electric vehicles.
https://doi.org/10.1016/j.apenergy.2019.113407_p2_3 | The parallel battery module in this study consists of four LiFePO4/graphite cells, each with 20 Ah and 3.2 V. The dimensions of the cells are 7.25 mm × 160 mm × 227 mm. The voltage deviation of these batteries is within 50 mV in the voltage platform at 0.4 C. The LiFePO4 battery dynamic behavior can be described by the Thevenin model, as shown in Fig. 1 [27], [28], [29]. The process of charging and discharging can be expressed by Eq. (1) [27]: (1) where Ro is the ohmic resistance, Rp is the polarized resistance, Cp is the polarized capacitor, Vt is the terminal voltage, I is the load current and VOC is the battery open circuit voltage. The method for measuring voltage change caused by a two-stage current change is adopted to acquire the direct current internal resistance of batteries, including ohmic internal resistance and polarization internal resistance. The internal resistance of batteries can be expressed by Eq. (2): (2) where Ri is the direct current internal resistance of an individual cell, which is the sum of Ro and Rp. Download : Download high-res image (28KB)Download : Download full-size image Fig. 1. Schematic diagram for Thevenin model.
https://doi.org/10.1016/j.apenergy.2019.113407_p2_4 | After measuring the direct current internal resistance of the batteries, they are charged and discharged individually with 0.1 C. The cut-off voltage of the batteries are 3.65 and 2.5 V, respectively, in the charging and discharging process. The batteries are then connected in parallel at the same individual SOC.
https://doi.org/10.1016/j.apenergy.2019.113407_p2_6 | The experimental system consists of four batteries in parallel, as proposed above, a battery pack test system, a battery cell test system, four hall current sensors, an air-break switch and copper wires. The experiments are carried out to illustrate the influence of the connection topology on the performance of the cells in parallel. The battery connection modes in this study are according to the usual battery module connection method in electric vehicles. The first and second experiments are to charge and discharge the parallel battery module with battery posts linked to the marginal battery, and with the posts linked to the central battery, respectively. The third experiment is to make the circuit impedance of each parallel branch in the parallel module the same.
https://doi.org/10.1016/j.apenergy.2019.113407_p2_7 | A programmable battery pack test system and a battery cell test system were used to charge and discharge the battery module and individual cells, respectively. The voltage and temperature accuracy of the battery pack test system are 0.02%rdg and ±2 °C, respectively. The voltage and current accuracy of the battery cell test system are ±0.1% RD and ±0.1% FS, respectively. Four current sensors were used for measuring the current flowing through each battery cell in the parallel battery module. The measurement accuracy of the current sensor is ±0.2% FS. The experiments are performed at room temperature. In order to measure the current of each cell in the parallel battery module more conveniently, copper wires of the same length are used to connect the batteries. The wire resistance, which is 0.95 mohm, is measured by a four-wire impedance measurement method.
https://doi.org/10.1016/j.apenergy.2019.113407_p2_8 | The experimental system and the equivalent circuit model of the parallel battery module can be seen in Fig. 2, Fig. 3, respectively. Batteries #1–#4 are arranged in turn. The positive terminals of the batteries are connected to the four channels of the air-break switch. The batteries are placed in parallel at the air-break switch input and the positive terminals of the batteries by wires. The battery module positive post is linked to the air-break switch, while the negative post is linked to the negative terminals of the batteries. The battery module is charged/discharged through a battery pack test system, which includes a battery charge/discharge controller and a signal measurement module. The current flowing through each battery is measured with a current sensor. The parallel battery modules are linked to the battery charge/discharge controller. The cell voltage, current and temperature data are gathered together using the signal measurement module. The voltage measurement points of individual cells are their positive and negative terminals. The voltage measurement points of the parallel battery module are the positive and negative posts. The temperature measurement points of individual cells are the center point of the cell surface. Download : Download high-res image (600KB)Download : Download full-size image Fig. 2. Battery and experimental system of the first experiment (a) and its schematic diagram (b). Download : Download high-res image (382KB)Download : Download full-size image Fig. 3. Equivalent circuit model of parallel battery module: (a) battery posts connected with #1 battery cell; (b) battery posts connected with #2 battery cell; (c) same circuit impedance of each parallel branch of battery module.
https://doi.org/10.1016/j.apenergy.2019.113407_p2_9 | In the first experiment, the positive post of the battery module is connected to the #1 channel of the air-break switch, which is linked to the #1 battery cell. The battery module negative post is linked to the positive terminals of the #1 battery cell, which is the marginal battery. In the second experiment, the battery posts are linked to the #2 channel of the air-break switch and the positive terminals of the #2 battery cell, which is the central battery. In the third experiment, the positive and negative terminals of individual batteries are linked together by wires to construct the battery module, and then, are connected with battery posts.
https://doi.org/10.1016/j.apenergy.2019.113407_p2_10 | The voltage, current, temperature and SOC of individual cells in parallel and the performance of the parallel battery module are compared and analyzed under different current rates and connection modes. The initial state of the individual batteries is the same in these experiments. At the end of each experiment, the parallel battery module is dismantled. The individual batteries are charged/discharged separately to the cut-off condition and recovered to the initial state. Then, the individual batteries are connected in parallel again in the original order and the next experiment is conducted.
https://doi.org/10.1016/j.apenergy.2019.113407_p2_11 | The cut-off voltages of the parallel battery module in the charging and discharging process are according to that of the individual cell, which are 3.65 and 2.50 V, respectively. The load currents of the parallel battery module are 0.1 and 0.625 C. The accuracy of data was included as averages with ±one standard deviation.
https://doi.org/10.1016/j.apenergy.2019.113407_p2_15 | The self-equalization loss of batteries after the charging and discharging process with 0.625 C in the first experiment can be expressed by Eq. (5): (5) where WRw, WRi and Wsta are the energy loss of connectors and the internal resistance of batteries and the parallel battery module within half an hour after charging and discharging, respectively. Ista_j is the current of an individual battery cell after charging and discharging.
https://doi.org/10.1016/j.apenergy.2019.113407_p3_3 | The performance differences of the parallel battery module and individual cells in charging and discharging in the experiments with a 0.625 C current rate are shown in Fig. 4, Fig. 5, Fig. 6, Fig. 7 and Table 1. When the circuit impedance of each parallel branch of the battery module is the same, the battery cells can be fully charged and discharged, and the battery module is fully utilized. As shown in Fig. 4 and Table 1, when the battery posts are linked to the marginal battery cell (#1) and central battery cell (#2), the ratio of available capacity of the parallel battery module to rated capacity (βcapacity) in charging and discharging is smaller, especially the former in the charging process. The βcapacity values are 41.76% and 67.32% in the first and second experiments in charging, respectively, which are 55.97% and 30.41% smaller than those in the third experiment. Download : Download high-res image (785KB)Download : Download full-size image Fig. 4. Ratio of available capacity to rated capacity of parallel battery module and individual cells in charging and discharging at 0.625 C. Download : Download high-res image (338KB)Download : Download full-size image Fig. 5. Variation of individual cells’ temperature versus time with a 0.625 C charging current rate: (a) battery posts connected with #1 battery cell; (b) battery posts connected with #2 battery cell; (c) same circuit impedance of each parallel branch of battery module. Download : Download high-res image (680KB)Download : Download full-size image Fig. 6. Voltage variation of individual cells and parallel battery module with a 0.625 C current rate: (a), (d) battery posts connected with #1 battery cell; (b), (e) battery posts connected with #2 battery cell; (c), (f) same circuit impedance of each parallel branch of battery module; (a–c) charging process; (d–f) discharging process. Download : Download high-res image (770KB)Download : Download full-size image Fig. 7. Ratio of available capacity to rated capacity of parallel module and individual cells in charging and discharging at 0.625 and 0.1 C when the circuit impedance of each parallel branch of the battery module is the same. Table 1. Comparison of performance of battery module and individual cells in parallel with different connection topologies with a 0.625 C current rate. Points of comparison Battery posts connected with the marginal battery cell (#1) Battery posts connected with the central battery cell (#2) Same circuit impedance of each parallel branch of battery module Ratio of available capacity to rated capacity of parallel module at the end of charging 41.76 ± 0.53% 67.32 ± 0.55% 97.73 ± 0.59% The maximum ratio of available capacity to rated capacity of the individual cell at the end of charging 97.95 ± 0.56% 96.42 ± 0.66% 102.95 ± 0.55% The minimum ratio of available capacity to rated capacity of the individual cell at the end of charging 18.72 ± 0.64% 43.09 ± 0.68% 92.65 ± 0.51% Ratio of available capacity to rated capacity of parallel module at the end of discharging 85.10 ± 0.63% 98.77 ± 0.63% 99.7 ± 0.66% The maximum ratio of available capacity to rated capacity of the individual cell at the end of discharging 101.59 ± 0.53% 102.62 ± 0.56% 100.90 ± 0.62% The minimum ratio of available capacity to rated capacity of the individual cell at the end of discharging 58.91 ± 0.50% 94.69 ± 0.56% 97.64 ± 0.53% Duration of charge 0.67 ± 0.01 h 1.31 ± 0.02 h 1.57 ± 0.01 h Duration of discharge 1.36 ± 0.02 h 1.59 ± 0.02 h 1.61 ± 0.02 h Cells’ maximum temperature difference during charging process 5.72 ± 0.15 °C 3.54 ± 0.14 °C 1.86 ± 0.13 °C Cells’ maximum temperature difference during discharging process 8.03 + 0.18 °C 3.60 ± 0.13 °C 2.82 ± 0.14 °C
https://doi.org/10.1016/j.apenergy.2019.113407_p3_4 | The connection topology and different circuit impedance of each branch led to the inhomogeneous current distribution. The closer the battery posts are to the marginal battery, the greater the differences among the batteries. The current of the battery closest to the battery posts is the largest in the primary stage of charging and discharging. In the latter half of the charging/discharging process, when the closest battery cell is about to be fully charged/discharged, the current flowing through this battery reduces quickly, while the current flowing through the farthest battery cell from the posts increases gradually. The inhomogeneous current distribution leads to the difference in the aging degree of the battery and affects the lifetimes of the battery module.
https://doi.org/10.1016/j.apenergy.2019.113407_p3_5 | The smaller the temperature change, the better the battery performs. As shown in Fig. 5, when the circuit impedance of each parallel branch of the battery module is the same, the temperature difference becomes smaller. In the first and second experiments, because of the inhomogeneous current distribution in each branch, the temperature difference is obvious and the temperature changes with current. When the battery posts are linked to the marginal battery cell, at the beginning of discharging, the starting current of the #1 battery cell is the largest, and the temperature that increases rapidly is the highest of all the batteries. In the middle stage of discharging, as SOC1 decreases to nearly 0%, the current reduces quickly and the temperature drops slightly. However, T1 is still the highest. When the temperature is in the appropriate range (15–45 °C), the electrochemical reaction proceeds more easily, so this battery can perform better [30]. This may exacerbate the differences between the #1 battery cell and the others.
https://doi.org/10.1016/j.apenergy.2019.113407_p3_6 | The voltage of the nearest battery cell to the battery posts is higher than all the other batteries. When the battery posts are linked to the marginal cell and the discharging process goes to 48.50%, SOC1 is close to 0% and V1 drops by 0.312 V rapidly, as shown in Fig. 6d. Simultaneously, the voltage drops of the #2 and #4 battery cells and the battery module are 0.055, 0.042, and 0.153 V, respectively. Due to the rapid voltage drop of the #1 battery cell, the module voltage falls, which is detrimental to the stability of the module.
https://doi.org/10.1016/j.apenergy.2019.113407_p3_7 | On the whole, when the battery posts are linked to the marginal battery cell, the imbalance of current distribution in battery cells in parallel is more obvious, which would lead to more significant battery differences. In charging/discharging process, the battery cell directly connected to the battery posts is rapidly charged and discharged. The voltage of this individual battery reaches the cut-off condition quickly, while that of the parallel battery module does not and the charging/discharging process continues. Moreover, the battery directly connected to the battery posts ages faster than the other batteries, which has a negative impact on the lifetimes of battery packs. In addition, the self-equalization current among individual batteries in parallel battery module is large, which results in a waste of energy. This is detrimental to the performance of battery packs in charging/discharging process. Consequently, the battery posts should not be linked to the marginal battery cell, and the wires with small resistance should be selected. What’s more, the circuit impedance of each parallel branch of the battery module should be as same as possible.
https://doi.org/10.1016/j.apenergy.2019.113407_p3_9 | The performance of the parallel battery module with load current rates of 0.1 and 0.625 C can be seen in Fig. 7. At 0.1 C, the battery module has a larger available capacity than at 0.625 C. When the current rate of the parallel module is 0.1 C, the current distribution differences are smaller than that of 0.625 C, and the SOC, voltage and temperature consistency among individual batteries are good during the process of charging and discharging.
https://doi.org/10.1016/j.apenergy.2019.113407_p3_10 | Under the same charge-discharge cut-off condition, over-charge and over-discharge of individual cells are more likely to appear at small load current rates, even when the module is monitored by a battery management system. It has a negative impact on the lifetimes of individual cells and the battery module. In order to protect individual batteries from over-charging and over-discharging, the cut-off conditions should be adjusted according to load current rates. When load current rate is small, the cut-off voltage of an individual battery in charging should be lower than 3.65 V, while the cut-off voltage of an individual battery should be higher than 2.50 V in discharging.
https://doi.org/10.1016/j.apenergy.2019.113407_p4_2 | The variations of direct current internal resistance of individual batteries in charging and discharging are different. In charging, the direct current internal resistance of batteries decreases rapidly when the SOC of the batteries rises from 0% to 20%. When SOC is close to 0%, the direct current internal resistance of the batteries is 1.4–1.6 times than when the SOC is 20%. When the SOC is between 20% and 70%, the direct current internal resistance of batteries varies little. When the SOC is higher than 70%, the direct current internal resistance of batteries decreases slightly. In discharging, the direct current internal resistance of batteries changes smoothly, and is slightly higher at a low SOC. With the decrease of the SOC from 100%, the direct current internal resistance of batteries reduces, and drops to the lowest when the SOC is 90%. Then, the direct current internal resistance of batteries increases gradually with the decrease of SOC.
https://doi.org/10.1016/j.apenergy.2019.113407_p4_3 | The influence of battery internal resistance on current distribution in the third experiment is shown in Fig. 8. In the initial stage of charging, the current flowing through the batteries with higher αR is larger. On the contrary, at the end of charging, the batteries with small αR have higher current. In the whole charging process, the curves of αR first fall rapidly, then rise slowly, then drop smoothly, and finally rise quickly. The direct current internal resistance of #3 battery (R#3) in charging and discharging is the smallest, and that of #1 battery (R#1) is the largest. The αR curve of #3 battery is prior to that of the other batteries, while that of #1 battery lags behind. At the end of charging, the αR of #3 battery is the largest, which is up to 5.7, while the αR of #1 battery is the smallest at only 2.6. During the whole discharging process, the current of the batteries with large αR is small and the curve of αR tends to be flat.
https://doi.org/10.1016/j.apenergy.2019.113407_p5_2 | The self-equalization loss of batteries is directly influenced by the battery connection mode. When the battery posts are linked to the marginal battery cell, the differences among batteries are large after charging/discharging. As a result, the self-equalization current and energy loss of connectors and battery internal resistance are large. As shown in Table 2, when the battery posts are linked to the marginal and central cell, the proportion of battery self-equalization loss to charging energy is 0.037% and 0.011%, respectively, within half an hour after charging, while the ratio is 0.104% and 0.028% after discharging.
https://doi.org/10.1016/j.apenergy.2019.113407_p6_2 | The experimental results regarding the influence of connection topology on the performance of the battery module in this study partially validate the simulation results in the literature [18]. Connection topology directly influences the performance of the parallel battery module. However, the experiments also reveal some different results. The simulation results show in the literature that the SOC of individual cells in parallel varied almost linearly and the voltage variation of the individual cells were coherent [18]. However, the experiments in this study indicate that the individual cells’ SOC curves diverge first and then converge at the end of the charging and discharging process. As shown in Fig. 9, when the battery posts are linked to the marginal and central cell, the SOC curves are more discrete than when the circuit impedance of each parallel branch of the battery module is the same. Moreover, the voltage variation of individual battery cells is not synchronous in this study. At the end of charging/discharging, the voltage of the cell directly connected with the battery posts rises/falls rapidly, which causes the voltage fluctuation of the parallel module.
https://doi.org/10.1016/j.apenergy.2019.113407_p7_2 | Research on the influence of battery connection topology on parallel battery module performance reveals how the battery posts position, connector resistance and ‘parallel- series’ topology affect the performance of the battery pack. The interaction between current distribution and the internal resistance of batteries is illustrated. The effect of energy loss of battery self-equalization and the variation of battery internal resistance on the parallel battery module performance are demonstrated. The application of connection topology research is shown in Fig. 10. The better connection topology is proposed, which can reduce the differences and self-equalization among batteries. The optimization of charging/discharging condition is offered to protect individual batteries and prevent the performance of the battery pack from declining as a result of the aging of some batteries. This study can be applied to electric vehicles, in which the battery pack is composed of a great number of individual cells in parallel and in series. This study can solve the key problems of mileage decline, battery pack internal energy loss and some batteries aging before others in electric vehicles.
https://doi.org/10.1016/j.apenergy.2019.113407_p8_2 | We have described a new method to explain how the connection topology affects the performance of LiFePO4/graphite battery cells in parallel by experiments and theoretical analysis. Quantitative analyses of the current distribution, voltage, temperature, SOC and the ratio of battery cells’ direct current internal resistance to connector resistance have been proposed, according to the connection topology.
https://doi.org/10.1016/j.apenergy.2019.113407_p8_3 | Battery connection topology directly impacts the performance of batteries in parallel. The closer the battery posts are to the marginal battery, the greater the differences among the batteries, and the larger the self-equalization loss. The individual cells’ SOC curves firstly diverge and then converge. The voltage variation of individual battery cells leads to the voltage pulsation of the parallel battery module, which is harmful to the stability of the battery pack. Therefore, the circuit impedance of each parallel branch of the battery module should be as same as possible to reduce the battery differences caused by battery connection topology.
https://doi.org/10.1016/j.apenergy.2019.113407_p8_4 | The ratio of battery cells’ direct current internal resistance to the connector resistance affects the current distribution and the performance of the parallel battery module. The available capacity of the parallel battery module at small load current rates is larger than at large current rates, while the over-charge/over-discharge of individual cells are more likely to appear. Therefore, the cut-off conditions in the charging and discharging process should be adjusted according to load current rates.
https://doi.org/10.1016/j.apenergy.2020.115734_p1_2 | Carbon dioxide and pollutants emissions are a serious on-going problem, and road-transport shares the highest rate, affecting local and global daily lifestyle, health and society [1]. Alternative fuels are needed for the de-carbonization of road vehicles, representing one of the best options proposed by the scientific community and promoted by governmental actions [2]. With a marked pace, hydrogen-based solutions are rapidly gaining credit and spreading out [3], showing higher performance than classic gasoline/diesel vehicles [4]. As matter of fact, hydrogen is the most flexible among alternative fuels, as it represents a key energy carrier that can help decarbonize several sectors, from automotive to large electricity generation sectors [5] including multi-purpose operation in smart city applications [6]. Fuel cell electric vehicles (FCEVs) are already on the road, and several car manufacturers, such as Toyota, Hyundai and Honda, are already deploying their vehicles worldwide. FCEVs could be employed in the numerous mobility sectors, including heavy-duty applications, such as trains [7], trucks and buses [8], as well as light-duty mobility, such as bikes [9] and motorcycles [10].
https://doi.org/10.1016/j.apenergy.2020.115734_p1_3 | Particular attention is paid in the fuel cells application in the light-duty mobility field thanks to the fast charging, the long range and to the low-pressure on-board hydrogen storage (e.g. metal hydride) that can find application in this field [11]; as a matter of fact when low hydrogen demand is needed and short distance are present between hydrogen production and delivery sites, which are typical situations for light-duty vehicles like bicycles or drones, low pressure tanks are the best option for the hydrogen delivery [12], [13]. Using low pressure hydrogen storage systems on lightweight vehicle can eliminate the need to compress the hydrogen in the fueling station, saving energy and reducing infrastructure cost.
https://doi.org/10.1016/j.apenergy.2020.115734_p1_5 | Weigl et al. [14] pointed out how the early market for FCEVs is characterized by high investment costs, and light-duty options for personal use (i.e. bicycles) can lead to less expensive fueling points and simple design/layouts. It is noticeable how these options are becoming already commercial, as in Paris [15], where a green hydrogen taxis mobility has started to roll out, or in Biarritz [16], where 200 hydrogen fuel cell bicycles have been already delivered.
https://doi.org/10.1016/j.apenergy.2020.115734_p1_6 | González Palencia et al. [17] investigated several scenarios also for the hydrogen vehicles market penetration, highlighting how in 2050 a new market might be dominated by fuel cell vehicles and the mini-sized configurations might be preferred.
https://doi.org/10.1016/j.apenergy.2020.115734_p1_7 | Minutillo et al. [9] proposed a bike sharing program based on fuel-cell-powered bicycles in a Southern Italy tourist place. They analyzed the energy chain from the hydrogen production, by renewable electricity (PV plant), to its consumption in the fuel cells.
https://doi.org/10.1016/j.apenergy.2020.115734_p1_9 | Compared to conventional FCEVs, Plug-in Hybrid Fuel Cell Electric Vehicles (PHFCEVs) are more fuel efficient due to both the optimization of the fuel cell operation and to a higher recovery of kinetic energy during braking. Moreover, the battery can provide traction assistance during acceleration, in order to compensate fuel cell’s slow ramp and assist the fuel cell during high power transients, so that a smaller fuel cell can be used.
https://doi.org/10.1016/j.apenergy.2020.115734_p1_10 | Thus, PHFCEVs have a moderately-sized battery that allows for good electric range and that can be charged at relatively low power from the electric grid, and they have a small fuel cell stack that, fed by hydrogen stored at high pressure, is used as a range extender.
https://doi.org/10.1016/j.apenergy.2020.115734_p1_12 | Several studies deal with PHFCEVs from numerical and experimental points of view, with the aim to investigate the optimal management of the hybrid power-unit for assuring lower hydrogen consumption, higher components’ life and lower costs.
https://doi.org/10.1016/j.apenergy.2020.115734_p1_13 | With respect to light-duty mobility, for which the hybrid power-unit installation is simpler to be implemented, an interesting solution was proposed by Jannelli et al. [19], which studied an innovative layout for a hybrid power-unit to be installed on light vehicles such as bikes and scooters. Moreover, they proposed a control strategy for the power-sharing that, thanks to the optimal integration between battery and fuel cell, assured high performances.
https://doi.org/10.1016/j.apenergy.2020.115734_p1_16 | In this case the hybrid power-unit operation mode is defined “active” because the power-sharing between the fuel cell stack and the battery pack is actively controlled by using DC/DC converters. On the contrary, the operation mode is considered passive if the control of the power-sharing is not possible and there is a direct coupling among the system components.
https://doi.org/10.1016/j.apenergy.2020.115734_p1_17 | The choice of the most adequate configuration for a given application depends on the vehicle power, the energy requirements, weight and volume constraints as well as on the characteristics of the fuel cell unit and the batteries.
https://doi.org/10.1016/j.apenergy.2020.115734_p1_18 | In this paper a hybrid power-unit, based on a passive fuel cell/battery system, has been designed and developed for being installed on a lightweight electric vehicle (5 kW nominal power). The vehicle was originally powered by an internal combustion engine that was replaced with a 72 V electric motor.
https://doi.org/10.1016/j.apenergy.2020.115734_p1_21 | A hybrid power-unit is active when the power-sharing is actively managed by converters. An active configuration enables to independently size the power-unit components (fuel cell stack and battery pack) and to define a power-sharing algorithm that can enhance the fuel cell and battery durability and the fuel cell stack efficiency, as showed by Wang et al. in [20].
https://doi.org/10.1016/j.apenergy.2020.115734_p1_22 | Zhang et al. [21] proposed a plug-in power-unit architecture with three fuel cell stacks that worked only at fixed operating point, while the overall power output depended on the number of active stacks. An actively controlled power-unit can also include super-capacitors, that operates with the fuel cell stack and the battery pack to further improve the system performance. Wang et al. in [22] proposed an energy management strategy specifically designed for an actively controlled plug-in hybrid power-unit architectures which included also supercapacitors. The presented strategy is compared with the dynamic programming algorithm, and the fuel economy and dynamic property are analyzed. The drawbacks of actively controlled configurations when compared to passive configurations are the highest weight and volume, and the lowest overall efficiency due to the presence of the power converters [23].
https://doi.org/10.1016/j.apenergy.2020.115734_p1_23 | Passive configurations with direct connection of the battery pack and of the fuel cell stack to the load bus can be more efficient, less complex and expensive. The drawback of this architecture is that, without an external control of the power-sharing, the fuel cell stack and the battery pack do not necessarily work at the maximum efficiency and dangerous operating conditions can occur. Moreover, the lack of control can cause the performance degradation of the fuel cell unit [24] because during the dynamic operation, the water, the heat and the streams managements can be difficult [25]; as a matter of fact, problems such as such as flooding, drying, gas starvation, membrane damage and rupture, hot spots, pinholes, and platinum dissolution can occur [26].
https://doi.org/10.1016/j.apenergy.2020.115734_p1_24 | Few studies are available in literature on the passive operation mode of hybrid power-units and these problems are often find in the proposed configurations. Gonzalez et al. [27], proposed a power-unit composed by 6 lithium battery cells and a 200 W fuel cell stack to power an unmanned vehicle.
https://doi.org/10.1016/j.apenergy.2020.115734_p1_25 | A solution to overcome the lack of control on the fuel cell stack has been proposed by Bernard et al. in [23], where the fuel cell operating voltage and power output were regulated controlling the hydrogen feeding pressure in the fuel cell. Anyhow, such solution would increase the complexity of the system and reduce the fuel cell stack efficiency.
https://doi.org/10.1016/j.apenergy.2020.115734_p1_26 | The present paper proposes a novel passive fuel cell-based hybrid power-unit that is able to assure a higher efficiency with respect to the converter-based (active) configuration and overcome some critical issues typical of the passive mode operation.
https://doi.org/10.1016/j.apenergy.2020.115734_p1_27 | Thus, the novelty of the proposed configuration, with respect to the state of the art, is that the proposed design allows to the fuel cell unit of operating almost always at the maximum efficiency also without the DC/DC converter, and of avoiding dangerous conditions during the start-up and shut-down phases thanks to its design. As a matter of fact, the selected battery pack with high capacity and low internal resistance acts as a low pass filter and reduces the fuel cell dynamic operation maintaining at the same time its working close to the optimal one. Moreover, the implemented fuel cell start-up and shut-down procedures avoid the presence of dangerous conditions during these phases.
https://doi.org/10.1016/j.apenergy.2020.115734_p2_3 | The power-unit consists of a battery pack and a PEM fuel cell unit connected using three switches (SW1, SW2 and SW3) and two sets of dummy resistance (R1 and R2) to avoid dangerous current spikes. Fig. 1 shows the proposed power-unit electric scheme. The design of the components is crucial to ensure a correct and safe power-unit operation since the power-sharing between the fuel cell unit and the battery pack, without the DC/DC converter, cannot be externally controlled. The power-unit requirements in designing are the following: 1. The battery pack has to be compatible with the operative voltage of the electric motor 2. Current spikes must be covered by the battery pack 3. The operative range of the fuel cell unit has to be compatible with the battery pack one 4. A physical connection/disconnection between the battery pack and the fuel cell unit has to be implemented
https://doi.org/10.1016/j.apenergy.2020.115734_p2_5 | At the power-unit start-up, the OCV of the fuel cell unit is considerably higher than the battery pack one. In order to avoid impulsive current spikes, that could damage the power-unit components, the fuel cell cannot be directly connected to the battery pack. Thus, the connection is realized using two sets of dummy resistance and the followed steps are: • Connection of the fuel cell stack to the first resistance (SW1 closed) • Connection of the fuel cell stack to the second resistance in parallel with the first one (SW2 closed) • Connection of the fuel cell stack to the battery pack (SW3 closed) • Disconnection of the second resistance (SW2 open) • Disconnection of the first resistance (SW1 open)
https://doi.org/10.1016/j.apenergy.2020.115734_p2_6 | For disconnecting the fuel cell unit from the battery pack a similar procedure is implemented to avoid the sudden variation of the fuel cell current output. The followed steps are: • Connection of the first resistance (SW1 closed) • Connection of the second resistance (SW2 closed) • Disconnection of the fuel cell stack to the battery pack (SW3 open) • Disconnection of the second resistance (SW2 open) • Disconnection of the first resistance (SW1 open)
https://doi.org/10.1016/j.apenergy.2020.115734_p3_3 | Lithium iron phosphate (LiFePo4 or LFP) chemistry has been chosen due to its excellent cycle and thermal stability [28]. Each LiFePo4 battery cell has a nominal, minimum and maximum terminal voltage of 3.2 V, 2.5 V and 3.65 V, respectively. The nominal operating voltage of the electric motor is 72 V, and consequently the battery pack has to be composed of 24 LiFePo4 battery cells connected in series. It has been decided to use six 12.8 V battery modules (Enix AML9141) connected in series. Every module has a capacity of 65Ah, a maximum continuous discharge current of 80A and a peak discharge current of 100A. The overall energy capacity of the battery pack is about 5kWh, while the continuous and peak discharge power are 5.76 kW and 7.2 kW, respectively. The selected battery pack can provide the required power to the electric motor also when the vehicle operates as a Battery Electric Vehicle. Moreover, the good capacity of the battery pack reduces the dynamic load and the start-stop cycles of the fuel cell stack, reducing the fuel cell ageing and the performance degradation, and ensures at the same time a good electrical driving range.
https://doi.org/10.1016/j.apenergy.2020.115734_p3_4 | For modeling the lithium batteries a typical Equivalent Circuit Models (ECM) has been selected because it is quite accurate in reproducing their behavior and is easy to be implemented. The total number of RC networks is regarded as the model order, which is a trade-off between model accuracy and complexity. Usually for Li-ion batteries an ECM with two RC networks is chosen [29]. Fig. 2 shows the ECM used for the battery modeling. In this figure Vbatt is the battery terminal voltage, , , and are the overpotential voltage across , and , respectively. Download : Download high-res image (62KB)Download : Download full-size image Fig. 2. Battery pack Equivalent Circuit Model.
https://doi.org/10.1016/j.apenergy.2020.115734_p3_6 | The battery Open Circuit Voltage ( ) depends on the State of Charge (SOC), as showed in Fig. 2. The resistors , and and the capacitors and are the model parameters that need to be identified. The two RC networks have different time constants; assuming , the first RC network describes the battery resistance, the charger transfer and the double layer effect; these electrochemical phenomena occur on a time scale of about 10 s [30]. The second RC network is used to capture the battery diffusion effect occurring at a much larger time scale, typically around tens or hundreds of seconds [31]. The values , , , and for the battery pack model have been fitted from the experimental characterization of the battery pack. In particular, after letting the battery pack rest for a night, several step current tests have been performed and the battery terminal voltage has been measured. The fitting procedure has been performed in Matlab by using the Trust-Region-Reflective Least Squares algorithm. The obtained values are reported in Table 1, and Fig. 3 shows the comparison between the recorded experimental data recorded and the voltage predicted by the ECM. As it can be noted a good accuracy has been obtained with the proposed model. Table 1. Battery model parameters. Parameters Values Download : Download high-res image (249KB)Download : Download full-size image Fig. 3. Current profile at the battery pack terminals (a) and comparison between the battery terminal voltage predicted by the model vs the experimental results (b).
https://doi.org/10.1016/j.apenergy.2020.115734_p3_8 | The fuel cell unit has been realized by connecting in series five PEM Fuel Cell stacks (Horizon Fuel Cell Technologies, H500 LT PEM). This solution satisfies the requirements regarding the operating voltage range. The fuel cell unit polarization curve has been estimated according to the note Tafel equation [32]: (2) where is the current density (A/cm2) of the stack calculated as the ratio between current and cell active area (A). The electrical response of the cell is affected by the polarization losses, including the ohmic and the activation losses. The model coefficients have been experimentally fitted as summarized in Table 2. Since each fuel cell stack should not to operate at high current, the diffusion phenomena (concentration losses) are not taken into account. Table 2. Fuel Cell Model Coefficients. Parameter Description Unit Value Charge transfer coefficient (Assumption) – 0.5 Active Cell Area (Least square regression) cm2 31.82 Faraday constant C/kmol 96,485,000 Exchange current density (Least square regression) A/ cm2 1.95 e−5 Number of free electrons – 2 Universal gas constant 8314.3 Cell Ohmic Resistance (Least square regression) 0.23 Operating Temperature (Assumption) K 303.15 Reversible potential of the fuel cell (Constant) V 1.18
https://doi.org/10.1016/j.apenergy.2020.115734_p3_11 | The behavior of the power-unit is mathematically described by the system of equations (3). By solving it, the equilibrium voltage ( ) can be univocally determined and, as a consequence, the currents produced by the fuel cell ( and the battery are calculated. Thus, all the working points of the power-unit can be identified. (3)
https://doi.org/10.1016/j.apenergy.2020.115734_p3_12 | This system of equations has been solved in Matlab-Simulink. In the preliminary phases of the design of the power-unit, the system of equations (3) has been solved assuming steady state conditions. The solution has showed that the coupling of the fuel cell unit and the battery pack is compatible alongside the whole working range of both components, and how the power output of the fuel cell unit increases with the depletion of the battery State of Charge (see Fig. 5a). It is also interesting to notice that, under normal operating condition (i.e. ), the proposed configuration allows the fuel cell unit to operate at partial load (from 30% to 60% of the maximum power) and close to the maximum efficiency. The system of equations (3) has been also solved in transient conditions, by assigning a dynamic load current profile. Fig. 5b shows the current profiles produced by the battery pack and the fuel cell unit; it can be noticed how the proposed configuration is able to well limit the dynamic operation of the fuel cell; as a matter of fact, when the current requested by the load increases from 10A to 70A, the fuel cell unit current output grows only from 10A to 16A. Download : Download high-res image (187KB)Download : Download full-size image Fig. 5. a) Fuel Cell and Battery Working Points calculated solving Equation (3) in steady state conditions; b) fuel cell and battery current profiles during a variable load current obtained solving Equation (3) in transient conditions.
https://doi.org/10.1016/j.apenergy.2020.115734_p4_2 | The power-unit has been designed for being installed on a three-wheeled vehicle. In order to test its performance in realistic operating condition, the power profile, has been obtained from a modified urban ARTEMIS cycle speed profile [33]. Starting from this drive cycle, the power profile has been estimated by Equation (4): (4) where represents the vehicle mass (kg) and is the rolling inertial coefficient. The calculation procedure is based on a one-dimensional model, obtained by discretizing the drive-cycle.
https://doi.org/10.1016/j.apenergy.2020.115734_p4_3 | The electric motor has to supply power to overcome the aerodynamic drag force, the rolling resistance, the gravitational force and the inertia. In this first analysis the climbing efforts, as well as the kinetic energy recovery from the motor (vehicle does not allow regenerative breaking) were not considered.
https://doi.org/10.1016/j.apenergy.2020.115734_p4_6 | In order to calculate the power needed at the wheels ( ) it is necessary to estimate the acceleration dictated by the drive cycle. Here a finite difference method approach, with central finite difference as shown in Equation (5), has been used to calculate this parameter. (5)
https://doi.org/10.1016/j.apenergy.2020.115734_p4_8 | By applying the peak-shaving approach, the maximum power has been limited to 5 kW, since it is the maximum power output of the electric motor. Moreover, it was assumed a 300 W of continuous power requested for the auxiliaries. The modified speed drive cycle and the relative power demand trend are shown in Fig. 6. It is worth noting that the maximum speed of the vehicle is 40 km/h and, with respect to the power profile, the average power supplied by the power-unit has to be 1.57 kW.
https://doi.org/10.1016/j.apenergy.2020.115734_p5_3 | Fig. 7 shows the architecture of the test bench in which the power-unit is installed. Each FC stack (500 W Horizon Fuel Cell) is controlled by a 12 V control unit (CU) that controls the hydrogen supply valves, the electrical connection of the stack and the cooling fans. The connection in series of the fuel cell stacks is challenging since the ground of each control unit is in common with the fuel cell one. In order to avoid electrical short-circuit or malfunctions, it has been necessary to power every control unit with an insulated 12 V DC/DC power supply (Meanwell SD-50B-12). Download : Download high-res image (280KB)Download : Download full-size image Fig. 7. Test Bench Architecture.
https://doi.org/10.1016/j.apenergy.2020.115734_p5_4 | The battery pack has been built by connecting in series 6 LiFePO4 battery modules with a nominal voltage of 12.8 V and nominal capacity of 65 Ah (Enix Power Solutions, UK). Finally, the connection between the fuel cell unit and the battery pack is made possible by means of two sets of 9 Ω resistors parallel-connected (indicated as R1 and R2 in Fig. 7).
https://doi.org/10.1016/j.apenergy.2020.115734_p5_5 | To test the performance of the power-unit, two electronic loads, Chroma 63804 and Chroma 63201, have been used to simulate the electric motor power request. The first one is a AC (or DC) electric load with 350VRMS, 45ARMS and 4.5 kW as maximum voltage, maximum current and maximum power, respectively; the second one is a DC electronic load that operates with a maximum current of 300A, a maximum voltage of 80 V, and a maximum power of 2.6 kW. Their interconnection has been performed by mean of a GPIB connector, to ensure a safe and robust data transfer.
https://doi.org/10.1016/j.apenergy.2020.115734_p5_6 | The current load and the Chroma Electronic Load management have been implemented as a separated Labview routine, to avoid RAM over-working, while the data acquisition process interface has been ad hoc-built to ensure a safe data storing, as shown in Fig. 7.
https://doi.org/10.1016/j.apenergy.2020.115734_p5_7 | The test bench is able to connect the fuel cell stack to the battery pack through three switches, as showed in Fig. 7. Table 4 lists and describes the components installed within the test bench. Switches are controlled by the DAQ system. Finally, a diode is introduced on the positive output of the fuel cell unit to avoid voltage reversal resulting in spike of current that could damage the fuel cell stacks. Table 4. Power-unit components description. Power-unit component Description Switch (SW) Schneider Solid State switch, 40A, 5–30 V Fuel cell on/off switch Omron 5–30 V coil switch Fuel cell stack Horizon 500 W Low Temperature PEM Fuel Cell Battery module 12 V, 40Ah LiFePO4 battery module Resistance 9 Ω resistance Insulated power supply Meanwell SD-50B-12, 50 W
https://doi.org/10.1016/j.apenergy.2020.115734_p5_9 | The test bench has been equipped with a Data Acquisition System (DAQ), in order to monitor, save and guarantee data post-processing. The DAQ System can be divided in three main areas: measurement instruments, DAQ hardware and DAQ software.
https://doi.org/10.1016/j.apenergy.2020.115734_p5_10 | The proposed power-unit consists of a fuel cell (FC) unit and a battery pack (B). The FC unit is composed by five fuel cell stacks; the voltage of each stack has been monitored, as well as the FC unit current. The hydrogen flow rate has also been measured by using an hydrogen mass flow meter (Brooks digital SLA 5861) in order to calculate the hydrogen consumption and fuel cell efficiency. The mass flow meter communicates with the RS-485 protocol.
https://doi.org/10.1016/j.apenergy.2020.115734_p5_11 | The fuel cell stack voltage and the battery pack voltage are reduced by a voltage divider and acquired by the NI 9206 Module that is installed on a USB-connected 8-slots NI cDAQ 9172. Both the FC and Load currents have been measured using Hall effect current transducer LEM CASR series: a 25 ARMS for the FC, and a 50ARMS for the load current. The analog voltage signals, produced by the current transducers, have been also acquired by the 9206 Module. The sampling frequency has been set to 100 Hz with a continuous samples mode.
https://doi.org/10.1016/j.apenergy.2020.115734_p5_12 | Table 5 lists and describes the main features of each sensor. Table 5. Sensors Parameters and Models. Sensor Model Range Voltage Supply [V] Output [−] FC Current Hall effect current transducer 0 ÷ 25Arms 5 V Voltage signal Load Current Hall effect current transducer 0 ÷ 50Arms 5 V Voltage signal H2 Mass Flow Brooks SLA5861 0 ÷ 4 NL/min 15–24 V RS-485 A/D converter NI 9206 + NI CompactDAQ 9172 16 channels ± 10 V 15–24 V USB
https://doi.org/10.1016/j.apenergy.2020.115734_p5_14 | The control system has allowed to independently turn on and off the control units of the Horizon fuel cells and to open and close the solid state switches pack (SW1, SW2 and SW3 in Fig. 7) that connects the fuel cell stacks to the battery pack. The switch control is performed by using a NI 9472 module with 8 digital outputs, that is installed on the same USB-connected 8-slots NI cDAQ 9172. This module sends a DC signal to five coil switches, which turn on and off the control units of the fuel cell stacks and the three solid state switches. The NI 9472 module is controlled by the same Labview routine adopted to acquire and process the experimental data.
https://doi.org/10.1016/j.apenergy.2020.115734_p6_2 | The experimental activity has been performed by using two electronic loads for simulating the power requested by the electric motor and the applied power profile has been assigned according to ARTEMIS drive cycle. In particular, three operating conditions have been analyzed in detail since they are considered by the authors as the most representative of the real-life operation of the vehicle.
https://doi.org/10.1016/j.apenergy.2020.115734_p6_4 | The start-up operation aims to investigate the coupling of the battery pack and fuel cell unit, in order to reach the first working point and assuring a safe and stable transition. The power-unit, during the drive cycle operation, is intended to efficiently meet the vehicle power demand without power converters and to ensure that the operating parameters are in the design range.
https://doi.org/10.1016/j.apenergy.2020.115734_p6_5 | In order to analyze the system dynamic response to a rapid increase in the power demand, particular attention has been paid to evaluate the system operation during the transition from low-to-high power demand. Finally, the shut-down operation, when the fuel cell unit needs to be safely disconnected.
https://doi.org/10.1016/j.apenergy.2020.115734_p6_7 | During the start-up, since the OCV of the fuel cell unit is sensibly higher than the battery pack one, the connection with the battery pack cannot directly take place to avoid current spikes that could damage the power-unit components. For this reason, after turning on 5th fuel cell, the first dummy resistance is connected by closing switch SW1 (Fig. 7). The voltage of the fuel cell stack drops suddenly, as showed in Fig. 8a. When the voltage of the fuel cell unit becomes stable, the second resistance is connected to the fuel cell by closing SW2 (Fig. 7); as a consequence, the voltage of the fuel cell unit furtherly drops as its current increases. After this step, the battery pack is connected to the fuel cell unit by closing the SW3 (Fig. 7), and the resistances are disconnected (SW2 and SW1 are opened). The current profiles of the fuel cell unit and battery pack are reported in Fig. 8b. Download : Download high-res image (241KB)Download : Download full-size image Fig. 8. Voltage profiles (a) and current trends (b) during the power-unit start-up.
https://doi.org/10.1016/j.apenergy.2020.115734_p6_8 | During this acquisition, the start-up has been carried out without applying any external load. It can be noticed that, once the battery pack is connected to the fuel cell unit, their voltages are not exactly equal. This is due to the voltage drop across the diode and the SW3. This voltage drop is indeed responsible of a power-unit performance drop and it should be minimized.
https://doi.org/10.1016/j.apenergy.2020.115734_p6_10 | Once the start-up is completed, the system evolves freely. The initial battery pack SoC was 0.5. When the electronic load starts its operation, the power demand request is distributed among the fuel cell stack and the battery pack: the battery and the fuel cell stack voltages decrease and the fuel cell power production increases. As shown in Fig. 9a, the vehicle power demand is fully met by the battery pack and the fuel cell unit. The fuel cell operation is mainly focused on providing the base load, while the battery is used to cover the power peaks. The inter-operation between the battery pack and the fuel cell unit allows to flatten the power profile of the fuel cell and to reduce its dynamic operation. Download : Download high-res image (378KB)Download : Download full-size image Fig. 9. Power profiles (left) and Voltage trends (right) during the power-unit operation.
https://doi.org/10.1016/j.apenergy.2020.115734_p6_11 | When no power is requested by the load (i.e. the first 20 s of the acquisition shown Fig. 9) the current produced by the fuel cell unit charges the battery pack. In this condition the fuel cell unit produces 0.9 kW (10A). When maximum power is requested, the fuel cell unit produces 1.5 kW. The remaining share of power is provided by the battery pack, whose current output grows to 55 A. When the battery pack produces more power during the discharge phase, the battery voltage drops of almost 8–10 V (as shown in Fig. 9b) affecting also the fuel cell operation, whose operating point moves towards higher currents. The voltage difference between the fuel cell unit and the battery pack is due to the voltage drop across the diode and the SW3.
https://doi.org/10.1016/j.apenergy.2020.115734_p6_12 | The average hydrogen flow rate measured during the duty cycle is about 2.32 Nl/min per stack, and the average fuel cell unit efficiency (LHV) is 47%. Considering also the hydrogen purged during the start-up and shut-down phase, the overall efficiency of the fuel cell unit is reduced to 41%.
https://doi.org/10.1016/j.apenergy.2020.115734_p6_13 | Since the used electronic loads are not able to reproduce the regenerative breaking, the average power demand is 1.95 kW for a single duty cycle. The fuel cell stack has produced 51% of the total energy requested (thus 49% is supplied by the battery pack).
https://doi.org/10.1016/j.apenergy.2020.115734_p6_15 | 6.2.1. Low-to-high power transition To investigate more deeply the fuel cell unit transitory, the power-unit behavior during a low-to-high power transition of the duty cycle has been analyzed. Fig. 10a and b show respectively a detail of the voltage and current profiles of the battery pack and the fuel cell unit during a dynamic operation of the power-unit. Download : Download high-res image (275KB)Download : Download full-size image Fig. 10. Detail of Voltage (a) and Current (b) profile during the low-to-high power transition; Because there are several transition phases from low-to-high power condition by the electric load, a specific frame has been chosen. In Fig. 10, a red circle highlights the most significant transition phase. During this frame, at load current increasing corresponds a decreasing of the fuel cell and battery voltages; almost in particular, the fuel cell current output when the load requests 70A is approximately 16A, while the battery pack provides approximately 55A. The fuel cell unit current production increases of just 6A from a load condition where no current is requested to a condition where the maximum power is requested by the load. The high capacity of the battery pack acts as a low-pass filter and avoids the fuel cell dynamic operation that could result in fuel cell performance degradation.
https://doi.org/10.1016/j.apenergy.2020.115734_p6_17 | Before shutting down the fuel cell unit, the same steps described for the start-up phase have been carried out, but by following the reverse order: 1) the two resistance benches are connected; 2) the battery is disconnected; 3) the resistance benches are disconnected and the fuel cell unit returns to OCV. The process takes less than 10 s, and it ensures a safe disconnection, preventing dangerous dynamic loading to the fuel cell stack and current spikes to the battery pack. Fig. 11 shows the voltage trends during the disconnection phase; it is worth noticing how the system shut-down is safely driven, by assuring that the fuel cell stack and battery pack achieve independently their OCV voltages. Download : Download high-res image (146KB)Download : Download full-size image Fig. 11. Voltage profiles during the power-unit shutdown phase.
https://doi.org/10.1016/j.apenergy.2020.115734_p6_19 | Results of the proposed semi-empirical model have been compared to the data acquired during these tests. Fig. 12a compares the current profiles obtained experimentally and calculated by the model during the whole Artemis duty cycle, and Fig. 12c shows the same current profiles during the low-to-high power transition. It is to be noticed the good agreement between experimental and numerical data, and the calculated RMSE of approximately 0.543A for the fuel cell unit current and 0.6A for the battery current. Fig. 12b and d compare respectively the measured and calculated voltage profiles of the fuel cell unit and battery pack during the whole duty cycle and during the low-to-high power transition, respectively. Also in this case a very good agreement is found: the maximum error for the battery voltage is 2.34%, and for the fuel cell stack voltage is 3.15%. This model is able to reproduce very well the behavior and the power-sharing of the power-unit and can be used to investigate its performance under other testing conditions or duty cycles. Download : Download high-res image (742KB)Download : Download full-size image Fig. 12. Comparison between the experimental and numerical current (a) and voltage (b) profiles during the whole drive cycle and during the low-to-high power transition (c and d).
https://doi.org/10.1016/j.apenergy.2020.115734_p6_21 | Fig. 13 shows the frequency distribution of the relative electric power supplied by the fuel cell unit during the tested duty cycle; in the same figure the fuel cell efficiency curve versus the relative power is also reported. It can be noticed that the fuel cell power output distribution ranges mainly between 35% and 50% of the nominal power; in this range the efficiency is close to the maximum one (48.5%). Thus, the average fuel cell stack efficiency measured, during the whole duty cycle is 47%. Download : Download high-res image (169KB)Download : Download full-size image Fig. 13. Frequency distribution of the relative power of the fuel cell operation and fuel cell nominal efficiency trend.
https://doi.org/10.1016/j.apenergy.2020.115734_p6_22 | It is interesting to highlight that, by considering a power-unit actively controlled by a DC/DC (efficiency of 90%) and assuming that the fuel cell unit operates always at its maximum efficiency, the overall efficiency of the system (fuel cell and DC/DC) would be 43.7%. This means that the proposed passive power-unit architecture allows an improvement in the overall efficiency with respect to an active solution.
https://doi.org/10.1016/j.apenergy.2020.115734_p7_2 | This paper presents the design, development and testing of a novel hybrid power-unit based on a passive fuel cell/battery system. The proposed power-unit configuration does not need costly power converters, and has higher overall performances with respect to active DC/DC controlled configurations; as a matter of fact, this solution is simple and cheap and its application is interesting on lightweight vehicles.
https://doi.org/10.1016/j.apenergy.2020.115734_p7_3 | The coupling of the fuel cell unit and of the battery pack is performed by using two high power resistors, that avoid current spikes and possible damages of the components. The developed power-unit consists of: • Five fuel cell stacks (Horizon 500 W LT-PEM) series-connected • 72 V battery pack (LiFePO4) • Two resistors (9 Ω each)
https://doi.org/10.1016/j.apenergy.2020.115734_p7_4 | When connected, the fuel cell unit and the battery pack operate at the same voltage, neglecting the voltage loss of the diode and on the switch, and the powers produced by the fuel cell stack and the battery pack only depend on the components behavior under load condition.
https://doi.org/10.1016/j.apenergy.2020.115734_p7_5 | The analysis on the power-unit behavior and performance has been carried out by means of a numerical model and experimental activities. The power-unit has been tested taking into account the power profile derived from the Artemis urban cycle for a three-wheel vehicle. The average power demand for one cycle resulted to be 1.57 kW considering the regenerative breaking. Since the electronic loads do not support regenerative breaking testing, the average power of the actual duty cycle is 1.97 kW. The connection between the fuel cell unit and the battery pack has been realized through the dummy resistances in order to avoid malfunction of the two components.
https://doi.org/10.1016/j.apenergy.2020.115734_p7_7 | It is found that the power-unit configuration is able to limit very well the fuel cell stack dynamic operation also when strong load power variations occur. The high capacity of the battery pack works as a low-pass filter and avoids the fuel cell performance degradation. Results of the proposed semi-empirical model have been compared to the data acquired during these tests and good agreement was found. The overall efficiency of the power-unit during the Artemis cycle results to be equal to 47%, very close to the maximum efficiency point (equal to 48.5%). This value dropped to 41% considering the hydrogen lost during start-up and shut-down phases.
https://doi.org/10.1016/j.apenergy.2021.116812_p1_3 | LiFePO4 (LFP) batteries are a prevalent power source for electric vehicles (EVs) with the advantages of long life and high safety [1]. One of the most important tasks of battery management systems (BMSs) is to estimate the state of charge (SOC) [2]. The SOC is defined as the ratio between the remaining capacity and the maximum capacity and is 100% for a fully charged state and 0 for a fully discharged state. Therefore, it directly decides the driving range of an EV and affects other functions of a BMS, such as fault diagnosis [3], health monitoring [4] and thermal management [5]. Since LFP batteries have flat open circuit voltage (OCV) characteristics in the middle range of SOC, their SOC estimation remains a hurdle to be overcome.
https://doi.org/10.1016/j.apenergy.2021.116812_p1_4 | To date, the most popular method for SOC estimation is based on battery voltage models [2]. Typically, battery SOC is considered as a model state which decides the parameters of a voltage model [6]. For instance, OCV is usually modelled as a monotonic function of SOC in an equivalent circuit model [7] or fractional order model [8]. In this way, SOC can be determined once the OCV is determined. Follow-up studies have further incorporated the Ampere-hour (Ah) counting algorithm into voltage model based methods to form a closed-loop estimation, as shown in Fig. 1 (a). In these studies, Ah counting is firstly used to predict the present SOC based on the SOC at the last moment. Then the predicted SOC is used for simulating battery voltage, and the error between the simulated voltage and measured voltage is fed back to calibrate SOC prediction. This process has been realised by various filters, such as the extended Kalman filter (EKF) [9], proportional–integral–differential observer [10] and sliding mode observer [11]. Since these methods heavily rely on the performance of voltage models and the relationship between OCV and SOC [12], they face significant challenges in estimating SOC for LFP batteries with the flat OCV-SOC curves, namely the OCV is not sensitive to the variation of SOC [2], as shown in Fig. 1 (b). In this case, the voltage simulation is not sensitive to SOC variation. Zheng et al. [13] demonstrated that a 1 mV voltage error can cause a 5% SOC error in the presence of middle-SOC voltage plateaus. Thus no appreciable voltage error is fed back to ensure SOC estimation. Although some studies [14], [15] employed battery models and filters to estimate SOC of LFP batteries, most of them are validated at a high initial SOC where voltage plateaus do not appear. Li et al. [16] compared three typical filters for SOC estimation in terms of LFP batteries, and the results show the root mean square error (RMSE) can reach up to 7.3% if the initial SOC is unknown. In contrast, the error can be reduced to 1.05% if a correct initial SOC is provided. This fact indicates the battery model based methods incorporated in the filters cannot provide an appropriate SOC calibration to Ah counting. Download : Download high-res image (218KB)Download : Download full-size image Fig. 1. (a) The closed-loop SOC estimation. (b) A typical OCV-SOC curve of an LFP battery obtained through small-current charging.
https://doi.org/10.1016/j.apenergy.2021.116812_p1_5 | To tackle this issue, Tang et al. [17] proposed to estimate the SOC of LFP batteries using a proportional-integral observer. The feedback gain of the observer is attenuated by a pre-set weight function in the flat OCV region. In this case, the closed-loop estimation degrades to Ah counting. Similarly, Lim et al. [18] used a fading Kalman filter to estimate OCV for SOC estimation. A fading factor is introduced in the Kalman filter to reduce the influence of voltage simulation on SOC estimation. Sandrabyna et al. [19] proposed to identify OCV using an equivalent circuit model and defined a voltage range in which the identified OCV can be inverted to estimate SOC. These methods still cannot provide reliable SOC estimation results if LFP batteries only operate in the flat OCV region. Other researchers attempted to take advantage of other signals to estimate SOC in the case of OCV plateaus. For example, Rue et al. [20] proposed to estimate the SOC of LFP batteries by extracting SOC related features from impedance spectra. Polóni et al. [21] reported that the SOC can be estimated as a function of the force measured during battery swelling. However, the measurement of the impedance spectra or force requires additional hardware, leading to additional costs.
https://doi.org/10.1016/j.apenergy.2021.116812_p1_6 | The recent advances in machine learning have spurred the development of data-driven SOC estimation methods [22]. Such methods do not rely on the mapping between OCV and SOC. For instance, Chen et al. [23] developed a black-box battery voltage model using a feedforward neural network, which implicitly establishes the relationship between input current, SOC and battery voltage. This method avoids the time-consuming OCV tests [24] and can be embedded into a microcontroller. Some other data-driven methods do not consider the modelling of battery voltage. Instead, SOC is directly modelled as a function of sampled signals. Variants of recurrent neural networks (RNNs) have been employed for SOC estimation with satisfactory accuracy. Chemali et al. [25] proposed to use a long short term memory (LSTM) network to estimate SOC. The measured voltage, current and temperature are directly fed into the established network, which can learn the mapping between input time series and the target SOC. Similarly, Yang et al. proposed to estimate SOC using LSTM [26] and the gated recurrent neural network [27]. An unscented Kalman filter (UKF) was adopted to smooth the estimation results of the LSTM. These studies have provided accurate SOC estimation for various dynamic profiles, such as the US06 test, dynamic stress test (DST), and federal urban driving schedule (FUDS). However, actual EV driving profiles for batteries are different from these standard dynamic profiles, as they can vary for different areas, different drivers and different periods. A network trained based on a few standard profiles may not be able to ensure reliable SOC estimation under various actual EV driving conditions. This issue is usually called the “covariate shift” in the context of machine learning and is prone to lead to algorithm failures [28], [29]. Besides, the online SOC estimation based on neural networks is not necessary because once the SOC is accurately calibrated, it can be calculated using Ah counting afterwards, which is simple and reliable [2].
https://doi.org/10.1016/j.apenergy.2021.116812_p1_8 | In this paper, we aim to the establishment of a deep neural network (DNN) to estimate SOC for LFP batteries. The present study is based on the most common constant current constant voltage (CCCV) charging profiles for EVs although this method can be easily utilised for other advanced charging profiles [30]. The proposed method can lead to two benefits: 1 Only charging data sampled in 10 min are used as the input of the established network to enable fast SOC estimation. The SOC estimation error is within 2.03% over the battery SOC range. Using the charging profile can eliminate the uncertainty in the input and therefore ensure the reliability of the network for SOC estimation. 2 The similarity between the charging profiles of LFP batteries can enable transfer learning. We showcase that the trained DNN on a primary dataset can quickly adapt to aged LFP batteries and even different types of LFP batteries charged at different rates.
https://doi.org/10.1016/j.apenergy.2021.116812_p1_10 | The remaining of the paper is organised as follows. Section 2 elaborates on the proposed method. In Section 3, the battery tests are discussed, based on which the proposed method is validated in Section 4. Conclusions are finally drawn in Section 5.
https://doi.org/10.1016/j.apenergy.2021.116812_p2_3 | Fig. 2 schematically shows the proposed SOC estimation method, where the input data for SOC estimation include charging voltage and current data collected during the charging process within m steps. Note that battery surface temperature is governed by not only the thermal management system but also the accumulation of generated heat, and may not be measured in some cases. In light of this, the surface temperature is not explicitly considered although it can be easily incorporated into the method as an input, as demonstrated in previous studies [25], [26]. The collected data are fed into the developed DNN, whose output is the SOC estimate corresponding to the final sampling point. Mathematically speaking, at the kth sampling instant, the voltage and current series are sampled using a window of length m to estimate battery SOC, i.e., (1) where U(k-m + 1,k-m + 2,…,k) and I(k-m + 1,k-m + 2,…,k) are the sampled voltage and current series, respectively. SOCDNN is the SOC estimated by the DNN, fDNN denotes the mapping described by the DNN and N is the maximum length of the charging period. Once the DNN determines the SOC, the battery SOC can then be recursively computed using Ah counting afterwards, which is expressed as (2) where Cmax is the maximum capacity of a battery, which can be regularly measured or estimated using other methods [4], [31]. η is the coulombic efficiency and it approximates to 1 for LFP batteries [32], denotes the sampling interval and in the present study, it is 1 s. p ≥ 1 denotes a future step. As a simple and efficient SOC estimation algorithm, Ah counting is widely applied in industrial applications with a reliable performance if the SOC can be regularly calibrated. Zheng et al. [2] demonstrated that Ah counting can ensure accurate and reliable estimation if SOC calibration is performed every 7 days. In reality, battery charging is more frequent [30], allowing stable SOC estimation over both charging and discharging processes. Download : Download high-res image (193KB)Download : Download full-size image Fig. 2. Schematic diagram of the proposed SOC estimation method.
https://doi.org/10.1016/j.apenergy.2021.116812_p2_4 | The proposed method has two main improvements over conventional SOC estimation methods: 1) The DNN can deal with voltage plateaus: DNN is a powerful tool to process time series and conduct regression, and we use the DNN to map a piece of charging data (voltage and current) to battery SOC. In contrast, conventional SOC estimation methods based on voltage models (Fig. 1 (b)) usually have limited voltage simulation accuracy, and thus limited SOC estimation accuracy. 2) The charging process is used to avoid the covariate shift. As battery charging is usually controllable, we only need to consider the battery charging process while conventional methods based on dynamic discharging profiles cannot ensure their performance under different profiles [25], [26], [27].
https://doi.org/10.1016/j.apenergy.2021.116812_p2_5 | The DNN can estimate SOC once enough charging data are collected. Furthermore, it can be noted the input sequence is sampled in the window [k-m, k-1] and [k-m + 1, k] at the (k-1)th and kth moments, respectively. Thus, real-time SOC estimation is realised by recursively updating the last element of the input sequence after the input sequence is initialised with one input sequence. However, it can be noted from Eq. (1) that the estimation results by the DNN at two adjacent sampling instants, SOCDNN(k) and SOCDNN(k-1), are independent as the DNN directly maps current and voltage signals to the SOC. To increase the robustness of SOC estimation in the case of a long charging process (N > m), a basic Kalman filter is adopted to form a closed-loop estimation, as plotted in Fig. 3. The output of the DNN is considered as a measurement of the actual SOC while the Kalman filter provides the estimated SOC. The main procedures of the Kalman filter are listed in Table 1. For the specific SOC estimation problem in this paper, the state space is expressed as (3) where SOCKF, SOCDNN and I correspond to x , y and u in Table 1, respectively. The Kalman filter depicts the relationship between SOC estimation results at consecutive moments by Ah counting, leading to improved robustness [33], and the SOCKF can be used as the initial SOC for further Ah counting in Eq. (2). It should be noted that a UKF has been used for smoothing the estimation results from an LSTM to improve the estimation accuracy [27]. However, we can observe that the state space in Eq. (3) is linear, thus a linear KF is sufficient, which can be more efficient and robust than a UKF. In the next subsection, the DNN for SOC estimation is detailed. Download : Download high-res image (253KB)Download : Download full-size image Fig. 3. Closed-loop SOC estimation based on a Kalman filter. Table 1. Procedure of the Kalman filter. Definition: where y is the measurement of x. u is the input. w and v represent the process noise and measurement noise, with their covariance being Qf and Rf, respectively. The state error covariance is defined as P. The Kalman gain is defined as K. k denotes the kth discrete time instant. A, B and H are matrices describing the state space. Initialisation: Pre-set Qf, Rf and the initial value of x and P. Step 1 Prediction: Step 2 Update: k = k + 1. Go to Step 1.
https://doi.org/10.1016/j.apenergy.2021.116812_p2_7 | 2.2.1. Structure of the DNN The developed DNN is shown in Fig. 4 (a). It consists of five layers and begins with a 1D convolutional layer. The convolutional layer is composed of a set of filters, each of which can be convolved with the layer input to extract features, as demonstrated in Fig. 4 (b). The filters can output the dot product between the input data and its weights in a given window. The output series can be obtained after the window scan the entire input series. In this way, the filter can extract information for further processing. In addition, the convolutional layers have the advantages of local connectivity and weight and bias sharing, which can reduce the number of parameters [34]. In the present study, 32 filters are incorporated in this layer, with the window size and moving step of 5 and 1, respectively. A max pooling layer is used to further condense the information extracted by the first convolutional layer. In this layer, a pool size of 3 is selected, which means that the maximum value is taken from the output of the convolutional layer over a window of 3. Afterwards, another convolutional layer is connected with identical settings to the first layer to further condense information. Download : Download high-res image (318KB)Download : Download full-size image Fig. 4. Schematic diagrams of (a) the developed DNN (b) a 1D convolutional unit (c) a GRU (d) dense layers. Following the second convolutional layer is a gated recurrent unit (GRU) layer [35], an improved variant of the RNN. The RNN was proposed to learn the sequential dependence of input data. However, the conventional RNN has the problem of gradient vanishing, which hinders its training in the case of long input series. To address this issue, GRU was proposed and has been demonstrated to have similar accuracy as the long short-term memory (LSTM) unit [36] with a lower computational burden. The diagram of the GRU is depicted in Fig. 4 (c). The GRU handles input data x in a recurrent manner, which is realised by virtue of a feedback loop. Mathematically speaking, a state h is used to store historical information. At the kth moment, the input of the GRU includes the input xk and the state hk-1. Then, the reset gate r and update gate z are computed as (4) where Wr and Wz are two weight matrices and σ is the sigmoid function defined as . Then, a candidate state is computed as (5) where , the symbol stands for the element-wise product. Finally, the updated hk is obtained, which is expressed as (6) It can be noted that the reset gate r restricts the influence of hk-1 while the update gate influences the weights between the previous state and the new candidate state. In this way, the long-term memory of the input series is ensured. In the designed DNN, the GRU layer has 32 units. After the GRU layer, a dense layer is added. It consists of 5 neurons and its working principle is demonstrated in Fig. 4 (d). Neurons in a dense layer compute the dot product between input and weights independently and then feed them into an activation function. In the dense layer and convolutional layers, the rectified linear unit (ReLU) is applied to increase nonlinearity by simply outputting the positive part of its argument.
https://doi.org/10.1016/j.apenergy.2021.116812_p2_8 | 2.2.2. Training of the DNN Parameters of the DNN (i.e. weights and biases in each layer) are offline determined based on the training dataset collected from the experiments. To this end, we firstly collect samples from the charging data. In the training dataset, each sample contains current and voltage series collected in the input window and the corresponding SOC at the last moment so as to parameterise the DNN. The SOC is computed using Ah counting (Eq. (2)) based on the experimental data. For the test dataset, only the current and voltage series are provided to the DNN to evaluate the estimation performance. Details about the training and test datasets can be found in Section 3. As shown in Fig. 5, a window of length m is used to scan the entire input and output time series to obtain samples containing inputs and outputs. For a time series with the length of N, we can obtain (N-m+1) samples by moving the window at a step of 1. In the present study, we select a window size m = 600 s, i.e., 10 min charging data are collected as the input. For the studied batteries, we demonstrated that it can realise accurate estimation for batteries charged at 0.3C CCCV (fresh and aged 20Ah LFP batteries), and 1C CCCV (27Ah LFP batteries). Download : Download high-res image (109KB)Download : Download full-size image Fig. 5. Sampling the input and output from the time series. The developed DNN is trained through mini-batch gradient descent-based optimisation. In this method, the training dataset is divided into small batches, each of which consists of n training samples. The mean squared error is adopted as the training loss, which is iteratively calculated on the batches to update model parameters. It is expressed as (7) where n is the batch size and is set to 1024 in this work. The Adam algorithm [37] is then used to iteratively update model parameters in a gradient descent manner. It is expressed as (8) where gj is the gradient computed based on Eq. (7) in the jth iteration, θj is the parameters of the network. α is the initial learning rate of the algorithm and is set to 0.01. is a constant to ensure a positive denominator. β1 = 0.9 and β2 = 0.999 are two suggested decay rates. This algorithm is computationally efficient with low memory cost [37]. Moreover, it can adaptively update the learning rate and has good convergence. In this work, a maximum of 800 epochs is defined. An epoch means a complete pass through the entire training dataset. To alleviate overfitting, 25% of the data are randomly selected from the training dataset to comprise a validation dataset. Then an early stopping strategy is then applied, i.e., during the training process, the parameters of the network are updated by computing the gradient according to Eq. (8) based on the training dataset while the loss is also computed on the validation dataset. If the loss increases on the validation dataset while declines on the training dataset, the training process is stopped to ensure the generalisation ability. The training process is implemented based on Keras installed with the TensorFlow backend [38]. The computation is carried out on two GPUs in the OzSTAR supercomputer at Swinburne Centre for Astrophysics and Supercomputing. Typically it takes approximately 2300 s to train for completely 800 epochs. It should be underlined that this training process is offline and we will show that fast training can be realised for other datasets through transfer learning.
https://doi.org/10.1016/j.apenergy.2021.116812_p2_9 | 2.2.3. Transfer learning The transfer learning nature of a DNN has been widely applied in many fields [39] to enable the fast development of a new network. A pre-trained DNN can be used as a starting point of a new DNN for a similar task, as it learns to process the input data and developing the underlying regression relationship. Therefore, we can use some new data to fine-tune some layers of the pre-trained DNN to create a new DNN for a new dataset, which can outperform developing a new DNN from the beginning. Detailed introduction to transfer learning can be found in relevant books and reviews [39], [40]. In our case, once the DNN is trained for SOC estimation based on one dataset, it is possible to utilise a pre-trained DNN for different batteries charged at different rates. It can be achieved by retraining the DNN based on new charging data while fixing the parameters of a few top layers. In this way, parts of the DNN parameters are updated while others remain unchanged in order to maintain the learned “knowledge”. We evaluate the influence of the number of fixed layers on transfer learning in Section 4.
https://doi.org/10.1016/j.apenergy.2021.116812_p2_10 | 2.2.4. Performance evaluation of proposed DNN for SOC estimation To assess the performance of the developed DNN for SOC estimation, the RMSE and maximum absolute error (MAE) are employed for the evaluation. RMSE and MAE are defined as (9) where is the estimation target, whose estimate is L is the number of samples in the test dataset.
https://doi.org/10.1016/j.apenergy.2021.116812_p3_2 | In this paper, two types of LFP batteries from different manufacturers are adopted. The specifications of the studied batteries are listed in Table 2. The primary dataset consists of 4 LFP batteries with a nominal capacity of 20 Ah, labelled as LFP-20. The batteries were charged in a CCCV mode at a current rate of 0.3 C at 25 °C, which is the standard charging protocol recommended by the manufacturer. Three batteries were randomly selected for the primary training process of the DNN and the last one is used for testing the performance of the DNN. In the rest of this paper, the developed DNN is firstly trained based on the LFP-20 dataset. Then, the four batteries undergo an accelerated ageing test over one year, and the ageing states are used to examine the adaptability of the DNN based on transfer learning.
https://doi.org/10.1016/j.apenergy.2021.116812_p3_4 | To further evaluate the transfer leaning ability of the DNN, we also tested two LFP batteries with the capacity of 27Ah, labelled as LFP-27. The two batteries were charged at the current rate of 1C in a CCCV mode, which is different from the primary dataset. Therefore, the charging voltage is higher and the duration is shorter, as depicted in Fig. 6. In this case, one cell is used to adjust the pre-trained model while the other is used for the evaluation. The reference SOC is obtained by resorting to the Ah counting method with a known initial SOC in the experiments, as has been done in [17], [27].
https://doi.org/10.1016/j.apenergy.2021.116812_p4_4 | The SOC estimation results for LFP-20 batteries based on the DNN are shown in Fig. 7. Here, the voltage indicates the battery voltage when the SOC is estimated, and it is also the last voltage of the input sequence, i.e., the voltage U(k) in Eq. (1). Please note the estimation results are independent as the DNN directly maps input voltage and current sequence to SOC. Therefore, no initial SOC is required for the SOC estimation. The developed DNN can accurately estimate the SOC for the LFP batteries over the entire SOC range with an error of less than 2.03%, and the RMSE is 0.978%. Especially, the method can give reliable SOC estimation in the presence of the flat voltage plateaus (i.e., 2000–8000 s in Fig. 7). Once the developed DNN provides an accurate SOC as an initial value for the Ah counting method, Ah counting can take over the task to calculate the SOC until a next charging process comes to charge batteries again. Therefore, the developed DNN together with Ah counting can provide accurate SOC estimation. Download : Download high-res image (182KB)Download : Download full-size image Fig. 7. (a) SOC estimation results for the LFP-20 battery during the charging process and (b) the corresponding error.
https://doi.org/10.1016/j.apenergy.2021.116812_p4_6 | Robust SOC estimation is important in the context of battery management. As mentioned previously, the SOC estimation results from the DNN at different moments are independent as the SOC are mapped as a function of 10-min charging voltage and current. To ensure the robustness of SOC estimation over a longer charging process, we use the Kalman filter to form a closed-loop estimation scheme [33]. We intentionally impose random errors on the original output of the DNN to check the robustness of the closed-loop estimation scheme. Two scenarios are considered, including abrupt disturbances and random noises. As shown in Fig. 8 (a, b), two spikes with an amplitude of 5% more than the estimation results of the DNN are intentionally imposed at two points. Each of the spikes lasts for 5 s. It can be seen that the estimation result from the Kalman filter is not sensitive to such sudden errors and shows a delayed and smaller response. Besides, it can quickly converge after the spikes. On the other hand, white noises with the mean and variance of 0 and 0.09 are added to the estimation results of the DNN in order to test the severe random disturbances. In this case, the estimation error of the DNN reaches up to 10%. Since the Kalman filter was originally proposed to handle white noise, the Kalman filter outperforms the corrupted DNN. The RMSEs of the DNN and Kalman filter are 2.988% and 0.385%, respectively. Download : Download high-res image (382KB)Download : Download full-size image Fig. 8. Closed-loop SOC estimation in the cases of abrupt disturbances and random noises. (a) SOC estimation results and (b) SOC estimation error in the presence of abrupt disturbances. (c) SOC estimation results and (d) SOC estimation error in the presence of random noises.
https://doi.org/10.1016/j.apenergy.2021.116812_p4_8 | The model mismatch is a critical issue that adversely affects the SOC estimation. As discussed by Shen et al. [41], the model mismatch can originate from inconsistent profiles, battery aging, and inconsistent batteries. By using charging data as input, our method can alleviate the influence of unpredictable driving profiles. In this subsection, we investigate updating the DNNs in the case of battery ageing and different batteries. This is based on transfer learning, which is promising to enable fast and accurate development of a DNN for a new task. We demonstrate that the developed DNN can adapt to aged batteries [42] and even different battery types. To examine the adaptative ability, the developed DNN is fine-tuned with a different number of frozen layers. We evaluate 5 cases:
https://doi.org/10.1016/j.apenergy.2021.116812_p4_14 | In cases 1 to 4, the maximum number of epochs is set to be 100, and the training can be finished in approximately 360 s. In contrast, the maximum number of epochs in case 5 is identical to the development of a new DNN outlined in Section 2.2. Thus, the computational burdens of the cases increase in sequence. The SOC estimation results are shown in Fig. 9 and the RMSEs and MAEs are tabulated in Table 3. The best results are achieved in cases 4 and 5, in which five layers are all flexible. In particular, pre-trained DNN for a fresh battery provides useful initial values for updating the parameters, and therefore the case 4 is more superior, even only being trained for a maximum of 100 epochs. On the other hand, the DNN in case 3 with 2 layers being adjusted can achieve an RMSE of 1.97% while the DNN with only one dense layer being adjusted can achieve the RMSE of 3.146%. Therefore, the DNN can quickly be updated to adapt to the new scenarios. This can be done when a battery experiences a complete charging process to reach the fully charged state which the SOC is known to be 100%. Compared with conventional model-based methods which require updating the OCV-SOC curves, the developed DNN can use the data available in the daily charging process to determine the SOC, which is faster and simpler. Download : Download high-res image (174KB)Download : Download full-size image Fig. 9. SOC estimation for the aged LFP-20 battery. (a) SOC estimation results. (b) SOC estimation error. The error of case 1 is neglected in (b) due to the large amplitude. Table 3. The RMSEs and MAEs for the SOC estimation of SOC estimation for the aged LFP-20 cell. Cases Number of trainable layers RMSE (%) MAE (%) 1 0 12.800 28.010 2 1 3.146 9.479 3 2 1.979 3.775 4 5 0.877 1.964 5 5 1.039 2.554
https://doi.org/10.1016/j.apenergy.2021.116812_p4_16 | We also examine the possibility of transferring the DNN to other LFP batteries. This possibility is supported by two facts. First, LFP batteries from different manufacturers have similar chemistries even though they may have different capacities or slightly different characteristics. Second, a similar charging mode can induce similar voltage and current profiles for LFP batteries. Thus, one battery from the LFP-27 dataset is used as the training dataset and the other is used for validation considering the above five cases. The results are shown in Fig. 10. It can be observed that the direct use of the trained DNN based on LFP-20 leads to a large estimation error, whereas the fine-tuning DNN can achieve the desired accuracy for SOC estimation. The RMSE and MAE of each case are tabulated in Table 4. It should be noted that the fine-tuned DNN has comparable results to a new DNN developed using the method discussed in Section 2.2. In particular, the DNN developed in case 3 is superior to the new DNN in case 5 with the smallest RMSE and MAE. This indicates that the pre-trained DNN can facilitate the development of a new DNN by only training the GRU layer and the dense layer. The model developed in case 3 can further support this point. In this case, only the final dense layer with 5 neurons is fine-tuned, and it has achieved comparable performance to the two DNNs developed in cases 4 and 5 through training all the five layers. In summary, the pre-trained DNN provides a useful basis for creating a DNN for different LFP batteries by only fine-tuning few layers. It should be noted that in the present study the transfer learning is conducted in a supervised learning manner, i.e., the data used to fine-tune the DNN contains both current and voltage data and SOC. In the future, we will investigate transfer learning with unlabelled data, i.e., only current and voltage data are used to fine-tune the DNN [43], [44]. In this case, the existence of weakly-observable voltage plateaus needs to be specifically considered. Download : Download high-res image (196KB)Download : Download full-size image Fig. 10. Transfer learning for SOC estimation for the LFP-27 battery. (a) SOC estimation results. (b) SOC estimation error. The error of case 1 is neglected in (b) due to the large amplitude. Table 4. Transfer learning errors for LFP-27 batteries. Cases Number of trainable layers RMSE (%) MAE (%) 1 0 12.722 26.488 2 1 2.315 4.109 3 2 1.413 3.071 4 5 2.313 3.971 5 5 2.089 3.462
https://doi.org/10.1016/j.apenergy.2021.116812_p5_2 | In this paper, a deep neural network (DNN) based method is proposed for estimating the state of charge (SOC) of LiFeO4 batteries. The DNN takes charging current and voltage series as input to estimate SOC, aiming to provide an accurate initial SOC value for Ampere-hour (Ah) counting method. Using only the charging voltage and current data sampled in 10 mins, the DNN estimates SOC with an error less than 2.03% over the entire SOC range, and these results are not susceptible to the flat OCV plateaus. Although only the constant current constant voltage (CCCV) protocol is used in the experiments, the present method can be easily generalised to other charging protocols.
https://doi.org/10.1016/j.apenergy.2021.116812_p5_3 | To enhance the robustness of the proposed method, a linear Kalman filter is used to incorporate the DNN and the Ah counting method to form a closed-loop estimation framework. Validation results show that this framework can improve the robustness against random noises and error spikes.
https://doi.org/10.1016/j.apenergy.2021.116812_p5_4 | Furthermore, the transfer learning nature of the DNN enables the fast update of the DNN for aged batteries. We show that the basic DNN can be used to quickly construct a SOC estimator for LFP batteries at different ageing states or different type of batteries charged at different charging current rates. Validation results show that we can quickly create new DNNs with acceptable performance by only tuning only a dense layer and can obtain higher accuracy than a completely new DNN when turning more layers.
https://doi.org/10.1016/j.apenergy.2021.117922_p1_2 | Lithium-ion batteries are used in a wide range of applications for their low cost, low self-discharge, high energy density, and long lifetime [1]. However, as with many chemical, mechanical, and electronic systems, a long battery lifetime often entails performance feedback delays of many months to years [2]. The industry benchmark for the end of battery life is when the battery capacity degrades to 80% of its rated capacity [3]. Second-use applications are the optimal solution for retired electric vehicle (EV) batteries, avoiding energy waste and using the remaining value [4]. However, testing the performance of retired batteries over a longer period of time increases the cost and limits the development of second-use applications [5]. The residual capacity is the remaining available capacity after the battery is removed from the EV, and is the most important factor in sorting retired batteries. Previous studies involving capacity estimation cannot be directly applied to the residual capacity estimation of retired batteries for the following reasons: (1) the historical operating data of the battery is unknown, and (2) the residual capacity test did not generally provide the dynamic working condition. Thus, a fast and accurate residual capacity estimation method for retired batteries must be developed.
https://doi.org/10.1016/j.apenergy.2021.117922_p1_3 | Many previous studies have used model methods including semi-empirical models, equivalent circuit models, and mechanism models for battery capacity estimation. Most empirical models are capacity-based exponential models, usually combined with filtering methods for state of health (SOH) and capacity estimation. Zheng et al. [6] proposed the fusion of charging curve sections (CCS) and the discrete Arrhenius aging model (DAAM) to estimate capacity. The first Kalman filter (KF) updated the model parameters of the DAAM; the second KF estimated the fusion capacity based on the CCS and the DAAM with modified parameters. However, it is difficult for empirical models to track the load dynamic characteristics, and they are affected by interference from external environmental factors; their adaptability and accuracy are limited. The equivalent circuit model achieve the co-estimation of SOC and capacity via the methods such as KF [7], particle filter (PF) [8], recursive least squares (RLS) [9]. Chen et al. [10] established a multiscale dual H infinity filter (HIF) for SOC and capacity estimation. The proposed multiscale dual HIF exhibited better robustness and higher estimation accuracy than the single/multiscale dual KF. However, the equivalent circuit model did not consider the information from the internal state variables of the battery in the equivalence process, which affected the accuracy of the battery estimation. A mechanism model directly derives the mathematical formula for capacity loss based on the internal mechanism, such as the growth of the solid electrolyte interphase (SEI) [11], the loss of lithium inventory (LLI) [12] and the loss of active material (LAM) [13]. Allam et al. [14] proposed an electrochemical model-based adaptive interconnected observer for combined estimation of the lithium concentration in electrodes, the capacity, and aging-sensitive parameters such as the coefficient of anode diffusion and the ionic conductivity of the SEI layer. The parameters of a mechanism model are generally obtained from the physical characteristics of the electrodes. When the external conditions change, it is difficult to dynamically track a mechanism model; its dynamic description ability is poor. In addition, it takes a long time to obtain the parameters through fitting. For new batteries, these three models can achieve better capacity estimation despite some shortcomings; for retired batteries, these models may not be applicable. The semi-empirical model and the coefficients of the mechanism model depend on pre-aging experiments; thus, the universality is poor for actual retired batteries as a result of multiple degradation modes [15]. In the equivalent circuit model, it is difficult to identify the parameters using the constant excitation conditions used to detect the residual capacity of actual retired batteries.
https://doi.org/10.1016/j.apenergy.2021.117922_p1_4 | In contrast to model-based methods, data-driven methods use machine learning techniques to describe the degradation of battery capacity. Many researchers have applied machine learning techniques to estimate battery capacity using historical aging cycle data [16], [17]. These studies extract the health indicators (HIs) from historical data, and establish a nonlinear mathematical model between HIs and capacity via artificial neural networks (ANN) [18], Gaussian process regression (GPR) [19], and support vector regression (SVR) [20]. Extracting HIs is the key to the accuracy of capacity and SOH estimation [21], many researchers have used battery measurable data during the charging/discharging process to establish HIs [22], [23], where these measurable data such as current, voltage, temperature, and corresponding time can be obtained using a battery management system (BMS) [24]. Researchers have extracted HIs from the charging curve; Wei et al. [25] extracted the charging capacity in the partial voltage range as a key HI and established a weighted least squares support vector machine for online SOH estimation. Choi et al. [26] established the relationship between capacity and measurable data (current, voltage, and temperature of charging profiles). Different ANN implementations (feedforward neural network (FNN), convolutional neural network (CNN), and long short-term memory (LSTM)) were used to accurately estimate the capacity. The gradient characteristics at the bottom of the constant current (CC) charge region and the capacity of the constant voltage (CV) charge section were used as HIs by Siani et al. [27], and a two-layer neural network was used to estimate the battery SOH. Tian et al. [28] established an HI, the part of the differential temperature curves in a charge voltage range, and used the SVR method to accurately estimate the SOH. Researchers have extracted health indicators from the discharging curve; Zhou et al. [29] extracted a novel HI, the mean voltage falloff (MVF) from a discharge curve, to validate the high degree of linear correlation between the MVF and the capacity, and estimated the capacity using a simple statistical regression technique and a relevance vector machine. Han et al. [30] extracted the discharging time variation of equal voltage spans as HIs, and used the improved GPR method and double exponential empirical model to demonstrate the changes in capacity degradation. However, although the above method can realize the battery capacity estimation, they will present a poor estimation accuracy for residual capacity of retired batteries, due to the two reasons: (1) the training data is from the single-path aging cycles, which cannot guarantee the model robustness, and (2) the selected HIs cannot characterize battery capacity loss mechanism, which is difficult to improve the model accuracy.
https://doi.org/10.1016/j.apenergy.2021.117922_p1_5 | Although these research methods cannot be directly applied to residual capacity estimation for retired batteries due to their limitations, they provide a good theoretical basis. A fast and accurate residual capacity estimation method for retired batteries is proposed in this study. It is known that the aging pathways of battery performance in EVs are inconsistent, and the capacity loss mechanism is complex. A capacity estimation mechanism model established in laboratory conditions and a capacity estimation data-driven model established with specific aging cycles do not have good universality; estimation accuracy is difficult to ensure. To improve the accuracy and universality of the residual capacity estimation model for retired batteries, this study combines a capacity loss mechanism model with a data-driven model to accurately estimate the battery residual capacity using the constant-current charging process, which is easy to implement for detection in retired batteries. Three main contributions are made in this study.
https://doi.org/10.1016/j.apenergy.2021.117922_p1_6 | (1) Unlike existing data-driven models used for capacity estimation, the HIs used as model inputs are extracted directly from the voltage and current intervals of the battery during the charging and discharging process; the selection method has no fixed criteria (some researchers extract the HIs from partial voltage curves; however, there is no scientific theoretical basis for determining partial voltage intervals), and high accuracy cannot be guaranteed. To address this issue, the health indicators proposed in this study are directly related to the battery capacity loss mechanism, which identified only during the constant-current charging process, without adjusting the interception data interval for different types of LiFePO4 batteries. The experimental results show improved estimation accuracy compared with obtaining the health indicators directly from voltage and current intervals.
https://doi.org/10.1016/j.apenergy.2021.117922_p1_7 | (2) A hybrid method based on a mechanistic and data-driven model is proposed. Although the mechanistic model can accurately estimate the battery capacity, the model coefficients must be re-fitted for different manufacturers and different types of retired LiFePO4 batteries. Combining the mechanistic model with the data-driven model avoids the need for specific test experiments on retired batteries to fit the model coefficients, and addresses the issue of inaccurate model coefficient estimation due to changes in the negative potential equation caused by different battery aging pathways.
https://doi.org/10.1016/j.apenergy.2021.117922_p1_8 | (3) One thousand retired batteries from city EVs in China were tested for residual capacity to train the data-driven model; such a large sample dataset is rare. Most existing training methods used to establish data-driven models for capacity estimation are single-path aging cycles. With the complex and significant aging of EV batteries, the characteristics reflected in the voltage and current curves are inconsistent; models obtained from training with single-path aging cycle data cannot be used to estimate the capacity of retired batteries. In this study, a large number of retired batteries were tested for residual capacity; the trained model had better universality than previous capacity estimation models obtained by training with only fixed aging cycles.
https://doi.org/10.1016/j.apenergy.2021.117922_p1_9 | The remainder of this paper is organized as follows. Section 2 introduces the experimental operating conditions and experimental data. Section 3 presents the extraction of HIs from charge and discharge cycles. Section 4 proposes an IMFO algorithm for optimizing the parameters of the SVR method. Section 5 establishes the hybrid method based on the mechanism and data-driven model for retired battery capacity estimation. Section 6 presents the conclusions.
https://doi.org/10.1016/j.apenergy.2021.117922_p2_2 | To improve the generality of the residual capacity estimation model, a residual capacity test of 1000 retired LiFePO4 batteries was conducted. The batteries were obtained from typical electric buses in Yishui County, China; the nominal capacity of the retired batteries was 220 Ah.
https://doi.org/10.1016/j.apenergy.2021.117922_p2_4 | The retired LiFePO4 batteries were tested at room temperature (20 ± 5 °C). In charging mode, a CC of 48 A was maintained until the voltage reached 3.8 V; a CV was maintained until the current decreased to 4 A. In discharging mode, a CC of 48 A was maintained until the voltage decreased to 2.5 V, as shown in Fig. 1(a). Fig. 1(b) shows the test site. The upper and lower cutoff voltages were 3.8 V and 2.5 V, respectively. Considering the performance degradation of retired batteries, a test current of approximately 0.25C was used in this study. Download : Download high-res image (279KB)Download : Download full-size image Fig. 1. One complete charging/discharging cycle in residual capacity test.
https://doi.org/10.1016/j.apenergy.2021.117922_p2_6 | Fig. 2 shows the distribution of the residual capacity for 920 actual retired batteries (some batteries failed to complete the residual capacity test due to unforeseen test interruptions). The residual capacity of retired batteries presents a normal distribution, ranging from approximately 120 Ah to nearly 210 Ah. Many batteries were concentrated from 140 to 190 Ah, indicating that their residual capacity is high. In addition, it can be seen that even for retired batteries from the same manufacturer and batch, the residual capacity values were not consistent. Thus, the residual capacity should be obtained for each retired battery before the second-use applications. Download : Download high-res image (111KB)Download : Download full-size image Fig. 2. Residual capacity distribution of retired batteries.
https://doi.org/10.1016/j.apenergy.2021.117922_p3_3 | As LiFePO4/graphite battery capacity loss consists of LLI and LAM, the prognostic and mechanistic model (PMM) proposed by M. Ouyang was used in this study [31]. The model was built using Eq. (1); the full voltage is the potential difference between the positive and negative electrodes, with an Ohm potential loss of I·Rohm. Qp and Qn represent the positive electrode capacity and negative electrode capacity, respectively; SOCp,0 and SOCn,0 represent the initial lithium insertion of the positive and negative electrodes (0% SOCp and 0% SOCn), respectively. (1)
https://doi.org/10.1016/j.apenergy.2021.117922_p3_4 | The parameters of PMM model are directly related to capacity loss mechanism. The changes in Qp and Qn characterize the LAM. Research has revealed that the LLI causes a relative shift between the positive electrode potential and the negative electrode potential, leading to changes in finished lithium insertion of positive electrode and negative electrode (SOCp,1 and SOCn,1) [32]. In addition, an increase in SEI thickness consumes Li ions; thus, an increase in Rohm can reflect the LLI. Considering that the capacity loss of a LiFePO4/graphite battery rarely involves the positive electrode, the changes in Qp and SOCp,0 are assumed to be constant. The Levenberg–Marquardt method is used to identify Rohm, Qn, and SOCn,0 using the constant-charging profile; the details of the Levenberg–Marquardt method can be found in Ref. [33]. The finished lithium insertion of the negative electrode SOCn,1 can be obtained from SOCn,0 and Qn; SOCn,1 is another target parameter to be identified.
https://doi.org/10.1016/j.apenergy.2021.117922_p3_6 | The identification results of the parameters of PMM model using the charging process are shown in Fig. 3. Considering that the test samples are large, three battery samples are selected to exhibit the fitting results based on the identified parameters with the CC charging voltage curve, as shown in Fig. 3(e). Download : Download high-res image (988KB)Download : Download full-size image Fig. 3. Identification of capacity loss features and the fitting curve of the CC charging voltage based on three battery samples.
https://doi.org/10.1016/j.apenergy.2021.117922_p3_7 | Fig. 3(a) shows an overall increasing trend for Rohm, but the distribution is more scattered. Fig. 3(b) shows that SOCn,0 increases slightly as the residual capacity decreases, and the overall distribution is between 1.1% and 1.3%. Fig. 3(c) shows an obvious decreasing trend for SOCn,1. Fig. 3(d) shows that Qn decreases synchronously with the residual capacity; the distribution is small, indicating an almost linear relationship. In Fig. 3(e), the fitting results almost coincide with the actual CC charging voltage curves of the three samples.
https://doi.org/10.1016/j.apenergy.2021.117922_p3_11 | Table 1 shows that SOCn,1, SOCn,0, and Qn are not strongly related to each other, but Rohm exhibits a strong correlation with SOCn,1 and Qn. During battery aging, the inevitable side reaction of SEI film growth consumes Li ions, and the thickened SEI film produces an increase in Rohm. The loss of Li ions leads to the negative electrode being unable to achieve a higher lithium-rich state during charging; the positive electrode is unable to achieve a higher lithium-rich state during discharge, causing a relative shift between the positive and negative potentials. When the positive and negative electrode potentials are shifted, the negative electrode charge termination rate SOCn,1 changes significantly; the initial SOCn,0 is less affected. Thus, there is a strong correlation between Rohm and SOCn,1. The loss of Qn increases the diffusion resistance of Li ions, which also leads to an increase in Rohm.
https://doi.org/10.1016/j.apenergy.2021.117922_p3_12 | As the initial lithium insertion rate of the negative electrode SOCn,0 is less affected by the battery capacity loss, it is regarded as a constant , the average value from 920 retired batteries. SOCn,0 is integrated into the negative electrode charge termination rate of lithium insertion SOCn,1; the new health indicator ΔSOCn is defined as (3)
https://doi.org/10.1016/j.apenergy.2021.117922_p3_14 | Table 2 indicates a strong correlation between the three extracted HIs and the residual capacity; thus, these HIs are used in this study. The changes in Rohm and ΔSOCn indicate LLI, and the changes in Qn indicate LAM of negative electrode.
https://doi.org/10.1016/j.apenergy.2021.117922_p4_2 | Three HIs were used as the input of the data-driven model based on the improved moth–flame optimization–SVR (IMFO–SVR) method. The accuracy of battery capacity estimation based on the SVR method depends on the kernel parameter σ and penalty factor C. The moth–flame optimization is used to optimize the parameters of the SVR method; the adaptive weight and Levy flight are introduced to prevent the MFO algorithm from easily falling into the local optimal value.
https://doi.org/10.1016/j.apenergy.2021.117922_p4_4 | Support vector regression (SVR) [34] is a machine learning method based on statistical theory and the vicinal risk minimization principle, with the advantages of dealing with the small sample, times serious, and nonlinear problems.
https://doi.org/10.1016/j.apenergy.2021.117922_p4_7 | where ω is the weight; φ(x) represents the nonlinear mapping function, and b denotes the intercept. According to the vicinal risk minimization principle, f(x) can equivalently solve convex optimization problems, and can be transformed as Eq. (5) [34]: (5)
https://doi.org/10.1016/j.apenergy.2021.117922_p4_9 | where L is the loss function; C denotes the penalty factor, and ε represents the maximum error. The slack variables and are introduced to solve the other unsatisfied constraints in Eq. (5), and can be formulated as (7)
https://doi.org/10.1016/j.apenergy.2021.117922_p4_16 | The performance of the SVR method depends on the kernel parameter σ and the penalty factor C. In this study, an improved moth–flame optimization algorithm was used to optimize the parameters of the SVR method.
https://doi.org/10.1016/j.apenergy.2021.117922_p4_18 | To optimize the parameters of the SVR method, the moth–flame optimization (MFO) algorithm [35] is used. The MFO algorithm is a novel swarm intelligence optimization algorithm with a simple structure and fewer parameters. The MFO algorithm is inspired by the spiral flight mechanism of moths around a light source.
https://doi.org/10.1016/j.apenergy.2021.117922_p4_20 | Both the moth and the flame are solutions to the optimization problem. The main difference is that the moth represents the actual search agent in a spiral flight, whereas the flame represents the optimal position currently searched by the moth. Supposing the position of the moth is M, the corresponding fitness value is OM [35], defined as (13) (14)
https://doi.org/10.1016/j.apenergy.2021.117922_p4_27 | After function I is initialized, function P is performed until function Tc is satisfied. To accurately simulate the behavior of the moths, Eq. (21) is used to determine the position of each moth relative to the flame [35]: (21)
https://doi.org/10.1016/j.apenergy.2021.117922_p4_30 | where flame_no denotes the number of flames in the current iteration; round is the rounding function; N is the number of flames; l is the current number of iterations, and T represents the maximum number of iterations.
https://doi.org/10.1016/j.apenergy.2021.117922_p4_32 | 4.3.1. Adaptive weight The MFO algorithm easily falls into the local optimal solution during the iterative process. Using the adaptive weight method, the adaptive weight is gradually reduced when the moth finds the optimal solution near the flame, thereby improving the local optimal ability of the moth. (23) The position of the moth is upgraded as (24)
https://doi.org/10.1016/j.apenergy.2021.117922_p4_33 | 4.3.2. Levy flight algorithm The Levy flight algorithm [36] can be used to expand the search space and increase the diversity of the population. The Levy flight algorithm is introduced into the MFO algorithm to effectively balance the search and development abilities. A Levy flight is performed after the moth position is updated. (25) where α is a constant, and s denotes the step length. (26) where u and v both obey a normal distribution, and the value of β is 1.5. As α is a constant, the search ability is poor in the iteration process. Thus, a random dynamic step is used: (27) where rand is a random value between 0 and 1, and the sign is a symbolic function. The effectiveness of the IMFO algorithm is tested against the MFO algorithms via the four test functions (details are shown in Table 3) in two and thirty dimensions. The number of search agents is 30, and the maximum number of iterations is 1000. Table 3. Four test functions. Test functions Range Dimensions Optimal value [-100, 100] 2, 30 0 [-10, 10] 2, 30 0 [-1, 1] 2, 30 0 [-600, 600] 2, 30 0 Each test function was calculated 30 times for each algorithm. The fitness curves (the fitness is the average value of 30 times) during the iteration process for the two algorithms are shown in Fig. 4; the optimal values of the four functions according to the two algorithms are presented in Table 4. Download : Download high-res image (607KB)Download : Download full-size image Fig. 4. Fitness curves of two test functions based on two and thirty dimensions. Table 4. Optimal values of four functions according to two algorithms. Functions Optimal values MFO two and thirty dimensions IMFO two and thirty dimensions F unc1 1.46e-212, 2.00e+03 0, 0 F unc2 1.54e-111, 33.33 0, 3.58e-284 F unc3 5.39e-253, 7.67e-16 0, 0 F unc4 0.02, 18.12 0, 0 In Fig. 4, the fitness values of the IMFO algorithm are smaller than those of the MFO algorithm. As the dimension increases, the test accuracy of the fitness values is not affected using the IMFO algorithm. From the comparison results in Table 4, the optimal values of the IMFO algorithm can be obtained for all test functions, except for Func2 with 30 dimensions. It can be concluded that as the dimension of the test functions increases, optimal values of the IMFO algorithm can be provided, except for Func2, which has 30 dimensions. Thus, the test convergence accuracy of the IMFO algorithm is better than that of the MFO algorithm; it can effectively solve the problem of easily falling into the local optimal value.
https://doi.org/10.1016/j.apenergy.2021.117922_p5_2 | Based on 3 Health indicators extraction, 4 SVR parameters optimized by improved MFO algorithm, a hybrid method is proposed using the mechanism and data-driven model for the fast estimation of residual capacity; 920 retired LiFePO4 batteries are used for experimental simulation to verify the proposed method.
https://doi.org/10.1016/j.apenergy.2021.117922_p5_4 | The flowchart of the proposed method is shown in Fig. 5; the procedure of the proposed method is presented as follows. 1) Health indicators extraction: monitorable data including battery voltage and current are collected and used to identify unknown parameters Rohm, ΔSOCn, and Qn based on the Levenberg–Marquardt method. 2) Data processing: residual capacity and health indicators during data preprocessing are normalized. The preprocessing data are divided into training and test samples. 3) Parameter normalization of IMFO algorithm: in the IMFO algorithm, the number of search agents is 30; the number of variables is two; the lower boundary of the search is 0.01; the upper boundary of the search is 1000; the maximum number of iterations is 100. 4) IMFO–SVR method establishment: after normalization of the parameters, Rohm, ΔSOCn, and Qn in the training sample are used as the input for the IMFO–SVR method, and the corresponding residual capacity is used as the output. The IMFO–SVR method for residual capacity estimation is established. 5) Residual capacity estimation: the residual capacity estimation is produced based on the IMFO–SVR method. Download : Download high-res image (677KB)Download : Download full-size image Fig. 5. The residual capacity estimation flowchart.
https://doi.org/10.1016/j.apenergy.2021.117922_p5_6 | 5.2.1. Comparative analysis based on four different methods The 920 retired LiFePO4 batteries described in Section 2 were used to verify the proposed method. To analyze the effects of the training samples on the estimation accuracy, we selected the first 10%, 20%, 30%, 40%, and 50% of the total battery data as the training samples (92, 184, 276, 368, and 460 batteries, respectively). The remaining 90%, 80%, 70%, 60%, and 50% of the total battery data were used as the test samples (828, 736, 644, 552, and 460 batteries, respectively). The GPR, long short-term memory (LSTM), and one typical mechanism model from Eq. (1) methods were compared with the proposed method; the mechanism method is represented as (28) where, is the estimated residual capacity. In this study, the root mean square error (RMSE) and mean absolute error (MAE) were used to analyze the accuracy of different methods, defined as (29) (30) where Qres is the measured residual capacity; Qnor represents the normal capacity. The estimation results with the first 10%, 20%, 30%, 40%, and 50% of the total battery data as the training samples are shown in Fig. 6(a)–(e). The absolute values of the error between the actual capacity and the estimated capacity are shown in Fig. 6(f)–(j). Table 5 shows the RMSE and MAE for the four methods. Download : Download high-res image (2MB)Download : Download full-size image Download : Download high-res image (1MB)Download : Download full-size image Fig. 6. Estimation results and absolute value of estimation error for four methods under five different training samples. Table 5. RMSE and MAE for four methods based on five training samples. Training sample Mechanism GPR LSTM Proposed method RMSE (%) MAE (%) RMSE (%) MAE (%) RMSE (%) MAE (%) RMSE (%) MAE (%) 10% 5.97 5.36 2.54 1.80 3.71 2.76 2.18 1.67 20% 5.93 5.33 2.33 1.71 2.85 2.15 2.15 1.63 30% 6.02 5.39 2.31 1.66 2.97 2.20 2.12 1.61 40% 6.00 5.38 2.39 1.74 2.83 2.12 2.17 1.66 50% 6.08 5.46 2.28 1.74 3.21 2.37 2.22 1.70 In Fig. 6, the mechanism-based method produces the largest RMSE and MAE. The mechanism-based method cannot provide a high accuracy for estimating the residual battery capacity. Because the lithium-intercalation potential of negative electrode of LiFePO4 battery changes as the battery ages, which reduces the identification accuracy of the parameters (Qn and SOCn,1). In Table 5, the proposed method produces the smallest error. When the first 10% of the data are used as the training samples, the RMSE of the proposed method is 2.18%, 2.64 times smaller than that of the mechanism-based method, 1.16 times smaller than that of the GPR method, and 1.70 times smaller than that of the LSTM method. The MAE for the mechanism-based, GPR, and LSTM methods is 5.36%, 1.80%, and 2.76% greater, respectively, than the MAE for the proposed method. When the first 30% of the data were used as the training samples, the RMSE for the mechanism-based, GPR, and LSTM methods was 6.02%, 2.31%, and 2.97%, respectively, compared to 2.12% for the proposed method. The RMSE and MAE for the proposed method were also smaller using the first 10% and 20% of the data. When the first 50% of the data were used as the training samples, the RMSE and MAE for the mechanism-based, GPR, and LSTM methods were larger than for the proposed method. With the proposed method, the error using the first 50% of the data as the training samples was larger than the error using the first 10–40% of the data. With the first 50% of the data used as the training samples, the fluctuation in the residual capacity was significant; using the first 10–40% of the data as the training samples, the residual capacity fluctuated steadily. However, the RMSE and MAE are considered as a whole; the estimation error using the first 10–40% of the data as the training samples is generally smaller than using the first 50% of the data due to different magnitudes of capacity fluctuation for individual cells. From the five training sample cases, the fluctuation ranges of the RMSE and MAE using the mechanism-based method, the GPR method, and the LSTM method are 0.15% and 0.13%, 0.26% and 0.14%, and 0.88% and 0.64%, respectively; the RMSE and MAE using the proposed method were 0.10% and 0.09%, respectively. It can be concluded that the estimation error is more stable using the proposed method. The RMSE and MAE using the proposed method are within 2.22% and 1.70%, respectively, and are smaller than with the other three methods. It can be concluded that the proposed method can estimate the residual capacity of the battery more accurately than the other three methods.
https://doi.org/10.1016/j.apenergy.2021.117922_p5_7 | 5.2.2. Experimental validation and discussion with different training samples To further verify the accuracy of the residual capacity estimation, the first 1–80% of the data were used as the training samples; the remaining data were used as the test samples. The MAE and RMSE for the four methods are shown in Fig. 7. Download : Download high-res image (819KB)Download : Download full-size image Fig. 7. MAE and RMSE values for four methods. Fig. 7(a) and (b) show that the MAE and RMSE using the mechanism-based method tend to be stable, but are larger than those of the other three methods. The MAE and RMSE using the GPR, LSTM, and IMFO–SVR methods fluctuated more significantly when the first 1–10% of the data were used as training samples; the maximum MAE was 7.00%, 7.82%, and 3.39%, respectively, and the maximum RMSE was 9.27%, 9.43%, and 4.80%, respectively. When the first 10% of the data were used as the training samples, the MAE and RMSE using the LSTM method fluctuated; the RMSE using the GPR and IMFO–SVR methods tended to be smooth. The MAE and RMSE using the IMFO–SVR method were smaller than those using the GPR method. For the three methods not including the mechanism-based method, the error tends to increase slightly when 40–55% of the data are used as training samples due to the large fluctuation in battery capacity in the remaining test samples, resulting in large overall RMSE and MAE values. Further statistical analysis of the overall MAE and RMSE is shown in boxplots in Fig. 7(c) and (d); the median MAE values using the mechanism-based, GPR, and LSTM methods are 5.37%, 1.71%, and 2.18%, respectively, compared with 1.64% using the proposed method. The median RMSE values using the mechanism-based, GPR, and LSTM methods are 5.99%, 2.32%, and 2.90%, respectively, compared with 2.16% using the proposed method. The estimation accuracy of the LSTM method depends on the number of battery training samples. In Fig. 7, the estimation accuracy of the LSTM method improves as the number of training samples increases. Compared with the LSTM method, the estimation accuracy of the GPR and IMFO–SVR methods is relatively high. Although the GPR and IMFO–SVR methods have good adaptability to nonlinear, small-sample data estimation problems, the prediction accuracy of the IMFO–SVR method is significantly higher than that of the GPR method when few training samples are used (such as the first 1–10% of data). The estimation error using the proposed method is smaller than the error using the other three methods. When the first 1–80% of the data are used as the training samples, the MAE of the proposed method is within 3.39%, which is 1.5 times smaller than with the mechanism-based method, and two times smaller than with the other two methods. The RMSE of the mechanism-based, GPR, and LSTM methods is within 6.25%, 9.27%, and 9.43%, respectively, and larger than the RMSE of the proposed method. It can be concluded that the accuracy of residual capacity estimation is higher using the proposed method than using the other three methods. In addition, the proposed method can achieve higher accuracy using the first 10% of the data as the training samples, which indicates that the proposed method is highly accurate in estimating the residual battery capacity with a small number of samples.
https://doi.org/10.1016/j.apenergy.2021.117922_p5_8 | 5.2.3. Analysis of estimation results based on different HIs To further verify the estimation accuracy of the proposed method, three HIs from Ref. [37] (Com1) were used as the input of the IMFO–SVR method. The health indicator HI1 is the time interval from 3.7 V to 3.8 V (HI1: 3.7 ∼ 3.8 V) in CC mode (HI1: 3.7 ∼ 3.8 V is optimal according to calculation of the Spearman correlation coefficients for four voltage intervals and residual capacities, as shown in Table 6). HI2 is the charging voltage varying from 3.4 V to the voltage after 600 s (HI2: 3.4 V∼ +600 s) in CC mode (HI2: 3.4 V∼ +600 s is optimal according to calculation of the Spearman correlation coefficients in Table 6). HI3 is the current drop between the CV charging current of 48 A and the current after 900 s (HI3: 48 A∼ +900 s). Table 6. Correlation coefficients for different health indicators and residual capacities. References HIs Qres Com1 HI1: 3.4 ∼ 3.8 V −0.1996 HI1: 3.5 ∼ 3.8 V −0.4599 HI1: 3.6 ∼ 3.8 V −0.4557 HI1: 3.7 ∼ 3.8 V −0.4861 HI2: 3.4 V ∼ +600 s −0.5544 HI2: 3.5 V ∼ +600 s 0.1452 HI2: 3.6 V ∼ +600 s −0.2822 HI2: 3.7 V ∼ +600 s −0.5071 HI3: 48A∼ +900 s 0.6838 Com2 HI4: 3.4 ∼ 3.45 V −0.1996 HI4: 3.45 ∼ 3.5 V −0.4800 HI4: 3.5 ∼ 3.55 V −0.4599 HI4: 3.55 ∼ 3.6 V −0.4529 HI4: 3.6 ∼ 3.65 V −0.4577 HI4: 3.65 ∼ 3.7 V −0.4700 HI4: 3.7 ∼ 3.75 V −0.4861 HI5: 3.75 ∼ 3.8 V −0.4950 In addition, two HIs in the CC mode from Ref. [25] (Com2) were used as the input. The CC mode from 3.4 V to 3.8 V was divided into eight voltage intervals of 0.05 V. The two HIs (HI4: the charging capacities from 3.7 V to 3.75 V and HI5: from 3.75 V to 3.8 V (HI4: 3.7 ∼ 3.75 V and HI5: 3.75 ∼ 3.8 V)) were selected by Spearman correlation coefficients, as shown in Table 6. Table 6 indicates a correlation between HI1: 3.7 ∼ 3.8 V and residual capacity. The correlation coefficients for HI2: 3.4 V∼ +600 s and HI3: 48 A∼ +900 s are −0.5544 and 0.6838, respectively; HI2 and HI3 also have a strong correlation with residual capacity. The correlation coefficient for HI4: 3.7 ∼ 3.75 V (HI4) is −0.4861, and for HI5: 3.75 ∼ 3.8 V (HI5) is −0.4950. Thus, there is a correlation between these HIs and residual capacity. The three HIs in Com1 and the two HIs in Com2 are shown in Fig. 8(a) and (b), respectively. The estimated results for the three HI methods are shown in Fig. 8(c)–(f). Download : Download high-res image (798KB)Download : Download full-size image Fig. 8. MAE and RMSE values for three different HIs. As shown in Fig. 8(c), the MAE of the proposed method is within 3.39%, which is two times smaller than for Com1, and 2.5 times smaller than for Com2. In Fig. 8(d), the RMSE of the proposed method is within 4.80%; the RMSE for Com1 and Com2 are within 9.55% and 11.02%, respectively. Fig. 8(e) shows that the median MAE values for Com1 and Com2 are 5.32% and 6.64%, respectively, which are three and four times larger than for the proposed method, respectively. In Fig. 8(f), the median RMSE values for Com1, Com2, and the proposed method are 6.71%, 8.26%, and 2.17%, respectively. Experiments demonstrate that the estimation error is smaller using the proposed method than using other methods. Fig. 8(c) shows that when the first 69% of the data are used as training samples, the minimum MAE (4.91%) can be obtained using the Com1 method; the MAE for Com2 is 6.19% when the first 67% of the data are used as training samples. In Fig. 8(d), the minimum RMSE is 6.14% using the Com1 method when the first 69% of the data are used as training samples; the RMSE for Com2 is 7.76% when the first 65% of the data are used as training samples. The proposed method achieved high accuracy when the first 10% of the data were used as training samples; the MAE and RMSE were 1.67% and 2.18%, respectively, and were smaller than the minimum values of the other methods. Thus, the proposed method can quickly estimate the residual capacity with high accuracy.
https://doi.org/10.1016/j.apenergy.2021.117922_p6_2 | In this study, an accurate residual capacity estimation method for retired LiFePO4 batteries from EVs is proposed based on the mechanism and data-driven model, achieving a better estimation accuracy and reflecting the capacity loss mechanism of retired batteries. Three health indicators corresponding to the capacity loss mechanism are proposed using the Levenberg–Marquardt method and Spearman correlation coefficients. Using the proposed health indicators and the residual capacity test results from 1000 retired batteries, a data-driven model for residual capacity estimation that considers the capacity loss mechanism is proposed, avoiding dependence on model coefficient fitting when only using the mechanism model to estimate residual capacity. The improved moth–flame optimization algorithm is introduced in support vector regression, preventing the moth–flame optimization algorithm from easily falling into the local optimal value and ensuring the optimal value of the kernel parameters. The proposed residual capacity estimation method is compared with three other typical methods. The results show that the estimation error of the proposed method is within 2.18% when the first 10% of the data are used as the training samples, indicating that the proposed method is accurate, even with a small number of training samples. HIs obtained directly from the voltage/current curve are also compared; the results show that the data-driven model incorporating the capacity loss mechanism improves the estimation accuracy and guarantees model universality.
https://doi.org/10.1016/j.apenergy.2021.117922_p6_3 | This study developed a hybrid method of residual capacity estimation of retired batteries based on the mechanism and data-driven model. Using this method, three health indicators (Rohm, ΔSOCn, and Qn) are obtained in the constant-current charging condition. The residual capacity of retired batteries can be obtained by substituting the three HIs (Rohm, ΔSOCn, and Qn) into the improved moth–flame optimization and support vector regression method. In the test, only the constant-current charging profile is required, which improves test efficiency for the residual capacity of retired batteries and promotes the development of second-use applications. In future research, efforts will be made to shorten the identification voltage range to achieve rapid and more accurate residual capacity estimation.
https://doi.org/10.1016/j.apenergy.2021.118134_p1_2 | Rechargeable batteries exemplify industrially manufactured devices. Large amounts of energy flow in and out of a battery cell, which has complex chemistry and mechanics inside, but on the outside, manifests as just current–voltage I-V, exterior temperature T, and other measurables. Battery cycle life depends on (a) the battery chemistry, (b) battery manufacturer and design, (c) variability in manufacturing, (d) history of charging and discharging, e.g. cutoff voltages, charging currents (policy), discharge (use) scenarios, ambient temperature, etc. Highly nontrivial tradeoffs exist between the battery cycle life, the energy output (e.g. by varying the cutoff voltages [1]) and fast-charging [2]. Given a used battery of a certain manufacturer and model, accurately assessing its state of health (SOH) to predict the remaining useful life (RUL), with as little testing as possible, will provide tremendous economic and environmental benefits. It is known that by improving the battery management system (BMS) software, one could potentially double the battery cycle life [3], so less lithium-ion batteries (LIB) end up in landfills, and reuse and recycling of batteries can be better planned. In addition, as these rechargeable batteries, such as LiFePO4 (LFP) cells, have been widely used in electric vehicles (EVs) [4], the resale value of used EVs can also be better estimated. Imagine one is given a used rechargeable battery of a known brand, but with an unknown number of pre-existing charge–discharge cycles s. In order to assess its SOH, one can proceed to perform a additional cycles of charge–discharge testing to acquire new I(t)-V(t) data. Ideally, if one can take a = 1, that is, with just one charge–discharge cycle testing of a used battery of unknown s, and can then predict the future cycle life (RUL) and I(V) characteristics accurately, it will be tremendously helpful for building an intelligent BMS [5]. Using integer end-of-life (EoL) to denote the cycle life of a new battery just out of the factory, then EoL = s + a + RUL, where underlined quantity denotes the ground truth. But since we do not know the true s value, and thereby can only make estimates of s and RUL, there is also EoL = s + a + RUL, where quantities without underline are one’s estimates.
https://doi.org/10.1016/j.apenergy.2021.118134_p1_3 | The estimation and control of dynamical systems, traditionally dominated by limited-memory computations such as Kalman filter, is being challenged by deep neural network (DNN) based algorithms. While it can often be computationally intensive to train a DNN, with modern GPU/FPGA/ASIC hardware, a DNN with ∼ 107 weights can be run in real-time in hand-held devices [6], [7], [8]. It thus behooves us to see how well state-of-the-art DNNs can perform in RUL-RUL for different acquisition cycling numbers a. In addition to the residual life, we could also task DNN to estimate the current age s, and by applying analysis tools like Deep Taylor Decomposition (DTD) [9], we could task the DNNs to rank the importance of features in reducing the root mean square error (RMSE). That is, in the acquired cycling time-sequence data I(t)-V(t)-T(t), what might be the most important features for making accurate predictions, and how well they agree with human expert intuition.
https://doi.org/10.1016/j.apenergy.2021.118134_p1_4 | In their ground-breaking work in 2019, Severson et al. [10] provided the world’s largest open-source dataset consisting of 124 LiFePO4/graphite cells being cycled to end-of-life EoL, defined by the cell’s discharge capacity Q dropping below 80% of its out-of-factory value. Many different fast-charging policies were used on the 124 cells. EoL was shown to vary widely, ranging from 150 to 2,300 cycles, due to the variabilities (c), (d) in the beginning paragraph, with average <EoL> = 806. They also proposed human-picked features based regression models to predict EoL [11], using data from the first 100 discharge cycles (s = 0, a = 100), that is, they provided a solution to the EoL(a = 100) ≡ 0 + 100 + RUL(s = 0, a = 100) problem. Their relative mean absolute percentage error (MAPE) for EoL was 9.1% for the testing dataset, i.e. RMSE for EoL was about 167 cycles using a = 100. The human-picked features consist of the minimum, variance, skewness and kurtosis of the first-100 cycle discharge capacities , the slope and intercept of the linear fit to the capacity fade curve between cycles 2 to 100, the capacity at cycle 2, the difference between the maximum discharge capacity (since many types of batteries have activation) and cycle 2, the average charge time in the first 5 cycles, the integral of temperature over time in cycles 2 to 100, the minimum internal electrical resistance from cycles 2 to 100, and the difference in the internal electrical resistance between cycle 100 and cycle 2. In 2020, Attia et al. [12] utilized the same regression model to optimize closed-loop fast-charging protocols and produced more LIB cells data with even more complex fast-charging policies. Knobloch [13] developed a Convolutional Neural Network (CNN) model, applied it to the same dataset [10] and successfully reduced the required input data amount of consecutive charging cycles down to a = 20 while maintaining the accuracy. Tian et al. [14] proposed a DNN to predict complete charging curves by 30 points in given partial charging curves measured within 10 mins. By using the transfer learning technique, pre-trained DNNs can also be adapted to various practical scenarios, such as different ageing states, battery types, and charging strategies [15]. Yang et al. [16] proposed an extreme learning machine-based thermal model to capture the temperature behavior of batteries under external short circuit conditions, achieving better computational efficiency and accuracy than the conventional models. Xiong et al. [17] proposed a multi-stage model fusion algorithm and a proportional–integral–differential observer, which can successfully improve the accuracy of the prediction of state of charge (SOC) and capacity under a complex application environment. Hong et al. [18] adopted the dilated CNN architecture [19] to predict RUL with RMSE of 76 based on 4 cycles (a = 4) of acquisition as the input data. Most of the training approaches in the literature are end-to-end, i.e. a set of specific feature correlate to a set of the target value. Thus, in the case of battery EoL prediction, it becomes difficult when only a single cycle is considered. Different from the end-to-end approach, “multi-ends-to-end” is used in the current work, i.e. multiple sets of features correlate to the same set of the target value, by the proposed last padding technique. This will be detailed in the next section.
https://doi.org/10.1016/j.apenergy.2021.118134_p1_5 | In the present work, we show that (1) just a = 1 is able to provide RMSE(RUL, RUL) < 50, significantly better than all previous models. Furthermore, the present age s can also be predicted, with RMSE(s, s) < 35. (2) The cycle-by-cycle discharge voltage curve V(Q) can be predicted. This offers a great advantage for battery reuse, battery-pack modeling and EV power-system design, as connecting heterogeneous cells are the key and knowing the future V(Q)n for each cell is essential. Furthermore, the user can check the difference between cycle-by-cycle V(Q) and the predicted V(Q) in the future, offering confidence that the DNN is indeed working or “early-warning system” if it is not, instead of waiting till the EoL event. (3) Our DNN has identified subtle, low-dimensional battery SOH features (LDSOH) that are much sparser and superior than the human-picked features. These low-dimensional features (“latent space” in DNN) may in turn offer continuous gradient-guidelines on future battery manufacturing and usage. That is to say, since the present RUL/EoLDNN takes in few-cycle data to make the EoL prediction, we can visualize and “invert” our EoLDNN and RULDNN efficiently by focusing on LDSOH space (e.g. 2D maps and 3D contours) and ask what the few-cycle data should look like in order to have better EoLDNN outcome. This would allow us to ask provocative questions like, given the limited 124 cell samples of EoL ranging from 150 to 2,300 cycles, is it possible to have LiFePO4/graphite cell with the same nameplate weight and performance rating but EoL of 3,000 cycles or even 5,000 cycles under equally challenging fast-charging conditions, by tweaking the fast-charging policy or even battery design? For the same battery chemistry, there are still literally hundreds of parameters in battery manufacturing, for example the electrode, separator and current collector thicknesses, calendering pressure, electrolyte, carbon black and binder amounts, the synthesis (e.g. ball-milling, carbon coating and doping of LiFePO4) conditions, electrolyte additives, prelithiation, formation policy, etc. So, is it possible to numerically guide the optimization of these processing and use conditions for long EoLDNN and RULDNN using cheap-to-calculate and easy-to-visualize LDSOH, instead of the expensive-to-measure EoL? Lastly, is our EoL/RULDNN “explainable”? [20] (4) The architecture and training of our DNN is very flexible and generic, and should be applicable to all industrially manufactured cycling devices like washing machines, supercapacitors and material fatigue experiments. The training outcome is highly self-consistent. Indeed, examination of our RULDNN has indicated likely slight testing condition anomaly in the Severson et al. [10] dataset between the 55th to 70th testing cycles (before we noticed temperature fluctuations of the environmental chamber in their text), when presumably the testing was at its early/warm-up stage. This kind of automatic detection of the data anomaly for DNN training would allow a robust testing-and-prediction regime to be established for future cycling devices. Note that Table S1 listed n, s, m, a and all the terms used in the manuscript and the corresponding definition is added in supplementary. The illustration of n, s, m, and a are also shown in Fig. S1.
https://doi.org/10.1016/j.apenergy.2021.118134_p1_6 | The present work aims to develop DNNs to enable higher accuracy, earlier prediction, greater interpretability and more output features to a wide range of cycling conditions [10]. Three DNNs are trained based on Severson et al.’s 2019 data of 124 LiFePO4/graphite cells [10]. Each of which has different main objectives, auxiliary learning tasks [21], testing strategy and purpose, summarized and listed in Table 1. The first DNN, referred to as Discharge DNN, allow the prediction of EoL, future charge time at EoL , and future voltage vs. discharge capacity curve at EoL for unseen batteries, based on cycle-by-cycle information ( ) including human-picked features and the “continuous-t” data of discharge curves without the information about charging. The second DNN referred to as Full DNN, includes information about charging in the training data, and adopted a testing strategy to enable extrapolation for unknown batteries with unknown charging policies. The generality of the second DNN was significantly improved and can be applied to accurately predict EoL, cycle-by-cycle ( ) of different batteries, even for the other dataset provided by Attia et al. in 2020 [12]. The first two DNNs can take arbitrary a from 1 to amax = 100, but trained to assume s = 0 and were not tasked to predict s. The third DNN, referred to as Full RUL DNN, predicted RUL, s ( , cycle-by-cycle ( ) , discharge capacity , and discharge power curves for unknown age of “used” batteries. Note that Full RUL DNN went through a much larger quantity of training data since we take arbitrary starting points in the data. The proposed DNNs can accurately predict EoL/RUL and time-series properties based on an extremely small amount (even one cycle only) of input data, which can start from any cycle in the entire life of a battery. This is achieved due to the special convolutional testing and training strategy and the last padding technique adopted in the current work, giving a great flexibility of the DNNs, and in particular, the ability of detecting data anomaly. The novel deep neural networks provided highly accurate health prognostics with no prior professional knowledge of cell chemistry and the assumption of degradation mechanisms, showing remarkable predictive ability, interpretability and generality.
https://doi.org/10.1016/j.apenergy.2021.118134_p2_2 | The workflow of Discharge DNN, Full DNN, and Full RUL DNN is illustrated in Fig. 1. Note that detailed elements/building blocks/inputs/outputs etc. of each NN pipeline of all the DNNs have been illustrated in Fig. S3 to Fig. S13 in Supplementary. Here, s is defined as the number of shifted cycles from cycle number used as the first cycle of the input data series, and each consisting of a consecutive cycles the testing/training strategy adopted by the DNN, which will be explained in more detail in the next section. We firstly consider the case of s = 0. The voltage V(t), current I(t), capacity Q(t)= , and can temperature T(t) of the a consecutive cycles during the discharge process provided by Severson et al. [10] were used as input data, where [ti, tf] are the start and finish times of the discharge half-cycle. We always discretize these continuous-t data into a vector of dimension 500 by linear interpolation, with time-step , so a 4 × 500 × a “continuous-t” data block for each discharge half-cycle, where superscript “ ” indicates the corresponding data obtained from discharging process only; index i represents each component of the data/feature matrices; index m is defined to describe each cycle used as input and in range of . Then, was processed by two CNNs, referred to as Dimension reduction 1 and 2, consisting of series of Inception blocks [22], residual bottleneck [23], and Luong-style attention layers [24] followed by global average and maximum pooling layers, i.e. network in network (NiN) [25] architecture. This type of model performed down-sampling by concatenating pairs of adjacent projection inputs [26]. Dimension reduction 1 and 2 gave the first estimation of EoL and charge time, denoted as and , based on every single cycle m during the discharge process, respectively. The two resulting 1 × 1 × a vectors from Dimension reduction 1 and 2 are the lower-fidelity version of the targets, which have great sensitivity to reflect on the variation of their target of inference. They served as “data-driven features” denoted by for the networks.
https://doi.org/10.1016/j.apenergy.2021.118134_p2_4 | In addition to the “continuous-t” data which were all for discharge, we also used six human-picked cycle-by-cycle features (6 × 1 × a) denoted by provided by Severson et al. [10] that include both charge and discharge information, for Discharge and Full DNNs. These “discrete-m” data include (1) the Charge capacity , (2) Discharge capacity , (3) Temperature average , (4) Temperature minimum , (5) Temperature maximum , and (6) Total charge time of each charge half-cycle m. Note that, based on our trial runs, the data of internal resistance in the dataset [10] showed the least relevance in deep Taylor decomposition (DTD) [27] analysis compared to the other human-picked features, which is somewhat counter-intuitive. Subsequently, the internal resistance feature was not used in any of our DNNs, to reduce the amount of input and save the cost of the corresponding measurements. These 6 × 1 × a “discrete-m” features are next concatenated with 2 × 1 × a data-driven features described in the previous paragraph, which are also “discrete-m” features, labeled as Discharge features (7) and (8), respectively. Our DNN is flexible with the choice of a, but we deem the practically economic maximum to be amax = 100, which was what Severson et al. [10] used. An 8 × 1 × amax data block can be obtained from the 8 × 1 × a data block, by using the last-padding technique, where the last column of the 8 × 1 × a “discrete-m” data block was copied to fully fill the fixed-width 8 × 1 × 100 data block. This is the key approach to enable a great flexibility of a, and to let the same value of targets (such as EoL) being described by different lengths of input data. Then the input with more cycle information can contribute more adequate gradients for modifying the weights of the DNN and guide the training based on the input with less information, leading to an efficient learning for the DNN. The illustration is shown in Fig. S1 and the effect of this approach is detailed in Fig. S29 and 30 in supplementary.
https://doi.org/10.1016/j.apenergy.2021.118134_p2_5 | Next the 8 × 1 × 100 data block was then fed into two CNN sub-networks, referred to as Predictors 1 and 2. Predictor 1 has a structure similar to Dimension reduction with a different set of hyperparameters, and is to predict EoL and , where prediction was an auxiliary learning task, which assisted the prediction of EoL as a hint. Predictor 2 was used to predict voltage vs. discharge capacity curves at EoL, , based on the input of 8 × 1 × 100 sequence matrix . It adopted an attention-based encoder-decoder structure to enable this sequence-to-sequence prediction.
https://doi.org/10.1016/j.apenergy.2021.118134_p2_6 | Full DNN further improved the generality for predicting EoL and curves of cells subjected to different charging policies. This was achieved by taking both charge and discharge curves into account and adopting a new design of Predictor. Similarly, Dimension reduction 3 and 4 were introduced to extract data-driven features , which are labeled as Charge features (9) and (10) respectively, where “ ” indicates the data obtained from charging process to avoid the confusion made by the symbols “ ” used by total charge time . The resulting two 1 × 1 × a vectors were concatenated with the 8 × 1 × a data block mentioned in the previous paragraphs. Last padding technique was also applied, forming 10 × 1 × 100 data block . Next, Predictor 3 consisted of three CNN sub-networks with deep mutual learning (DML) strategy [28], and the outputted results were ensemble averaged to give the predicted EoL. In which the three sub-networks had different amounts of trainable parameters to preserve the diversity of learning. Predictor 4 provided cycle-by-cycle curves, where n can be specified by users as an integer percentage of EoL, and served as a key for the encoder part of the attention layer. It is noteworthy that Predictor 4 outputted a 1 × 100 vector of voltage corresponding to pre-defined ( ) with equally-spaced interval of . This design reduced the complexity of the prediction of curves enabling a more efficient training/inference of model, and yet, the detail of steep changes of curves may be compromised.
https://doi.org/10.1016/j.apenergy.2021.118134_p2_7 | Full RUL DNN has almost no limitation for positive s, i.e. the input sequence does not necessarily begin from the cells first cycle. However, was set to reduce the extremely large amount of data in training process due to the consideration of the wide range of s and a. Therefore, instead of EoL, RUL can be predicted. This also indicates that the networks can adapt and respond correctly based on the features in any cycle as its first input. Full RUL DNN aims at truly well used battery cells, that may have s > EoL/2 already. Full RUL DNN required two additional Dimension reduction 5 and 6, extracting the data-driven features and , labeled as (11) and (12), respectively. Thus, in total 12 features of a cycles started from the unknown sth cycle can be obtained.
https://doi.org/10.1016/j.apenergy.2021.118134_p2_8 | In addition to RUL, cycle-by-cycle , , and , the value of s was also predicted by Full RUL DNN as an auxiliary learning task. Thus, Full RUL DNN can output the predicted current age s of any well-used batteries, which can be a validation check for any user who doubt the efficacy of the DNN (“ask the Fortune Teller my age, before trusting her prediction of the Doomsday”). A special “convolutional training” strategy was applied to both Full RUL DNN to deal with such complicated tasks where both s and a are varying with little constraint.
https://doi.org/10.1016/j.apenergy.2021.118134_p2_10 | Our DNNs used the unmodified “raw data” provided by Severson et al. [10] Certain data were, however, omitted due to their unsatisfactory quality specified in the exception notices in the experiment log, such as early stoppage of the tests, temperature recording failure, or data with excess noises. In total, 115 batteries with an acceptable quality of discharge data in the first 100 cycles were considered in our Discharge DNN; out of these, 95 batteries were considered in Full DNN as the charge curves data quality of the omitted 20 batteries were not of satisfaction. Meanwhile, only 81 batteries have acceptable data quality in all the discharge and charge curves in every cycle, and thus can be considered in Full RUL DNN. Here the constant-current regions of the discharge curves, and the entire curves of charging process of capacity, voltage, current, and temperature were utilized as input datasets.
https://doi.org/10.1016/j.apenergy.2021.118134_p2_11 | Three testing strategies were adopted corresponding to the three DNNs proposed in our work. Discharge DNN was designed for the prediction of unlearned battery cells. Thus, its testing strategy, referred to as testing strategy < 1>, was that the data of entire sequences of certain randomly chosen batteries was omitted from all the considered batteries. The resulting datasets then trained and forced Discharge DNN to learn the features of overall sequences and to extrapolate for different batteries. Next, Full DNN was designed for batteries with varying charging policies. Testing strategy < 2>, where the data of entire sequences of all the batteries with randomly chosen charging policies were deliberately omitted, were used by Full DNN to train the ability of extrapolation for different charging policies. The training of the two DNNs mentioned above was trained by the first 100 cycles ( ) of each battery only, i.e. the information of the remaining cycles ( ) was not considered. In contrast, Full RUL DNN adopted a special “convolutional training/testing” (CT) strategy < 3>, where the starting cycle with s shifted cycle from n = 1 and the number of cycles used a in each set of training data may vary. The kernels with all the possible combinations of s and a then convoluted throughout the entire life cycles of 65 randomly selected batteries (around 80% of the 81 considered batteries) in the training set. This allows Full RUL DNN to possess the ability of multi-vision to obtain full information about the entire life of batteries. Thus, accurately predicting RUL based on an arbitrary s with little information of a cycles can be achieved. The detail of the training strategies < 1>…<3 > was illustrated in Fig. S14 in Supplementary.
https://doi.org/10.1016/j.apenergy.2021.118134_p2_13 | The performance of Discharge and Full DNNs is shown in Fig. 2. There are 115 cases for Discharge DNN and 95 cases for Full DNN in the figures, i.e. the total number of batteries considered in the DNNs. The mean absolute percentage error (MAPE) of the predicted values to ground truth of EoL corresponding to the training and testing sets were shown in the legend of each diagram in Fig. 2(a). It is remarkable that very low testing MAPE( , ) = 6.46% can be achieved by Discharge DNN based on , i.e. the discharge curves and the six human-picked features, at the first cycle only (a = 1). Full DNN can also give low testing MAPE( , ) = 7.78% for the predicted EoL. These MAPE values based on one cycle only are even lower than 9.1% based on 100 cycles in the literature [10]. Our testing MAPE of Full DNN can be further improved to lower than 3.97% when the data of the first 100 consecutive cycles were used (a = 100), but we consider such improvement in quality to be disproportional to the 100 × input measurement work required. In addition to such high overall accuracy of prediction, sparse data points and outlier cases with extremely low or high lifetimes can still be captured by both the DNNs. Download : Download high-res image (723KB)Download : Download full-size image Fig. 2. (a)(b) The predicted values EoL vs. EoL of Discharge and Full DNNs based on the first cycle ( ) in data of Severson et al. Low MAPE (<7.78%) were achieved. (c)(d) The predicted curves by the two DNNs for the cases of the lease degraded (best) and the most degraded (worst) batteries. In the second part of the figure, Full DNN is applied to predict (e) EoL of 34 cells provided by Attia et al. [12] with totally different charging policies, and (f) curves of two of batteries in (e) are also predicted.
https://doi.org/10.1016/j.apenergy.2021.118134_p2_14 | Discharge DNN can predict curve. Two batteries with the least and the greatest differences on curves at and EoL, i.e. the best and worst batteries in the dataset, are shown in Fig. 2(c) as examples. Here the difference in was defined by the integrated area between the two curves at (blue solid line) and EoL (red solid line), and can be regarded as an indicator of the level of ageing. The dotted line was the degraded curve predicted based on the first (a = 1) cycle, while the red solid line was the ground truth of curves at EoL. It can be observed that the dotted and red solid lines are almost identical, showing a great predictive power of our DNN in both long-lived and short-lived outliers.
https://doi.org/10.1016/j.apenergy.2021.118134_p2_15 | We next examine the performance of Full DNN on the prediction of cycle-by-cycle curves, as shown in Fig. 2(d). Where solid lines in blue, light blue, orange, and red representing the ground truth of curves of are chosen for illustration purposes, where is floor operation giving the greatest integer less than . It can be observed that Full DNN accurately predicted these curves and successfully captured the history of the ageing process of cells. Note that our DNN provided a more accurate prediction on the curves for the early-stage usage of cells, since cells in their early stage typically are at a relatively healthy state and with less uncertainty.
https://doi.org/10.1016/j.apenergy.2021.118134_p2_16 | The error metrics of properties predicted by Discharge and Full DNNs were shown in Table 2. It is remarkable that, with the average <EoL>=806 cycles and a standard deviation of 377 in the batteries, RMSE of 57 cycles for EoL prediction can be achieved by Discharge DNN based on the first-cycle data only ( ). It is significantly less than the benchmark of RMSE of 122 obtained from Severson et al. based on the first 100 consecutive cycles ( ). RMSE was dramatically dropped to 33 when data of the first 100 consecutive cycles were considered in Discharge DNN. In Full DNN, RMSE of 58 and 39 cycles for EoL prediction can be achieved based on data of the first ( ) and the first 100 cycles ( ). The ability of extrapolation of Full DNN was excellent and illustrated in Fig. S15 in Supplementary. It is of interest that Full DNN and Discharge DNN produced very similar RMSE. This shows that the auxiliary learning task for predicting future charge time in Discharge DNN was very helpful in predicting EoL. The effect of this design was almost equivalent to the input data of the entire charge part for Full DNN. Table 2. Comparison of error metric of properties predicted by the current DNNs and Severson et al. [10] The superscript <·> indicates the specific training strategy adopted by the DNN. Situation First cycle First 5 cycles First 100 cycles First 100 cycles Discharge DNN Discharge Model in [10] (cycles) 44/57 38/49 15/33 76/122 (mins) 0.37/0.6 0.38/0.53 0.17/0.45 – 32/43 23/36 17/16 – Full DNN Full Model in [10] (cycles) 50/58 42/48 35/39 51/167 15/26 12/20 10/22 –
https://doi.org/10.1016/j.apenergy.2021.118134_p2_18 | where and are the difference between the jth data point of ground truth and predicted values of voltage and charge for the given cycle n; [Vlower, Vupper] is the discharging and charging voltage cutoffs; Qnameplate = 1.1 Ah, i.e. the nameplate discharge capacity of these 18,650 LiFePO4/graphite cells; the denominator is the total length of curve. For the prediction of cycle-by-cycle curves by Full DNN, the error metric, , is determined by averaging through for all the 100 curves. It is remarkable that even though the complexity of the prediction of cycle-by-cycle curves is significantly higher than it of the prediction of a single-cycle curve at EoL, their error metric values listed in Table 2 are very similar to those of Discharge DNN.
https://doi.org/10.1016/j.apenergy.2021.118134_p2_19 | Overall, the error metrics difference between testing and training sets in all items of Table 2 was converged when the first 100 consecutive cycles were considered. This indicated that the feature learning process of the three DNNs were all in good condition and without obvious overfitting phenomenon. The learning progress of the current DNNs was illustrated in detail in Supplementary Fig. S16…18. The reproducibility and reliability of the Discharge and Full DNNs were examined by five-fold cross-validation tests. Five different training sets were used to train the two DNNs. The RMSE of EoL curves show slight fluctuations in the early stage and quickly converge after input cycle showing high robustness, as shown in Fig. S19 in Supplementary.
https://doi.org/10.1016/j.apenergy.2021.118134_p2_20 | With the advantage of highly accurate prediction, our DNNs are particularly suitable for closed-loop optimization for maximizing battery cycle life recently proposed by Attia et al. [12] As RMSE of our EoLDNN (a = 1) was even less than the benchmark which used a = 100 cycles [10], as shown in Table 2, the required measuring number of cycles and optimization time in the protocols can be significantly reduced. Moreover, apart from accurately predicting EoL, our Discharge DNN can predict additional properties with very high accuracy, such as the total charge time. This also enables a useful extension for the protocols to optimize EoL and charge time simultaneously to achieve different objectives defined by the users who may favor the maximum EoL, the shortest charging time, or any preferable combination of the two.
https://doi.org/10.1016/j.apenergy.2021.118134_p2_22 | The generality of the current work was examined by applying Full DNN based on the year-2019 dataset to predict EoL of batteries included in a completely different dataset which is provided by Attia et al. [12] in 2020, without retraining. The batteries were subjected to very complex charging policies with 5 different constant-current steps. There were 34 batteries chosen from the 2020 dataset [12] to test our Full DNN. Note that 11 batteries in the dataset were omitted since the data condition of their first cycle does not have acceptable quality for the inference of EoL. For example, their current curves are greatly shifted; the patterns of their temperature curves are different from most of the batteries in the dataset. The corresponding data screening process is detailed in the supplementary. Fig. 2(e) shows that Full DNN has MAPE( , ) = 9.58% based on the first cycle only (a = 1), which is slightly higher than those when Full DNN predicted EoL in the testing dataset provided by Severson et al. [10] We believe this is because the significant difference in the discharge capacity of batteries used in the Attia et al. [12] (1.051 ± 0.003 Ah) and Severson et al. [10] (1.078 ± 0.002 Ah). Even though, MAPE of 9.58% can still be regarded as sufficiently low for the data and charging policies which were not learned by the DNN. More detail can be found in Fig. S21 and S22 in supplementary.
https://doi.org/10.1016/j.apenergy.2021.118134_p2_23 | We next examined the performance of Full DNN in predicting time-series properties of the good and bad batteries. Note that the curves predicted by Full DNN required two automatic pre-processing steps for illustration purposes, as the dataset provided by Attia et al. [12] was not known to the DNN. First, a rigid shift should be performed to make the first point of the predicted curve matches that of the initial curve of the first cycle (i.e. the voltage at zero discharge capacity). After the rigid shift, the second process was to omit the points in the predicted curve with voltage lower than the minimum applied voltage specified in the dataset (2.0 V in this case). This data pre-processing is completely general and tamper-proof, as all the information required here was included in the input data of the DNN. Fig. 2(f) shows that Full DNN successfully predicted the curves with high accuracy for both cases. It is of interest that, for the case of the bad battery, the ground truth (solid lines) and predicted (dotted lines) curves were almost identical, while there was a notable difference for n = EoL in the case of the good battery. This is because the degradation was insignificant in the good battery, and fewer aging features can be discovered by the DNN in the first cycle. Similar conclusions were made in the work of Zheng [29], where the incremental open circuit voltage test for better estimation of SOC are recommended.
https://doi.org/10.1016/j.apenergy.2021.118134_p2_25 | The network design enables the interpretation of the current DNNs. The total counts for the human-picked and data-driven features on EoL being the most influential feature in each input cycle in all batteries in the two DNNs can be revealed by Deep Taylor decomposition (DTD), as shown in Fig. 3. There are 115 × 100 and 95 × 100 counts in total in Fig. 3(a) and (b), respectively. In Discharge DNN (Fig. 3(a)), the top 3 influential features were data-driven features (7) , (8) , and human-picked feature (5) Temperature maximum . In Full DNN, the top 3 influential features were data-driven features (10) , (8) , and human-picked feature (5) Temperature maximum . In contrast, the feature with relatively low relevance in both the DNNs was human-picked feature (1) Charge capacity . Remarkably, the results showed that the most influential features to EoL of a battery are all data-driven features extracted by our Dimension reduction, rather than the human-picked features suggested by the literature, by as much as one order of magnitude. This demonstrated the power of DNNs which is capable of discovering the crucial underlying factors for the performance over and above human intuitions. Download : Download high-res image (291KB)Download : Download full-size image Fig. 3. The total counts for the human-picked and data-driven features on EoL prediction by (a) Discharge and (b) Full DNNs being the most influential feature in each input cycle in all batteries, obtained by Deep Taylor decomposition. (c) The most influential feature for each of the 95 batteries with different EoL in Full DNN.
https://doi.org/10.1016/j.apenergy.2021.118134_p2_26 | We next visualized the most influential feature for each of 95 batteries with different EoL in Full DNN, as shown in Fig. 3(c). It can be observed that data-driven features are more relevant than other features to the batteries with long-range of EoL, showing their great applicability to batteries with different qualities. Furthermore, it is of interest to note that Charge data-driven features (9) and (10) are more relevant to the batteries with EoL below the average value of 806 cycles (marked by a dashed line) while Discharge data-driven features (8) are more relevant to those with longer EoL. This result implies that charging policies are the main reason to cause aging and degradation of batteries. It is also worth noting that, batteries with EoL around the average value typically behaved neutrally without significant characteristics. Thus, it is reasonable that both human-picked and data-driven features were possibly the most influential ones. In our Supplementary, more correlations between EoL and input data were determined by layer-wise relevance propagation (LRP) method in Fig. S23, and selected parts of input data suggested by LRP were also visualized and enlarged in Fig. S24.
https://doi.org/10.1016/j.apenergy.2021.118134_p2_28 | Now we examine the performance of RUL prediction by Full RUL DNN, where . Fig. 4(a) and (b) show the testing RMSE(RUL, RUL) and RMSE(s, s), respectively, where s can be regarded as the unknown age of a used battery. Since this DNN allows accept input from wide range of s (1–1684 cycles), three representative ranges corresponding to “Baby” age (1–100 cycles), “Mid” age (401–500 cycles), and “Old” age (701–800 cycles) were chosen for illustration purpose. RMSE diagrams for RUL and s in the full range are shown in Fig. S25 in Supplementary. It can be observed that RUL was accurately predicted by Full RUL DNN. Most of the regions in Fig. 4(a) are in blue, i.e. RMSE(RUL, RUL) < 50. Download : Download high-res image (298KB)Download : Download full-size image Fig. 4. Testing RMSE of predicted (a) RUL and (b) s, which can be regarded as the current battery age, by Full RUL DNN.
https://doi.org/10.1016/j.apenergy.2021.118134_p2_29 | It is of interest that, in Fig. 4, the regions with relatively high RMSE form 45° sharp lines, i.e. , where is a constant. This is because the last padding technique used here repeated the information of the last input cycle, which was equivalent to assign a greater weight to that cycle in the DNNs. In other words, whenever the data of a single cycle with low quality of measurements was the last element in the input data, the prediction was then greatly misled by that particular cycle, resulting in a sudden increase of RMSE. Similarly, RMSE may also drop immediately when the last input element was with an acceptable quality. For example, region A in Fig. 4(a) with relatively high RMSE is a 45° band located around 55. It is because an anomaly condition (temperature fluctuations of the environmental chamber according to Severson et al. [10]) occurred around those cycles for half of the batteries in the dataset. This indicates that the current DNN successfully reflects the anomaly conditions that occurred in the testing of given batteries. In addition, even the input was with such anomaly conditions, RMSE of the current DNN is still lower than 50 cycles, and it can be further reduced by simply considering more input cycles (greater a). This great flexibility, reliability and robustness are not offered by any other DNN models in the literature which only accept fix amount of input cycles. Another region with relatively high RMSE is marked by triangle B. It is reasonable as the predictions were based on small amount of data and batteries were typically at a relatively healthy state with almost no aging features in their early/warm-up stage. It is worth noting that the first column ( ) in Fig. 4(a) can be compared with the results of Full DNN shown in Table 2. Where their RMSE were both in a similar range between 40 and 80 cycles, even the prediction of RUL is more complex than that of EoL as s is unknown and flexible in Full RUL DNN.
https://doi.org/10.1016/j.apenergy.2021.118134_p2_30 | Fig. 4(b) shows the performance of age prediction s by Full RUL DNN. It can be observed that the occurrence of 45° sharp edges with relatively high RMSE had good agreement with those in Fig. 4(a), showing a high correlation between RUL and s. Full RUL DNN typically provided a more accurate prediction of s when s is small, as shown in Fig. 4(b). In most of the cases, low RMSE(s, s) (<35 cycles) can be achieved when s < 750. However, RMSE(s, s) went up as s > 750 (see Fig. S25 in Supplementary for more detail). This is because the amount of training data corresponding to the batteries with EoL > 750 cycles reduced to 17.3% of the entire dataset (see Fig. S26 in Supplementary), providing insufficient information for Full RUL DNN to learn the corresponding features.
https://doi.org/10.1016/j.apenergy.2021.118134_p2_31 | We next examine the performance of Full RUL DNN on cycle-by-cycle information. Fig. 5(a)(b) shows testing MAPE of discharge power and discharge capacity values at the nth cycle with , . It is remarkable that our MAPE is typically<4% based on the data at any values of s, showing excellent cycle-by-cycle predictability. However, and were relatively difficult to be predicted when n was close to EoL as the batteries became unstable with higher uncertainty, giving a thin black band region at the top of the figures. It is also of interest noting that, for both and , high accuracy can be achieved especially when the values of the predicting target cycle n and the input data age s were close, resulting in a dark blue band from bottom left to top right in Fig. 5(a)(b). These results were also reasonable as the less cycle difference between n and s, less uncertainty may be introduced in the batteries. Fig. 5(c) is the error metric for curves, showing very low values (typically < 4%). However, a thin black band region at the top of the figures still existed for the same reason mentioned above. A relatively higher value of close to 4% can be found in the left half of Fig. 5(c). This is because the batteries at their early-stage (less s) were still healthy with less ageing information. In contrast, age left its traces on the data at the later stage (greater s), providing sufficient information for our DNN to predict curves accurately in a wide range of n. Download : Download high-res image (439KB)Download : Download full-size image Fig. 5. Testing MAPE of (a) discharge power , (b) discharge capacity and (c) the error metric for predicted by Full RUL DNN with , . (d) The ground truth of discharge power curves of ten cells with various EoL provided by Severson et al. [10] and the predicted dotted curves by Full RUL DNN based on one cycle only ( ) at their “Baby” age ( ). The predicted green dotted curves based on “Teen,” “Mid,” and “Old” ages, i.e. , are also shown for the longest EoL battery.
https://doi.org/10.1016/j.apenergy.2021.118134_p2_32 | Fig. 5(d) shows the predicted (dotted lines) and ground truth (solid lines) of discharge power curves of ten selected batteries with various EoL provided by Severson et al. [10]. The prediction was performed based on one cycle only ( ) at the age of “Baby” ( ). It is remarkable that several important features of the curves of all the ten curves were accurately predicted. For example, the endpoints of most of the predicted curves where D = 2.6 Wh matched well with those of ground truth; slope changes of the curves were also accurately predicted; some of the batteries (e.g. battery A marked in Fig. 5(d)) had special fluctuation before the final steepest drop and our DNN can reveal this phenomenon in the predicted curve. We also plot three green dotted predicted curves for the batteries with the longest EoL as an example, based on the input cycles of “Teen,” “Mid,” and “Old” ages (i.e. ), respectively. Note that, the last 100 cycles before EoL were omitted here, as these data were relatively unstable and may have uncommon features of batteries. It can be observed that there was no significant difference between the predicted curves based on the four ages of s as input, demonstrating the robustness of the current DNN.
https://doi.org/10.1016/j.apenergy.2021.118134_p2_33 | Overall, Full RUL DNN was proven to be a powerful tool to accurately predict RUL, age, and cycle-by-cycle information of used batteries based on input data of few consecutive a cycles started from any cycle s. The cycles under anomaly conditions can also be identified. Most importantly, the results proved that the amount of required data for accurate RUL prediction for any given battery can typically be as small as one cycle ( ) and including more input cycles ( ) has limited effect on improving the prediction accuracy. We also show that the data of each cycle of the battery contains sufficient amount of information to be distinguished from each other, provided that the level of precision/resolution of the measurement is sufficiently high in Fig. S27 in the supplementary.
https://doi.org/10.1016/j.apenergy.2021.118134_p3_2 | The proposed DNNs have several advantages compared with the traditional key index measurement methods in practical application. First, a more efficient, convenient, and practicable data storage can be achieved due to the two following reasons. (1) Only a single cycle of data is needed for our DNNs to achieve highly accurate prediction and (2) the stored data of that single cycle can be any cycle before EoL for our Full RUL DNN. This is a significant improvement compared with the conventional machine learning BMSs, which typically required saving the whole sequence of many cycles to predict EoL. Second, take the key index ΔQ100-10(V) suggested by Severson et al. [10] as an example. This index shows a very high correlation with EoL of battery, and yet, requires long measurement, i.e. the 10th and 100th cycles. On the other hand, with the help of Dimension Reduction and last padding technique, our DNNs require measurement on any given single cycle and significantly reduce time and cost. Third, the proposed DNNs is suitable to constantly adjust the model to deal with the interference of environmental change and improve prediction accuracy in practical applications. It is because our DNNs are constructed by two parts: Dimension Reduction and Predictor as shown in Fig. 1, offer training flexibility that the users can choose one of the part or both for adjusting the weights.
https://doi.org/10.1016/j.apenergy.2021.118134_p3_3 | As for potential applications for lithium-ion batteries, it is possible that our DNNs can be used as the early warning and the safety performance system. For example, since our DNNs can predict the future cycle-by-cycle information (such as and curves for the future n-th cycle) based on any previous single cycle of a given battery, these predicted curves can serve as baseline for the future usage of that battery. The users can keep using that battery until the n-th cycle, and compare the actual curves with the predicted base line curves of the n-th cycle. If the actual curves appear worse than predicted baseline curves, it means that the battery has been damaged by unexpected conditions. In this way, the early warning about the health status of that battery can be achieved. Moreover, our DNNs can serve as the predictor in the system of high-throughput battery fabrication, testing, screening and optimization. For example, our DNNs can instantly screen out the just-manufactured batteries with unacceptable predicted EoL; developers can also use our DNNs to predict EoL of batteries subjected to different charging strategies, and thus, charging strategy can be optimized. This approach can also be applied to the optimization of manufacturing parameters.
https://doi.org/10.1016/j.apenergy.2021.118134_p3_4 | In this work, we have shown that single cycle data contains a sufficient amount of information to be distinguished from each other and can be used to predict EoL, RUL and other related properties with high accuracy, even for a completely different dataset (Attia et al. 2020 [12]) without retraining. However, we still need to emphasize that the datasets applied in the current work are measured in laboratories. Our DNNs may need more training data to adapt more complex charging strategies, wider engineering/experience of practical aspects, and broader device type/chemistry.
https://doi.org/10.1016/j.apenergy.2021.118134_p4_2 | This paper first presents two deep neural networks (DNNs) with a novel network design to predict End-of-Life (EoL), charge time , and discharge voltage curve curves at EoL of given batteries. To our knowledge, this is the first work to achieve testing root mean square error (RMSE) of EoL prediction as low as 57 and 33 cycles based on inputs of the first cycle (a = 1) and the first 100 cycles (a = 100) only, respectively (where <EoL> = 806 cycles in the dataset). This was attributed to the introduction of Dimension reduction which extracted data-driven features from the measured profiles of input properties, and the last padding technique. Our results show that these data-driven features played more important roles and were much more influential on the predicted properties in the inference of the DNNs, compared to human-picked features such as the charge/discharge capacity ( , ), and the maximum/minimum temperature ( , ). Moreover, our Full DNN was trained to focus on the overall sequences of properties in each cycle with different charging policies, giving very low RMSE of predicted EoL even for batteries with unknown charging polices. The generality of the current DNN was also examined by applying to a completely different dataset, giving the prediction of EoL and cycle-by-cycle information, such as discharge capacity , discharge power and curves at any given n-th cycle with very high accuracy.
https://doi.org/10.1016/j.apenergy.2021.118134_p4_3 | We also proposed a powerful Full RUL DNN which allows the prediction of remaining useful life (RUL) and the current battery age s, and most importantly, allow the flexibility of both s and a. The last padding technique during the training process enables such flexibility, strengthening the connection of the underlying time-series features between sections of data with different length. Also, the performance of the current networks improved as the amount of training data increases, showing a healthy condition of the networks. The anomaly environmental conditions during the tests of batteries can also be detected in the proposed network.
https://doi.org/10.1016/j.apenergy.2021.118134_p4_4 | With the help of the proposed special convolutional training strategy throughout the entire life cycles, the DNN enables a more accurate prediction (RMSE(RUL, RUL) < 50 cycles in the most of the range of cycles), a more accurate cycle-by-cycle information prediction (error metrics < 4% for the predicted properties), a much smaller amount of required cycles of input data (typically only 1 cycle is needed), and more flexible length of input data (s and a can be arbitrary) than the state-of-the-art algorithm. Thus, practically, our key contributions, including high accuracy of prediction, high efficiency on saving battery history and excellent ability of extrapolation for unknown charging policies and unknown age of used batteries, make our DNNs suitable to be an important component of modern quality control systems in battery manufacturing and battery management systems. The current work demonstrated the power of machine learning, which sheds light on solving the long-lasting problems of health estimation and lifetime prediction of lithium-ion batteries, providing great economic and environmental benefits.
https://doi.org/10.1016/j.apenergy.2021.118134_p4_7 | where Z is standardized value; x is the original value from the raw data; and represent the mean and standard deviation of the raw data, respectively. These standardized data served as the training and testing data sets for the all DNNs. The performance of the DNNs was evaluated by the root mean square error (RMSE), such that
https://doi.org/10.1016/j.apenergy.2021.118134_p4_8 | where n is the total amount of sample; and are the ground truth and predicted values, respectively. All the DNNs achieved relatively lower RMSE than other competitors, showing that key features in the profiles of the properties were successfully captured and correlated with EoL/RUL of batteries. Mean absolute percentage error (MAPE) also served as an error metric for cycle-by-cycle information, e.g. and , such that
https://doi.org/10.1016/j.apenergy.2021.118134_p4_11 | We also applied Deep Taylor decomposition (DTD) [9] to the DNNs to enable the feature explanation. It redistributed the relevance layer by layer from the predicted results back to the input data. This analysis provided the most influential key feature on target, showing that the data-driven features obtained by Dimension reduction were, in general, more important than human-picked features.
https://doi.org/10.1016/j.apenergy.2021.118134_p4_12 | Moreover, in order to obtain the attribution along with the profile of input data, relevance score Rj for the j-th neuron in each layer based on the k-th neuron in the next layer was calculated by using either LRP- or LRP- methods according to the type of the present layer (convolution or dense layers, respectively). These relevance scores were then reweighted by the flat method to have their summation as a unity. The formulation of LRP- and LRP- method can be expressed as ∊
https://doi.org/10.1016/j.apenergy.2021.118134_p4_13 | where and are the output and weight of the current layer; the notation and are with the value of 0 or × whichever is the greater or the fewer ones, respectively; , , and ∊ are coefficients with values of 1, 0, and 0.1. In this way, a relevance score unit vector corresponding to the curve can be obtained, where can be the curves of voltage, current, capacity, and temperature of a given cell. The current DNNs can then be back-propagated layer by layer, turning a black-box into an explainable model.
https://doi.org/10.1016/j.apenergy.2021.118134_p4_14 | All training process was based on python 3.7 and implemented in Keras (v2.3.1) with Tensorflow GPU backend (v2.1.0). Bayesian optimization with tree parzen estimator [31] technique has applied to all DNNs to optimize the hyper-parameters, such as the number of filters, kernel size, pooling type, and the suitable weight for the regularizer of layers. The process included 80 trials and each of which consisted of 80 epochs. All DNNs were trained by Amsgrad [32] optimizer with the default setting. We performed 5-fold cross-validation where 20% of the dataset was chosen as testing sets and 80% as training sets. During the training of the networks, spatial dropout [33] and early stopping [34] methods were adopted to prevent overfitting and to terminate the training. The specification of the current DNNs was detailed in Tables in Supplementary.
https://doi.org/10.1016/j.apenergy.2021.118134_p4_16 | • The codes for prediction and the two experiments in supplementary are released in GitHub: https://github.com/acctouhou/Prediction_of_battery • The entire pre-trained models and dataset of this work are available as follow: https://drive.google.com/drive/folders/1Aq-wfoQ8ltDqziyHUcka7oUncQ7NgSP8?usp=sharing
https://doi.org/10.1016/j.apenergy.2021.118134_p4_18 | Chia-Wei Hsu: Writing – original draft, Conceptualization, Methodology, Software, Validation, Visualization. Rui Xiong: Conceptualization, Validation. Nan-Yow Chen: Conceptualization, Methodology, Validation. Ju Li: Conceptualization, Methodology, Writing – review & editing, Project administration, Validation. Nien-Ti Tsou: Writing – original draft, Conceptualization, Project administration, Funding acquisition.
https://doi.org/10.1016/j.apenergy.2022.118940_p1_2 | In recent years, Li-ion batteries (LIBs) have been utilized in numerous applications, including portable electronic devices, electric vehicles (EVs), and renewable energy systems because they combine the key features of high energy and power densities, long cycle-life, wide operating temperature range, and low self-discharge [1], [2]. However, extending the lifetime of LIBs is still a major concern for designers as the battery remains a major contributor to cost [3]. Undoubtedly, charge/discharge current profiles are important in influencing the life performance of LIBs [4]. Although most of the charge/discharge energy is in the form of DC, for various applications such as EVs, the power grid, and renewable energy systems, alternating current (AC) can be superimposed on the charge/discharge current profile [5]. This is an inevitable consequence of ripple currents (AC harmonics) induced by connected electric machines and power electronics components [6], [7], [8], [9]. In a previous study [5], we characterized some of the effects of varying AC frequency while holding the current magnitude below the manufacturer`s recommended limit. Here we respond to the recent trends in battery usage with which higher loads are being applied and, consequently, LIBs are experiencing larger amplitude AC currents. We examine two rapidly growing areas of interest.
https://doi.org/10.1016/j.apenergy.2022.118940_p1_3 | First, where LIBs are connected continuously to both power source and load, high-amplitude AC waveforms can cause the battery to experience shallow charge-discharge cycles, known as ‘microcycles’. These result in significantly increased battery charge throughput and have been defined as a ‘fast and continuous change of battery current with a change of direction’ [10]. In essence, if the amplitude of the AC component is large enough, relative to the underlying DC, then the battery current changes sign for some portion of the alternating cycle. A diagrammatic representation of the battery current profile is shown in Appendix- Fig. B [11]. The frequency of microcycles varies with the characteristics of the supply and load. For a domestic system, frequencies around 100 Hz (i.e., twice the appliance operating value) are dominant [10]. In automotive applications, microcycle frequency is determined by factors such as motor speed, motor idling, etc., and ranges from 0.1 Hz to 10 Hz [8], [10].
https://doi.org/10.1016/j.apenergy.2022.118940_p1_4 | Clearly, the presence of microcycles indicates an operational inefficiency, whereby the additional charge is passed compared with the microcycle-free situation. However, while there are claims in the literature that this higher charge throughout induces additional capacity fade [12], very few studies have attempted to quantify the impact. Chang et al. [13] investigated the effect of microcycling (100 Hz) in LIBs connected to cascaded multilevel converters, but as they only evaluated one cell (NMC cathode) for each experimental scenario, their findings are not statistically significant. This makes a strong case for the detailed investigation of the impact of microcycles that is presented here.
https://doi.org/10.1016/j.apenergy.2022.118940_p1_5 | The second aspect of this study of high-amplitude AC waveforms focuses on the recent development of AC-only profiles to warm-up/preheat EV batteries in low-temperature environments [3]. Several research groups have claimed that Li-ion cells can tolerate high-amplitude AC current (> ± 2C) at high frequency (>100 Hz), with negligible life reduction (Table 1) by calculating the maximum permissible AC current (v.i.). Yet to date, verification of these limiting values has been based only on short-term analyses of degradation, with the longest cycle test extending to around 5 days (Table 1).
https://doi.org/10.1016/j.apenergy.2022.118940_p1_7 | Since different forms of ageing emerge at different stages of battery life [14], [15], the effects of high-amplitude AC (i.e., the calculated maximum permissible values) need to be recorded throughout the full lifetime. The second aspect of AC-heating is simply the long-term effect of the heating itself. Uddin et al. [12] operated LiNiCoAlO2 (NCA) cells for 1200 charge/discharge cycles with superimposed AC (peak-to-peak 1.2C) profiles that included the frequencies 10 Hz, 55 Hz, 254 Hz, and 14.8 kHz. They reported higher temperatures for the cells subjected to AC waveforms and concluded that the greater capacity loss noted for the latter was due to thermal effects, such as the accelerated growth of electrode surface films. This calls into question the overall benefit of AC preheating and provides another strong reason for investigating what is a complex relationship between AC frequency and amplitude, and the resultant heat generation.
https://doi.org/10.1016/j.apenergy.2022.118940_p1_8 | Against this background, the study presented here investigates the effects of large amplitude AC waveforms on lithium battery performance in two important emerging situations, namely where: (i) the dynamic current profiles encountered in renewable energy and electromobility systems induce significant amounts of microcycling of the battery; (ii) AC preheating protocols, based on the maximum permissible amplitude, are applied repetitively, for extended periods, as would be expected for EV batteries in the course of normal service-life. Both scenarios pose combinations of temperature, frequency, and current amplitude that have, to date, not been investigated to any significant degree. In response, we follow the degradation of a set of fresh LiFePO4 (LFP) cells exposed to high-amplitude AC-only and superimposed AC profiles, which model the two situations of interest, over 1000 charge/discharge cycles (∼200 days). We also compare the results with those from our previous work [5]. In that study, we clarified the links between the presence of AC and the various aspects of battery performance and degradation through a detailed examination of the electrochemical processes that are invoked over each range of AC frequencies. We note that all of those results [5] were obtained with relatively low AC amplitudes, well under those set by the manufacturer. In the present study, we push AC amplitude to much higher levels while maintaining the same DC reference current [5] so that new information related to microcyling effects and AC-heating protocols can be acquired and analyzed.
https://doi.org/10.1016/j.apenergy.2022.118940_p1_9 | The structure of this paper is as follows: Section 2 explains the method for finding the maximum permissible AC current at different frequencies along with details of experiment scenarios, the experimental setup, and characterization and cycle life tests are explained. Section 3 discusses the long-term ageing results, and conclusions are set out in Section 4.
https://doi.org/10.1016/j.apenergy.2022.118940_p2_3 | A full description of the experimental procedure is provided in Ref. [5] and will therefore not be duplicated here. For completeness, however, a summary highlighting pertinent aspects of the test program is provided for reference.
https://doi.org/10.1016/j.apenergy.2022.118940_p2_4 | High Capacity K2123A (LFP)/ LiC6 (graphite) cells (K2 Energy) with the nominal capacity of 600 mAh (based on C/5-rate) with the configuration of 16,320 were employed. The recommended continuous charge/discharge current by the manufacturer is 300 mA (0.5C), and the maximum operating current rates for both charge and discharge are specified as 1200 mA (2C). The manufacturer’s recommended voltage limits are 2.5 V and 3.65 V, corresponding to 0% and 100% State-of-Charge (SOC), respectively; and the nominal voltage of the cell is 3.2 V. All experiments in this study were done on the electrochemical workstation of VMP3 (Biologic Science Instruments SAS) multichannel test unit. The EC-lab software V11.33 was also employed to analyze the collected data. The DC + AC current profiles at different frequencies and amplitudes were generated based on the galvanostatic electrochemical impedance spectroscopy (GEIS) technique, as explained in [5]. To monitor the cell temperature, every cell was separately equipped with two Type K thermocouples glued onto the surface of the cell. The ambient temperature in the test room was controlled in the range of 22–24 °C. Before starting the cycle life tests, the cells were stabilized over five charge/discharge cycles at the recommended manufacturer`s C-rate (C/5). The characterization tests involved C/5capacity retention tests; the C/25capacity test to measure the incremental capacity with the measurement sample rate 2 mV; EIS tests were performed at 100%, 70%, 50%, 30%, and 0% SOCs. The initial characterization of fresh LFP cells from the same batch was done, and small cell-to-cell variations were observed (as shown in Supplementary Data-A.1).
https://doi.org/10.1016/j.apenergy.2022.118940_p2_6 | An equivalent electrical circuit (EEC) represents different electrochemical reactions of the cell by employing electrical circuit elements, which can explicitly model the performance of the cell [16]. In this work, we established that the EEC, illustrated in Fig. 1 (a), is able to simulate the measured EIS spectra of the LFP test cells with a high degree of accuracy. Fig. 1 (b) illustrates the accuracy between the simulated and measured data with a mean value of absolute error ( ) of 1.7 mΩ and the Sum of Squared Errors (SSE) of 164 . The Bode plots of the measured EIS spectra and fitted impedance are also depicted in Fig. 1 (c). Error plots (Fig. 1 (d)) for the fresh cell show that the maximum error in fitted data for both and angle (Z) is less than 5%. The EEC model includes RO as the equivalent series resistance (correlated to the electrolyte resistance plus resistance of leads and connections), charge-transfer resistance (Rct) in parallel with a constant phase element (CPE) element to simulate charge-transfer reactions [17], and Warburg impedance (ZW) which models the diffusion process. The CPE includes a generalized capacitance (Q) and the depression factor (α) [18], which is defined as: (1) where the angular frequency is ω = 2πf. ZW occurs at very low frequencies (usually below 1 Hz) and appears as a linear slope with an approximated angle of 45ο at the low-frequency region. Based on [18], ZW is defined as: (2) where RW is called the diffusion or Warburg resistance and is the diffusion time constant. Table 2 presents the fitting results for all EEC parameters at 50% SOC and room temperature. Download : Download high-res image (484KB)Download : Download full-size image Fig. 1. (a) The proposed equivalent electrical circuit model for the investigated cell. (b) Nyquist plot for measured impedance and fitted curves. (c) Bode plot for measured and fitted values at BOL. (d) Error plot for measured and fitted values of │Z│ and angle (Z). Table 2. Estimated values for all EEC parameters at the beginning of life of a specific LFP cell. Parameters Estimated values RO 106 (mΩ) Rct 87 (mΩ) Qct 0.314 (F) αct 0.7 RW 202 (mΩ) 80 (s)
https://doi.org/10.1016/j.apenergy.2022.118940_p2_8 | Literature suggests (Table 1) that to find the maximum theoretical permissible AC that has no harmful impact on the battery health, it is essential to keep the amplitude of voltage oscillation induced by AC in a ‘proper’ or ‘safe range [19]. However, there are two distinct views of how to define this range. One view is that as long as the bounds set by the maximum (top-of-charge) and minimum (end-of-discharge) voltages are not exceeded, then high-frequency AC perturbations, even at high AC amplitude, do not cause significant damage [20], [21], [22], [23], [24]. The second view considers the polarization voltage induced by AC perturbations [25], [26]. The induced AC voltage includes the instantaneous ohmic overpotential and polarization overpotential. While the ohmic overpotential does not activate any specific electrochemical reactions, the polarization voltage is associated with electrochemical processes of charge-transfer, solid electrolyte interphase (SEI) formation, and diffusion of lithium ions in the solid-state [27]. In other words, the polarization voltage is associated with the required overpotential for the intercalation/de-intercalation of lithium ions at the surface of electrodes. As the ageing mechanism occurring on the graphite (as the most common negative electrode) during charging are much more pronounced than the positive electrode [14], the threshold voltage, beyond which the intercalation on the graphite could happen, has been calculated in [19], [25], [26], [27]. This threshold voltage has been used as a gauge to calculate maximum permissible AC amplitude [19], [25], [26], [27] at different frequencies. This theory points out that as long as the AC current induces a voltage oscillation below the calculated threshold polarization overpotential, the life performance of the Li-ion cell is not affected by AC perturbations.
https://doi.org/10.1016/j.apenergy.2022.118940_p2_9 | In the following, the maximum permissible AC amplitudes for different frequencies at room temperature (24 °C) for the LFP cells based on the above-mentioned approaches are calculated. Then, in Section 3, the LFP cells were stressed by the calculated AC amplitudes for extended periods of service to experimentally investigate the effectiveness of the theory.
https://doi.org/10.1016/j.apenergy.2022.118940_p2_10 | First, we calculate maximum currents with reference to the cell voltage limits (i.e., top-of-charge and end-of-discharge values). When an AC profile as is applied to a cell, the maximum permissible AC (Amax) can be calculated as (3) based on [20]: (3) where the charge and discharge cut-off voltages are Vmax = 3.65 V and Vmin = 2.5 V, respectively, presents the magnitude of the cell impedance, and VOCV is the cell voltage in equilibrium status. Since VOCV and vary with SOC [18], Amax is a dependent variable on SOC. Due to small cell-to-cell variation, only results of one cell are depicted in Fig. 2. Nyquist. Download : Download high-res image (608KB)Download : Download full-size image Fig. 2. AC impedance, VOCV, and calculated maximum AC amplitude for cell 1. (a) EIS results (Nyquist plot) at beginning of the test at different SOCs at room temperature. (b) Bode plot- Magnitude of AC impedance at different frequencies and SOCs. (c) Charge/discharge open circuit voltage vs. SOC at C/25 rate. (d) Maximum permissible AC at 50% SOC based on both safety voltage limits and prevention Li+ deposition.
https://doi.org/10.1016/j.apenergy.2022.118940_p2_11 | and Bode plots of the cell impedance at different SOCs of 100%, 70%, 50%, 20%, and 0% at room temperature are illustrated in Fig. 2 (a)-(b). As it can be seen that the impact of SOC on the low-frequency region is much more observable than at high-frequencies. Fig. 2 (c) also shows the charge/discharge voltage at C/25 rate, which can be considered as VOCV due to negligible ohmic voltage drop. The hysteresis phenomenon of the VOCV, which is about 70 mV difference in charge/discharge voltage at the same SOC point, is observable in Fig. 2 (c). According to (3) and Fig. 2 (a)-(c), Amax for SOCs of 50% and the frequency range of 0.1 Hz to 1000 Hz is calculated based on C-rate and shown in Fig. 2 (d). Based on that, for all frequencies above 0.1 Hz, Amax is significantly higher than the maximum manufacturer`s current (2C). For very low-frequency AC (f < 0.1 Hz) that can be assumed as DC, Amax is close to the manufacturer’s current limit.
https://doi.org/10.1016/j.apenergy.2022.118940_p2_12 | In the second approach, where the calculation of Amax is based on the polarization voltage, we follow the methodology outlined by Ge et al. [27], which uses a three-electrode lithium-ion cell. They stated that to avoid lithium deposition on the negative electrode, the solid-liquid potential difference on the surface of the negative electrode particles should be larger than the equilibrium potential of the lithium deposition reaction, which is 0 V vs. E(Li/Li+) [25], [28]. The overpotential of the negative electrode during charging ( [27] can be defined as: (4) where is the solid-phase potential of the negative electrode, is the electrolyte phase potential of the negative electrode, and Ue is the equilibrium potential of the negative electrode at a specific SOC [27]. By linearizing the Butler-Volmer equation [27], can be approximated as: (5) where i is the applied current and Zct,anode is the charge-transfer impedance of the negative electrode. Hence, if Zct,anode and Ue are available at different SOCs, i or Amax can be calculated based on (6):
https://doi.org/10.1016/j.apenergy.2022.118940_p2_13 | In this work, an approximated method was employed instead of using a three-electrode cell, which is explained in Appendix A. Fig. 2 (d) compares plots of Amax vs. frequency for both approaches, which clearly yield starkly different behaviour. Most obvious is the much stronger sensitivity of the safety voltage limit to frequency, such that below ∼ 25 Hz even the manufacturer’s recommended maximum current is regarded as too high. Above 30 Hz, tolerance for AC current increases rapidly, and at 100 Hz, a current of 4C is regarded as safe. The values of Amax, at 50% SOC and room temperature, for frequencies of 1000, 100, 10, 1, and 0.1 Hz are nearly 4.8C, 3.8C, 1.7C, 1.55C, and 1.5 C, respectively.
https://doi.org/10.1016/j.apenergy.2022.118940_p2_15 | The purpose of this sub-section is to assess the accuracy of the EEC model in simulating the AC voltage responses versus the measured one. This study helps us to understand whether the induced polarization overpotential in practice, i.e., (de)/intercalation overpotential, for different AC profiles can be compared with their theoretical values obtained by the EEC model. Thereby, the effectiveness of the proposed method of finding maximum permissible AC in Section 2.3 can be evaluated. To do this, the AC voltage evolutions induced by AC-only profiles were measured over different C-rates and frequencies at nearly 50% SOC and room temperature at the beginning of life (BOL) of the cells, shown in Fig. 3. To analyze the actual AC voltage oscillation, the proposed EEC model (Fig. 1 (a)) corresponding to EIS results (Fig. 1 (b)) was employed, based on which Zcell can be described as (7): Download : Download high-res image (831KB)Download : Download full-size image Fig. 3. AC voltage and current evolution at different frequencies for cell 1 at SOC = 50%. (a) 100 Hz, (b) 1000 Hz, (c) 0.1 Hz.
https://doi.org/10.1016/j.apenergy.2022.118940_p2_16 | Warburg impedance can be neglected in the medium to high frequency region (f > 0.5 Hz) [28], and for medium-frequencies (0.5 Hz < f < 1000 Hz), Zcell includes ESR resistance, and charge-transfer impedance (Zcharge-transfer) as is shown in Fig. 1 (b). Also, for frequencies above 1000 Hz up to 1200 Hz, Zcell can be approximated with only ESR resistance. It should be mentioned that for fresh cells used in this study, the imaginary part of AC impedance of the cell (Im (Z)) is equal to 0 for frequencies around 1200 Hz. For frequencies above 1200 Hz, the inductive behaviour can be observed, which results from the current collectors and leads; and no electrochemical processes happen at this region [29], [30], and therefore it is neglected in this work. As a result, the AC voltage induced by an AC perturbation at room temperature can be obtained as (8) for different frequency ranges, according to Fig. 1 (a) and (b): (8) where VOCV is the equilibrium voltage of the cell, VO is the instantaneous ohmic overpotential, and Vct, and VW are overpotentials that are associated with charge-transfer, and diffusion, respectively.
https://doi.org/10.1016/j.apenergy.2022.118940_p2_17 | The predicted voltage evolution based on (8), and the measured AC voltage oscillation amplitudes are presented in Table 3. From this, was calculated from the measured peak-to-peak voltage and current. For comparison, (EIS) is the cell impedance that is derived from the corresponding Bode plot (Fig. 2 (b)). According to Table 3, for different frequencies, the difference between and (EIS) is<5 mΩ, which is within the error associated with measurements and/or SOC determination. Values for VO and were calculated from Vpeak (during the charge cycle) and (8). The /EEC was calculated according to obtained from fitting results in Table 2. From Table 3, for frequencies of 100 and 1000 Hz, where Warburg (diffusion) impedance is negligible, the overpotential difference is ≤ 5 mV between the measured overpotential and the simulated one at f = 100 and 1000 Hz. For 0.1 Hz, charge-transfer and Warburg overpotentials could not be distinguished based on the measured Vpeak. However, their summation ( + ) corresponds well with the simulated value (ΔV ≤ 8 mV), which shows that there is good agreement between measured voltage oscillation and the predicted one based on (8). Therefore, according to Table 3, the charge-transfer polarization voltage (6 mV) at a high frequency of 1000 Hz and a high AC amplitude of 4C is significantly smaller than the one (98 mV) at 0.1 Hz and even 2C AC amplitude. At the frequency of 100 Hz, also applying 2C at 50% SOC, induced around 33 mV of the charge-transfer polarization and almost zero voltage for diffusion reactions. This amount of the charge-transfer polarization (33 mV) is much smaller than the calculated threshold voltage (≈ 120 mV) in Appendix A, beyond which the charge-transfer reactions might be activated. It points out that most of the AC components only charge/discharge the double-layer capacitor at high frequencies, and a small portion of it passes through the charge-transfer resistance. Table 3. Voltage and current fluctuations at different frequencies for cell 1 at SOC = 50%. f (Hz) IPeak VPeak (mV) (mΩ) (mΩ) VO (mV) (mV) (mV) (mV) (mV) 100 ±1.2 A (±2C) 160 134 129 127 33 29 ≈ 0 0.35 ±2.4 A (±4C) 315 131 251 64 58 ≈ 0 0.7 1000 ±1.2 A (±2C) 128 107 106 128 ≈ 0 3 ≈ 0 0.28 ±2.4 A (±4C) 261 109 257 4 6 ≈ 0 0.55 0.1 ±0.3 A (±0.5C) 65 216 220 32 N/A 24.5 N/A 8.5 ±1.2 A (±2C) 268 223 128 N/A 98 N/A 34
https://doi.org/10.1016/j.apenergy.2022.118940_p2_18 | On the other hand, loading ± 2C at 0.1 Hz and 50% SOC induced around 132 mV of the charge-transfer polarization, according to Table 2, which is higher than the calculated threshold (de)/intercalation voltage (120 mV), Appendix A. This level of induced polarization voltage shows that low-frequency AC activates charge-transfer and diffusion processes. Hence, by repeating 5 cycles of AC duties and measuring the voltage oscillation, the results revealed that the theory for calculating Amax is valid.
https://doi.org/10.1016/j.apenergy.2022.118940_p2_20 | In order to investigate the aging effects of high-amplitude AC profiles at high frequencies, an AC amplitude of 2C corresponding to the manufacturer-recommended maximum C-rate was applied at 100 Hz and 1000 Hz on fresh cells for 30 days (at 50% SOC). Here, it is noteworthy to mention that while the zero DC offset for AC-only profiles suggests that cell voltage should remain constant, the combination of a Coulombic Efficiency < 100% together with cell side-reactions that cause self-discharge, indicates that SOC will fall slightly during testing [6]. This was dealt with by applying a constant voltage (CV) sequence at the predefined average voltage whenever an error in SOC of > 1% was detected. The SOC drift was calculated based on every 10 h (T = 10 h).
https://doi.org/10.1016/j.apenergy.2022.118940_p2_21 | Subsequently, an accelerated form of AC-based thermal cycling, similar to the previous literature was conducted (Table 1). For these scenarios, the cells were stressed with Amax (4C, 100 Hz and 2C, 0.1 Hz) for 1 h (note that typical AC preheating methods usually operate for less than 15 min [3]). Afterwards, the cells were rested for 1 h, and the whole scenario was repeated for 10 days, as presented in Table 4. It is noteworthy to mention that for an EV battery pack, practically, the preheating period is a small portion of the battery life compared to the driving cycle; for cold regions (−30 °C) maybe once per day [31]. Therefore, stressing the cells during 10 days consecutively was viewed as a valid time for the investigation of aging. Three fresh cells were allocated for each scenario of AC-only profiles in this work. For characterization tests, the check-ups were conducted every 5 days within a 30-days test, and for the other tests, the characterization was done at BOL and the end of test (EOT). Table 4. Four scenarios of applied AC-only current profile at different frequencies and AC amplitudes. Scenario f (Hz) AC amplitude IQ AC cycle duration AC1 100 ±2C = 0.63C 30 days AC2 1000 ±2C 0.63C 30 days AC3 100 ±4C 1.27C 10 days AC4 0.1 ±2C 0.63C 10 days
https://doi.org/10.1016/j.apenergy.2022.118940_p2_22 | Two scenarios of DC + AC profiles (0.5C ± 1C) with two frequencies of 0.1 Hz and 100 Hz were also applied to the LFP cells, so as to represent the real situations for renewable energy and electromobility systems [10] (Table 5). The reason for choosing ± 1C was because the superimposed AC is the maximum allowable AC amplitude is directly dependent on the SOC, and the maximum theoretical AC amplitude was calculated at 50% SOC in this work. Hence, to ensure for the whole range of SOC (from 0% to 100% SOC by the coupled DC + AC profiles) that the AC amplitude would not exceed the permissible rate at different frequencies, smaller C-rate (±1C) compared to calculated maximum AC at 50% SOC was considered as superimposed AC. In this case, cells were charged by a DC + AC current profile to a cut-off voltage of 3.65 V, and then charged only under CV condition until the current fell below C/25. With no rest time, each cell was immediately discharged at the imposed DC + AC current to 2.5 V. Since the applied current had a significantly higher RMS value, the cell could reach its discharge cut-off voltage earlier when it was not completely discharged. As a result, to ensure all cells were discharged to the same SOC, a CV sequence was also implemented for the discharge process, in which the voltage was held at 2.5 V until the current dropped to below C/25. A different way of assessing the impact of AC was implemented in Case 3, where the DC value was set at the RMS value of the DC + AC current signals. Other aspects of the present study allow the long-term results to be compared with those from our previous work [5] under the same DC and frequency settings (viz., Cases 4, 5, 6, and 7) but with variable AC amplitudes and RMS values, as presented in Table 5. Fig. 4 (a) depicts one complete charge/discharge cycle with microcycles at (0.1 Hz), and Fig. 4 (b) illustrates the voltage and current evolution within 50 s during charging at ∼ 50% SOC, showing constant periods of discharge (negative current) during the charging process. The designated cells were operated for 1000 full charge/discharge cycles, with characterization tests every 100 cycles. The test duration for each scenario (Cases 1, 2, and 3) was ∼ 200 days. Table 5. Configurations of the experiment scenarios for superimposed AC profiles. Scenarios Waveform f (Hz) DC -charge & discharge AC amplitude RMS Case 1: AC-100 Hz-0.86C 0.5C + 1C Sin (2π 100 t) 100 0.5C ±1C 0.86C Case 2: AC-0.1 Hz-0.86C 0.5C + 1C Sin (2π 0.1 t) 0.1 0.5C ±1C 0.86C Case 3: DC*-0.86C 0.86C 0 0.86C 0 0.86C Case 4*: AC-100 Hz-0.61C 0.5C + 0.5C Sin (2π 100 t) 100 0.5C ±0.5C 0.61C Case 5*: AC-0.1 Hz-0.61C 0.5C + 0.5C Sin (2π 0.1 t) 0.1 0.5C ±0.5C 0.61C Case 6*: DC-only 0.5C 0 0.5C 0 0.5C Case 7*: DC* 0.61C 0.61C 0 0.61C 0 0.61C * The cases labed by star (*) were conducted in our previous work. Download : Download high-res image (365KB)Download : Download full-size image Fig. 4. (a) An example of a full cycle of charge and discharge with DC + AC current profile at 0.1 Hz at BOL. (b) Voltage and current evolution at SOC≈ 50% during charge within 50 s for DC + AC (0.1 Hz).
https://doi.org/10.1016/j.apenergy.2022.118940_p2_23 | Charge throughput is quantified by integrating the absolute value of cell current (Icell) during a specific period, according to (9). The rate of the additional charge throughput induced by microcycles can be expressed as IQ, which is also defined in (9) based on [19]:
https://doi.org/10.1016/j.apenergy.2022.118940_p2_24 | As can be seen in Fig. 4 (b), the cells experienced a significant amount of microcycles, i.e., the charge throughput was noticeably higher in this case compared to DC-only or DC + AC scenarios without microcycles (scenarios 4–7). According to (9), IQ is equal to 0.44 IDC meaning the total charge throughput increases by 44% in Cases 1 and 2.
https://doi.org/10.1016/j.apenergy.2022.118940_p3_3 | 3.1.1. Capacity fade The normalized average capacity fade results, based on the three samples for each scenario, are illustrated in Fig. 5 for AC-only (AC1 to AC4) scenarios along with standard deviations. Based on that, stressing the cells by AC profiles with maximum manufacturer`s recommendation C-rate (2C) at high frequencies of 100 and 1000 Hz over 30 days resulted in around 2.5% and 1.75% capacity fade, respectively. By comparison, capacity fade data for Case 6 (DC-only) show that after 200 cycles (∼30 days), the cells stressed at 0.5C- DC-only profile lost ∼ 6.5% capacity (Table 6). This means that a very high current can be applied to the cells during very short time pulses (≥100 Hz) with negligible capacity loss, even for relatively long periods. Furthermore, for the sake of ageing investigation of AC heating methods, the repetition of AC cycles during 10 consecutive days reveal that the cells subjected to AC-only at 100 Hz with theoretical maximum permissible AC (4C) only lost 1.5% of their capacities, according to Fig. 5 (a). However, this rate is more pronounced for the 0.1 Hz-AC profile (AC4), showing a 3.5% capacity loss over 10 days. The aging results illustrated in Fig. 5 (a) support the relevance of the proposed theory in Section 2.4 regarding aging and suggest that loading ± 4C current at 100 Hz does not induce AC voltage higher than the (de)/intercalation threshold voltage (Table 3), and therefore, does not induce significant capacity loss. By contrast, applying ± 2C at 0.1 Hz is likely to induce (de)/intercalation processes because the AC voltage oscillation increases beyond the threshold (Table 3), and hence, the subsequent capacity loss is expected. In this case, the influence of two important ageing factors, temperature rise and total charge throughput needs to be discussed. Download : Download high-res image (413KB)Download : Download full-size image Fig. 5. (a)The normalized average capacity fade results, based on the three samples for each scenario, for AC-only (AC1 to AC4) scenarios along with standard deviations over 30 days. (b) The surface temperature rise for cases of AC3 and AC4 and also the ambient temperature during the first 5 h of the test. Table 6. The normalized capacity fade (%) shows the average capacity loss over 1000 cycles compared to the initial discharge capacity for each scenario. The 0th cycle column presents the average initial discharge capacity in mAh. Average of maximum surface temperature during discharge of each characterization tests for the different scenarios. Error bars represents the standard error of mean. Cycle Average Capacity fade (%) Case 1 Case 2 Case 3 Case 4 Case 5 Case 6 Case 7 0 535 531 536 545 540 541 540 100 4.92 6.66 6.61 6.11 5.37 5.17 6.10 200 6.68 11.80 9.02 8.25 7.40 6.65 7.53 300 8.64 14.50 11.93 10.03 9.81 8.62 8.59 400 10.34 16.07 13.90 11.49 11.35 9.91 9.90 500 12.17 18.33 15.32 12.53 12.83 11.27 11.21 600 14.0 19.58 16.62 13.27 14.57 12.29 12.64 700 14.82 20.92 17.61 13.88 15.80 12.87 13.95 800 15.77 22.42 18.54 14.25 16.91 13.86 15.32 900 16.40 23.31 19.62 14.80 18.64 14.54 16.38 1000 16.87 24.59 20.66 15.47 19.50 15.34 17.32 Mean ± σ(°C) temperature 3.1 ± 0.5 4.1 ± 0.4 3.8 ± 0.3 2 ± 0.4 2.4 ± 0.4 1.8 ± 0.7 2.2 ± 0.3
https://doi.org/10.1016/j.apenergy.2022.118940_p3_4 | 3.1.2. Temperature rise Fig. 5 (b) depicts the surface temperature rise for cases of AC3 and AC4 and also the ambient temperature during the first 5 h of the test. As can be seen, the temperature rise is completely consistent for both cases. For AC3, the surface temperature increased sharply from around 23.5 °C to 32 °C during 25 min, and then stabilized towards 33 °C, showing the maximum rising temperature at ± 4C and 100 Hz is nearly 10 °C (versus the ambient temperature). In the case of AC4, the temperature rise was around 4 °C, following a similar trend. Considering the major source of generating internal heat is the Joule heat (Q = ), as the reversible heat related to the electrochemical reactions is cancelled within one period [20], higher AC resistance at 0.1 Hz (≈ 200 mΩ) compared to the one at 100 Hz (≈ 128 mΩ) was not an influential factor in temperature rise for such high current application. But the difference between temperature rise in the case of applying ± 4C (10°) and ± 2C (4°) shows the parameter of is the determining factor in the temperature rise. Although the cells stressed by AC3 experienced almost two times higher internal heat generation compared to the ones stressed by AC4, they lost less capacity (Fig. 5 (a)). This may indicate that as long as the temperature rise is controlled during the specific interval, as what happens for AC preheating protocols, even a high-temperature rise (i.e., high internal heat generation rate) has an insignificant impact on additional capacity loss.
https://doi.org/10.1016/j.apenergy.2022.118940_p3_5 | 3.1.3. Charge throughput Due to the impact of microcycling, as presented in Table 4, the LFP cells experienced a total throughput equivalent to having been cycled with an average current of IQ = = 0.63C [32] for AC1 and AC2. According to Table 6, the cells stressed by DC* − 0.61C (Case 7) suffered 7.5% capacity loss during nearly 30 days (200th cycle). By comparison, the ageing impact of AC1 and AC2 (the 100 and 1000 Hz-AC profiles), for which the cells experienced the nearly same amount of charge throughput compared to DC*-0.6, was significantly less, which indicates that it is the frequency that dictates whether the induced microcycles induce Faradaic reactions or not. Only that part of the current that activates the Faradaic processes can result in the undesired side-reactions in the cell, and consequently can affect the degradation mechanisms [19]. For high-frequency AC, most of the AC current is taken up in charging/discharging the double-layer capacitance [5]; therefore, it can be said that a significant amount of high-frequency microcycling is effectively filtered out and therefore does not contribute to capacity loss. While in the case of AC-only 0.1 Hz (AC4), for the same IQ of 0.63C, the cells lost more capacity during one-third of the cycling time (10 days) compared to the cycling time of AC1 and AC2 (30 days). Therefore, for low-frequency AC, for which most of the AC current flows through the charge-transfer resistance and consequently Faradaic reactions have enough time to occur [5], higher charge throughput induced by microcycles causes the accelerated degradation. This conclusion becomes particularly important for the AC preheating methods as some previous literature [22], [27] states that as long as the current parameters are selected properly, the AC heating method for even low frequency (0.5 Hz) does not cause additional degradation. However, to predict the maximum permissible AC at low frequencies, if AC imposes microcycles like AC-only profiles, the impact of total charge throughput needs to be considered (based on IQ).
https://doi.org/10.1016/j.apenergy.2022.118940_p3_7 | 3.2.1. Capacity fade The capacity fade results for all cycled cells, as averages for triplicate cells, are presented in Table 6. The same data are plotted in Fig. 6. According to Table 6, comparing case 1 and case 4 shows that for the same average current, superimposing two times higher AC (±1C) at a high frequency of 100 Hz resulted in only ∼ 1.4% further degradation on average over 1000 cycles. Furthermore, for the same RMS value (0.86C), the DC*-0.86C (case 3) imposed nearly 3.8% more degradation compared to AC-100 Hz-0.86C (case 1), while superimposing ± 1C of AC yielded a similar capacity fade in comparison with the DC-only (case 6), around 1.5% difference. Hence, the impact of high-amplitude superimposed AC at the frequency of 100 Hz on the capacity fade rate can be classified as insignificant. Download : Download high-res image (326KB)Download : Download full-size image Fig. 6. Average capacity fade over 1000 cycles for all cases. On the other hand, according to Table 6, for the same average current, superimposing ± 1C at 0.1 Hz (case 2) induced around 9% further degradation compared to the DC-only scenario (case 6). Furthermore, for the same DC and RMS values, AC-0.1 Hz-0.86C (case 2) yielded around 7.5% more capacity fade than AC-100 Hz-0.86C (case 1), showing that low-frequency AC severely affected the degradation rate. Comparing case 2 with case 5, the same frequency and average current but different AC amplitudes point out that the extent of capacity fade at low-frequency AC is strongly dependent on the applied AC amplitude. From this, it can be deduced that the RMS value is the deciding factor for the accelerated degradation rate for low-frequency superimposed AC. This fact is clearly seen in the difference in a capacity fade between AC-0.1 Hz- 0.61C (case 5) and DC*-0.61C (case 7), which is ∼ 2%. Such slightly higher capacity fade is probably due to the fact that case 5 applies additional stress to the cells because it features a higher peak (1 C), compared with case 7. However, AC-0.1 Hz- 0.86C (case 2) degraded the cells around 4% more than DC*-0.86C (case 3), which suggests that apart from the direct correlation between RMS value and the accelerated degradation, other factors might also exacerbate the capacity fade. Consequently, the impact of temperature rise and the total charge throughput needs to be studied.
https://doi.org/10.1016/j.apenergy.2022.118940_p3_8 | 3.2.2. Temperature rise First, since all LFP cells were degraded in the same controlled temperature environment, variations in temperature rise are likely to be associated with differences in the RMS value of the current profiles. Table 6 summarizes the mean maximum surface temperatures for each scenario. For the same RMS value, AC-100 Hz- 0.86C (case 1) and DC*-0.86C (case 3) exhibited similar temperature rise over time, although the temperature increase was slightly less for case 1. To elucidate this phenomenon, the total Joule heat (QT) can be defined as (10): (10) where QDC and QAC are the generated Joule heat by DC and AC currents, respectively; ZRe is the real part of the AC impedance, RDC is the DC resistance of the cell, which is usually measured by applying a pulse current and reading the voltage difference at the beginning and end of pulse duration [33], and Irms is the RMS value of the AC current signal. To find a relationship between QDC and QAC, it is assumed that = x.IDC for the sinusoidal current. Then, QT can be described based on QDC as (11): In [33], it has been shown that the measured resistance at f = 0.1 Hz is acceptedly comparable with the derived value of DC pulse current signals. Therefore, here, RDC and RDC* can be considered as equal to ZRe at 0.1 Hz (ZRe,0.1 Hz) at their respective EIS measurements at room temperature (Fig. 2 (a)). As a result, according to (11), the calculated Joule heat for case 1 is less than for cases 2 and 3, referring to this fact why temperature rise was slightly less at the case of the DC + AC (100 Hz) rather than DC* and low-frequency AC scenarios. Hence, such additional temperature rise in the case of high-frequency superimposed AC compared to DC-only profile (∼1.2 °C) have an insignificant impact on additional capacity fade due to the degradation model in [34]. In addition, the difference in temperature rise between case 2 (AC-0.1 Hz- 0.86C) and case 3 (DC*-0.86C) is below 0.5 °C, which is in agreement with (11) and shows that both scenarios experienced relatively the same amount of Joule heating. It suggests that the internal heat generation had an insignificant impact on further degradation of case 2 compared to case 3.
https://doi.org/10.1016/j.apenergy.2022.118940_p3_9 | 3.2.3. Charge throughput Due to the impact of microcycling, it can be seen that although case 1 increased the charge throughput by 44% in comparison with case 4 and case 6, the capacity fade difference among all three cases (1, 4, and 6) is insignificant (∼1.5%) over 1000 complete cycles, which suggests that high-frequency microcycles did not cause further degradation compared to the coupled DC + AC where the sign of the current does not change (i.e., there is no increase in charge throughput). This finding is in agreement with the theory of maximum permissible AC, presented in Section 2.3, which states that as long as Faradaic processes are not induced by the AC component, higher current stress can be tolerated by the cell. Most previous studies have employed AC amplitudes that are smaller than the DC component, thereby removing the incidence of microcycling [9], [29], [32], [35]. A difference of 44% in total charge throughput is also present in the comparison of cases 2 and 3 (Table 6). Here, though, the AC component is delivered at low frequency (0.1 Hz, case 2). As noted above, IQ is equal to 0.44 IDC, which means that the cells in case 2 were actually subjected to an effective current of 1.44 IDC (=0.72C), instead of 0.5C. Linear interpolation between the samples of case 6 (DC-only: 0.5C) and case 7 (DC*-0.61C) estimates the capacity fade at 0.72C (=1.44 IDC) as 19.3%, which is around 4% more than the DC-only scenario. This suggests that the microcycling generated in case 2 probably increases the capacity fade by around 4% compared with case 3. Therefore, for low-frequency AC, for which most of the AC current flows through the charge-transfer resistance, higher charge throughput induced by microcycles causes accelerated degradation.
https://doi.org/10.1016/j.apenergy.2022.118940_p4_2 | With high-power applications for batteries, such as renewable energy systems and electric vehicles, increasingly featuring AC-bearing duty cycles, the aim of this work has been to study the impact of large-amplitude AC waveforms on the ageing of LiFePO4 (LFP) cells. This has been primarily based on exposing a batch of lithium-ion (LFP cathode) cells to (i) large-amplitude AC-only profiles; (ii) large-amplitude AC superimposed on DC profiles while also probing the influence of AC frequency in each test domain. The results revealed that even loading cells with an AC amplitude of ± 4C at 100 Hz yielded insignificant capacity loss. However, the corresponding profile at low frequency (0.1 Hz) elicited a 3.5 % capacity loss over 10 days. Analysing AC voltage evolution showed that induced AC voltage oscillation at 100 Hz was less than the required (de)/intercalation threshold voltage. This finding validates the theory that as long as the AC current induces a voltage oscillation below the calculated threshold polarization overpotential, the life performance of the Li-ion cell is not affected. Our results show that this even holds when applied AC currents exceed the recommended constant current values. This provides strong support for the continued development of high-frequency along with high-AC-amplitude battery preheating protocols. It also emphasizes the need to ensure that such protocols adhere strictly to the selection of a pure high frequency as any inadvertent low-frequency component will likely cause significant battery degradation.
https://doi.org/10.1016/j.apenergy.2022.118940_p4_3 | The second aspect of this study sought to evaluate the impact of microcycling on lithium-ion battery service-life, caused by the superimposition of AC on DC where the amplitude of the former is large enough to periodically drive a change in sign of the current. Cycling of LFP cells for 1000 charge/discharge cycles (∼200 days) showed that as long as cell temperature rise remained below 5 °C, no significant degradation was caused by the superimposed AC. In addition, as long as the AC frequency was high (100 Hz), microcycling did not cause further degradation when compared with a similar form of coupled DC + AC for which the sign of the current does not change. This confirms that, for high-frequency AC, the AC current is effectively absorbed in the charging/discharging of the double-layer capacitance. By extension, the additional charge throughput caused by high-frequency microcycling is also effectively filtered out. However, for low-frequency superimposed AC, for which most of the AC current flows through the charge-transfer resistance, the higher charge throughput induced by microcycling causes accelerated degradation.
https://doi.org/10.1016/j.apenergy.2022.118940_p4_4 | These findings can guide the design of lifetime control methods for battery-based systems in applications in which lithium-ion batteries are likely to experience AC waveforms. In particular, they are directly applicable to real situations encountered in renewable energy and electromobility systems.
https://doi.org/10.1016/j.apenergy.2022.118940_p4_6 | Alireza Ghassemi: Conceptualization, Methodology, Investigation, Formal analysis, Writing – original draft. Anthony F. Hollenkamp: Conceptualization, Formal analysis, Writing – review & editing, Supervision, Funding acquisition. Parama Chakraborty Banerjee: Conceptualization, Formal analysis, Writing – review & editing, Supervision, Project administration, Funding acquisition. Behrooz Bahrani: Conceptualization, Formal analysis, Writing – review & editing, Supervision, Project administration, Funding acquisition.
https://doi.org/10.1016/j.apm.2013.01.024_p1_2 | One of the most important battery parameters is the battery state-of-charge (SOC). Knowing the amount of energy left in a battery compared with the energy it had when it was full, gives the user an indication of how much longer a battery will continue to perform before it needs recharging. Using the analogy of a fuel tank in a car, State of charge (SOC) estimation is often called the “Gas Gauge” or “Fuel Gauge” function. The SOC is defined as the available battery capacity expressed as a percentage of its rated capacity, where 100% implies a full battery state and 0% the empty state. The battery capacity is usually measure in Ampere-hour (Ah). Determining and controlling the SOC is critically important in multiple applications. These applications require accurate measurement of battery SOC in order to give users an indication of available runtime. SOC estimation can also be useful to avoid detrimental situations, such as over-discharging and over-charging, which can lead to a reduction in battery life. Accurate SOC indication is thus important for user convenience and for prolonging the lifetime of batteries. However, many examples of poor accuracy and reliability are found in practice. The main problem of designing an accurate SOC indication system is the unpredictability of both battery and user behavior.
https://doi.org/10.1016/j.apm.2013.01.024_p1_3 | Several techniques have been reported for measuring or estimating the SOC of battery cells [1]. The most common methods include current integration techniques, artificial neural networks and fuzzy logic based estimations [2], Kalman filter-based estimators [3], [4], [5] and others [6], [7], [8], [9]. Most of these methods have been widely used and achieve acceptable results in different applications. The most common technique for calculating SOC is the ampere-hour counting. The method is based on current measurement and integration during the charge and discharge state. One drawback of current integration techniques is their reduced accuracy. Other methods exhibit greater performance, but a high implementation cost is required due to their computational complexity.
https://doi.org/10.1016/j.apm.2013.01.024_p1_4 | SVM techniques (SVMs) [10], [11], [12] have developed greatly in recent years, giving rise to a new kind of learning machines that use the central concept of SVMs, namely, kernels, for a number of learning tasks. Kernel machines provide a modular framework that can be adapted to different tasks and domains by using different kernel function (i.e., linear, polynomial, sigmoid or radial basis) and the base algorithm [13]. They are used in a variety of fields, including biomedicine and bioinformatics [14], image analysis and artificial vision [15] and other engineering fields [16], [17]. Like conventional feedforward neural networks such as the multilayer perceptron (MLP) [18], SVMs have been used by researchers to solve classification and regression problems [19]. Several research studies demonstrate the good performance of these techniques in the battery modeling [20]. In this research study, SVM for regression (SVR) is used as automated learning tool with a different focus to successfully predict the SOC of a high capacity lithium iron phosphate (LiFePO4) battery cell as a function of cell voltage, cell current and cell temperature. SVM model is used as an alternative to the traditional regression approaches. The SVM used as a nonlinear estimator is more robust than a least-squares estimator because it is insensitive to small changes.
https://doi.org/10.1016/j.apm.2013.01.024_p2_3 | Lithium-ion is the newest battery chemistry and is now well understood and widely used in numerous applications thanks to its high cell voltage, high energy density, long lifetime and exceptional cyclability. A LiFePO4 battery cell with a nominal capacity of 100 A h is used in this study. The main cell characteristics are summarized in Table 1. Table 1. High capacity lithium iron phosphate (LiFePO4) battery cell characteristics. Parameter Value Manufacturer CALB Model SE100AHA Nominal capacity 100 A h Nominal voltage 3.2 V Energy density 105 w h/kg at 0.1C Charging/discharging cut-off voltage 3.6 V/2.5 V Recommend charging current 0.3 C 30 A Maximum discharge current (short-tine < 10 s) 800 A Cycle life (at 80% DoD, 0.3 C) 2000 times Operating temperature (charge/discharge) 0 °C–45 °C/−20 °C–55 °C Shell material Plastic Weight 3.2 kg
https://doi.org/10.1016/j.apm.2013.01.024_p2_4 | The battery-testing platform consists of programmable stand-alone instruments and a computer-control unit using National Instrument LabVIEW™ software [21]. The test workbench block diagram is shown in Fig. 1. Stand-alone instruments are modular/independent instruments that support a wide variety of functions in the power and measurement field. In this case, a programmable power source (Sorensen DHP series, 60-220 M1-M9D, 0–60 V, 0–220 A) is used for cell charging. An electronic load (Agilent 6050A with three 60504B modules) is used for discharging purpose. Battery voltage, temperature and other variables used for charging sensing termination [22] are monitored using a modular data acquisition system (Agilent 34970A) with a total accuracy of 260 μV for dc measures. Battery cell temperature is measured using a resistance temperature detector (RTD) attached to the centre of the module. RTDs are temperature sensors that contain a resistor that changes the resistance value as its temperature changes. Internal power source and electronic load meters are used to provide current measurements with an accuracy of 0.12% ± 130 mA. All data measurements are taken at a sample rate of 5 s. Battery performance largely depends on temperature, so all tests commence at the initial temperature of 23 ± 2 °C in an electronically controlled environmental chamber. The workbench is controlled by a custom software application written in the National Instrument LabVIEWTM software. A description of the workbench and operating details can be found in [23]. Download : Download full-size image Fig. 1. Test battery workbench architecture.
https://doi.org/10.1016/j.apm.2013.01.024_p2_6 | The most reliable test for determining the SOC of a battery is a discharge test at a particular C-rate under controlled conditions. This test includes a consecutive battery recharge. Charging and discharging currents are generally expressed as multiples of C, where C is the battery nominal capacity. C-rate is a value which expresses the rated current capacity of a cell or battery. For example, a cell discharging at the C-rate will deliver its nominal rated capacity for 1 h. The time to discharge a battery is inversely proportional to the discharge rate. Multiples larger or smaller than the C-rate are used to express larger or smaller currents. For example, the C-rate is 100 A in the case of a 100 A h battery, while the C/2 and 2C-rates are 50 A and 200 A, respectively. In this paper, three consecutive cycles of charging and discharging at different C-rates are performed using a CALB LiFePO4 battery cell with a nominal capacity of 100 A h. Cell variables (voltage, current and temperature) are measured during charging and discharging to identify the model parameters. Experimental data are obtained in two steps using the workbench described previously. During the first step the battery is fully charged using the usual Constant-Current-Constant-Voltage (CCCV) charging method at a 0.3 C-rate charging current until reaching 3.6 V. Full charge occurs when the battery reaches the voltage threshold of 3.6 V and the current drops to five percent of the rated current. Manufacturers of Li-ion cells are very strict on the correct setting of this maximum voltage because Li-ion cannot accept overcharge. A cell voltage greater than 3.6 V causes stress and reduces the battery life. In the CV mode the voltage is then kept constant at 3.6 V while the charging process continues in constant voltage mode until the charge current has dropped to 0.05C. The full SOC (100%) is reached in this situation. Second, after a rest period, the battery is discharged at constant current until reaching the cut-off voltage of 2.5 V. This process is repeated three times at different discharging rates, as shown in Fig. 2, Fig. 3, Fig. 4. Download : Download full-size image Fig. 2. Training data: cell temperature, current, voltage and SOC vs. time during three charging–discharging cycles. Discharge current is set at C rate (100A). Download : Download full-size image Fig. 3. Training data: cell temperature, current, voltage and SOC vs. time during three charging-discharging cycles. Discharge is performed at C/3 rate (33 A). Download : Download full-size image Fig. 4. Validation data: cell temperature, current, voltage and SOC vs. time during three charging-discharging cycles. Discharge is performed at C/2 rate (50 A).
https://doi.org/10.1016/j.apm.2013.01.024_p2_7 | The main goal of this research work is to obtain a model to estimate the SOC using the SVM technique. Figs. 2 and 3 show the temperature, current, voltage and SOC ranges of the training data for the SVM model. Fig. 4 shows the data-set used to validate the SVM model. The main difference between the data collection reported in Fig. 2, Fig. 3, Fig. 4 is the load that is used for battery discharge. The current used for battery discharge is fixed at C (−100 A) in Fig. 2, at C/3 (−33 A) in Fig. 3 and at C/2 (−50 A) in Fig. 4. The model training data covers operating from 100% SOC to 0% SOC and back up to 100% SOC. All data points in this SOC range are used for training. The training current goes from 30 A to −100 A and 30 A to −33 A; see Fig. 2, Fig. 3 respectively. Validation data covers the same SOC range, but current goes from 30 A to −50 A. Additionally, several plateaus with 0 A current and steady-state SOC are also included as training and validation data. These plateaus correspond to phases of the battery rest time. Rest period is always used to stabilize chemical reactions inside the battery. The model also uses the data supplied during the rest time in order to predict the battery behavior in that period.
https://doi.org/10.1016/j.apm.2013.01.024_p2_9 | SVMs are a set of related supervised learning methods used for classification and regression that can universal approximate any multivariate function to any level of accuracy [11]. SVMs were originally developed to solve classification problems. They were later generalized to solve regression problems [24], [10] in a method called support vector regression (SVR). The model produced by support vector classification only depends on a subset of the training data, because the cost function for building the model ignores training points that lie beyond the margin. Analogously, the model produced by SVR only depends on a subset of the training data, because the cost function for building the model ignores any training data that are close (within a threshold ɛ) to the model prediction.
https://doi.org/10.1016/j.apm.2013.01.024_p2_10 | The basic idea of SVR is briefly described here. Rather than classify new unseen variables into one of two categories we want to predict a real-valued output for y′. Hence, the training data is of the form where , [24], [19]: (1) where controls the smoothness of the model, is a function of projection of the input space to the feature space, b is a parameter of bias, is a feature vector of the input space with dimension D, and yi is the output value to be estimated.
https://doi.org/10.1016/j.apm.2013.01.024_p2_11 | The SVR uses a more sophisticated penalty function: a penalty is not imposed if the predicted value yi is less than a distance ɛ away from the actual value ti, i.e., if ¦ti − yi¦ < ɛ. Referring to Fig. 5, the region bound by yi ± ɛ for all i is called an ɛ-insensitive tube. Another modification to the penalty function is that output variables outside the tube are allocated one of two slack variable penalties, depending on whether they lie above (ξ+) or below (ξ−) the tube, where ξ+ > 0, ξ− > 0 for all i: (2) (3) Download : Download full-size image Fig. 5. Regression with ɛ - insensitive tube.
https://doi.org/10.1016/j.apm.2013.01.024_p2_12 | The task is then to find a functional form for f that can correctly predict new cases that the SVM has not been presented with before. This can be achieved by training the SVM model on a sample set called training set, a process that involves the sequential optimization of an error function. Depending on the definition of this error function, two types of SVM models can be recognized and the resulting SVM problem [24], [19], [11] can be formulated as follows:
https://doi.org/10.1016/j.apm.2013.01.024_p2_15 | The first term of Eq. (4) is used as a measurement of function flatness. The second term of the general risk function (see Eq. (4)) is the so-called empirical error (risk) measured by the ɛ - insensitive loss function, which indicates that there are no penalty errors below ɛ.The ɛ - insensitive loss function is used to stabilize estimation. In other words, the ɛ - insensitive loss function can reduce the noise. Finally, the cost function (or regularization constant) C determines the trade-off between the margin (model flatness) and the magnitude of the slack variables ( and ).
https://doi.org/10.1016/j.apm.2013.01.024_p2_17 | subject to (7) where ν parameter controls the number of support vectors and training errors. To be more precise, ν is an upper bound on the fraction of margin errors and a lower bound of the fraction of support vectors.
https://doi.org/10.1016/j.apm.2013.01.024_p2_18 | The function ψ:X → Z is a transformation of the input space into a new feature space Z, usually a larger dimension space, where we define an inner product by means of a positive definite function k (kernel trick) [10], [14], [15]: (8)
https://doi.org/10.1016/j.apm.2013.01.024_p2_19 | The above problem is quadratic with linear constraints, and so the Kuhn–Tucker optimality conditions are necessary and sufficient. The solution, which can be obtained from the dual problem, is a linear combination of a subset of sample points denominated support vectors as follows [16], [17], [19]: (9)
https://doi.org/10.1016/j.apm.2013.01.024_p2_20 | The reason that this kernel trick is useful is that there are many regression problems that cannot be linearly regressed in the space of the inputs which might be in a higher dimensional feature space given a suitable mapping. Different kernel functions are described in the bibliography:
https://doi.org/10.1016/j.apm.2013.01.024_p2_23 | The RBF is by far the most popular choice of kernel types used in support vector machines. This is mainly because of their localized and finite responses across the entire range of the real x-axis. To sum up, to use an SVM to solve a regression problem for data that is not linearly separable, we need to first choose a kernel and relevant parameters that can be expected to map the nonlinearly separable data into a feature space where it is linearly separable. Furthermore, it is well known that the SVM techniques are strongly dependent on the SVM hyperparameters: the regularization factor C (see Eqs. (4), (6)), the hyperparameter ɛ that defines the ɛ - insensitive tube and σ that represents the kernel parameter if a radial basis function (RBF) is chosen. There exists a vast body of literature regarding the choice of hyperparameters for SVMs [11]. Some methods often used to determine suitable hyperparameters are [19], [11], [25]: cross-validation, random search, grid search, Nelder–Mead search, heuristic search, genetic algorithms, particle swarm optimization, pattern search, etc.
https://doi.org/10.1016/j.apm.2013.01.024_p3_2 | The cell input variables considered in this study are shown in Table 2. The battery voltage, temperature and current measurements are given as input to the SVM model. The model is trained using the data-set shown in Fig. 2, Fig. 3.
https://doi.org/10.1016/j.apm.2013.01.024_p3_4 | An exhaustive cross-validation algorithm is used to guarantee the predictive ability of the SVM model. In the present study, 10-fold cross-validation is used [25]. Cross-validation is a way to predict the fit of a model to a hypothetical validation set when an explicit validation set is not available. One round of cross-validation involves partition, the data set is randomly divided into l disjoint subsets of equal size, and each subset is used once as a validation set, while the other l − 1 subsets are put together to form a training set. In the simplest case, the average accuracy of the l validation sets is used as an estimator for the accuracy of the method. In this way, 10-fold cross-validation was used. The combination of the hyperparameters with the best performance is chosen [13], [16], [19]. Table 3 shows the optimal hyperparameters of the fitted SVM model used in this research work.
https://doi.org/10.1016/j.apm.2013.01.024_p3_6 | However, it is important to estimate how well a model performs on new data. Thus, in order to obtain a robust testing result, an explicit validation data-set is used in this study. The validation data are obtained from running a simple SOC test; see Fig 4. It should be note that the data in Fig. 4 is not used to train the model. The comparison between predicted SOC values using the validation data-set and observed SOC data is shown in Fig. 6. The results clearly show that the fitting is significantly good. The coefficient of determination R2 was chosen in this research study to estimate the goodness of fit of the SVM model [26]. This ratio indicates the proportion of total variation in the dependent variable explained by the model. A dataset takes values ti, each of which has an associated modelled value yi. The former are called the observed values and the latter are often referred to as the predicted values. Variability in the dataset is measured through different sums of squares: • : the total sum of squares, proportional to the sample variance. • : the regression sum of squares, also called the explained sum of squares. • : the residual sum of squares.
https://doi.org/10.1016/j.apm.2013.01.024_p3_10 | A coefficient of determination value of 1.0 indicates that the regression curve fits the data perfectly. In this study, the fitted SVM model has a coefficient of determination equal to 0.97. This result confirms the accuracy of the SOC prediction during charging and discharging using SVM. Moreover, Fig. 6 shows that there is no drift over time in SOC estimation by the SVM model. The SVM model estimates SOC with the largest error when the current is zero at full charge. Small peaks can be seen in the SOC prediction curve at the points that match the input current transient points. Note that the input current is constant except at the step-change points, where current jumps from one steady state value to another. From the mathematical point of view, these peaks correspond to points of discontinuity of the current function and reflect the peculiar manner in which the functions behave at a jump discontinuity: a Gibbs-like phenomenon [27].
https://doi.org/10.1016/j.apm.2013.01.024_p3_11 | It is important to know the implementation requirements of SVM in a practical application. SVM model can make predictions quickly due to the fact that the prediction function simply has to evaluate a manageable number of support vectors. This result means a minimal computation load. For example, SVM usually does not require matrix inversion and intensive calculations which are required by others approaches [3]. The developed model is able to predict the SOC quickly and fairly accurately using the right training data and propel kernel functions [11]. All these features make the SVM model suitable for implementation on a low cost microcontroller-based Battery Management System (BMS) to fulfill the function of the SOC prediction. One of the main tasks of a BMS is to keep track of a battery’s SOC. One possible application of accurate SOC information would be for controlling charging. A battery would then always be correctly charged, implying a longer cycle life. Finally, the model can be easily modified to successfully fit data from different batteries, as SVM models are more robust and flexible than linear regression models [19], [26].
https://doi.org/10.1016/j.apm.2013.01.024_p4_2 | To summarize, accurate SOC indication is important for user convenience and for prolonging the lifetime of batteries. However, many examples of poor accuracy and reliability are found in practice. In this sense, there is an absolute necessity in developing alternative prediction techniques such as SVR approach used in this study. The major findings of the study are as follows: • First, the main purpose of this research work was to build a SOC predictive model using the SVR approach for a high capacity lithium iron phosphate (LiFePO4) battery cell. The proposed SOC estimator extracts model parameters from battery charging/discharging testing cycles, using voltage, current and temperature data as independent variables. • Second, a coefficient of determination as high as 0.97 is obtained when the SVM model is validated with new data not used for training. The results confirm the accurate predictions of SOC. • Third, a quick SOC prediction is also obtained, seeing as the prediction function simply has to evaluate the support vectors, which can be manipulated by an inexpensive digital processor. The SVM model may thus be implemented on a low cost microcontroller-based BMS system to fulfill the function of the SOC prediction. • Finally, the authors of this research work have confidence that the results obtained will be useful to tackle new future studies in other similar battery cells by applying the same methodology.
https://doi.org/10.1016/j.apm.2016.01.047_p1_2 | During recent several years, electric vehicle (EV) industry has been booming, and as the power source of the whole EV system, storage battery has drawn more and more attention. Among various sorts of batteries, LiFePO4 battery is regarded as one of most promising battery for EVs, and also a reliable and effective battery management system (BMS) is necessary [[1], [2]].
https://doi.org/10.1016/j.apm.2016.01.047_p1_3 | SOC estimation is the most important function of BMS. It can provide information about remaining electric charge of the battery for EV drivers, so that they can make reasonable decisions. But SOC estimation result with large error is of no help, it would bring unnecessary troubles instead. So the accuracy of SOC estimation tends to be essential. However, the non-linear dynamic performance of the battery makes it difficult to accurately estimate the SOC state, and until now it has still been a popular research area [3], [4].
https://doi.org/10.1016/j.apm.2016.01.047_p1_4 | There are various types of SOC estimation approaches [5]. The most commonly used is ampere hour counting, but due to the problems of initial SOC determination and accumulated error, it is usually used in combination with other methods [6], [7].
https://doi.org/10.1016/j.apm.2016.01.047_p1_5 | Model based method is another very popular way to estimate SOC, and usually two types of models including electrical and electrochemical models are adopted. Electrical model is represented in the form of equations that employ electrical circuit theory [8], in order to estimate SOC, usually an equivalent electro motive force (EMF), which is also named as open circuit voltage (OCV), is calculated first, and then SOC can be obtained from E-SOC (OCV-SOC) relationship, disadvantage of this method is that the adaption of model parameters (strictly speaking including the E-SOC relationship) over the whole battery lifetime requires complex algorithms. Electrochemical model based SOC estimation strategy is also intensively studied, for example the pseudo two dimensional (P2D) model and single particle (SP) model are widely employed to estimate SOC [9], [10]. Advantage of P2D or SP model is that the real electrochemical behavior of battery can be described, but cost is that the electrochemical model is complicated, and a large number of parameters are needed for battery state estimation. These model based methods are usually applied together with adaptive filters or observers to improve the SOC estimation accuracy, but relatively the computing power is also increased.
https://doi.org/10.1016/j.apm.2016.01.047_p1_6 | SOC estimation through battery impedance analysis also attracts wide attention [11], with this concept, the relationship between SOC and battery impedance is investigated, however, the dependence of battery impedance on SOC may change significantly over battery lifetime, and also battery impedance is especially sensitive to temperature.
https://doi.org/10.1016/j.apm.2016.01.047_p1_7 | Besides, SOC estimation methods with application of fuzzy logic, artificial neuronal networks (ANN) as well as support vector machines (SVM) are considered in some literatures. Fuzzy logic is usually used as an extension of other SOC estimation techniques. While for ANN based methods, a significant amount of data is required to train the ANN, and open loop ANN error will gradually increase because the off-line trained ANN cannot adapt to the battery aging state; though on-line training can be realized when ANN is applied in combination with a controller or KF, high computational effort is needed and other potential problems like over fitting might occur. Similarly, SVM based SOC estimation also needs extensive training work, and it has the similar disadvantages with ANN.
https://doi.org/10.1016/j.apm.2016.01.047_p1_8 | Considering all these SOC estimation methods, our target is to find an appropriate compromise between the several common requirements like accuracy, robustness, adaptiveness, applicability on low-cost hardware, traceable software and so on. As a result, EMF method is mainly adopted here in this paper based on Thevenin electrical model, firstly online parameter identification of the battery model is realized by using RLS algorithm, then UKF is applied to estimate SOC, and an elaborate combination of RLS and UKF is established. In each step of the recursion, the battery model parameters used in UKF are updated by RLS according to input and output states of the battery. So theoretically speaking, this strategy possesses a stronger adaptability to practical working conditions, and finally it can accurately estimate battery SOC.
https://doi.org/10.1016/j.apm.2016.01.047_p2_3 | The main concept of RLS can be expressed as: estimated value of current step = estimated value of previous one step + correction term. It is not necessary to store all of the historical data, and the calculation in each step is not complicated, so it is very convenient to realize online parameter identification through RLS based on common MCUs.
https://doi.org/10.1016/j.apm.2016.01.047_p2_4 | Basic theory of RLS should be briefly illustrated first [12], [13]. Considering an autoregressive exogenous model (ARX,) as expressed in Eq. (1): (1) where yk is system output, uk is system input, ek is white Gaussian noise with zero mean. A(z−1) and B(z−1) are called delay operator polynomials: (2) If we let: (3)
https://doi.org/10.1016/j.apm.2016.01.047_p2_6 | Usually to make it easier to comprehend and calculate, RLS recursive equations are also described as: (6) (7) (8) where Lk is gain vector, and Pk is a symmetrical non-increasing matrix. According to Eqs. (6)–(8), Lk should be calculated firstly, then Pk and can be obtained. In order to initiate the recursion, initial values P0 and must be given, and they can be obtained through Eqs. (9)–(12). (9) where m is the number of sample points which are used to determine P0, (empirically we can use the first 60 sampling points, so here m=60), and: (10) is defined as output and input sequence of ARX model: (11) and initial value of model parameter vector is given by: (12) where
https://doi.org/10.1016/j.apm.2016.01.047_p2_9 | Thevenin model is a widely employed battery model [16], [17], [18], and it can track the battery behavior well if the model parameter values can be obtained with sufficient accuracy. As shown in Fig. 1, R1 is an ohm resistance, R2 is a polarized resistance, C is an equivalent capacitor, V is OCV or terminal voltage, and E stands for the EMF. It is widely believed that there is a relatively stable relationship between battery EMF and its SOC state. The method to extract E-SOC curve is illustrated in [16], in that paper the E-SOC curve of VRLA battery is extracted, but here in this paper we mainly study LiFePO4 battery, and compared with VRLA battery the terminal voltage of LiFePO4 battery changes within a much narrower range. In order to track the E-SOC characteristic more accurately, an interpolation algorithm of piece-wise cubic Hermite polynomial is used in this paper instead of common polynomial in [16]. Download : Download high-res image (41KB)Download : Download full-size image Fig. 1. Thevenin model.
https://doi.org/10.1016/j.apm.2016.01.047_p2_12 | If we let , then the coefficients a, b and c in Eq. (14) can be expressed as: (15) where T stands for sample period. The model expressed by Eq. (14) is convenient to adopt RLS to realize online parameter identification. Regard Eq. (14) as a form of ARX model given in Eq. (1), and let output yk = Ek − Vk, input uk = ik, parameter vector θ = [a, b, −c]T, then RLS algorithm can be adopted to identify the parameter vector recursively. Once the values of a, b and c are identified, values of model parameters R1, R2 and C can be obtained according to Eq. (15).
https://doi.org/10.1016/j.apm.2016.01.047_p2_13 | It should be noticed that, since the output of our ARX model in Eq. (14) is selected as yk = Ek − Vk, and Ek is not directly measurable, so actually Ek is obtained by UKF during this recursive process. And the combination of RLS and UKF would be expounded in the next section.
https://doi.org/10.1016/j.apm.2016.01.047_p3_3 | A state space model is necessary to adopt UKF algorithm. First, the expression of Thevenin model described above is transformed appropriately (also the E-SOC relationship is taken into consideration), then this Thevenin model is combined with an ampere-hour SOC model, and finally a comprehensive state space battery model convenient for UKF adoption can be established as given in Eqs. (16) and (17). (16) (17) where Sk stands for SOC state, and F(Sk) is a piece-wise cubic Hermite interpolation function of Sk to get corresponding EMF, input of this model is charge/discharge current ik-1, and model output is battery terminal voltage Vk, state vector of this model is xk = [Sk, Vck]T, model noise wk = [ws,k, wVc,k], and vk is a measurement noise of terminal voltage, both wk and vk are assumed to be mutually uncorrelated white Gaussian random processes with zero mean.
https://doi.org/10.1016/j.apm.2016.01.047_p3_5 | Generally speaking, UKF belongs to the Kalman filter (KF) family. KF was firstly presented by Hungarian mathematician Kalman in 1960, and it is a powerful state estimation technique for dynamic system. Based on a state space model, KF can give an optimal estimate of the system state with minimum error covariance [19], [20], [21].
https://doi.org/10.1016/j.apm.2016.01.047_p3_6 | Specifically for UKF, it adopts a nonlinear unscented transformation (UT), and a set of sample points that are refreshed at each time step are necessary to complete the recursion process. Sample points are generated according to the rule that their mean and covariance should be the same as expected mean and covariance of the system state, these points are transmitted through nonlinear model and then predictive points (including predictive state vector and system output) can be obtained, finally the mean and covariance of predictive points are revised to estimate the expected mean and covariance of system state, in this way the posterior mean and covariance can be recursively transmitted according to the nonlinear mapping. The process of UKF can be briefly described as Fig. 2. Download : Download high-res image (219KB)Download : Download full-size image Fig. 2. Brief diagram of UKF process.
https://doi.org/10.1016/j.apm.2016.01.047_p3_7 | Before the UKF recursion starts, an extended state vector needs to be constructed, model noise and measurement noise are included in this new state vector. According to battery state space model Eqs. (16) and (17), this extended state vector can be described as: (18) where xk = [Sk, Vck]T is called original state vector. Besides, in accordance with ARX model, yk is still assumed to be system output, and uk is control vector (system input). Then the UKF recursion can be realized by following several steps: (1) Time update for estimated system states Firstly, mean and covariance of extended state vector is obtained according to the estimated results of previous step; then 2L+1 sample points are generated, and L is the dimension of extended state vector (L=5); finally the system states are updated by sample points through state Eq. (16). mean of extended state vector: covariance of extended state vector: sample points are generated as: (19) (20) where is the point, and ωi is corresponding weight factor of point i. λ is proportional parameter, it satisfies: ; ω(m) and ω(c) are the weight factors respectively for mean and covariance of sample points; is the ith column of matrix ; parameter κ needs to satisfy κ ≥ 0, usually we assume ; α is scaling parameter, which determines the spread of points around , the relation 0.01 ≤ α ≤ 1 should be met, here we let ; β is used to restrain error caused by higher order terms, and is the optimal choice for Gaussian distributions. Analyze point , 3 parts can be extracted as: , and . Then according to this, time update for estimated system states can be realized: (21) where A and B are state transition matrix and input matrix described in Eq. (16). (2) Time update for covariance of estimated system states (22) (3) Prior estimation of system output (23) where is given in Eq. (17). (4) Calculation of UKF gain matrix (24) (5) Optimal estimation of system states (25) where yk is the measured terminal voltage of battery. (6) Estimation of state covariance (26)
https://doi.org/10.1016/j.apm.2016.01.047_p3_8 | According to the several steps above, system states including battery SOC can be recursively estimated. There are several advantages for UKF, firstly, there are no derivation operations in UKF process, so the error caused by derivation operation in EKF (Extended Kalman Filter) can be avoided; second, the system equations do not need to be differentiable to adopt UKF; and third, generally speaking, compared with traditional KF and EKF, system states can be estimated more accurately by UKF.
https://doi.org/10.1016/j.apm.2016.01.047_p3_10 | According to Section 3.2, battery model parameters R1, R2 and C are needed during UKF estimation process. Actually the values of these parameters change with SOC state, and these parameters can be identified by online RLS algorithm as given in Section 2. Besides, the equivalent electro motive force E is also needed for RLS process, since SOC state can be estimated by UKF, thus this E can be obtained through E-SOC relationship. So finally, RLS and UKF are elaborately combined, and an adaptive SOC estimation method is established, general structure of this method is given in Fig. 3. Download : Download high-res image (112KB)Download : Download full-size image Fig. 3. Structure of SOC estimation strategy based on RLS and UKF.
https://doi.org/10.1016/j.apm.2016.01.047_p3_11 | It can be seen from Fig. 2 that both RLS and UKF need certain initial parameters to start the recursion. For RLS, the initial parameters can be obtained by Eqs. (9) and (12); and for UKF, usually the BMS is started when the battery is in resting state, so initial value of Vc is regarded as 0, and initial SOC is acquired through E-SOC relationship based on the measured terminal voltage. Some errors can be generated due to these initial parameters, but these errors can be automatically revised as the whole algorithm runs.
https://doi.org/10.1016/j.apm.2016.01.047_p3_12 | As shown in Fig. 2, firstly R1, R2 and C can be identified online by RLS, and then the 3 parameters are used in UKF estimation process, finally the battery states Vc and SOC are estimated. It should be noticed that the estimated SOC can be used to determine the equivalent electro motive force E, which is necessary for RLS identification in next cycle. In this way, an integral recursive algorithm is constructed based on RLS and UKF, and thus battery SOC can be estimated by UKF with online parameter identification.
https://doi.org/10.1016/j.apm.2016.01.047_p4_2 | Finally in this research, discharge experiments are carried out based on 4 series connected 15 Ah/3.3 V LiFePO4 batteries. The 3 model parameters and SOC state for each battery cell are identified separately, of course the computational complexity can be relatively higher by doing this, but the error caused by differences between cells can be greatly restrained. To make it more convenient to realize, here we adopt a dSPACE system as the real-time signal processing part, through this dSPACE system, a seamless connection with Matlab/Simulink can be realized, and the RLS and UKF algorithm can be executed in real time according to the detected input/output signals of battery system, this function of dSPACE is called rapid control prototype (RCP), general structure of our experiment platform is shown in Fig. 4.
https://doi.org/10.1016/j.apm.2016.01.047_p4_4 | Besides, parameters related to UKF and RLS algorithm is given in Table 1. Initial parameters of RLS are calculated using the classical LS equations in batch or block form, as described in Eq. (9)–(12), it should be noticed that during the sampling process of the first 60 sequences, which lasts for 60 s, an input pulse is necessary to ensure the accuracy of identified model parameters. The amplitude of this pulse should be small so that the EMF of battery can be basically considered as constant. For UKF, consider that BMS usually starts from resting state of battery pack, the initial value of SOC can be determined by battery terminal voltage through lookup table method, and VC,0 is set to 0. In case that the battery may be not in an absolute equilibrium state when the BMS starts, 5% possible error of S0 and 0.1 V possible error of VC,0 are considered, Q and R are simply selected by empirical method.
https://doi.org/10.1016/j.apm.2016.01.047_p4_7 | This experiment is carried out under a random current pulse discharge process. Firstly, the series connected battery pack is fully charged, in order to keep the balance between each cell, a 3.65 V/3 A charger is used to charge the battery pack cell by cell, and the terminal voltages of the 4 cells are very close when charging process is over. In case there are different charge standards, we assume the SOC for each cell is around 95% after being charged (this is also related to E-SOC relationship extraction). Then the battery pack is discharged with a random sequence of current pulses, as shown in Fig. 5, each discharge period is followed with a resting period, both discharge duration and current value is selected randomly. During this discharge process, the terminal voltage waveform of each cell is also given in Fig. 5.
https://doi.org/10.1016/j.apm.2016.01.047_p4_11 | It can be clearly seen that though the terminal voltages of 4 cells are very close when battery pack is in resting state, they can vary greatly after discharge current is established. It also means that the model parameter values for different cells are different, and this difference cannot be neglected. We can imagine that if same parameter values are used for different cells, then the SOC estimation error could be very large. That is also the reason why the model parameters for each cell are identified separately in our research.
https://doi.org/10.1016/j.apm.2016.01.047_p4_12 | During this discharge test, the RLS-UKF algorithm presented in this paper is employed to estimate battery SOC, of course the model parameters are also identified at the same time. Identified ohm resistance R1 is shown in Fig. 6, values of polarization resistance R2 is shown in Fig. 7, and polarization capacitance C is given in Fig. 8. Judging from identification results, generally, all of the 3 parameters are different for each cell even though the terminal voltages of the 4 cells are very close at the beginning and at the resting periods, at the same time, the variation tendencies of each parameter for different cells are similar. Specifically, for ohm resistance R1 in Fig. 6, it could be regarded as a convergence process, and the stable value of R1 for the 4 cells are around 0.003–0.004 Ω, this is caused by several possible reasons including the selection of recursion period T, relationship between R1 and R2, and also the convergence performance of RLS algorithm; while situation is different for polarization resistance R2, it does not change much across the whole discharge process, R2 is almost constant when battery is at middle and low SOC state, just that there is an obvious fluctuation at high SOC period; for polarization capacitance C, there is also a fluctuation at high SOC period, then it mainly decreases as SOC decreases at middle and low SOC state.
https://doi.org/10.1016/j.apm.2016.01.047_p4_13 | Our foremost target is to estimate the SOC states of all cells, and SOC estimation results are given in Fig. 9. We can see that SOC curves of 4 cells are very close despite so many model parameter differences, SOCs drop from about 95% to about 10%. SOC estimation errors are given in Fig. 10, we can see that the absolute peak error is lower than 2%. It should be noticed that there is a sudden change for each SOC curve when SOC is around 40% (as marked in Fig. 9, one is an amplification image of a common local area, the other is an amplification image of the sudden drop area), and this sudden drop is about 1.5%, compare that with identified model parameters, it can be inferred that this sudden drop is related with the fast change of model parameters, this also shows that the estimated SOC is sensitive to the model parameters. Generally speaking, by using this UKF-RLS strategy, the battery model parameters can be identified online, and in turn the battery SOC can be estimated with satisfactory accuracy.
https://doi.org/10.1016/j.apm.2016.01.047_p4_16 | Besides, as for the battery pack, the lowest cell SOC should be regarded as the SOC of the whole pack due to the so called “buckets effect”, and by assembling the battery pack appropriately, the worst cell can be replaced easily when necessary to enhance the performance of the whole battery pack.
https://doi.org/10.1016/j.apm.2016.01.047_p5_2 | In order to correctly estimate the SOC of LiFePO4 battery cells, a comprehensive SOC estimation strategy is established with the close combination of UKF and RLS. With certain primitive settings, the battery model parameters can be identified online recursively, also the battery SOC can be estimated by using the continuously updated model parameters. Experimental results show that, model parameters can be identified online to track the real working performance of battery cells, and also the SOC for each cell can be estimated according to identified model parameters with good accuracy. So the feasibility and unique characteristic of this UKF-RLS strategy is verified. It should be emphasized that sometimes just because the terminal voltages of different LiFePO4 battery cells are close or even the same, does not mean their battery model parameters are close or same, while the difference can be huge. This inconsistency of LiFePO4 battery working performance is worth further study.
https://doi.org/10.1016/j.apmt.2021.101136_p1_2 | With fast growing energy demand, the Lithium-ion batteries (LIBs) have received attention but the improvement of their performance, stability and safety as energy storage systems remains major challenge [1,2]. Apart from separating two electrodes and being a channel for ions transfer in batteries, a polymer separator affects the battery performance as the ionic mobility is linked to its geometry and structure through tortuosity and porosity [3]. Moreover, a separator can greatly contribute in bearing the load in a battery [4] and provide more functions when its structure is well designed [5,6]. Depending on processing technique and material components, separators exist as single layer, multi-layers or composites [7,8]. Most commercial battery separators consist of polyolefins [9], i.e. polypropylene (PP) and/or polyethylene (PE) separators. Polyolefin separators have good chemical stability and mechanical properties but they are not thermally stable at elevated temperatures and offer weak wettability [10,11]. Other separators with improved properties are related to poly(vinylidene fluoride) (PVDF) and copolymers including poly(vinylidene fluoride hexafluoropropylene) (PVDF-HFP), etc. [[12], [13], [14], [15]]. In order to overcome the above challenges of commercial separators, one method is the modification of separators.
https://doi.org/10.1016/j.apmt.2021.101136_p1_3 | Aimed at improving thermal stability, mechanical properties and electrochemical performance, the modifications of separators have been done by blending polymers or integrating inorganic materials with polymer matrices through mixing, doping or in-situ generation for preparation of composites or hybrid materials [16,17]. Blending polymers is cost-effective method and the performance of separator is typically improved based on materials selection and processing conditions. Blend polymers such as PP/PE [18], PVDF-HFP/PE [19], electrospun PVDF/PAN [13] and polyacrylonitrile/polyurethane [20] were prepared as separators materials for enhancing thermal stability and electrochemical performance. The structure and performance of high density polyethylene/methylcellulose (HDPE/MC) membrane could be regulated by adjusting methylcellulose content [21]. Blending is thus beneficial because it combines the advantages of each individual component to improve the properties of separators.
https://doi.org/10.1016/j.apmt.2021.101136_p1_4 | Many studies concerning the influence of microporous structure on battery performance have proven that along with stability (thermal, mechanical and chemical), the permeability, electrolyte uptake, porosity and ionic conductance are the key influential factors [22,23]. The improved wettability of separator and electrode allows good battery performance [24]. The better wettability and isotropy of cross-section of the pathway of a membrane with less tortuosity and wide channel, but less than 1 μm, have been accepted to promote the ion migration in separators by decreasing the ion-membrane interaction [[25], [26], [27], [28], [29]]. Being function of pore volume and crystallinity of a separator, higher electrolyte uptake requires higher porosity and lower crystallinity as found for PVDF membrane [30]. This indicates that large volume and size of pores are desirable for good performance especially at high C-rates [31]. The ordered microporous structure allows a uniform current distribution that enhances the electrolyte uptake and ionic conductivity that in turn improve the charge/discharge capacity [32]. The uneven deposition of Li on the electrode remains truly one of the main causes of formation of dendrites hindering the performance and safety of batteries [[33], [34], [35]]. The control of both stability and safety of batteries needs more efforts.
https://doi.org/10.1016/j.apmt.2021.101136_p1_5 | Though many efforts have been made on the development of separators, the improvement of their structure, electrolyte uptake and ionic conductivity without compromising the electrochemical performance and stability still needs more efforts [36]. For instance, during cycling of batteries, the heat can be generated causing a rise in temperature. The yield stress and porosity of separators decline with rise in temperature and most importantly pore shutdown and shrinkage can take place even before the melting point [37]. During processing of polymer films by stretching, the polymer chains acquire some orientation in stretching direction depending on drawing conditions [38–40]. The thermal shrinkage prior to melting temperature is widely accepted to originate from the relaxation of oriented amorphous chains [[41], [42], [43], [44]] and also the melting of fibrils prior to that of bulk crystals results in shutdown of pores causing shrinkage [45]. The shrinkage of separators leads up to short-circuit hindering the safety and the overall performance of battery [46]. Ultra-high molecular weight polyethylene (UHMWPE) dominates all polyethylene-based separators owing to its great mechanical behavior [47]. Since poly(4-methyl-1-pentene) (PMP) has superior thermal properties (higher melting point) and higher permeability in addition to good mechanical behavior, it has become very promising in membranes applications [48,49]. PMP influenced either permeability or porosity when blended with polyethylene through melt-extrusion, annealing and stretching proposed as a suitable processing technique [50]. PMP was also reported to possess good performance just like the most used biaxially oriented polypropylene film in capacitor but with a superior advantage of operating at high temperatures [51]. An understanding of its role for improving the performance of separators is therefore worthy investigating.
https://doi.org/10.1016/j.apmt.2021.101136_p1_6 | In current work, a good thermally stable and excellent electrochemical performance UHMWPE/PMP blend film was processed through sequential biaxial stretching. During stretching, the formed microporous structures define the final morphology, properties and performance in LIBs. Having superior thermal stability and permeability, PMP is used for the first time to enhance the thermal behavior and improve the electrochemical performance of UHMWPE membrane. The property enhancement has been done by adjusting processing factors and proper choice of PMP proportion in the blend. The obtained UHMWPE/PMP microporous separator has improved thermal stability and provides great electrochemical performance in LIBs. Current work provides an alternative of using UHMWPE/PMP blends and deepens the understanding on the role of porous structure of separator for the design of LIBs with excellent performance in future.
https://doi.org/10.1016/j.apmt.2021.101136_p2_3 | UHMWPE in powder form is provided by China Lucky Group Corporation. PMP with trademark RT-18 was supplied by Mitsui Petrochemical Industries, Japan. BASF Gao-Qiao Performance Chemicals Co., Ltd provided BASF antioxidant. The paraffin oil acting as solvent and pores generator was supplied by Zhejiang CHXIN Oil Technology Co., LTD, China. The liquid electrolyte (SS-HFGX046) for Li-ion battery was provided by Dongguan Shanshan Battery Material Co., Ltd. Nanjing Oriental Pearl Chemical Co., Ltd, China supplied n-hexane. Sinopharm Group Chemical Reagent Co., Ltd, China provided n-butanol. None of the materials was changed by any mean before usage. Note that except PMP, similar materials and some of the characterization techniques in current work were also used in our previous work [47]. Depending on PMP concentration by weight in the blend, samples are named as PM0, PM1 and PM2 for 0, 2.5 and 7.5 wt% PMP, respectively.
https://doi.org/10.1016/j.apmt.2021.101136_p2_5 | UHMWPE/PMP membranes were prepared via sequential mode of biaxial stretching technique [39] and different involved processing steps are presented in Fig. 1. Powders of UHMWPE and PMP with defined proportion were mixed in paraffin oil with anti-oxidant agents and the mixture was heated at 270 °C (above the PMP melting point) and then extruded using a homemade extruder to obtain cast films. Processed precursor films of size 9.0 × 9.0 (cm2) were further biaxially stretched inside a stretching chamber at 120 °C and speed of 10 mm/s using a homemade biaxial stretching machine [52]. To ensure a high isotropic pore structure beneficial for best performance of battery, the biaxial stretching was performed sequentially starting from machine direction (MD) followed by transverse direction (TD) keeping same maximum extension in either case. Thereafter, the paraffin oil was ultrasonically extracted by immersing samples in n-hexane for half an hour and replacing used n-hexane with new one three times. Download : Download high-res image (296KB)Download : Download full-size image Fig. 1. Diagram illustrating the processing of UHMWPE/PMP blends.
https://doi.org/10.1016/j.apmt.2021.101136_p2_6 | Another important step in the preparation of membranes is the heat setting which not only strengthens the dimensional stability avoiding shrinkage or wrinkles during heating but also affects the electrochemical performance [53]. The heat setting was done by annealing samples at 140 °C for 3 min and only stretching in TD at same velocity as in biaxial stretching by 45 mm, then return back by recovering 34 mm and thus keeping an elongation of 11 mm relative to initial transverse length which is equivalent to a strain of about 7.5%. The sample was then kept in these conditions for 2 min before being taken out from the annealing chamber. The obtained microporous membranes were further characterized and their performance in LIBs was deeply evaluated later.
https://doi.org/10.1016/j.apmt.2021.101136_p2_8 | The processed membranes were characterized by various techniques. The molecular information of the samples was confirmed by 13C solid-state nuclear magnetic resonance (NMR) (Bruker BioSpin GmbH). In order to get more structural information on processed membranes, wide-angle X-ray scattering (WAXS) test was performed with help of in-house microbeam X-ray source whose details were described elsewhere [54]. The separation between detector and sample was 76.0 mm. From WAXS results, the relative crystallinity, , is expressed as follows (1)
https://doi.org/10.1016/j.apmt.2021.101136_p2_10 | With being wavelength (1.5 Å), k being a dimensionless constant (= 0.9) and H is full-width of peak at half-maximum and the peak being located at . To indirectly test the presence and influence of PMP on the blend under applied forces, the rheology assessment was done by DHR-2 dynamic shear rheometer (TA Instruments) with parallel plates of 2.5 cm in diameter and separated by 1 mm. The testing was done at 150 °C with frequency between 0.03 to 628 rad/s. The thermal characteristics of used raw materials were studied through differential scanning calorimetry using DSC 250, TA with the cryonic cooling accessory RCS operating at sub-ambient temperature. The heating/cooling rate was 10 °C/min at temperature spanning from 30 to 270 °C. To reveal the effects of PMP in the blend on its thermal stability, thermogravimetric analysis (TGA) was done with help of a thermogravimetric analyser TGA Q5000IR. To probe the surface morphology, field emission scanning electron microscope (SEM, Zeiss Libra, Germany) was used. The Gurley precision instrument (Gurley 4110N), Troy, N.Y., USA, was employed to measure the air permeability by allowing 100 mL of air to pass through same surface area of the film and recording the duration. The porosity that characterizes the ability of a membrane to accommodate a liquid electrolyte was evaluated by weight measurements of dry and wet (after immersion in n-butanol during 2 h) membranes. It can be determined using [56] the formula (3). (3)
https://doi.org/10.1016/j.apmt.2021.101136_p2_11 | W1 and W2 represent the weight of dry and wet membranes while ρn and ρ are density of n-butanol (0.808 g/mL) and membrane, respectively. The pore diameter, which is also an important parameter, was tested by using capillary flow porometer (CFP-1500-AE, Porous Materials, Inc. USA).
https://doi.org/10.1016/j.apmt.2021.101136_p2_13 | After characterizing the samples, to test their suitability in batteries the assessment of thermal, mechanical and electrochemical performances was conducted. To measure the thermal shrinkage, square samples of 3 cm each side were annealed in a closed oven at 120 °C for 1 h. The thermal shrinkage was determined using relation (4) (4)
https://doi.org/10.1016/j.apmt.2021.101136_p2_14 | Where l1 and l2 are the dimensional lengths, in either MD or TD, before and after samples were annealed, respectively. To assess the response of PM0, PM1 and PM2 under applied forces, HD-B604-S micro-control electronic universal testing machine, Dongguan China, was used. Samples of size 100 15 mm2 were stretched at 100 mm/s (of speed) and operating at room temperature. The wettability with liquid electrolyte influencing the electrochemical performance of separators was quantitatively determined by contact angle using SDC-350, Shengding China, by dropping 2 μL of electrolyte and recording the evolution of contact angle with time. As linked to the electrochemical performance, the electrolyte uptake was measured considering the mass of dry and wet (after being immersed in electrolyte for 2 h) membanes. It can be given by (5)
https://doi.org/10.1016/j.apmt.2021.101136_p2_15 | With M1 and M2 being masses of membrane in dry state and after it was immersed in electrolyte, respectively. Since the introduction of separator in a battery lowers the ionic conductivity relative to free electrolyte, the ionic conductivity with presence of separator has to be analyzed. The electrochemical impedance spectroscopy helped to do this through testing a sandwiched coin cell involving membrane between two stainless materials. The AC impedance spectroscopic measurements were done at 23.0 ± 2 °C of temperature. Relation (6) expresses the ionic conductivity. (6) where is the conductivity of ions and d, A and R are thickness, surface area and electrical resistance of the membrane, respectively. The electrochemical performance was evaluated by testing assembled of LIBs in coin-cell consisting of lithium iron phosphate(LiFePO4)/separator/lithium(Li) using battery testing system of NEWARE. The testing of cycling performance was done at constant current (1 C-rate) over 100 cycles with a voltage varying from 2 to 4.0 V while the C-rate capability was determined in the range 0.1–5 C.
https://doi.org/10.1016/j.apmt.2021.101136_p3_3 | Considering molecular structure, PMP differs from UHMWPE in the backbone of the polymer chains by its characteristic side chain -CH3 (methyl), –CH and -CH2 groups. The structural information was revealed by 13C solid-state NMR spectrum of the UHMWPE/PMP membranes. Fig. S1 of Supporting Information provides additional details on this. The peaks characterizing PMP have intensity that increases as much PMP exists, which indicates the successful blending.
https://doi.org/10.1016/j.apmt.2021.101136_p3_4 | Table 1 gives a summary of thermal properties of UHMWPE and PMP powders obtained from DSC measurements and Fig. S2 of Supporting Information provides DSC curves as reference. PMP has higher melting point but smaller enthalpy of fusion than UHMWPE, which implies a smaller crystallinity for PMP relative to UHMWPE. PMP has also a large temperature of crystallization relative to UHMWPE. These DSC results indicate more thermal stability of PMP permitting its usage over a wide range even at higher temperatures than UHMWPE. Thus, PMP is expected to influence the crystallization of UHMWPE depending on case. Table 1. Thermal properties of used raw materials. Material Tm (°C) Tc (°C) ΔHf (J/g) χ`c (%) PMP 215.8 198.4 28.7 24.5 UHMWPE 134.3 118.6 186.5 64.5 Tm: melting temperature, Tc: crystallization temperature, ΔHf: enthalpy of fusion and χ`c: crystallinity measured by DSC.
https://doi.org/10.1016/j.apmt.2021.101136_p3_5 | The measurements of crystallinity and crystallites size give more structural information. The crystallinity of UHMWPE/PMP membranes, provided in Table 2, decreases when PMP content increases. It changes from about 65.8 (for PM0), 64.9 (for PM1) to 60.2% (for PM2). This decrease in crystallinity is due to the addition of more PMP (having low crystallinity) that reduces UHMWPE content resulting in low overall crystallinity of the blend membrane. The evolution of crystallite size among studied samples is also given in Table 2. The crystallite size in PM0 is smallest while it is largest for PM2, suggesting that the crystallite size increases with rise in PMP proportion. Due to its much higher melting temperature, PMP mainly acts as rigid filler in UHMWPE matrix, which could increase the modulus of the film. As shown in Table 2, the crystallinity decreases with the addition of PMP fraction. This mostly results from enhanced tensile strength by adding PMP in UHMWPE film, where the metastable crystallites will be destructed during film processing. As a result, the average crystallite size increases with PMP fraction, whereby more stable crystallites with large size survive after the biaxial deformation. The increase in crystallite size with PMP content shows the influence of PMP on crystallization behavior of UHMWPE in the blend. 2D WAXS patterns and the fitting protocol of their corresponding 1D integration curves from which the crystallinity and crystallite size were obtained are given by Figs. S3 and S4, respectively, in Supporting Information as reference. Table 2. Evolution of crystallinity and crystallite size evaluated from WAXS results for UHMWPE/PMP membranes. Sample label Crystallinity (%) Crystallite size (nm) PM0 65.8 ± 0.5 11.6 ± 0.2 PM1 64.9 ± 0.6 12.3 ± 0.2 PM2 60.2 ± 0.5 14.3 ± 0.1
https://doi.org/10.1016/j.apmt.2021.101136_p3_6 | The results from rheological tests given in Fig. 2(a) and (b) show that both complex viscosity and storage modulus increase from PM0 to PM2 at any given angular frequency. The linear viscoelastic measurements show that UHMWPE possesses wider linear elastic region than PMP. In the small linear region, the storage modulus of PMP is slightly high compared to that of UHMWPE while the loss modulus of PMP is slightly lower than that of UHMWPE. Reference on this can be accessed in Fig. S5 of Supporting Information. Polymer chains of PMP with higher melting temperature are less mobile at low temperature while UHMWPE chains are highly mobile just below its melting point. Since the test was done at temperature above the melting temperature of UHMWPE (∼139 °C), increasing the content of PMP implies large number of low mobile polymer chains which would interact with chains of UHMWPE thus affecting the behavior of UHMWPE during flow. It follows that during extrusion process, such decrease in chain mobility would affect the crystallization of UHMWPE through increased viscosity, thus resulting in lower crystallinity as PMP content increases in the blend. The effect on the crystallization of UHMWPE would be due to the nature of PMP that exists in a dispersion of inhomogeneous structure even in the melt [48]. The decrease in crystallinity due to low mobility of polymer chains through increasing the viscosity related to increase in some content of component in a blend was also reported for blends of polypropylene/polystyrene [57,58] and polypropylene/poly(2,6-dimethyl-1,4-phenylene oxide [59]. Besides, the increase in storage modulus from PM0 to PM2 which is related to microstructure, shows a clear influence of PMP in the blend relative to pure UHMWPE. Download : Download high-res image (386KB)Download : Download full-size image Fig. 2. Variation of (a) complex viscosity and (b) storage modulus with angular frequency during frequency sweeps for membranes PM0, PM1 and PM2.
https://doi.org/10.1016/j.apmt.2021.101136_p3_7 | In view of testing thermal stability and evaluate the related influence of PMP in processed blends of UHMWPE and PMP, TGA measurements were done and Fig. 3 depicts the results. Fig. 3(a) and (b) show that there exists a single stage and continuous decomposition for all samples. Fig. 3 (a) shows that the decomposition starts at low temperatures for PMP and samples containing more relative content of PMP. However, the maximum rate of decrease of weight with respect to temperature becomes lower and lower passing from PM0 and UHMWPE, PM1, PM2 to PMP, Fig. 3(b), implying a slow decomposition with increase in PMP content. Moreover, at high temperature say 491 °C, sample PM0 completely decomposes and while more residual weights exist even at higher temperatures for PM1 and PM2. As an example, up to 547 °C, there are still residual weights of about 0.1 and 2.2% for PM1 and PM2, respectively. The TGA results whereby the rate of variation of weight with temperature decreases with more residues (found at high temperatures) passing from PM0 to PM2, confirm an improvement in thermal stability with content of PMP in the blend. Download : Download high-res image (388KB)Download : Download full-size image Fig. 3. (a) TGA curves of samples PM0, PM1, PM2, UHMWPE and PMP (used raw materials to process the membranes), (b) corresponding rate of decrease of weight with respect to temperature.
https://doi.org/10.1016/j.apmt.2021.101136_p3_9 | The morphological feature of the membranes surface is important as it influences their behavior when interacting with the electrolyte. The qualitative information for this is illustrated by SEM images provided in Fig. 4. Considering different magnifications, more and more pores with improved isotropic behavior can be clearly observed as we pass from PM0, PM1 to PM2. For sample PM0, many and short interconnected fibril structures with different diameters (Fig. 4 (a2) and (a3)) occupy significant surface area. However, as we move from PM0, PM1 to PM2, samples show the fibers of uniform size and distribution over the surface and pores with more size and deep connectivity. These results strongly suggest the higher porosity and lower tortuosity exist passing from PM0 to PM2, which positively affect the performance of these membranes as separators. Download : Download high-res image (2MB)Download : Download full-size image Fig. 4. SEM images of three membranes: (a1-3) PM0, (b1-3) PM1 and (c1-3) PM2 at three different magnifications.
https://doi.org/10.1016/j.apmt.2021.101136_p3_10 | To get more quantitative information, the following results on the microporous structure, pore size, air permeability and porosity were considered. The Gurley number varies from about 118, 84 and 72 s/100 mL for PM0, PM1 and PM2, respectively. A fast flow of same amount of air in same conditions implies the increase in air permeability, which is observed passing from PM0, PM1 to PM2. Such observation is supported by the porous surface morphology of samples as revealed by above SEM results (Fig. 4) and porosity measurements (Table 3). Besides, Table 3 provides the average pore diameter measured through capillary flow porometer that increases slightly from about 37.6 nm for PM0 to 37.9 nm for PM1, which might due to low content of PMP but it becomes large about 50.0 nm for sample PM2. Note that such increase in porosity and average pore diameter promotes more absorption of liquid electrolyte found in the blend relative to pure UHMWPE (PM0). The curves showing the pore size distribution among studied samples are supplied in Fig. S6 of Supporting Information for reference. Table 3. Air permeability, porosity and pore diameter of membranes PM0, PM1 and PM2. Sample label Gurley value (s) Porosity (%) Pore diameter (nm) PM0 118.3 ± 3.5 53.1 ± 1.4 37.6 ± 0.6 PM1 84.0 ± 4.4 56.6 ± 1.5 37.9 ± 0.8 PM2 70.3 ± 2.5 65.4 ± 1.1 50.0 ± 1.5
https://doi.org/10.1016/j.apmt.2021.101136_p3_12 | 3.3.1. Mechanical behavior Apart from suitable microporous structure, good mechanical behavior of a separator ensures its integrity by resisting from possible loads during assembly or operating conditions of a battery. Fig. 5 indicates the stress-strain relationship obtained during the uniaxial stretching measurements. Both the tensile strength and strain at break decrease slightly from PM0, PM1 to PM2 in MD and TD. By analyzing the two directions (MD and TD), it is found that at a given strain the stress for a given sample is less in MD (Fig. 5(a)) compared to TD ((Fig. 5(b)) while the strain at break becomes larger in MD relative to TD. The enhanced mechanical properties in TD is because TD was the second direction of stretching during simultaneous biaxial stretching and the effects of heat setting that was done by some stretching in TD. The biaxial stretched membranes show slightly lower mechanical properties along 45° relative to MD and TD. The corresponding stress-strain curves are provided in Fig. S7 of Supporting Information as reference. From these results, the improvement in microporous structure does not affect significantly the mechanical properties, which is an advantage when the membranes are used as separators. Download : Download high-res image (272KB)Download : Download full-size image Fig. 5. Stress-strain curves measured in machine (a) and transverse (b) directions for PM0, PM1 and PM2.
https://doi.org/10.1016/j.apmt.2021.101136_p3_13 | 3.3.2. Thermal stability Being an important requirement for good performance and safety of batteries, the thermal stability was evaluated by shrinkage of separator and results are provided in Fig. 6(a). The thermal shrinkage decreases from ∼10.0% for PM0 to ∼1.6% for PM2 in MD while it decreases from ∼9.3% for PM0 to ∼0.7% for PM2 in TD. There is less shrinkage observed in TD than in MD for all samples as it is also illustrated in Fig. 6(b). This would be due to more structural stability enhanced by the heat setting that was done in TD, which decreases the residual stresses that would cause the shrinkage [60]. During processing, the low viscosity of PM0 permits longer stretching of fibers resulting in accumulation of higher stresses. The evaluation of the orientation of crystals in both MD and TD shows that there is a decrease in their orientation level after thermal shrinkage compared to initial samples before shrinkage. Figs. S8 and S9 of Supporting Information are provided for reference to show the orientation parameters and fitting protocol of the integrated azimuthal intensity considering the crystallographic plane (110). Referring to the main origin of thermal shrinkage as discussed in introduction section [45] and as the test was done just below the melting point, the large thermal shrinkage in PM0 would result from the relaxation of stretched high mobile amorphous chains due to large viscosity and melting of large amount of fibrils. Since crystals are interconnected with amorphous phase in the polymer, the variation in orientation of crystals indirectly suggests the change in orientation of polymer chains. The melting and recrystallization of small size crystals into large crystals in PM0 would also promote its thermal shrinkage [51]. Download : Download high-res image (438KB)Download : Download full-size image Fig. 6. (a) Thermal shrinkage for three samples in both machine (MD) and transverse (TD) directions after being exposed at 120 °C in oven for 1 h, (b) pictures of samples: PM0 (b1), PM1 (b2) and PM2 (b3) taken at room temperature (bottom row) and after being kept at 120 °C in oven for 1 h (top row). MD is in horizontal direction (See double arrow). Apart from having uniform fibril structure, the low shrinkage for PM2 would result from the slight decrease in orientation of polymer chains as evidenced indirectly by the orientation of crystals. In addition, PM2 also has relatively large crystallites, which makes it become thermally stable compared to other samples resulting in its very low shrinkage. PM1 shows an intermediate shrinkage behavior between PM0 and PM2 but close to PM0. Note that though the required thermal shrinkage for LIB separators must be lower than 5% by keeping the separator at 100 °C for 1 h [14], the best membrane (PM2) in this study presents a very small shrinkage in both MD and TD even when exposed at 120 °C. This indicates that the processed blends own good thermal stability and they are promising for practical applications.
https://doi.org/10.1016/j.apmt.2021.101136_p3_14 | 3.3.3. Electrochemical performance behavior Before testing electrochemical performance, the interactions between UHMWPE/PMP membranes and electrolyte is investigated at first. With this, the wettability behavior is measured accounting for the evolution of contact angle with time and results are provided in Fig. 7(a). In 170 s, the contact angle with liquid electrolyte declines from 40.0°, 36.1° and 30.8° to 29.9°, 27.1° and 19.3° for PM0, PM1 and PM2, respectively. Importantly, at any given time, the contact angle decreases from PM0, PM1 to PM2. Here, PM2 becomes the sample with highest wettability as its contact angle with electrolyte is always smallest compared to others. Pictures demonstrating the qualitative evolution of contact angle in time among various samples can be accessed in Fig. S10 of Supporting Information. Besides, Fig. 7(b) shows that the electrolyte uptake increases from around 134.1% (for PM0) to 259.7% (for PM2). This is reasonable since there is an increase in porosity (Table 3) and a drop in crystallinity from PM0 to PM2 (Table 2). For PM2, the largest porosity enables the membrane to accumulate much electrolyte and its lowest crystallinity suggests much amorphous part that swells while in electrolyte also resulting in large electrolyte uptake. With large electrolyte uptake, the ionic conductivity increases from about 0.9 for PM0 to 1.17 mS cm−1 for PM2 as indicated in Fig. 7(b). The improvement in ionic conductivity would also result from good wettability, Fig. 7(a). Large electrolyte uptake wets a significant surface of the electrode thus increasing the ionic conductivity by favoring the Li-ion intercalation and deintercalation on the cathode [61]. These results imply that good wettability, high electrolyte uptake and good ionic conductivity can be achieved with increase in content of PMP in the studied blend. Such good characteristics of separators are crucial for best performance of batteries. Download : Download high-res image (356KB)Download : Download full-size image Fig. 7. (a) Evolution of contact angle with liquid electrolyte in time, (b) electrolyte uptake and ionic conductivity for samples PM0, PM1 and PM2. Being an important factor to analyze the battery performance, the rate capability was tested. Fig. 8(a) gives the specific discharge capacity for tested cells considering different C-rates from 0.1 to 5 C. At a given C-rate, we find that the discharge capacity increases from cell assembled with PM0, PM1 to PM2. Most importantly, the highest capacity of 172.8 mAh/g, slightly greater than the theoretical value for used LiFePO4 cathode i.e.170 mAh/g [36], was achieved for PM2 at 0.1 C-rate. Though there is slight difference comparing PM0 and PM1 at low C-rates (164.8 and 166.5 mAh/g for PM0 and PM1, respectively, at 0.1 C-rate), the cell with PM0 presents a significant drop in its capacity relative to PM1 and PM2 especially at higher C-rates. The discharge capacity reaches 113.5, 122.8 and 129.4 mAh/g for cells with PM0, PM1 and PM2, respectively, at 5 C-rate. After this, the discharge capacities for all cells regain their original values at 0.1 C-rate implying a perfect reversible process. The coulombic efficiency defined by dividing two cell capacities (discharge/charge) at a single and same cycle [18,19], is about 99.8% for all samples, indicating high stable efficiency of the cells when operating at various currents, Fig. 8(b). It should be mentioned that, though the specific capacity at which the voltage drops to 2 V decreases with rise in C-rate in either Fig. 8(c) for PM0 or (d) for PM2, it is always greater for PM2 (d) and PM1 (Fig. S11 of Supporting Information) than PM0 at any given C-rate. This suggests an improvement in electrochemical performance of blends than pure UHMWPE owing to their high porosity, wettability, electrolyte uptake as well as large ionic conductivity. Download : Download high-res image (899KB)Download : Download full-size image Fig. 8. (a) Rate capability for LiFePO4/Li cells assembled with separators PM0, PM1 and PM2, (b) coulombic efficiency, charge-discharge curves of the cells containing (c) PM0 and (d) PM2. Download : Download high-res image (296KB)Download : Download full-size image Fig. 9. (a) Discharge curves at 1 C-rate for 100 cycles, (b) coulombic efficiency of LiFePO4/Li cells assembled with separators PM0, PM1 and PM2. To account for cycling performance, Fig. 9(a) presents the specific discharge capacity for 100 cycles at 1 C-rate. At few early cycles, the discharge capacity increases for all cells from slightly low values which might result from the cells being fresh thus requiring a certain duration for a solid electrolyte interface to grow on the electrode [62]. In almost same cycle region, a coulombic efficiency begins at less value but slightly increases to values greater than 100%. Such abnormality is assigned to the effect of Li atoms kept in overhang region of negative electrode [63,64]. As the test was done at low C-rate, it is reasonable that after reaching the steady state condition the cells assembled with membranes PM0 and PM1 do not show much difference in capacity, i.e. 149.2 and 149.3 mAh/g for PM0 and PM1, respectively, which is in perfect agreement with above results of rate capability. However, the cell containing PM2 membrane shows highest discharge capacity that reaches 153 mAh/g after stabilization from the starting of cycling process. The discharge capacity for the cell with PM2 continues being highest relative to others over the whole 100 cycles, which is 148.0 mAh/g (over 100 cycles). As far as coulombic efficiency is concerned, Fig. 9(b), all cells show high and stable efficiency of more than 99.8% over 100 cycles. The structure of well-interconnected pores for UHMWPE/PMP with uniform distribution in blends favors the uniform current density leading to samples with high conduction of ions and electrolyte uptake, thus their higher electrochemical performance. These results infer that UHMWPE/PMP membranes are suitable for a battery with long cycle life.
https://doi.org/10.1016/j.apmt.2021.101136_p4_2 | UHMWPE/PMP blend films for LIBs were processed through sequential biaxial stretching technique. Combining results of SEM, air permeability and porosity measurements, a perfect uniform microporous structure in these films is well controlled by tuning PMP content. The addition of PMP enables high air permeability, significant improved wettability with liquid electrolyte, electrolyte uptake and good conductivity of Li-ions, which results in cells assembled using UHMWPE/PMP membranes having excellent electrochemical performance. The rate capability results reveal highest discharge capacity of 172.8 mAh/g (higher than the ideal of that of used LiFePO4 cathode: 170 mAh/g) achieved for the cell containing PM2 (7.5 wt% of PMP in the blend) while for PM0 (pure UHMWPE) the discharge capacity of 164.8 mAh/g at 0.1 C-rate is obtained. From cycling performance tests, the cells containing UHMPE/PMP membranes show an efficient stable cycling. The discharge capacity reaches 148.0 mAh/g and the coulombic efficiency remains 99.89% over 100 cycles when the cell operates at 1 C-rate. In addition, the best blend (PM2) is highly thermally (shrinkage ∼0.7% in TD and ∼1.6% in MD, at 120 °C for 1 h) and dimensionally stable than pure UHMWPE whose shrinkage reaches ∼9.3% in TD and ∼10.0% in MD. This study provides an alternative solution to improve the stability and performance of polyolefin-based battery separators and it deepens the understanding of the role of porous structure of separator for designing future high performance LIBs.
https://doi.org/10.1016/j.applthermaleng.2018.03.067_p1_2 | Electric transport is an important approach to help solve petroleum shortage problems and urban pollution. Electric transport is also the main direction in the development of the automobile industry. As the core energy-storage device in electric vehicles, improving power batteries with respect to longer life times and high performance has become one of the key issues for the electric-vehicle industry [1], [2], [3], [4], [5], [6].
https://doi.org/10.1016/j.applthermaleng.2018.03.067_p1_3 | Alternative power battery systems, in particular, face severe challenges in terms of performance, lifetime, and cost for fuel cells. Ni-MH batteries have high self-discharge rates and some memory effect, and its energy density is struggling to meet the requirements by hybrid electric vehicles (HEV) and battery electric vehicles (BEV). Lithium ion batteries, on the other hand, have a relatively high energy and power density. This makes them the better choice for miniaturization, lightning, and high power systems. In particular, the emergence of electrode materials that feature high safety levels and high specific-energy provide a foundation for the application of lithium ion batteries in the field of electric vehicle, which makes them the first choice for vehicle power batteries. However, the properties of lithium ion batteries are greatly affected by temperature. For example, a too high temperature or an uneven temperature distribution accelerates the decline of battery performance. Lithium-ion power batteries for vehicles should have a long service life. Hence, the analysis and investigation of its properties within a life cycle are important [7], [8].
https://doi.org/10.1016/j.applthermaleng.2018.03.067_p1_4 | As electrochemical energy storing devices, lithium ion batteries store energy through transformation of electric energy into chemical energy and vice versa. During the transformation between electric and chemical energy, heat is generated. For different operating modes and working currents, the heat production of the battery varies significantly. A battery consists of anode, cathode, separator, and an electrode current collector that is immersed in an electrolyte. The heat production in each component is different during operation [9], [10], [11]. Because a lithium-ion battery is a closed system, studying the thermal characteristics of the battery through experimental methods requires much man-power and material resources, and the obtained results could hardly reveal in-situ changes inside the battery. Numerical simulation, however, can be used to describe and analyze, in detail, the complex physical-chemical processes. Hence, simulation plays an important role in the study of thermal characteristics of batteries, particularly in recent years [12], [13], [14], [15], [16], [17].
https://doi.org/10.1016/j.applthermaleng.2018.03.067_p1_5 | Recently, a now widely used model was proposed by D. Bernardi from the University of California, Berkeley [18]. This model was based on the principle of energy conservation, and the equation for the heat production rate of the battery during operation was obtained through the investigation of the electrode processes inside the battery. Based on the heat production model of Bernardi, White [19], Wu [20], Jeon [21], et al. developed one-, two- and three-dimensional models, respectively. The group calculated the temperature-field distribution of a special type of lithium ion batteries, which was consistent with the experimental results. Chen et al. [22] considered various factors that affect the temperature field distribution of the battery, and established a three-dimensional layered model. With this as a reference, calculation precision, and time of various simplified one-, two- and three-dimensional models were compared systematically. This led to a numerical simulation strategy based on a combination of calculation precision and time. However, the above-mentioned models predicted the thermal characteristic of batteries during charging or discharging process only on certain cycle. Moreover, along with the increase of operating time, side reactions occurred inside the battery that cause the loss of active lithium ions and increase of impedance, which affects the thermal characteristic of the battery. In other words, during the charging and discharging cycles for different times, the same battery shows different thermal characteristic despite identical working conditions. Very few theoretical and experimental studies focus on the cause of this phenomenon.
https://doi.org/10.1016/j.applthermaleng.2018.03.067_p1_6 | In this paper, we investigate a new one-dimensional electrochemical-thermal coupling model that includes active lithium ions loss and solid electrolyte interface (SEI) film growth [23], [24], [25]. It is based on the decomposition of the solvent that occurs at the Anode/solution interface and serves to analyze the thermal characteristic variation of lithium-ion phosphate power batteries during the cycling process. The model will aid to provide guidance for future battery design.
https://doi.org/10.1016/j.applthermaleng.2018.03.067_p2_6 | 2.1.1. Solution phase The mass transfer process during the electrolyte phase can be described using the theory of concentrated solution [26], [27], [28]. Assuming that the electrolyte is a binary system with a single organic solvent, the equation for the lithium-ion equilibrium in the electrolyte is as follows: (1) There is no lithium-ion migration at the interface between the active substance coating of the electrode and the current collector. Hence, the boundary condition for the interface between the active substance coating of the electrode and the current collector is: (2)
https://doi.org/10.1016/j.applthermaleng.2018.03.067_p2_7 | 2.1.2. Solid phase The active material in the solid phase is considered composed of spherical particles, in which the mass transfer process for lithium ions can be expressed with the following equation: (3) The corresponding boundary condition is: (4) (5) Under ideally close packing condition, the specific interfacial area of the porous electrode is calculated by (6)
https://doi.org/10.1016/j.applthermaleng.2018.03.067_p2_9 | 2.2.1. Solution phase The governing equation for electronic charge conservation in solution phase is expressed as: (7) (8) Because of current collectors present an impermeable wall to the electrolyte, the lithium ion flux is null at these boundaries (9)
https://doi.org/10.1016/j.applthermaleng.2018.03.067_p2_10 | 2.2.2. Solid phase The Electronic charge conservation for current collectors can be expressed as follows: (10) where ϕcc is arbitrarily set to zero at anode current collector external-face; at cathode current collector external-face the charge flux is set to equal the average current density of the battery, which is expressed as Eq. (11). (11) When the particle size of the active substance is relatively small, the electric double-layer capacitance effect at the electrode/electrolyte interface is significant. This electric double-layer capacitance can store a certain amount of energy and smooth the voltage curve of the battery when a high-rate pulse current flows through it. Therefore, the effect of the electric double-layer capacitance should be considered in the charge equilibrium equation. Hence, the effect of the electric double-layer capacitance should be considered in the charge equilibrium equation of the electrode, and the equilibrium equation is: (12)
https://doi.org/10.1016/j.applthermaleng.2018.03.067_p2_12 | The reaction velocity of the lithium-ion intercalation and de-intercalation reaction is described by the Butler-Volmer equation: (13) In the equation, αa and αc are the activation coefficients for the electrode reaction at the anode and cathode, respectively. Rsei is the SEI film resistance produced at the electrode surface. The exchange current density i0 is the function of the lithium ion concentration in the electrolyte phase and the solid-phase active material: (14)
https://doi.org/10.1016/j.applthermaleng.2018.03.067_p2_16 | The heat source during the charging and discharge process of the battery includes three parts: reaction heat Qrea, Ohmic heat Qohm (induced by the resistance of electron and ion transfer), and polarization heat Qact (formed by overpotential of the electrochemical reaction). According to the basic principle of heat transfer, the thermal equilibrium equation for the battery is: (17) The parameters ρ, Cp, and k are density, heat capacity, and thermal conductivity, respectively. In the equation, Qirr is the irreversible heat, which is the sum of active heat and ohmic heat. The respective expression is: (18)
https://doi.org/10.1016/j.applthermaleng.2018.03.067_p2_17 | The control equations of ohmic heat and active polarization heat are expressed, respectively, in Eqs. (19), (20): (19) (20) Here, q1 is the ohmic heat of the porous electrode electron and the control equation is Eq. (21); q2 is the ohmic heat of the porous electrode ion, and the control equation is Eq. (22); qs is the ohmic heat of the separator electron, and the control equation is Eq. (23); qc is the ohmic heat of the current electron collector, and the control equation is Eq. (24): (21) (22) (23) (24)
https://doi.org/10.1016/j.applthermaleng.2018.03.067_p2_19 | According to Newton’s cooling and radiation laws, the boundary condition for energy conservation is expressed as: (26) where parameter λ is the thermal conductivity of the aluminum-plastic separator shell; h is the lumped transfer heat coefficient including the thermal radiation; Tamb is the ambient temperature.
https://doi.org/10.1016/j.applthermaleng.2018.03.067_p2_21 | In this study, the theoretical basis of the capacity fade model assumes continuous growth of SEI film on the anode surface during the cyclic charging process. This is based on the following assumptions [29], [30], [31], [32], [33]: (1) The solvent reduction reaction occurs only during charging the Li-ion cell and it takes place only on the anode/electrolyte interface, no side reaction was considered at cathode/ electrolyte interface at any time. (2) The total surface film resistance (Rsei) consists of initial film resistance and the resistance of the film formed as a result of the side reaction occurring at the anode surface (Rside). The thickness of the film at the negative electrode increases with cycling. (3) To make the model simpler, no overcharging conditions have been considered, thereby the other side reaction, namely lithium deposition, could be eliminated.
https://doi.org/10.1016/j.applthermaleng.2018.03.067_p2_22 | The regeneration reaction of the SEI film is in a competitive relationship with the intercalation and de-intercalation reaction of lithium ions in the active material of the anode. Hence, the total reduction current in the anode can be divided into a main reaction current of lithium ion intercalation (jLi) and a side reduction reaction current ( ). This is reflected in Eq. (27): (27)
https://doi.org/10.1016/j.applthermaleng.2018.03.067_p2_25 | Due to the irreversible nature of side reaction, not all cyclable lithium intercalates back into anode material, which is responsible for the lithium concentration in the anode at the beginning of next discharge process being smaller at a given cycle than in the previous cycle. The volume-averaged loss can be estimated using the following equation: (30)
https://doi.org/10.1016/j.applthermaleng.2018.03.067_p2_27 | Continuous precipitation of insoluble product on anode/electrolyte interface leading to the rise in the SEI film resistance. (32) where the resistance of the SEI film at cycle number N is related to the film thickness (33)
https://doi.org/10.1016/j.applthermaleng.2018.03.067_p2_30 | Electrochemical reactions and mass transfer processes are affected by the internal temperature. In addition, electrochemical reaction and mass transfer also affect the internal heat production. Therefore, in the calculation process, the real time temperatures of the electrode, separator and current collector are used as temperature for the electrochemical reaction. The heat produced in the electrochemical reaction and mass transfer process feeds back to the energy conservation equation, which represents as heat production rate. The interaction of electrochemical-thermal model is realized through the transfer of parameters.
https://doi.org/10.1016/j.applthermaleng.2018.03.067_p3_2 | The study used an aluminum-plastic separator to package the lithium batteries, with a size of 13.0 mm × 126 mm × 216 mm and a nominal capacity of 20.0 Ah. Lithium iron phosphate acts as the cathode, and mesocarbon microbeads (MCMB) acts as the anode.
https://doi.org/10.1016/j.applthermaleng.2018.03.067_p3_6 | Given the temperature change, the solid-phase diffusion coefficient, liquid-phase conductivity, and reaction rate constant during charge and discharge were significant. Eq. (35) was used to describe the changes in the above parameters with the temperature. (35) where is the activation energy, controls the temperature sensitivity of each individual property, Ψ. Ψref is the property value defined at reference temperature Tref = 25 °C.
https://doi.org/10.1016/j.applthermaleng.2018.03.067_p3_7 | The open circuit potentials of the positive electrode Up and the negative electrode Un are a function of local SOC on the surface of active particles. Up and Un come from Refs. [31], [34], [26], which are expressed by Eqs. (36), (37). (36) (37) The entropy changes of the positive LiFePO4 electrode and the negative electrode are expressed by Eqs. (38), (39), respectively. (38) (39) where y is average composition variable of Li in LiyFePO4, x is average composition variable of Li in LixC6.
https://doi.org/10.1016/j.applthermaleng.2018.03.067_p3_9 | By comparing the simulated calculation value with the experimental result, the reliability of the model has been validated with respect to three aspects: electrochemistry, heat, and cyclic capacity fade. The calculated values agree well with experimental values, and the model has higher accuracy [2], [3], [36].
https://doi.org/10.1016/j.applthermaleng.2018.03.067_p4_3 | The discharge process of the lithium-ion battery includes the conversion of chemical energy into electric energy, the process of lithium-ions de-intercalating from the active material of the anode, and intercalating into the active material of the cathode. Important information about the electrode reaction can be obtained through the investigation of carrier transport and the heat effect of the reactions involved in this process.
https://doi.org/10.1016/j.applthermaleng.2018.03.067_p4_4 | The heat generated during the discharge process includes electrochemical reaction heat, active polarization heat, and ohmic heat. Fig. 3 shows discharging of 5C, and the variation of the heat generation rate at the electrode, separator, and current collector, as well as the associated calculated discharging times using the electrochemical-thermal coupling model. For both anode and cathode, The active polarization and electrochemical reaction heat are the main contributors to heat, accounting for almost 100% of the total heat generation at the electrode. The active polarization heat at the anode remains positive during the entire discharge process with the exception that is rises sharply at the end of the discharging step. It stabilizes at all other times, with almost constant values. The curve for the electrochemical reaction heat versus time shows an “S” type variation law. This is similar to the variation curve of electrode entropy along with SOC. Because the active polarization and chemical reaction heat at the interface are dominant during the discharge process, the total heat generation curve for the anode is the sum of these two. The associated curve as a function of time also follows an “S” type. The active polarization heat at the cathode is also positive during the whole discharge process. After superposition with the electrochemical heat curve, the variation of the total heat generation rate at the cathode over time also similar to the entropy variation-SOC curve, see Fig. 3b. Compared with the porous electrode, the heat generation rate at the electron current collector and separator is relatively small. It can therefore be neglected, see Fig. 3c and d. Download : Download high-res image (350KB)Download : Download full-size image Fig. 3. Variation of the heat generation rate for electrode, separator and current collector, together with the discharging time, for 5C (a. anode; b. cathode; c. current collector; d. separator).
https://doi.org/10.1016/j.applthermaleng.2018.03.067_p4_5 | The heat generation inside the battery can also be divided into reversible heat and irreversible heat. The electrode current collector and the separator themselves do not participate in the electrochemical reaction, and the generated heat is irreversible. Ohmic heat is the heat generated and caused by resistance during the ion and electrons transport process. It is also irreversible heat. Heat generated by the electrochemistry at the porous electrode/solution interface includes electrochemical reaction heat and polarization heat. The former is related to entropy variation at the electrode, and is reversible heat. The latter is related to the overpotential of the electrode reaction and is irreversible heat. Fig. 4 shows the variation of reversible heat, irreversible heat, and total heat at cathode, anode, and inside the entire battery, as well as the time during the discharge. The curve for reversible heat and electrochemical reaction interface heat changes similarly as in Fig. 3. Considering both curve shape and absolute value of the heat generation rate, before 0–645 s of discharging, the active polarization heat of the anode stabilizes at ∼50 kW m−3. After 645 s, it rises sharply until the end of the discharge. The active polarization heat of cathode remains constant during the whole discharge process (∼60 kW m−3). From Eq. (20), it can be seen that the polarization heat depends on the reaction overpotential of the electrode. Therefore, it can be inferred that the overpotential of the anode is greater than that of the cathode during the end of the discharge process, the overpotential of the anode is the most important source of the overpotential of the battery. During the whole discharge process, the total heat generation rate of the anode remains slightly higher than that of the cathode, but the electrode is thinner than the cathode. Overall, the heat generation at the two electrodes differs little. Download : Download high-res image (292KB)Download : Download full-size image Fig. 4. Variation of reversible heat, irreversible heat, and total heat at the anode, cathode and inside the battery as a function of discharge time (anode; b. cathode; c. battery).
https://doi.org/10.1016/j.applthermaleng.2018.03.067_p4_6 | It also can be seen from Fig. 4 that the reversible heat includes two stages (endothermic and exothermic). In the initial stage of the discharge process, the reversible heat is negative, which means that an endothermic reaction occurs at this time. The opposite happens during the middle and later periods of the discharge process. The irreversible reaction is exothermic during the whole discharge process. The sum of reversible and irreversible heat determines whether the operation of the battery is overall endothermic or exothermic. The working current has an important effect on the heat generation. Fig. 5 shows the variation of the heat generation rate of the battery as a function of discharge time for various operating currents. The blue shaded area represents the absorbed heat, and the red shaded area represents the emitted heat when the heat is equal to the blue shaded area. The yellow shaded area is the net heat. During discharge at a low rate (e.g. 1C), the battery polarization is low at the initial discharge stage, and the generated irreversible heat is less than the reversible heat of the battery entropy variation. This causes the battery to be in an endothermic state overall. With increasing discharge, the battery polarization increases and the reversible heat tends to be exothermic, which puts the battery into an exothermic state overall. In other words, for discharging at low rates, the battery is endothermic firstly and then exothermic overall, see Fig. 5a. Both endothermic and exothermic areas exist. With increasing discharge rate, the blue and red areas decrease gradually, while the yellow area increases gradually. This indicates that the increase of the current causes an exothermic reaction with a dominant discharge process. Download : Download high-res image (318KB)Download : Download full-size image Fig. 5. Variation of the heat generation rate of battery as a function of discharging time for different operating currents.
https://doi.org/10.1016/j.applthermaleng.2018.03.067_p4_7 | Under certain heat dissipation conditions, the heat generation rate of the battery affects the temperature significantly. Fig. 6 shows the variation curve for the average temperature for the discharging battery with 5C. Together with the progress of the discharge process, the average temperature of the battery increases gradually, and the temperature curve is similar to the heat generation rate as a function of time. Download : Download high-res image (80KB)Download : Download full-size image Fig. 6. Average temperature as a function of time for the discharging of battery 5C.
https://doi.org/10.1016/j.applthermaleng.2018.03.067_p4_9 | Battery charging is the process of converting electrical energy into chemical energy. Its heat generation form also includes electrochemical reaction heat, active polarization heat, ohmic heat. Fig. 7 shows the heat-generation rate at the electrode, separator, and current collector as a function of discharge time for 3C and constant current and voltage. Typically, it is assumed that a side reaction occurs at the anode during the charging process, and corresponding heat will be generated. According to the calculation results the heat generation during the side reaction is small and can be neglected. After charging for 1100 s with constant current, when the cut-off voltage of the battery is reached, the charging current decreases, and the heat generation inside the battery decreases accordingly. During the whole charging process, the interface heat generation due to the electrochemical reaction at the anode and cathode dominates. Both are exothermic first and then endothermic. Although the ohmic heat generated by lithium-ion transport and resistance are both exothermic reactions, after superposition of all three, the total heat generation at the electrode over time is still similar to the heat generation of the electrode reaction. Similar to the discharge process, the heat generation rate at the current collector electrode and separator remains low. Download : Download high-res image (314KB)Download : Download full-size image Fig. 7. Heat generation at electrode, separator, current collector versus discharging time during a charging process of 3C with constant current and voltage.
https://doi.org/10.1016/j.applthermaleng.2018.03.067_p4_10 | Fig. 8 shows the variation of reversible heat, irreversible heat, and total heat at the anode, cathode, and inside the entire battery as a function of charging time. For both anode and cathode, the total heat generation rates are consistent with the reversible heat curve, which indicates that during the charging process, the irreversible heat generated at both anode and cathode is small. During charging with constant current, the irreversible heat at the anode is relatively high at the beginning until 250 s. It then decreases from 250 s to 400 s and increases again after 450 s. As a result, the difference between the heat generation rate and reversible heat shows a similar trend. On the other hand, the irreversible heat at the cathode gradually decreases during charging with constant current. For charging with constant voltage, due to the gradually reduced current, both reversible and irreversible heat decrease rapidly. Download : Download high-res image (255KB)Download : Download full-size image Fig. 8. Reversible heat, irreversible heat, and total heat at anode, cathode, and inside the entire battery as a function of charging time during charging with 3C (a. anode; b. cathode; c. total heat).
https://doi.org/10.1016/j.applthermaleng.2018.03.067_p4_11 | The total heat-generation rate of the battery is the superposition of the two electrodes, current collector, and separator. Because the heat generation rates at the current collector and separator are relatively low, and compared to the electrode, the average thickness is also small, the ratio of their heat generation is low. Because the heat generation rate at the cathode is relatively high, and the thickness is also larger than the anode, the total heat generation curves show similar shapes as the cathode. In addition, in the first half of the charging process for anode and cathode, the heat generation rate is negative i.e. endothermic. In the late period of charging, the rate is exothermic. The endothermic and exothermic quantity determines the increase or decrease of the battery temperature during the charging process. Fig. 9 shows the variation of the heat generation rate for charging with constant current and voltage at different rates. The meaning of the different shaded areas is consistent with Fig. 5. It can be seen that for each charging rate, both endothermic and exothermic processes exist. This is because during the whole charging process, the entropy variation at both anode and cathode is endothermic first, then exothermic. For small charging rates (e.g. 1C), the net heat is negative, which indicates that the battery is mainly endothermic. With increasing charging rate, irreversible heat such as ohmic heat and polarization heat increases. The red area increases gradually and the yellow area is above the x axis, which indicates that with increasing charging rate, a predominantly exothermic reaction occurs in the battery. Download : Download high-res image (342KB)Download : Download full-size image Fig. 9. The heat generation rate of the battery as a function of charging time when charging with constant current and voltage at different rates.
https://doi.org/10.1016/j.applthermaleng.2018.03.067_p4_13 | For multiple charge/discharge cycles, the loss of active substance caused by instability of SEI film leads to a decrease of the chemical energy. This causes a loss of energy in the form of heat as well as a change in the mutual conversion of chemical energy and electric energy during the charging/discharge cycle. In other words, the thermal effect of the charging/discharge process of the battery varies with increasing cycles.
https://doi.org/10.1016/j.applthermaleng.2018.03.067_p4_14 | Fig. 10 shows the heat generation at the anode and cathode for the batteries with different charge/discharge cycles during the discharge process. The decrease of the active substance has little effect on the electrical conductivity of the electrode, and the thickness increase of the SEI film occurs at the interface of electrode/electrolyte. Hence, the increase of resistance caused by repeated generation and growth of the SEI film during the cycling process is limited. As a result, for batteries with various cycling times, the curves of electric ohmic heat generation at the anode are nearly identical, and the cathode is similar. The electrochemical reaction heat depends on the charging state of the electrode due to different lithium ion content in the active substance particle at the anode at the beginning of the discharge process. For batteries with different charge/discharge cycles and the same current discharging occurs at a certain time. This means that the quantity of de-intercalating lithium ion at the anode is unchanged. The more charge/discharge cycles are performed, the smaller is the average concentration of the residual lithium ion at the active material of anode, and the smaller is the charged state. Therefore, Fig. 10a shows a left shift for the electrochemical reaction heat curve along with the increase of cycling times. The active polarization heat generation depends on the overpotential. At the end of the discharge process, the overpotential increases rapidly. Similarly, the decrease of the active substance makes it possible to reach the cut off voltage faster. Hence, the active polarization heat generation is also left shifted when plotted as a function of cycling times. For the cathodes of batteries with three cycling times, due to their constant charged state, electrode impedance etc., the heat generation curves are almost identical. There are only some differences in discharge time. When electrochemical reaction heat and active polarization heat change for different cycling times, the total heat generation of the anode changes accordingly. When the cycling time increases from 1 to 500 and 1000, the heat generation for 5C discharging decreases from 24.5 kW m−3 to 24.0 kW m−3, and 23.0 kWh m−3, decreases to 2% and 6%, respectively. The calculation indicates that when the cycling number increases to 500 and 1000, the lithium ion concentration in the active substance particle of the cathode is reduced by 6.6% and 12.5% [36], respectively. The decrease of heat generation and the decrease of lithium ion concentration show a corresponding dependency. This indicates that for higher cycle numbers, the decrease in heat generation at the anode during the discharge process is mainly caused by a loss of lithium ions in the active substance. The effect of the thickness variation of the SEI film on the heat generation is small. Download : Download high-res image (236KB)Download : Download full-size image Fig. 10. Heat generation at the anode and cathode during the discharge process for batteries with various cycling times (a. anode; b. cathode).
https://doi.org/10.1016/j.applthermaleng.2018.03.067_p4_15 | In contrast to the discharge process, charging is the process of de-intercalation of lithium-ions from the cathode and intercalating to the anode. After discharging of the above mentioned batteries at three different cycle numbers, the average lithium-ion concentrations in the active substance at the anode is 1280, 1294, and 1300 mol m−3, which vary little. However, for the cathode of batteries with three cycles, before the beginning of the discharge, the average lithium-ion concentration in the active substance is equal. Because of the different quantities of lithium ions intercalated during the discharge process, after discharging, the lithium ion concentrations in the active substance for the three anodes are different: 20,803, 19,417 and 18149 mol m−3. For each charging time, the state of the anode and cathode at the end of the last discharge cycle was taken as the initial state. For batteries with three charge cycles at a certain moment and for the same current, the same number of lithium ions is de-intercalated from cathode, the charged state of cathode is different, and the electrochemical reaction heat production rate changes accordingly. As shown in Fig. 11, for the same charging time at constant current, the cathode of the lithium-ion battery with more cycles is in a less charged state, and the curve of heat generation is left-shifted. However, the anode is taken as the acceptor of lithium ions during the charging process, and at the beginning of charging, the lithium ion concentration in the active substance varies little. When the number of accepting lithium ion de-intercalated from the anode is the same, the charged state of cathode with three cycles is the same. Hence, before the end of charging with constant current, the curves for the heat generation of the anode with three cycles are almost identical. In addition, owing to decrease of the average concentration of lithium ions in the active substance of the cathode, the charging time with constant current decreases correspondingly. In addition, the heat generation at the electrode changes accordingly. Download : Download high-res image (183KB)Download : Download full-size image Fig. 11. Heat generation at anode and cathode during the charging process for batteries with different charge/discharge cycles (a. anode; b. cathode).
https://doi.org/10.1016/j.applthermaleng.2018.03.067_p5_2 | In this work, based on the electrochemical-thermal coupling capacity fade model, the heat generation of different types inside battery during the charging/discharge process and the variation during charging/discharge process are analyzed. In addition, the thermal behavior of batteries with different cycle numbers is compared. The following conclusions are obtained: (1) When lithium ion batteries charge/discharge at a conventional rate, for both anode and cathode, active polarization heat and electrochemical reactions are the main source of heat. (2) The charging/discharge process is accompanied by an endothermic and exothermic reaction. During the discharge process, the exothermic reaction dominates. When charging at a low rate, the endothermic reaction is dominant. With increasing charge rate, the exothermic reaction becomes dominant in the battery. (3) The capacity reduction of the cyclic charging/discharge process affects the charge/discharge time of the battery and the charge state of the electrode when discharging or charging to a certain time. Because the reaction heat depends on the charge state of the electrode, batteries with different cycle numbers charge/discharge under the same condition, and the heat generation rate depends on the capacity fade state of the electrode. Because of a loss of active lithium ion during the cycling process, batteries with more cycles generate less total heat during the charging/discharge process.
https://doi.org/10.1016/j.applthermaleng.2018.10.108_p1_2 | LiFePO4/graphite lithium-ion batteries have gained significant traction in the electric automotive industry in the recent years mainly due to their high safety performance, flat voltage profile and low cost [1], [2]. This means that these batteries are capable of providing reliable power, safely and economically. Although LiFePO4 batteries have excellent thermal stability [3], [4], [5], [6], they still suffer from thermal runaway like other lithium-ion type cells [7]. Thermal volatility is a major drawback in the lithium-ion [8] and sufficient knowledge of the thermal distribution and heat generation of the LiFePO4 battery is necessary to avoid catastrophic thermal failure [9], [10].
https://doi.org/10.1016/j.applthermaleng.2018.10.108_p1_3 | Lithium-ion battery numerical simulation is vital in the conceptual and fundamental understanding of the working mechanics in the battery cell [11]. Pioneering work performed by Doyle et al. [12] described the galvanostatic charge and discharge of a lithium polymer cell based on the porous electrode theory and concentrated solution theory, also known as the pseudo-two-dimensional (P2D) model. Bernardi et al. [13] described the general energy balance of thermal modeling for battery systems.
https://doi.org/10.1016/j.applthermaleng.2018.10.108_p1_4 | Recent researches on numerical battery modeling and simulation can be categorized by battery chemistry, geometry and modeling approach. Majority of the literature describes the battery models of lithium manganese oxide (LiMn2O4, LMO) and lithium cobalt oxide (LiCoO2, LCO) type cells of both prismatic and cylindrical configurations [14], [15], [16], [17], [18], [19], [20], [21], [22], [23]. The minority of research papers are based on lithium iron phosphate (LiFePO4, LFP) type cells where modeling approaches such as lumped thermal model [24], electrochemical-thermal coupled model [25], finite element thermal model [26] and even neural network approach [27] were used.
https://doi.org/10.1016/j.applthermaleng.2018.10.108_p1_5 | The trend of building battery packs out of small format cylindrical LFP battery cells has sparked a series of studies based on these characteristics. Researchers developed 2D electrochemical-thermal coupled battery models to study its thermal characteristics, capacity fade behavior, dynamic responses and electrical performances [28], [29], [30], [31], [32], [33]. In electrochemical-thermal modeling, there are two approaches to modeling the cell’s internal region, namely, homogenous or discrete. Capron et al. [34] performed a study which compared the two approaches. Although the discrete model demonstrated a more accurate temperature distribution, it was too computational costly. The homogenous modeling of internal cell region produced good accuracy results at a fast computational time and hence, is suitable for the study of a single cylindrical cell and/or multiple cells.
https://doi.org/10.1016/j.applthermaleng.2018.10.108_p1_6 | In recent years, the computation cost of numerical simulation has been greatly reduced with the advancement of computing. Studies based on 3D electrochemical-thermal coupled models have surfaced and demonstrated greater accuracy compared to its 2D equivalents and at affordable computational costs. Bahiraei et al. [35] presented a computational-affordable pseudo-3D model of a 4Ah NCA prismatic cell for electric vehicle thermal management applications. The presented model constitute of a 1D local electrochemical model coupled to a 3D lumped model. Xu et al. [36], Maheshwari et al. [37] and Lai et al. [38] presented pseudo-3D electrochemical-thermal models for prismatic LFP cells. These models consisted of a pseudo-2D electrochemical model coupled with a 3D heat transfer model and demonstrated a good agreement with experimental results. However, a pseudo-3D electrochemical-thermal coupled model was published by Saw et al. [31]. The model was developed to analyze the electrochemical and thermal behavior of a 18,650 LFP cell over a range of temperatures and discharge rates. It also studied the effect of contact resistance between cell terminals and external connectors. In addition to the different type of cell used, the study was conducted at a constant ambient temperature of 298 K (25 °C) that does not reflect the changing operating temperature of an actual battery cell.
https://doi.org/10.1016/j.applthermaleng.2018.10.108_p1_7 | Recently, the 26,650 format cells have become more popular in the last few years due to rapid development and increased cell capacity to volume ratio. The form factor and material properties of the cell active materials contribute greatly to the electrochemical and thermal responses of the battery cell. Experimental based studies are often expensive and time-consuming. Hence, numerical mathematical modeling of the cell can help to reduce cost and time taken through the iterative design process where parameter can be easily varied by the user. With computational modeling and simulation, it provides a good understanding of the design limiting factors at minimal time and cost.
https://doi.org/10.1016/j.applthermaleng.2018.10.108_p1_8 | In this study, a pseudo-three-dimensional electrochemical-thermal model was developed for a commercially available 26,650 cylindrical LiFePO4/graphite battery. The cell was dismantled, and the physical components of the cell were measured. The electrochemical and thermal characteristics of the battery cell were studied through various discharge rates and ambient temperatures. The numerical simulation results were experimentally validated and the results exhibit good agreement. With the help of the model, the thermal behavior can be investigated and the contribution of different depth of discharge that leads to deviations in thermal performance is quantitatively assessed. The thermal infrared images were provided to examine the thermal distribution of the cell. Thus, the study provides the thermal behavior of the cell under different ambient temperature and discharge rates for actual implementation in the subsequent thermal management system of battery packs in electric vehicles, hybrid electric vehicles and underwater vehicles.
https://doi.org/10.1016/j.applthermaleng.2018.10.108_p2_3 | The pseudo-three-dimensional electrochemical-thermal coupled model for a LiFePO4 (lithium iron phosphate) lithium-ion battery cell is based on a pseudo-two-dimensional (P2D) electrochemical model coupled with a three-dimensional lumped thermal model. The pseudo-2D model derives from the electrochemical kinetics, charge and mass conservation in the solid and electrolyte phase whereas the 3D thermal model describes the heat transfer phenomenon. The electrochemical model provides the heat generation from the electrochemical reactions in the battery cell whereas the thermal model acts as a medium for heat transfer.
https://doi.org/10.1016/j.applthermaleng.2018.10.108_p2_4 | The P2D model is represented by the one-dimensional axis, x, and the radial dimension of the spherical dimension, r. The spherical particles are assumed to be distributed throughout the electrode and modeled in a two-dimensional plane. Unlike most 2D models, the particles in the P2D model are not directly coupled. Instead, the particles are coupled to the electrode through the radial direction, and the electrode is coupled through the x-direction. The 3D lumped thermal model includes a cylindrical coordinate system which accounts for the orthotropic thermal conductivity of the battery cell.
https://doi.org/10.1016/j.applthermaleng.2018.10.108_p2_5 | Fig. 1 is a representation of the cylindrical LiFePO4 cell. The cell was disassembled to determine the exact build of the battery and to obtain the dimensions of the cell components. The cell consists of five layers (from left to right): negative current collector, a negative electrode, separator, a positive electrode, and positive current collector. The current collectors are usually copper at the negative electrode and aluminum at the positive electrode. The separator is a thin polyethylene film that electrically insulates the electrodes but conducts ions. The cell is rolled up into the battery can and filled with an electrolyte solution. Download : Download high-res image (302KB)Download : Download full-size image Fig. 1. Cylindrical LFP battery geometry.
https://doi.org/10.1016/j.applthermaleng.2018.10.108_p2_6 | During the discharging process, lithium ions migrate from the negative electrode to the positive electrode. During this process commonly described as deintercalation and interaction of lithium ions, electrons are released into the external circuit as shown in Fig. 2. At the beginning of discharge, the lithium ions insert into the FePO4 particle that causes the surface of the particle to be lithiated while the core remains delithiated. Two-phase regions are established during this process. Towards the end of discharge, the LiFePO4 particle is completely lithiated and regains its status of a single phase region [39], [40], [41], [42]. However, the proposed model does not consider the phase change process that takes place within the electrode. But is still capable of producing sufficiently accurate results [29], [43]. Download : Download high-res image (177KB)Download : Download full-size image Fig. 2. Schematic of a LiFePO4 electrochemical cell.
https://doi.org/10.1016/j.applthermaleng.2018.10.108_p2_7 | The separator and electrolyte are non-conductors of electrons and only facilitate the movement of lithium ions. The positive and negative electrode active materials are Liy-zFePO4 (LFP) and LixC6 respectively. The electrolyte is 1.5 mol L−1 LiPF6 (lithium hexafluorophosphate) dissolved in a mixture of 2:1 EC/DMC (ethylene carbonate/dimethyl carbonate).
https://doi.org/10.1016/j.applthermaleng.2018.10.108_p2_8 | The electrochemical reactions that occur between the electrode and electrolyte during discharge are as shown. where x is the number of moles of lithium present in the graphite structure of the negative electrode, y is the number of moles of lithium in the olivine structure of the iron phosphate (FePO4) of the positive electrode, z is the number of moles of lithium taking part in the electrochemical reaction, Li+ is the lithium ions and e− is the electrons.
https://doi.org/10.1016/j.applthermaleng.2018.10.108_p2_9 | The electrochemical P2D model accounts for electrochemical kinetics, charge and mass conservation in the solid and electrolyte phase. The relationship between the P2D model and 3D thermal model is defined by the dual-directional coupling of heat generation calculation by the P2D model and the subsequent heat transfer through the battery materials in the 3D thermal model. The thermal model also includes ambient temperature changes and effects which affects the cell’s electrochemical process and heat generation.
https://doi.org/10.1016/j.applthermaleng.2018.10.108_p2_10 | The electrochemical kinetic of lithium intercalation and deintercalation process utilizes the Butler-Volmer equation to calculate the local charge transfer current density. The charge conservation is described by the electron transport in the solid phase and the ionic transport of lithium ions in the electrolyte which follows the Ohm’s law and concentrated solution theory, respectively. The concentrated solution theory follows the change of concentration due to mass flux and reaction. For electron transport in the solid phase, it is necessary to capture the effect of the double layer capacitance at the electron/electrolyte interface, where two layers of ions are separated by a solvent layer which acts as a capacitor.
https://doi.org/10.1016/j.applthermaleng.2018.10.108_p2_11 | The mass conservation and balance of lithium through the electrode and electrolyte follows Fick’s law in the spherical coordinate system. The electrolyte mass balance primarily considers diffusion due to concentration gradients and electron migration due to an applied electric field, while often ignoring the effect of inner convection due to a density gradient.
https://doi.org/10.1016/j.applthermaleng.2018.10.108_p2_13 | The local charge transfer current density, jn, is determined by the Butler-Volmer equation [31] as shown in Eq. (1). The Butler-Volmer equation describes the dependence of the electrode electrical current on the electrode potential. (1) where j0 is the exchange current density, αa and αc are the anodic and cathodic charge transfer coefficient, respectively, F is the Faraday’s constant, R is the gas constant, T is the temperature and η is the local surface over potential.
https://doi.org/10.1016/j.applthermaleng.2018.10.108_p2_14 | The exchange current density, j0, is the rate of reaction at the reversible potential when over potential is zero and reflects the electron transfer rates. It is calculated in Eq. (2) [31]: (2) where k0 is the reaction rate constant, cs,max is the maximum lithium concentration in the electrodes, cs,surf is the lithium concentration on the surface of the active material and cs and cl are the concentration of lithium in the active material particles and electrolyte, respectively.
https://doi.org/10.1016/j.applthermaleng.2018.10.108_p2_15 | Over potential is the potential difference between electrode potential and the equilibrium potential. The local surface over potential, η, is defined as [31]: (3) where ϕs is the solid phase potential, ϕl is the electrolyte phase potential and Ueq is the open circuit potential of the electrode.
https://doi.org/10.1016/j.applthermaleng.2018.10.108_p2_16 | The open circuit potential of the electrode, Ueq, is dependent of the state-of-charge (SOC) and temperature which can be approximated with a Taylor’s series expansion [36]. (4) where SOC for both positive and negative electrodes is determined by the ratio of the concentration of lithium ions in the active material, Eq. (5). (5)
https://doi.org/10.1016/j.applthermaleng.2018.10.108_p2_20 | Electrical charge conservation is the principle that the net quantity electric charge is always conserved. The charge conservation in the positive and negative electrodes is governed by the following equations: (7) (8) (9) where is is the electrical current density in the solid phase, il is the ionic current density in the electrolyte and Sa is the specific surface area.
https://doi.org/10.1016/j.applthermaleng.2018.10.108_p2_22 | The ionic transport of lithium ions in the electrolyte is as shown in Eq. (11). The ionic current density in the electrolyte, il, consists of two terms. The first term follows Ohm’s law while the second term accounts for the ionic concentrated solution effects. (11) where σleff is the effective ionic conductivity of the electrolyte, f± is the average molar activity coefficient, t+ is the transferring number of lithium ions and cl is the concentration of lithium ions in the electrolyte.
https://doi.org/10.1016/j.applthermaleng.2018.10.108_p2_24 | The law of conservation of mass states that the quantity of the mass in a closed system must be conserved over time. The composite electrodes are modeled after the porous electrode theory which means that each material in the electrode is represented by a volume fraction. Effective transport parameters such as the effective electrolyte diffusion, Dl,eff, the effective ionic conductivity of the electrolyte, σl,eff, and effective electronic conductivity of the electrode, σs,eff, are corrected with the Bruggeman tortuosity exponent, γ, to account for porosity and tortuosity of the electrode. The solid-phase particles are assumed to be uniformly distributed throughout the electrode which allows the electrochemical reaction to be treated as a homogeneous term.
https://doi.org/10.1016/j.applthermaleng.2018.10.108_p2_25 | The mass conservation of lithium ions in the spherical active material is described by Fick’s law of diffusion in Eq. (12). Fick’s law of diffusion states that the molar flux due to diffusion is proportionate to the concentration gradient. (12) where cs is the concentration of lithium in the active material particles, t is the time, Ds is the diffusion coefficient of lithium in the active material and r is the radial coordinate inside a spherical particle.
https://doi.org/10.1016/j.applthermaleng.2018.10.108_p2_26 | The mass conservation of lithium ions in the electrolyte is described in Eq. (13). (13) where εl is the electrolyte volume fraction and Jl is the molar flux of lithium ions. The RHS term goes to zero when applied to the separator.
https://doi.org/10.1016/j.applthermaleng.2018.10.108_p2_27 | The molar flux of lithium ions consist of two terms. The first term follows Fick’s law while the second term accounts for electro-migration. The molar flux of lithium ions is represented by the following equation: (14) where Dleff is the effective diffusion coefficient of the electrolyte.
https://doi.org/10.1016/j.applthermaleng.2018.10.108_p2_29 | The energy balance in the lithium ion battery consists of three heat generation source terms, of which, two are irreversible and the other is reversible. The total heat generated is the summation of the reversible reaction heat generation qrea and the irreversible polarization heat generation qpol and ohmic heat generation qohm. The energy balance is expressed by: (15) where ρ is the density, Cp is the specific heat capacity and λ is the thermal conductivity. The RHS consists of two terms; the first term describes the heat generated by the battery cell and the second term describes the heat dissipated to the environment.
https://doi.org/10.1016/j.applthermaleng.2018.10.108_p2_33 | A localized equilibrium between the lithium-ion potential in the electrode and the potential in the electrolyte exists in the battery in the presence of an open circuit voltage condition. This equilibrium is disrupted to release current into the external circuit. The energy used to break this equilibrium is dissipated as active polarization heat.
https://doi.org/10.1016/j.applthermaleng.2018.10.108_p2_35 | The ohmic heat generation consists of two terms. The first term accounts for the electrical heat generation in the solid phase while the second term accounts for the ionic heat generation in the electrolyte.
https://doi.org/10.1016/j.applthermaleng.2018.10.108_p2_36 | The heat dissipated to the environment as mentioned in Eq. (19) consists of heat transfer via convection and radiation. According to Newton’s law of cooling and Stefan-Boltzmann’s law of radiation, the energy balance and conservation is expressed by: (19) where α is the convective heat transfer coefficient, ε is the emissivity of the battery surface, σ is the Stephen-Boltzmann constant, T and Tamb is the battery surface temperature and ambient temperature, respectively.
https://doi.org/10.1016/j.applthermaleng.2018.10.108_p2_37 | The natural convection heat transfer coefficient is taken to be 7.17 W m−2 K−1 and the emissivity of the battery surface is taken as ε = 0.8 [29]. However, due to the relatively low operating temperature range, the effect of radiation is minimal and can be neglected.
https://doi.org/10.1016/j.applthermaleng.2018.10.108_p2_39 | The temperature and concentration-dependent parameters define the non-linear characteristics of the electrochemical coupled model. These parameters are the reaction rate, the open circuit potential and entropy change, which are described in Eq. (4), ionic conductivity in the electrolyte and the diffusion coefficient in the electrode and electrolyte.
https://doi.org/10.1016/j.applthermaleng.2018.10.108_p2_40 | The temperature dependent reaction rate constant, k0, follows the Arrhenius equation [13]. The Arrhenius equation defines the relationship between the activation energy and the rate of chemical reaction; how temperature affects the reaction rate. (20) where k0,ref is the reaction rate constant at the reference temperature and EaR is the reaction activation energy.
https://doi.org/10.1016/j.applthermaleng.2018.10.108_p2_42 | The temperature dependent diffusion coefficient in the solid phase is expressed as: (22) where Ds,ref is the diffusion coefficient of lithium in the active material at a reference temperature and EaD is the diffusion activation energy.
https://doi.org/10.1016/j.applthermaleng.2018.10.108_p2_47 | As shown in Eq. (4), the open circuit potential (Ueq) and entropy change (ΔS) is dependent on the state of charge (SOC) and are determined by experimental methods. Eqs. (28), (29) represent the curves of Ueq vs. SOC at the reference temperature of 298 K for both LiyFePO4 and LixC6 electrodes [28], [29]. (28) (29) Eqs. (30), (31) represent the curves of ΔS vs. SOC at the reference temperature of 298 K for both LiyFePO4 and LixC6 electrodes [44], [45]. (30) (31) where x is the number of moles of lithium present in the graphite structure of the negative electrode (LixC6), y is the number of moles of lithium in the olivine structure of the iron phosphate of the positive electrode (LiyFePO4).
https://doi.org/10.1016/j.applthermaleng.2018.10.108_p2_48 | The battery spatial and geometrical parameters, electrochemical kinetics, transport and thermal properties used in the numerical model and simulation are listed in Table 1. Table 1. Battery parameters used in the numerical model. Parameter Units Negative electrode Separator Electrolyte Positive electrode Cu CC Al CC Ref. Battery Geometric Parameters Acell m2 0.1972 Estimated εs 0.54 0.45 Adjusted εl 0.33 0.54 0.332 [29] δi m 3.5 × 10−5 2.0 × 10−5 6.5 × 10−5 1.0 × 10−5 2.0 × 10−5 Measured w0% 0.0132 0.74 [33] w100% 0.811 0.035 [33] r0 m 3.65 × 10−8 3.5 × 10−6 Estimated Lithium ion Concentrations cs,max mol m−3 31,370 22,806 [28], [29] cl,0 mol m−3 1200 [28], [29], [33] cs mol m−3 0.86 cs,max 0.12 cs,max [29] Kinetic and Transport Parameters αa, αc 0.5 0.5 Estimated γ 1.5 1.5 1.5 Assumed Ds m2 s−1 Eq. (25) Eq. (24) Calculated Dl m2 s−1 Eq. (26) Calculated k0 m2.5 mol−0.5 s−1 3 × 10−11 1.4 × 10−12 [28], [29] EaR kJ mol−1 20 30 [29] σs S m−1 100 0.5 [28], [29] σl S m−1 Eq. (21) Calculated vl Eq. (27) Calculated t+ 0.363 [12] Battery Thermophysical Parameters λ W m−1 K−1 1.04 1.0 0.6 1.48 398 238 [46] ρ kg m−3 2500 1200 1130 1500 8900 2700 [45], [46] Cp J kg−1 K−1 800 800 2055 800 3440 2420 [45], [46] Constants F C mol−1 96,487 R J mol−2 K−1 8.314 σ W m−2 K−4 5.67 × 10−8
https://doi.org/10.1016/j.applthermaleng.2018.10.108_p2_50 | Due to the spiral geometry of the active battery material, the thermal conductivity in the model is anisotropic; i.e. the thermal conductivity along the battery sheet is higher than the thermal conductivity in the normal direction of the sheet [46]. Therefore, the thermal conductivity in the radial and normal direction are calculated separately and included in the numerical model.
https://doi.org/10.1016/j.applthermaleng.2018.10.108_p2_52 | Thermal conductivity along the length of the battery sheet is calculated by [46]: (33) where Li is the thicknesses of the different layers of the cell and kT,i is the collective thermal conductivities of the materials in the active material layers (i represents the number of layers in the cell).
https://doi.org/10.1016/j.applthermaleng.2018.10.108_p2_54 | The volume of active material, Vs in the spirally wound battery sheets which are necessary during the conversion of volumetric heat generation [W/m3] to heat generation [W] can be calculated from [34]: (36) where Vs is the volume of active material, w is the width of the active material layer, h is the height of the battery sheet and L is the length of the battery sheet or length of spirally formed by the wound battery sheet. The length of the battery sheet can be measured or calculated by: (37) where N is the number of layers, D is the outer diameter of the spiral and d is the inner diameter of the spiral.
https://doi.org/10.1016/j.applthermaleng.2018.10.108_p3_3 | A finite element method (FEM) based commercial software, COMSOL Multiphysics 5.2a, was used to solve the pseudo-3D electrochemical-thermal coupled model presented in this paper. The input of the model is an applied current and atmospheric temperature. The outputs of the model are the battery output voltage and battery surface temperature distribution. The model automatically stops at the set cutoff voltage of 2.5 V.
https://doi.org/10.1016/j.applthermaleng.2018.10.108_p3_4 | The PARDISO solver was chosen with a relative tolerance of 10−3 for all the variables; solutions were tested for mesh independence and the solution time for this model was approximately 1670 s by a computing platform with 4-core processors (2.60 GHz) and a total of 2 × 8 GB RAM (random access memory). The mesh of the 3D model of the cell is composed of 133,783 elements with a minimum element quality of 0.006265.
https://doi.org/10.1016/j.applthermaleng.2018.10.108_p3_5 | 3.1.1. Numerical model calibration and verification The battery used in this experiment is the latest version of the A123 LFP 26650 series named ANR26650M1-B. The older model of the battery cell, ANR26650M1-A, was used in several other studies [28], [29], [32], [33]. The main differences between the two models are as listed [47]. • Increased capacity from 2.3 Ah to 2.5 Ah nominal • Reduced impendence, higher power • Longer life • Low self-discharge • Improved aesthetics The difference in charge capacity affects the numerical model which has to be validated and verified based on the physical changes of the cell. Other notable physical changes which contribute to the increased performance of the newer cell model are (a) new separator and (b) new cathode, which has been measured in Fig. 1. The charge capacity in both electrodes of the ANR26650M1-B cell can be calculated with Eq. (38) [33]. (38) where Q is the charge capacity, εs is the active material volume fraction, F is Faraday’s constant, A is the area of the electrode, cs,max is the maximum concentration of lithium in the active material and w is the number of moles of lithium present in the electrode. Substituting the values from Table 1 into Eq. (38) gives the values of 2.50 Ah for the negative electrode and 2.49 Ah for the positive electrode; which is within the range of the nominal capacity of 2.5Ah and a minimum capacity of 2.4 Ah as provided by the manufacturer.
https://doi.org/10.1016/j.applthermaleng.2018.10.108_p3_7 | Commercially available 26,650 LiFePO4 battery cells (∅26 × L65 mm, A123 cylindrical LFP battery, capacity 2.5 Ah, nominal voltage 3.3 V, electrolyte LiPF6 in EC/DMC 2:1) were used in the experiment. The charging of the battery was conducted using a DC power supply (GwINSTEK GPC-30600) at the recommended 2.5 A–3.6 V CCCV (60 min) in laboratory conditions. The discharging experimental test was performed in a temperature chamber (Weiss WKL 34/40) and discharged to a programmable electronic load (KIKUSUI PLZ1004W) which was also used to collect electrical data. A K-type thermocouple was placed on the surface of the battery cell and temperature data was logged by a data acquisition unit (KEYSIGHT 34972A).
https://doi.org/10.1016/j.applthermaleng.2018.10.108_p3_8 | The battery cell was discharged under different current rates (1C, 2C, 3C and 4C) under a range of temperatures (293 K, 298 K, and 303 K). Each experiment was performed on three different battery cells and the average was taken. The stop condition for the discharge was set to 2.5 V to prevent damage to the cell and to affect the subsequent test results. The definition of discharge rate as per the standard IEC61434 is [31]. (39) where It is the discharge current in amperes and C is the measured capacity of the battery cell in ampere-hour. For example, C-rate of 2C of a 2.5 Ah rated cell can provide 5 A for half hour.
https://doi.org/10.1016/j.applthermaleng.2018.10.108_p3_10 | The battery cell was allowed 30 min to rest after charging and 30 min in the temperature chamber to normalize its temperature before the discharge test began. A single K-type thermocouple was placed in the middle of the battery cell.
https://doi.org/10.1016/j.applthermaleng.2018.10.108_p3_12 | The ambient temperature test was performed in the laboratory environment where the temperature is kept approximately constant and discharged to a programmable electronic load (KIKUSUI PLZ1004W). A thermal infrared camera (FLUKE Ti400) was used to capture the temperature distribution of the battery cell which was wrapped in non-glossy black tape with a known emissivity of 0.95.
https://doi.org/10.1016/j.applthermaleng.2018.10.108_p3_13 | The battery cell was discharged under different current rates (1C, 2C, 3C and 4C) under the ambient laboratory temperature of 295.5 K. Each experiment was performed on three different battery cells and the average was taken. The stop condition for the discharge was set to 2.5 V to prevent damage to the cell and to affect the subsequent test results.
https://doi.org/10.1016/j.applthermaleng.2018.10.108_p3_15 | The infrared thermal images were taken in intervals of 1% of the depth of discharge based on total discharge time. The images were processed via FLUKE’s SmartView infrared imaging analysis and reporting software.
https://doi.org/10.1016/j.applthermaleng.2018.10.108_p3_17 | An uncertainty analysis was performed on the two measurement methods, thermocouple measurement and infrared thermal imaging, to quantify the uncertainties and errors in the experiment. The k-type thermocouple was used to measure the surface temperature at the middle of the battery cell and has an error of ±2.2 K or ±0.75%, whichever is greater. The thermocouple is attached to a data acquisition unit, KEYSIGHT 34972A, which has a collective measurement error of ±0.53 K [48]. Therefore, the total uncertainty for the temperature measurement via k-type thermocouple is approximately ±2.73 K. The infrared thermal imager was used to display the temperature distribution on the surface of the battery cell at laboratory environment. It has a measurement uncertainty of ±2 K or ±2%, whichever is greater. The calculated maximum error in this study is approximately ±2 K.
https://doi.org/10.1016/j.applthermaleng.2018.10.108_p4_2 | Numerical simulations were performed for the 3D cylindrical LFP battery under 1C, 2C, 3C and 4C discharge rates at 293 K, 298 K, and 303 K. The study aims to understand the thermal characteristics of the cell at different ambient temperatures during discharging. The results are based on the depth of discharge of the cell, which is used to describe how much the battery has been discharging; where “0” stands for fully charged and “1” stand for fully discharged.
https://doi.org/10.1016/j.applthermaleng.2018.10.108_p4_4 | The proposed electrochemical-thermal numerical model was put through a two-step validation process. First, the model is validated by the experiment data of the battery voltage against the depth of discharge at a constant temperature of 298 K. Next, the thermal model is validated by the experiment data of the battery surface temperature against the depth of discharge at various discharge rates. Lastly, the thermal is validated by the experiment data of the battery surface temperature against the depth of discharge at various ambient temperatures.
https://doi.org/10.1016/j.applthermaleng.2018.10.108_p4_6 | The electrochemical performance of the battery model is validated via the battery voltage during the discharge process under the various discharge rates of 1C, 2C, 3C and 4C under the constant ambient temperature of 298 K. The graph is plotted as voltage in Volt (V) against the depth of discharge (DoD) where “0.0” is considered fully charged and “1.0” as fully discharged. Fig. 5 shows the voltage curve against the depth of discharge of the battery cell during discharging at 298 K. Download : Download high-res image (182KB)Download : Download full-size image Fig. 5. Voltage curve at 298 K (simulation vs. experimental results).
https://doi.org/10.1016/j.applthermaleng.2018.10.108_p4_7 | The comparison graph between the simulation and experiment demonstrates a good agreement. Nonetheless, there are slight discrepancies between them. The RMSE (root mean squared error) are 0.024, 0.022, 0.030 and 0.036 through the range of discharge rates respectively.
https://doi.org/10.1016/j.applthermaleng.2018.10.108_p4_8 | The errors are mainly observed in the discharge voltage plateau from 20% to 70% DoD. The errors could be due to the differences in open circuit voltage and entropy values of both LiyFePO4 and LixC6 electrodes which were obtained from published literature instead of actual measured values. Some battery parameters used in the simulation in Table 1 were also values obtained from literature and adjusted from a similar battery make and model with a lower capacity. The voltage drop in the cables of the experimental setup also adversely affects the results.
https://doi.org/10.1016/j.applthermaleng.2018.10.108_p4_10 | The voltage curves obtained from the numerical model have been simplified into equations which may be implemented in battery management systems etc. The fifth polynomial curves accurately represent the initial voltage drop when connected to a load from 0.05 to 0.1 DoD; however, they are not able to represent the initial battery nominal voltage of 3.3 V.
https://doi.org/10.1016/j.applthermaleng.2018.10.108_p4_12 | The thermal validation has been spilt into two portions, namely, temperature profiles at (a) ambient temperature and (b) discharge rate. The validation process consists of a comparison between the experimental and simulation results.
https://doi.org/10.1016/j.applthermaleng.2018.10.108_p4_13 | 4.3.1. Thermal validation by ambient temperature Fig. 6 shows the temperature profile of the battery in the various ambient temperatures of 293 K, 298 K and 303 K. The graphs are plotted as the temperature in Kelvin (K) against the depth of discharge (DoD) where “0.0” is considered fully charged and “1.0” as fully discharged. Download : Download high-res image (639KB)Download : Download full-size image Fig. 6. Temperature profile at 293 K, 298 K, 303 K and laboratory temperature. At an ambient temperature of 293 K, the main discrepancies observed occur at the discharge rates of 1C where the simulation temperature is higher than the experimental temperature. The results at the other discharge rates demonstrate a good agreement between the experiment and the numerical model. The RMSE are 1.02, 0.52, 0.27 and 0.41 respectively through the range of discharge rates of 1C, 2C, 3C and 4C. At higher discharge rates of 4C, the temperature profile gravitates towards a linear characteristic where the temperature plateau from DoD 0.3 to 0.7 is absent. The temperature profile curves (at 293 K) of the numerical model were fitted by a third order polynomial. The equations shown below are organized by the discharge rates of 1C, 2C, 3C and 4C respectively. (44) (45) (46) (47) The temperature curves obtained from the numerical model were simplified into cubic equations which could be implemented in battery thermal management systems etc. As seen in Fig. 6, these cubic equations accurately represent the thermal characteristics from the exponential temperature increase from DoD 0.0 to 0.3, the plateau from DoD 0.3 to 0.7, and the following temperature rises from DoD 0.7 to the end of discharge. The R2 values of the fitted curve range from 0.996 to 0.869. At 298 K, the results demonstrate a good agreement at all discharge rates, apart from the simulation temperature at a discharge rate of 4C at the end of the discharge cycle. The RMSE are 0.32, 0.39, 0.31 and 0.88 respectively through the range of discharge rates of 1C, 2C, 3C and 4C. The results obtained at the ambient temperature of 298 K are slightly more accurate than that of ambient temperatures of 293 K and 303 K due to the open circuit potential and entropy change of the electrodes. These parameters were obtained at the reference temperature of 298 K. Therefore the errors can be attributed to the experimentally obtained values of open circuit potential and entropy change of the electrodes at a reference temperature of 298 K. The temperature profile curves (at 298 K) of the numerical model were fitted by a third order polynomial. The equations shown below are organized by the discharge rates of 1C, 2C, 3C and 4C respectively. (48) (49) (50) (51) The temperature curves obtained from the numerical model were simplified into cubic equations which could be implemented in battery thermal management systems etc. As seen in Fig. 6, these cubic equations accurately represent the thermal characteristics of the cell through all discharge rates. The R2 values of the fitted curve range from 0.996 to 0.871. Fig. 6 shows the temperature profile of the battery at the ambient temperature of 303 K. Similar to the results at 298 K, the cell temperature at the end of the 4C discharge rate showed some inconsistency. An error was also observed at the 3C discharge rate where the experiment result produced a slightly higher temperature at a depth of discharge from 0.2 to 0.6. The RMSE are 0.23, 0.22, 0.60 and 0.68 respectively through the range of discharge rates of 1C, 2C, 3C and 4C. At the higher discharge rate of 3C, is it observed that the temperature of the cell does not come to a plateau as expected from DoD 0.3 to 0.7 as evident in the lower discharge rates of 1C, in fact, it increases. It could be due to the adjustment of ambient temperature in the temperature chamber controller. The temperature profile curves (at 303 K) of the numerical model were fitted by a third order polynomial. The equations shown below are organized by the discharge rates of 1C, 2C, 3C and 4C respectively. (52) (53) (54) (55) The temperature curves obtained from the numerical model were simplified into cubic equations which could be implemented in battery thermal management systems, etc. As seen in Fig. 6, these cubic equations accurately represent the thermal characteristics of the cell. These equations enable the user to predict the temperature of the cell at different depth of discharge. The R2 values of the fitted curve range from 0.996 to 0.873. In the case of the approximately consistent ambient temperature, the battery model performed relatively well. The errors observed are mainly due to the unknown convection value as well as experiment errors which were not observed in the other experiments in a constant temperature environment. The temperature curve at 4C discharge rate displayed an uncharacteristic increase in the temperature gradient from 0.3 to 0.7 DOD. The uncertainties can be attributed to the method of temperature control in the laboratory where an on/off thermostat is used. The RMSE are 0.99, 0.33, 0.84 and 1.13 respectively through the range of discharge rates of 1C, 2C, 3C and 4C. The temperature profile curves of the numerical model were fitted by a third order polynomial. The equations shown below are organized by the discharge rates of 1C, 2C, 3C and 4C respectively. (56) (57) (58) (59) The temperature curves obtained from the numerical model were simplified into cubic equations which could be implemented in battery thermal managements systems etc. As seen in Fig. 6, these cubic equations accurately represent the thermal characteristics of the cell. The R2 values of the fitted curve range from 0.995 to 0.975. The purpose of these equations in the unstable lab environment is to involve some real-world environment as well as test the accuracy and robustness of the numerical model.
https://doi.org/10.1016/j.applthermaleng.2018.10.108_p4_14 | 4.3.2. Thermal validation by discharge rates Fig. 7 show the temperature profile of the battery by the discharge rates of 1C, 2C, 3C and 4C. The graphs are plotted as the temperature in Kelvin against the depth of discharge (DoD) where “0.0” is considered fully charged and “1.0” as fully discharged. Download : Download high-res image (511KB)Download : Download full-size image Fig. 7. Temperature profiles at various discharge rates. As seen in Fig. 7, the temperature profiles were organized by the discharge rates of 1C, 2C, 3C and 4C. The errors observed in Fig. 6 remain unchanged. However, the errors are more pronounced in the 4C discharge rate as most results demonstrate a similar error at the end of the discharge. The simulation temperature ends higher compared to the experiment. Overall, the results agree with one all the ambient temperatures and discharge rates.
https://doi.org/10.1016/j.applthermaleng.2018.10.108_p4_15 | 4.3.3. Thermal validation by infrared thermal imaging The battery cell was discharged under ambient temperature in the laboratory as described in Fig. 6. The temperature data in the experiment was captured by an infrared thermal imager. Similar boundary conditions were input in the battery model. The results were compared and showed a good agreement. Fig. 8 shows the infrared thermal images and simulation results at laboratory temperature at the various discharge rates, organized by the depth of discharge from 0 to 1 by intervals of 0.2. The heat generation and temperature gradient of the battery cell at 1C are significantly lower than that at higher discharge rates as agreed upon in Fig. 7. Download : Download high-res image (459KB)Download : Download full-size image Fig. 8. Simulation results at lab temperature of 295.5 K. Heat transfer from the negative electrode of the battery cell to the connector on the rig is seen in the infrared thermal images. At higher discharge rates and DoD, the wires also get heated up due to the ohmic effect. However, the simulation model only considered heat transfer and distribution on the battery. It contributed to the errors between the experiment and simulation model seen in Fig. 6. The location of the thermocouple was placed in the middle of the cell as seen in Fig. 3. Due to the external heat generation from the battery terminal connector, the negative electrode of the cell tends to get heated up first. The maximum temperature gradient between the positive and negative electrodes of the cell was recorded to be approximately 1.5 K and the average temperature gradient was 0.5 K. The middle of the battery cell was an average of the temperatures of both electrodes. The usage of the infrared thermal imager allows the heat generation process through the depth of discharges over various discharge rates to be captured. The thermal images revealed external sources of heating and heat contributions could not be detected even by several thermocouples. These images aid in the visualization of the heat generation and distribution of the battery cell that is valuable in real-world applications in developing a battery thermal management system at the early stage of the design. Hence, the regression ambient temperature profiles vs. different DoD under the various depth of discharge are useful in the electrochemical-thermal modeling.
https://doi.org/10.1016/j.applthermaleng.2018.10.108_p4_17 | The errors observed in the comparison study between experiment and numerical model are due to measurement errors, assumed heat transfer coefficient, assumptions in the numerical model and neglected radiant heat loss. Some of the input values of the numerical model were measured or adjusted values for this particular battery model and values from published literature due to lack of sufficient cell information. There could have been compiled inaccuracies which contributed to the overall observable errors. Table 2 shows the root mean squared error (RMSE) between the experiment and simulation results. Table 2. RMSE values for thermal validation. RMSE values 1C 2C 3C 4C 293 K (20 °C) 1.02 0.52 0.27 0.41 298 K (25 °C) 0.32 0.39 0.31 0.88 303 K (30 °C) 0.23 0.22 0.60 0.68
https://doi.org/10.1016/j.applthermaleng.2018.10.108_p4_18 | The error observed in 1C discharge rate at 293 K produced an RSME value of 1.02 which is significantly higher than the others. This observed error may be attributed to experimental issues. As seen in Fig. 7, a comparison can be made between the temperature profiles of 1C discharge rates over the range of temperatures. At 293 K of 1C discharge rate, the numerical model produced a visibly lower temperature curve as compared to the experiment results, which is uncharacteristic as compared to the other 1C discharge curves over the other ambient temperatures.
https://doi.org/10.1016/j.applthermaleng.2018.10.108_p4_19 | At the lower ambient temperature and lower discharge rates, the exothermic battery chemical reactions of the cell are less violent which results in lower rate of heat generation and lower temperature increase from the ambient environment. The endothermic behavior of the cell is also more prominent as compared to higher discharge rates. The LiFePO4/graphite type cell consists of an electrode pairing that cancels reversible heat that contributes further to the reduction of overall heat generation [49].
https://doi.org/10.1016/j.applthermaleng.2018.10.108_p4_20 | At discharge rates of 4C, the RMSE values are slightly higher which is attributed to the increased temperature of the numerical model towards the end of discharge as shown in Fig. 7. The numerical model was expected to produce a lower temperature as compared to the experiment results as contact resistance between the connectors, and battery terminals had been neglected. The electrical contact resistance would have been the rationale behind the temperature rise. However, in this case, it could be due to the approximated values of the entropy change of the electrode pair and/or the assumed natural heat transfer coefficient in the temperature chamber.
https://doi.org/10.1016/j.applthermaleng.2018.10.108_p4_21 | Towards the end of discharge from DoD 0.8 onwards, it is observed that temperature rises more rapidly due to the increase of internal resistance of the battery cell where the positive FePO4 electrode is filled with lithium ions. It also signifies that the cell is fully discharged. The increased internal resistance of the cell can be seen in the voltage curve where a rapid voltage drop at the end of the discharge.
https://doi.org/10.1016/j.applthermaleng.2018.10.108_p4_22 | Comparing the heat distribution and contribution from the infrared thermal images and simulation numerical model in Fig. 8, the ohmic heat contribution from the electrical contact resistant is neglected. The numerical model demonstrates an averaged cell-body temperature. However, the model shows a temperature gradient between the inner cell temperature and the surface temperature due to the anisotropic nature of the active battery material.
https://doi.org/10.1016/j.applthermaleng.2018.10.108_p4_23 | The infrared thermal images demonstrated the imbalance of temperatures at both terminals. The thermal conductivity of the battery cell is primarily dictated by the material of the current collector, where the negative current collector is made of copper and the positive current collector is made of aluminum. The heat generation at the negative terminal is caused by the flow of electrons and contact resistance while the heat generation at the positive terminal is a result ohmic heating due to the lower thermal conductivity of the aluminum foil current collector.
https://doi.org/10.1016/j.applthermaleng.2018.10.108_p4_24 | The non-uniform temperature distribution of the battery cell shown in the infrared thermal images suggests that the placement of the thermocouple on the surface of the battery is important in reviewing the true averaged temperature of the cell. Hence, the errors observed in the experiment could be due to the improper placement of the thermocouple. The physical design of the battery holder also contributes to the heat accumulation underneath the battery cell.
https://doi.org/10.1016/j.applthermaleng.2018.10.108_p4_25 | The observable limitation of the numerical model is attributable to the temperature dynamic parameters such as the open circuit potential and entropy change of the electrodes. These parameters are usually experimentally attained at a reference temperature Therefore, when the battery cell was discharged at another ambient temperature, the results demonstrated small errors. Nevertheless, the results and numerical model show a fairly accurate model to study the thermal behavior of DoD at different ambient temperature and discharge rate.
https://doi.org/10.1016/j.applthermaleng.2018.10.108_p5_2 | In this paper, a three-dimensional electrochemical-thermal coupled model of a commercial 26,650 LiFePO4 battery was developed to study the thermal characteristics of the cell. The model was tested and validated at different discharge rates and ambient temperatures. The proposed numerical approach consists of a pseudo-two-dimensional electrochemical model coupled with a three-dimensional thermal lumped model. Good agreement between the numerical simulation and experiment results was achieved for both electrochemical validations via the discharge voltage curves and thermal validation via surface temperature monitoring. The results demonstrate an accurate and computationally efficient mode which provides good understanding of the thermal behavior of the cell under different ambient temperature and discharge rates. The model is suitable for the implementation in a battery thermal management system design of battery packs. As compared to the solving time of the numerical model that took around 1670 s using COMSOL software under the various current and ambient temperatures, the curve fitted equations provide a mean to estimate the voltage, depth-of-discharge, cell temperature or/and ambient temperature for subsequent design and implementation stage for electric vehicles. Hence, it is not necessary to always simulate the cell model using the COMSOL software.
https://doi.org/10.1016/j.applthermaleng.2018.10.108_p5_3 | For future works, an expansion of the numerical model will include lower discharge rates at smaller intervals to study the exothermic and endothermic behavior of the cell. The numerical model will be further validated against a mathematic model via analytic methods leveraging on Eqs. (1), (2), (3), (4), (5), (6), (7), (8), (9), (10), (11), (12), (13), (14), (15), (16), (17), (18), (19), (20), (21), (22), (23), (24), (25), (26), (27), (28), (29), (30), (31), (32), (33), (34), (35), (36), (37), (38) and tested under a dynamic and realistic load current profile. The numerical model will be expanded from a single cell study to a battery stack/matrix of multiple arrangements that will be put through various test conditions with different temperatures and various charge and discharge rates.
https://doi.org/10.1016/j.applthermaleng.2019.03.141_p1_2 | In recent years, electric vehicles (EVs) have become increasingly popular as a solution to problems such as environmental pollution and fossil fuel depletion. EVs use lithium-ion batteries (LIBs) as energy-storage devices because they offer the advantages of stable working voltage, high power and energy density [1]. However, LIBs still suffer from problems such as overheating and large temperature variance during charging and discharging [2], [3]. Thermal issues are increasingly critical for the scaling-up and integrated deployment of lithium-ion batteries. Such thermal issues in LIBs have limited the development of EVs. Under high current discharge rates, the internal and surface (i.e. external) temperatures of LIBs differ vastly: the former increases rapidly, whereas the latter increases slowly with a certain extent of lag due to the slow heat transfer process, which is called the thermal inertia phenomenon of the battery. When batteries are integrated into parallel or serial connections for a battery pack, their thermal inertia will increase significantly. The thermal inertia of a single cell serves as an important basis for thermal design and thermal management. If the influence of thermal inertia is ignored, batteries may suffer a high potential risk of thermal runaway caused by thermal inertia. Therefore, the knowledge of the thermal inertia behavior is helpful for optimization of battery thermal design.
https://doi.org/10.1016/j.applthermaleng.2019.03.141_p1_3 | A large number of studies were conducted to investigate the thermal behavior of batteries to solve their thermal problems and improve associated safety performance. An electrochemical–thermal numerical simulation based on the thermal equilibrium model was an ideal approach to reveal the mechanism underlying the temperature distribution, to evaluate the thermal safety of battery and to refine the thermal design [4], [5], [6], [7], [8]. To improve the accuracy of numerical models, previous studies mainly focused on the multi-physical (electrochemical–thermal) models [9], [10], [11], [12], [13] when investigating the battery thermal characteristics. These multi-physical models were used to study the distribution and the evolution of the temperature, ion concentration, current density and potential under different experimental conditions. Panchal et al. [14], [15] presented a mathematical model to predict the transient temperature and voltage distributions of 18650 cylindrical lithium-ion battery at different discharge rates. Results showed that the increased C-rates could result in increased temperature on the principal surface of the battery. They recently studied the heat flux distributions on a prismatic lithium-ion battery at 1–4 C discharge rates under various operating temperatures and boundary conditions [16], and provided significant quantitative data on the thermal behavior of lithium-ion batteries. Wu et al. [17] and Li et al. [18] established different heat effect models, which indicated that under high-temperature conditions, the cycle capacity and the lifespan of LIBs would be significantly deteriorated. Kim et al. [19] developed a thermal model to study the effect of the electrode configuration on the thermal behaviors of a lithium-polymer battery. Their results indicated that the current collecting tabs have a significant impact on the thermal behaviors of the battery. Dong [20] developed a numerical model for predicting the thermal behaviors of the lithium-ion battery. It was indicated that the increase in the temperature rising during the discharging process is higher than that during the charging process. In addition, it was found that the thermal behaviors were closely affected by the entropy change. Niculuţa et al. [21] conducted theoretical experimental and numerical studies to investigate the electro-thermal characteristics of lithium iron phosphate (LiFePO4) battery cells. Results revealed that the central cells in the pack had the highest risk of overheating due to the maximum temperature and the lowest thermal dissipation rate in the central area. Xu et al. [22] studied the temperature distribution and heat generation properties of LIBs and optimized their thermal design through analytical solutions.
https://doi.org/10.1016/j.applthermaleng.2019.03.141_p1_4 | Thermal inertia, commonly used for modelling heat transfer, is a material property related to thermal conductivity and volumetric heat capacity, which is a measure of the thermal mass and the heat flux rate which controls the surface temperature of a material. In the research field of heat transfer, a higher value of the thermal inertia means a longer time for the system to reach equilibrium. In fact, thermal inertia is applied in many aspects of engineering and meteorological fields. The thermal inertia of oceans is a major factor influencing climate change [23]. Taking advantage of the thermal inertia of a building to shift the cooling load is an important strategy for commercial buildings [24]. Utilizing the thermal inertia of a district heating network for thermal storage is considered an effective energy-saving method for improving the operational flexibility of combined heat and power [25]. In traditional internal combustion engine-powered vehicles, most cooling pumps are always designed with an off-delay function to overcome the thermal inertia of engine block. The thermal inertia in EV power batteries will have an even stronger impact on the BTMS design and control strategy.
https://doi.org/10.1016/j.applthermaleng.2019.03.141_p1_5 | In the current study, the concept of thermal inertia was introduced to cylindrical power batteries for the first time. The thermal inertia of a cylindrical LIB was increasingly critical for their scaling-up and integrated deployment. However, few studies have investigated the thermal inertia as an important basis for the thermal management of battery. The thermal behavior and temperature distribution of a battery are both affected by thermal inertia, which can significantly affect the thermal management. Existing studies on electrochemical thermal models focused on the thermal behavior of batteries during charging and discharging; however, they have not examined the heat conduction process of the slack periods. They either completely ignored or extremely simplified the thermal inertia of a battery pack, and therefore could not predict the accurate temperature change after discharging. Thus, a thermal model for thermal inertia of a cylindrical LIB was created and executed in COMSOL Multiphysics, with both experiments and simulations conducted to analyze the effects of discharge rate C and battery size R on thermal inertia. At the same time, a model for thermal inertia prediction was proposed, providing guidance for further design optimization of a LIB thermal management system.
https://doi.org/10.1016/j.applthermaleng.2019.03.141_p2_3 | Fig. 1 is a schematic diagram of the thermal inertia experiment system. The charge and discharge cycles were regulated by the battery testing system controlled by a built-in programmable software, with current, voltage and resistance data collected. In the current study, the industrial infrared imager was used to measure the thermal performance of the battery cell in the charge/discharge processes, while the T-type thermocouples were used to calibrate the temperature measurement from IR. The measured temperature difference between the infrared imager and the thermocouples has a maximum tolerance of 0.1 °C allowed. It was noted that the ambient light contains infrared ray which may form a reflection on the batteries surface to affect the measurement error of the infrared imager. Therefore, to eliminate such effects, a light shade was applied to block the infrared ray of the ambient light, as shown in Fig. 1 As a result, the maximum measurement error by the infrared imager was less than 0.1 °C. The infrared imager was fixed on a tripod and 0.6 m from the surface of the battery cell and the lens, which was perpendicular to the measured surface. Download : Download high-res image (646KB)Download : Download full-size image Fig. 1. The experiment system.
https://doi.org/10.1016/j.applthermaleng.2019.03.141_p2_4 | An LFP 18650 battery was used in the current study, with rated capacity of 1.1 Ah and rated voltage of 3.2 V, as shown in Table 1. The battery was fixed by adiabatic plastic clamps at the edges to ensure that the battery surface was only exposed to air and not touched by any other experimental components. Table 1. Battery cell parameters. Items Parameters Items Parameters Cell with (W) 18 mm Weight 42 g Cell height (H) 65 mm Internal resistance 30 mΩ Rated capacity 1100 mAh Max continuous discharge rate 40 C Rated voltage 3.2 V Discharge cut-off voltage 2.0 V Charge cut-off voltage 3.65 V
https://doi.org/10.1016/j.applthermaleng.2019.03.141_p2_6 | This study aims to investigate the thermal behavior of the LIB. Therefore, the ambient temperature should be consistent during the experimental process. The ambient temperature was maintained at 25 ± 0.5 °C with a maximum variation of 1 °C. The battery temperature was measured under different charge/discharge rates with a cut-off voltage of 2.00 V. Specifically, the charging process follows the standard CC-CV method, in which a battery was initially charged at a constant current of 0.5 C until the voltage reaches 3.65 V (charge and discharge rates of a battery are governed by C-rates; the capacity of a battery is commonly rated at 1 C, meaning that a fully charged battery rated at 1 Ah should provide 1 A for one hour), and then charged at a constant voltage mode. Then, the charging process was ended when the charging current drops to less than 0.05 C. Table 2 lists the parameters of IR imager, which was well calibrated and applied to measure the battery temperature in both charging and discharging processes. The temperature distribution can be acquired by the infrared imager with high accuracy and resolution since there was no physical contact and the influence of the ambient was eliminated by the shield in the experiment. Table 2. Infrared imager parameters. Items Parameter Items Parameter Ambient temperature Tamb 25 °C Thermal infrared emissivity 0.60 Ambient humidity Ha 55% Measuring distance 0.6 m
https://doi.org/10.1016/j.applthermaleng.2019.03.141_p2_7 | Measurement error of infrared imager was restricted by the following aspects (1) degree of accuracy, T-type thermocouples were calibrated by ice water mixture in a vacuum bottle to ensure the difference between the measured value and the real temperature was no more than 0.1 °C; (2) degree of precision, the measured temperature difference between the infrared imager and the thermocouples was allowed to be no more than 0.1 °C during the experiments by adjusting battery surface emissivity; (3) repeatability, at room temperature (25 °C), the surface temperature of the battery was measured several times, the measured temperature difference between the infrared imager and the thermocouples was no more than 0.1 °C; (4) reproducibility, at 50 °C high-temperature test chamber, the surface temperature of the battery was measured several times, the measured temperature difference between the infrared imager and the thermocouples is no more than 0.1 °C.
https://doi.org/10.1016/j.applthermaleng.2019.03.141_p2_13 | The 18650 cylindrical LIBs were formed by winding a multilayer of cathode, electrolyte, separator, anode, collectors and other supporting materials. To study its thermal performance during discharging, Fang [26] and Lee [27] simplified the cylinder’s helical structure to a single-layer structure for the convenience of numerical calculations, as shown in Fig. 3. The two-dimensional geometric model of the battery was divided into three areas: nylon axis, active material and stainless-steel shell, with the thickness of each layer being 2 mm, 0.25 mm and 6.75 mm, respectively. The rectangular grid was used for battery mesh model and calculation, a total of 1632 cells were generated in three areas, with the maximum cell size of 6.5 × 10−6 m and the minimum cell size of 1.3 × 10−6 m. Such a structure assumed that the current density distribution on the electrode was uniform. In fact, during internal particle transfer in the battery, generate/dissipate processes are all completed within a single narrow tunnel. Also, according to this method, the research object will approximately be treated as the single narrow tunnel batteries, in the thickness direction from left to right of single batteries macro physical structure was the anode active material, the separator and the cathode active material, as shown in Fig. 2. The following assumptions were made about the battery: (1) The battery material was evenly distributed and its density was consistent; the quality and volume change of the battery during charging and discharging were ignored. (2) Owing to the minor internal liquidity of the battery, internal convection heat transfer was safely neglected. (3) Radiation dissipation was ignored due to the temperature variation range was limited. (4) The thermal properties of the battery did not change with temperature and SOC. Download : Download high-res image (33KB)Download : Download full-size image Fig. 2. One-dimensional electrochemical model.
https://doi.org/10.1016/j.applthermaleng.2019.03.141_p2_14 | In the process of battery discharge, the positively charged lithium ions are diffused to the surface of LixC6, which constituted the solid phase of the negative electrode, and electrochemical reactions are carried out to generate a liquid or colloidal electrolyte solution. Lithium-ion diffused through the electrolyte solution to the anode. It moves into the solid phase region through an electrochemical reaction, which contains the particles of positive electrode active material. Due to electronic insulation in the porous diaphragm. forcing the electrons to move according to the circuit or the opposite direction of load. The thermal model was set up according to the principle of electrolyte and solid-phase electrode electron and charge conservation. The control equation and boundary conditions of the battery electrochemical - thermal model are summarised in Table 3. Table 3. Control equation and boundary conditions of the battery electrochemical -thermal model [28] Conservation equation Boundary conditions Conservation of charge (1) (2) Electronic conservation (3) (4) , Energy conservation (5) , (LFP) (LFP) , , ,
https://doi.org/10.1016/j.applthermaleng.2019.03.141_p2_15 | Q1 in Table 3 represents all the quantity of heat generation and heat dissipation during the discharge process, including the irreversible electrochemical reaction heat qre, ohmic heat qo, ion migration heat qi, irreversible heat qir and contact resistance heat qc. In order to quantify the intensity of electrochemical reaction during high discharge rates of the battery, the Butler-Volmer equation was introduced to calculate the transport current density of the whole battery: (6) where i0 is the exchange current density, aa and ac are transfer coefficients, denotes the local surface overpotential and F is the Faraday constant.
https://doi.org/10.1016/j.applthermaleng.2019.03.141_p2_16 | The electrochemical-thermal model parameters of the lithium-ion batteries model are shown in Table 4, The parameters of a cylindrical 18650 battery are collected from the literature [29], [30] and COMSOL Multiphysics user guide [31]. Table 4. Model parameters for different areas of the battery [28], [29], [30]. Cathode Separator Anode Materials LiFePO4 Polyolefin LiC6 MMCMB Thickness, L (cm) 142 × 10−4 40 × 10−4 91 × 10−4 Thermal conductivity, λ (W m−1 K−1) 0.4 0.5 0.4 Porosity, ε 0.59 0.42 0.54 Ionic radius, r (μ m) 5 N/A 5 Maximum lithium ion concentration, cs,max (mol m−3) 31,000 N/A 51,800 Initial electrolyte concentration, ce (mol cm−3) 1.2 × 10−3 1.2 × 10−3 1.2 × 10−3 Solid phase conductivity, σ (S m−1) 1.0 N/A 0.1 Solid phase lithium ion diffusion coefficient, Ds (m2 s−1) 2.55 × 10−10 2.0 × 10−10 The diffusion coefficient of lithium ions in electrolytes De (m2 s−1) 1.5 × 10−10 1.5 × 10−10 1.5 × 10−10 Activation energy (electrolyte lithium ion diffusion), (J mol−1) 10,000 N/A 10,000 Activation energy (exchange current density), (J mol−1) 30,000 N/A 30,000 Activation energy (solid phase lithium ion diffusion), (J mol−1) 50,000 N/A 25,000 Bruggeman index 1.5 1.5 1.5 Contact resistance, Rc (Ω m2), 0.003 Lithium-ion transfer coefficient, t+0 0.363 Faraday constant, F (C mol−1) 96487.0 Ambient temperature (K) 293.15
https://doi.org/10.1016/j.applthermaleng.2019.03.141_p2_17 | The 18650 lithium-ion battery was composed of a variety of materials and formed with winding structure. The calculation of thermal conductivity in heat transfer was based on the theory of heat resistance, calculating the average thermal conductivity of the battery`s radial, circumferential and axial direction respectively, and computation expression as: (7) (8) λr, λφ and λz are thermal conductivity (W/(m·K)) in the direction of r, φ and z; r is radius (m) of the battery, Δri is the thickness (m) of each material in radial. λi is thermal conductivity (W/(m·K)) of each material in the battery. The thermal conductivity can be obtained by calculation: λr = 1.4556 W/(m·K), λφ = λz = 116.0468 W/(m·K)
https://doi.org/10.1016/j.applthermaleng.2019.03.141_p3_3 | In order to verify the reliability of the battery model, the simulation voltage variation curve of 40 C discharge was contrasted with the experimental voltage curve. As shown in Fig. 4, the simulation results were almost consistent with the experimental results. The maximum error of the electrochemical model was 0.20 V and the average error was 0.12 V. Meanwhile, the reliability of the electrochemical thermo-coupling model can be verified. The simulated surface temperature compared with the experimental temperature, the maximum error was 5.4 °C, the average error was 3.11 °C. The experimental results of the battery surface temperature shown in Fig. 5 were generally consistent with the simulation results, thus verifying the correctness and reliability of the model. As shown in Table 5, the error was acceptable, indicating that the model can meet the requirements of subsequent calculation and analysis. Download : Download high-res image (192KB)Download : Download full-size image Fig. 3. Two-dimensional physical and mesh model. Download : Download high-res image (308KB)Download : Download full-size image Fig. 4. Battery voltage variation. Download : Download high-res image (287KB)Download : Download full-size image Fig. 5. Battery surface temperature. Table 5. Model error analysis. Electrochemical Model Electrochemical-Thermal coupled Model. Maximum error 0.20 V Maximum error 5.4 °C Maximum relative error 5.51% Maximum relative error 6.22% Average error 0.12 V Average error 3.11 °C Average relative error 2.07% Average relative error 4.51%
https://doi.org/10.1016/j.applthermaleng.2019.03.141_p3_5 | The thermal inertia was mainly caused by the internal heat source and external temperature difference during the battery discharge process. After the discharge, the internal heat source was no longer in existence. Due to the presence of internal and external temperature difference, the heat conduction process continued, resulting in a further increase in the surface temperature difference of the battery. Then the battery surface exchanged heat with the surrounding air, and the surface temperature began to drop. In order to simplify the inertia model, two kinds of heat sources were neglected. After the discharge process, there was a certain amount of reaction heat in the process of restoring the equilibrium potential of the battery, this reaction heat was three to five orders of magnitude less than the reversible heat during the battery discharge (depending on the degree of polarization). Therefore, the reaction heat did not play the dominant role in affecting the battery temperature change. When the battery was in high temperature, the internal material began to decompose and produce heat. In this experiment, the battery temperature had not yet reached the temperature threshold of thermal abuse, so there was no side reaction occurred, which was safely ignored.
https://doi.org/10.1016/j.applthermaleng.2019.03.141_p3_6 | It was proved that the thermal inertia had a significant influence on the surface temperature of the battery, therefore a reference model was set up for comparison. The basic physical parameters of the control model were consistent with the inertial model. The initial temperature setting was set as follows: the initial temperature was the same as that of the inertia model; the temperature of each layer inside and outside the battery was consistent; the internal and surface were evenly distributed. As shown in Fig. 6, at the end of the 40 C discharge, the temperature change trend in the unsteady uniform heat dissipation model (inertialess) was remarkedly different from that in the inertia model, with the maximum temperature difference rising to 15.1 °C. As shown in Fig. 7, the increase in discharge rate affected the battery heat generation rate. When the heat generation rate was higher than the heat dissipation rate, then the heat starts to accumulate inside the battery. Under the condition of high discharge rate, due to the high heat production rate and short discharge time, the thermal inertia at 40 C discharge can reach 12.1 °C. It was pointed out that thermal inertia exists in the process of battery discharging and had a significant influence on the surface temperature of the battery. In the battery thermal management system, if the influence of thermal inertia was neglected, the temperature prediction of the battery would be significantly far from the true values, thus reducing the thermal management efficiency and causing battery deterioration. Download : Download high-res image (361KB)Download : Download full-size image Fig. 6. Inertia and inertialess model (40 C). Download : Download high-res image (146KB)Download : Download full-size image Fig. 7. Thermal inertia & discharge rate.
https://doi.org/10.1016/j.applthermaleng.2019.03.141_p3_8 | Fig. 8 shows the infrared images of the battery 40 C discharge processes under DOD of 20%, 40%, 60%, 80% and the end of discharge, respectively. According to the experimental infrared imaging results, the axial line analysis of the surface of the battery shows that the temperature distribution of the cell surface was relatively uniform and the temperature gradient was small. As shown in Fig. 9, through simulation studies battery slice isotherm distribution showed that the calculating results agreed with the experimental results, the axial temperature distribution of battery was small, and that the radial temperature gradient was larger than axial. Therefore, it can be inferred that the battery characteristic size R would have a great influence on the radial temperature gradient, thus affecting the change of the thermal inertia. Three models were established by using the 14650, 18650 and 26650 batteries, which were commonly used in commercial cylindrical lithium-ion batteries, with a diameter of 14 mm, 18 mm and 26 mm, respectively. Under the condition that the nylon axis and the thickness of the steel shell were unchanged, experimental results during the 40 C discharge showed that the radius size increased with the internal and external temperature difference at the moment of battery discharge termination. As shown in Fig. 10, the 14650, 18650 and 26650 temperature difference between the inside and outside of the battery at the end of the discharge time was 20.4 °C, 23.6 °C and 25.5 °C respectively. It can be inferred that the greater the radius of the coil cylinder, the greater the thermal inertia after the discharge. Download : Download high-res image (158KB)Download : Download full-size image Fig. 8. IR imaging of battery surface temperature. Download : Download high-res image (41KB)Download : Download full-size image Fig. 9. Isothermal diagram. Download : Download high-res image (291KB)Download : Download full-size image Fig. 10. 14650, 18650 and 26650 battery temperature distribution at the end of discharge.
https://doi.org/10.1016/j.applthermaleng.2019.03.141_p3_10 | In order to estimate the thermal inertia of different characteristic sizes and working conditions, the current study presents a model of thermal inertia prediction for cylindrical batteries. The battery surface temperature rise Tinc (Y) was defined as a dependent variable, with independent variables being the discharge rate C (X1), battery radius R (X2) and time t (X3). A multivariate linear regression analysis was performed on the existing data. The data scope was shown in Table 6. Table 6. The range of the independent variable. Independent variable Discharge rate C (X1) Battery radius R (X2) Time t (X3) Range 10–40 C 7–13 mm 0–120 s
https://doi.org/10.1016/j.applthermaleng.2019.03.141_p3_11 | The function form of the data was analyzed as Y = at2 + bt + c + dX1eX2f and the data was brought into the calculation to obtain the parameters of a, b, c, d, e and f. The parameter values and errors depicted in Table 7. Table 7. Fitting parameters. Parameters Value Standard error a −2.48241 × 10−4 1.40711 × 10−4 b −0.00995 0.01748 c 42.4775 0.67373 d 0.03963 0.0131 e 2.01517 0.08659 f −0.33219 0.03572
https://doi.org/10.1016/j.applthermaleng.2019.03.141_p3_13 | As shown in Fig. 11, the fitting result was consistent with the variation trend of the simulation results, and the average relative error was only 4.04%. The accuracy and stability of the thermal inertial calculation model for cylindrical batteries were verified. Download : Download high-res image (401KB)Download : Download full-size image Fig. 11. The simulation and fitting results.
https://doi.org/10.1016/j.applthermaleng.2019.03.141_p4_2 | The current study firstly introduced the concept of thermal inertia to cylindrical power batteries, with both the experiment and the simulation indicating that cylindrical LIBs presented evident thermal inertia. Due to the existence of thermal inertia, the LIB temperature increased continuously after discharge and may result in safety problems. The key effect factors such as battery discharge rate (C) and radius (R) on thermal inertia were investigated through experimental and simulation studies. The model provides an effective basis for describing the thermal characteristics of the battery and for designing a better and accurate thermal management system. An empirical model of cylindrical battery thermal inertia was also proposed, which can be used to estimate the cell surface temperature rise. Finally, the thermal inertia of cylindrical LIBs under different characteristic sizes and working conditions were summarized: (1) The maximum temperature difference between the thermal inertia model and the inertialess model was 15.1 °C when discharge rate was higher than 40 C. Therefore, thermal inertia cannot be neglected in the thermal design of high-rate LIBs. (2) For cylindrical batteries, the maximum temperature difference between the inside and outside of the battery showed a significant increase trend with the increase in the discharge rate. Due to the external temperature of the battery increased slowly, the thermal inertia also increased. (3) At the end of the discharge, temperature distribution inside the battery, and the temperature gradient existed mainly in the radial direction. Therefore, with an increase in the battery radius, the radial temperature difference of the battery would increase significantly, resulting in an increase in thermal inertia.
https://doi.org/10.1016/j.applthermaleng.2019.113744_p1_2 | Lithium iron phosphate (LiFePO4) batteries are widely used in the electric vehicles (EVs) and hybrid electric vehicles (HEVs). LiFePO4 was firstly reported as a cathode material for lithium-ion batteries by Padhi et al. [1] in 1997. It was found that LiFePO4 cathode with olivine structure was safer than conventional cathode materials such as lithium cobalt oxide (LiCoO2) and lithium nickel oxide (LiNiO2), because of the better durabilities to high temperature and overcharge of the LiFePO4. Since then, LiFePO4 batteries had attracted the attentions of researchers due to its high theoretical capacity, good thermal stability, environmentally benign essence and non-toxicity [2], [3]. However, the high heat generation rate and non-uniform thermal distribution of LiFePO4 batteries are always difficult problems in battery application, especially with the development of high capacity and large geometrical size batteries [4]. It brings big challenges for the design of thermal management system. For a specific battery, the discharge rates (the requirement of the charge and discharge current with respect to nominal capacity of battery), which indicate the speed of charge or discharge procedures, have important influences on electrochemical reaction process and heat generation [5]. Therefore, investigating the electrochemical and thermal characteristics of LiFePO4 battery at different discharge rate is necessary, especially for applications of large capacity batteries.
https://doi.org/10.1016/j.applthermaleng.2019.113744_p1_3 | Electrochemical-thermal coupled model, coupling the thermal energy equation with the electrochemical procedure, can accurately simulate both the electrochemical reaction process and the heat generation in lithium ion batteries. An electrochemical model is generally established according to Fick’s the second law, the concentrated solution theory, the porous electrode theory [6] and the Butler-Volmer kinetics equation. The usage of the electrochemical model is to describe electrochemical reaction process, the distributions of the lithium ion concentrations in both liquid and solid phases [7], [8], [9]. Gu et al. [10] compared the simulation results of the coupled model with an uncoupled model. It was found that the electrochemical-thermal coupled model more accurately predicted the heat generation and electrochemical reaction characteristics of the lithium-ion battery. Sato et al. [11] unveiled that heat generation of the battery consists of four parts, i.e., the ohmic heat, the polarization heat, the reaction and side reaction heats. With this concept, they then modified the energy equation. This improved model is widely employed by current researchers to study the performances of LiFePO4 batteries [12], [13]. For examples, Panchal et al. studied the battery performances under different discharge rates of both cylindrical [12] and prismatic LiFePO4 batteries [13], the predictions of the electrochemical thermal coupled model agree well with experimental data for battery temperature and voltage profiles. The results demonstrate that the electrochemical-thermal coupled model is appropriate to describe the electrochemical and thermal performances of LiFePO4 batteries.
https://doi.org/10.1016/j.applthermaleng.2019.113744_p1_4 | By so far, many studies are focused on the LiFePO4 battery performance. Saw et al. [14] researched the discharge performance of a LiFePO4 battery based on a pseudo two-dimensional electrochemical-thermal coupled model and found that the reaction heat was the main heat source at low discharge rates, and a large temperature gradient across the battery caused by the electrical contact resistance. Song et al. [15] found that the discharge rate had a significant effect on the heat generation and capacity fading of the LiFePO4 battery. Tang et al. [16] studied the thermal characteristics during the cyclic process of a LiFePO4 battery based on the electrochemical-thermal coupling capacity fade model. Their results indicated that the exothermic reaction was dominant to the heat generation at higher discharge rates. Researchers have also paid attention to the effects of discharge rate on the cycle life, the capacity fading or temperature distribution [17], [18]. The main contributions of the above studies are on the effects of discharge rates and design parameters on overall heat generation, temperature distribution and capacity fading of the LiFePO4 batteries [14], [15], [16], [17], [18]. The present authors also studied the effects of discharge rate on the cell discharge voltage and temperature rises across a LiFePO4 battery [19]. However, a cell unit is the basic element of a battery. The electrochemical and thermal behaviors of a cell unit directly determine the battery performance. Therefore, investigating the battery performance (especially non-uniformity of heat generation) requires a comprehensive understanding of cell units’ electrochemical and thermal behaviors.
https://doi.org/10.1016/j.applthermaleng.2019.113744_p1_5 | Xu et al. [4], [20] found that the tab position had significant influences on the distribution of electrochemical variables in a LiFePO4 battery. Wang et al. [21] used lithium iron phosphate as a cathode material to study the reaction mechanism of the electrodes. The results showed that the local current density distribution was not uniform during constant current discharge, but the change is quite regular. Du et al. [22] discussed the irreversible heat generation in a lithium-ion battery and discovered that the negative electrode particle size had a significant impact on the irreversible heat generation. Li et al. [23], [24] studied the distribution of lithium ion concentration and local current density in the cell during constant current discharge. The distributions of reversible and/or irreversible heats inside batteries during constant current discharge had also been analyzed [25], [26]. Those studies are basically focused on the effects of design parameters like electrode thickness, tab position, and electrode active material particle sizes, on the electrochemical or thermal characteristic of cell units. But in application of a given battery, those geometrical parameters are fixed, the changeable factor which has decisive effects on the electrochemical reaction rate and heat generation in the battery cell unit is the discharge rate. There are quite little studies on the issue; such situation has clearly prevented people from understanding the basic working mechanism of cell unit in lithium batteries.
https://doi.org/10.1016/j.applthermaleng.2019.113744_p1_6 | Therefore, this paper aims to investigate the effects of discharge rate on the electrochemical and thermal characteristics of lithium iron phosphate battery cell unit. A one-dimensional electrochemical-thermal coupled model of a single-layer cell of LiFePO4 battery is established, with which the discharge procedures of the battery under different discharge rates (0.5 C, 1 C, 2 C, 4 C) are simulated. In order to validate the model, numerical results are compared with available experimental results from Ref. [4]. Then the spatial and temporal distributions of the local current density, the lithium ion concentration in both liquid and solid phases, the heat generation rates of total, the ohmic, the polarization and reaction parts, during constant current discharge procedures, are analyzed in detail. The influences of discharge rate on the distributions of electrochemical reaction rate and heat generation inside the LiFePO4 battery cell unit are discussed.
https://doi.org/10.1016/j.applthermaleng.2019.113744_p2_3 | The battery used in this simulation is a commercial type LP2770120 prismatic LiFePO4/graphite battery. The battery nominal capacity and voltage are 16.5 A h and 3.2 V, respectively. The prismatic lithium-ion battery is formed by connecting numerous electrochemical cell units. Shown in Fig. 1 is the cell unit in a prismatic LiFePO4/graphite battery. The cell unit consists of copper negative current collector, negative electrode, separator, positive electrode, and aluminum positive current collector. The physical and chemical procedure in the unit is regarded as one-dimensional, in which electrochemical and thermal fields are coupled based on the conservation laws of mass, charge, and energy as well as the electrochemical kinetics. In this model, the electrodes are the porous solid matrix that consists of active particles. The positive electrode active material is LiFePO4, while the negative electrode active material is graphite LixC6. The separator is a porous polymer membrane. Both the electrodes and the separator are impregnated by electrolyte, which is a lithium hexafluorophosphate (LiPF6) solution with concentration of 1500 mol/m3. The solvent is a liquid mixture of ethylene carbonate (EC) and dimethyl carbonate (DMC), 1:2 by volume. During the constant current discharge process, the lithium ions de-intercalate from the solid active particles of the negative electrode due to an electrochemical reaction, and then via the electrolyte and intercalate into the solid active particles of the positive electrode. Meanwhile, the electrons will flow through the external circuit to the positive electrode. The electrochemical reactions for both electrodes during the discharge process are as follows: (1) (2) where x and y are the stoichiometric coefficients in the C6 and FePO4; z is the moles number of lithium ions taking part in the electrochemical reaction. Download : Download high-res image (190KB)Download : Download full-size image Fig. 1. One-dimensional model of the LiFePO4 battery cell unit.
https://doi.org/10.1016/j.applthermaleng.2019.113744_p2_4 | In order to simplify the model and calculation, the main model assumptions are made as follows [7], [27]: (1) Active material particles are considered as spheres of a uniform size; (2) No gas is generated during discharge process; (3) All side reactions are negligible; (4) The heat generation on current collector may be ignored.
https://doi.org/10.1016/j.applthermaleng.2019.113744_p2_6 | It is well known that the electrochemical reaction rate can be determined by Butler-Volmer equation, which is written as follows [4], [18], [27], (3) where is the local current density; is the exchange current density, which can be calculated by [20], [27], (4) and are the transfer coefficients for anodic and cathodic currents, respectively; F is the Faraday constant. in Eq. (4) is the reaction rate constant; is the maximum lithium-ion concentration in the solid phase, while is the lithium-ion concentration on surface active material particles; is the lithium-ion concentration in liquid phase. in Eq. (3) is the over potential, which is calculated as follows [27]: (5) where and are the potentials of solid and liquid phases, respectively; is the open circuit potential of the electrode.
https://doi.org/10.1016/j.applthermaleng.2019.113744_p2_8 | 2.3.1. Solid phase Based on the Fick’s second law, the mass conservation of lithium ion in an electrode active material particle can be written as [4], [27]: (6) where is the lithium-ion concentration of solid phase; t is the discharge time; r is the radial coordinate inside a spherical particle; is the lithium-ion diffusion coefficient of solid phase. The diffusion flux of lithium-ion in the center of electrode particles is zero. On the surface of the particles, the flux is determined by the Fick`s first law. The boundary conditions can be imposed as follows: (7)
https://doi.org/10.1016/j.applthermaleng.2019.113744_p2_9 | 2.3.2. Electrolyte phase Material transport in the electrolyte involves diffusion and migration. The diffusion process can be described by the theory of concentrated solutions. The electrolyte mass conservation equation can be described as [27], (8) (9) where and are the volume fraction of solid and liquid phase, respectively; is the effective diffusion coefficient; is the specific area of the electrode particles; is the transport number of lithium ion; represents the radius of electrode active material particles, while is the Bruggeman correction factor of liquid phase, which considered the effects of active particles with porous structure. In Fig. 1, at the boundaries 1 and 4, namely the interfaces between the electrodes and the current collectors, there is no diffusion flux. Therefore the boundary conditions are imposed as follows, (10) (11) where Ln, Ls and Lp are the thickness of the negative electrode, the separator and the positive electrode, respectively.
https://doi.org/10.1016/j.applthermaleng.2019.113744_p2_11 | 2.4.1. Solid phase Electronic current conduction occurs in the electrodes. According to the Ohm’s law, charge conservation in the solid phase is written as [18], [27], (12) (13) where represents the effective electric conduction of solid phase, while represents the Bruggeman correction factor of solid phase. At the interfaces between the electrodes and the separator, namely at boundaries 2 and 3 (see Fig. 1), there is no electronic charge transport through the interfaces, so (14) (15) At boundary 1, the potential of solid phase is set to be zero, while the charge flux is set equivalent to the current density of the cell at boundary 4. The boundary conditions are as following: (16) (17) where is the applied current density.
https://doi.org/10.1016/j.applthermaleng.2019.113744_p2_12 | 2.4.2. Electrolyte phase Ionic charge transport in the electrolyte phase can be imposed as [18], [27]: (18) (19) (20) where represents the effective diffusion coefficient of electrolyte; R is the gas constant; T represents the temperature of lithium-ion battery; is the mean molar activity coefficient of electrolyte, while represents the thermodynamic factor, which is calculated by Eq. (20). At the interface between the electrodes and the current collectors (boundaries 1 and 4) as shown in Fig. 1, only electron can pass through it. The boundary conditions can be imposed as follows, (21) (22)
https://doi.org/10.1016/j.applthermaleng.2019.113744_p2_14 | Total generated heat consists of three parts: reaction heat generation (heat generated due to the electrochemical reaction), polarization heat generation (heat generated due to the polarization phenomenon), and ohmic heat generation (heat generated due to internal resistance). The heat generation basically occurs in the separator and the electrodes of the battery cell unit. The current collectors have a large electrical conductivity, so the heat generated on the current collectors is often neglected. Therefore, the heat conservation equation for a battery can be expressed as [4], [20], [27], (23) where , and are the density, the heat capacity and the thermal conductivity of battery, respectively. is the entropy change, which will be discussed later.
https://doi.org/10.1016/j.applthermaleng.2019.113744_p2_16 | The ohmic heat consists of two parts, i.e., the electrical ohmic heat in the solid phase and ionic ohmic heat in the liquid phase. Their summation is as following, (26) where the first term represents the electrical ohmic heat, while the last term represents the ionic ohmic heat.
https://doi.org/10.1016/j.applthermaleng.2019.113744_p2_19 | The parameters used in the model include electrochemical and thermal properties. All the parameters are listed in Tables 1 and 2. Table 1. Thermal parameters of lithium Ion battery. Materials Ref. Cu foil 400 385 8900 [4] Negative 1.04 1437.4 2660 [26] Separator 0.334 1978 492 [26] Positive 1.48 1260.2 1500 [4] Al foil 160 903 2700 [27] Electrolyte 0.099 1518 1210 [4] Table 2. Electrochemical parameters of lithium-ion battery. Parameters Cu foil Negative Separator Positive Al foil Ref. Li/μm 9 59 20 92 16 [4] 100 0.5 [27] Eq. (34) [8] 0.56 0.435 [27] 0.3 0.4 0.28 [27] rp/μm 14.75 1.15 [4] 28688.77 20,950 [26] 0.8 0.13 [26] 1500 [4] 0.363 [4] 0.5 0.5 [23] 0.5 0.5 [23] 1.5 1.5 1.5 [23] [18] Eq. (33) [26] Eq. (35) [8] 4000 20,000 [4] 4000 4000 [4] 298.15 [4] 96,487 [20] 8.3145 [20]
https://doi.org/10.1016/j.applthermaleng.2019.113744_p2_20 | The reaction rate constant is a key parameter for calculating the local current density of battery. It is temperature/concentration dependent, can be expressed as [4], [28], (29) where is the electrochemical reaction rate constant at reference temperature 25 °C, while is the reaction activation energy.
https://doi.org/10.1016/j.applthermaleng.2019.113744_p2_21 | The open circuit potential ( or OCP) is also a temperature/concentration dependent parameter. It can be written as follows [4], [20]: (30) is the open circuit potential at the reference temperature (25 °C). It is a function of the stage of charge (SOC) on the electrodes as shown in Fig. 2. The entropy change ( ) of the electrode is also a function of the SOC, and is shown in Fig. 3. Both the SOC of the negative and positive electrodes have an expression as follows, (31) where the subscripts i denotes the electrodes (n for negative and p for positive, respectively). Download : Download high-res image (107KB)Download : Download full-size image Fig. 2. Referential open circuit potential [4], [20]. Download : Download high-res image (118KB)Download : Download full-size image Fig. 3. The entropy change [4], [29].
https://doi.org/10.1016/j.applthermaleng.2019.113744_p2_22 | The diffusion coefficient of the lithium-ion in solid phase can be written as [20], [26], [27], (32) where is the diffusion coefficient of lithium-ion in solid phase at reference temperature (25 °C). It is a constant parameter in the positive electrode, while in the negative electrode it is a function of the state of charge [4], [30], (33)
https://doi.org/10.1016/j.applthermaleng.2019.113744_p3_2 | In this paper, the cell unit shown in Fig. 1 is studied. The computational domain includes the negative and the positive electrodes, the separator, and the two current collectors. As mentioned in above, the negative and positive current collectors are made of copper and aluminum, respectively. These materials have higher electronic conductivities than the materials of the electrodes (see Table 2). Therefore, there is no electrochemical reaction occurred in the current collectors though a tiny bit of electrical ohmic heat is generated. In order to simplify the procedure so as to focus on the electrochemical-thermal coupled model, the electrical Ohmic heat generated by current collectors are neglected.
https://doi.org/10.1016/j.applthermaleng.2019.113744_p3_3 | Simulations are based on the electrochemical-thermal coupled model presented in the above section. The calculation is carried out using commercial software, the COMSOL Multi-physics 5.2a, in which the finite element method is employed to solve the governing equations. The electrochemical model of the battery cell unit is created using the Lithium-Ion Battery interface of the software package, while the thermal model is formed using the Heat Transfer in Solids interface. The mesh of for such calculation is simple because of the one-dimensional assumption, and can be generated in the mesh setting window in the software. In the current calculation, the mesh is set to be Physics-controlled and Fine, which has been confirmed by researchers to guarantee the grid-independent solutions.
https://doi.org/10.1016/j.applthermaleng.2019.113744_p3_4 | The constant-current discharge processes of the LiFePO4 battery cell unit at various discharge rates (0.5 C, 1 C, 2 C and 4 C) are simulated. In order to verify the reliability of the model, the simulation results are compared with the experimental results in Ref. [4]. The actual battery capacity is 16.5 A h. The discharge cut-off voltage is 2 V, and the ambient temperature is 20 °C. Fig. 4 shows the variations of discharge voltage and battery temperature during the discharge processes. It can be seen that the present numerical results agree well with the experiment. Slight differences between the simulation and the experimental data are observed at the beginning of discharge. The reasons for such slight discrepancy may because the parameters derived from the literatures, which may have some slight differences from those used in the experiment. Nevertheless, both of the predicted electrochemical and thermal performances agreed well with the experimental data, which well validated the present coupled model.
https://doi.org/10.1016/j.applthermaleng.2019.113744_p4_2 | For a specific battery, the discharge rate is the main factor affecting the electrochemical thermal performances. It directly determines the electrochemical reaction rate at the interface between the electrode active material particles and the electrolyte, which will affect the heat generation rate. The constant current discharge processes of the 1D cell unit at 0.5 C, 1 C, 2 C, 4 C (namely the discharge current are 8.25 A, 16.5 A, 33 A and 33 A, respectively) are simulated. The distributions of electrochemical and thermal variables during the discharging process are analyzed and discussed.
https://doi.org/10.1016/j.applthermaleng.2019.113744_p4_4 | The electrochemical variables of lithium-ion battery include the local current density jloc, the lithium-ions concentrations on the surface of electrode particles, c1, surf, electrolyte phase, c2 respectively. Fig. 5 shows the distribution of jloc at discharge rates of 0.5 C, 1 C, 2 C and 4 C. The jloc in the positive electrode are of negative values, but their absolute values are shown, for the convenience of comparing their magnitudes. The negative value of jloc means the charge transport into the electrode particles from the electrolyte. During the discharge process, the lithium ions diffuse to the surface of the negative electrode particles. And then electrochemical reaction occurs at the interface of particles and the electrolyte, so the lithium ions de-intercalate from the solid phase. The current flows into the electrolyte from the surface of the electrode particles. While in the positive electrode, the lithium ions arrive at the interface between the electrolyte and the electrode particles, by diffusion and transfer from electrolyte. Then electrochemical reaction take place at the interface, lithium ions intercalate into the electrode particles; the current flow direction is opposite to that in the negative electrode [12]. As shown in Fig. 5, the local current density is just distributed in the two electrodes; the separator is kept blank, because the electrochemical reaction only occurs at the interface between the electrode particles and the electrolyte. In addition, the temporal and spatial distributions of the charges are not uniform, which means the electrochemical reaction inside the battery cell unit occurs locally, it is not an averaged behavior in general sense. Download : Download high-res image (630KB)Download : Download full-size image Fig. 5. Distribution of jloc at different discharge rate. (a) 0.5 C, (b) 1 C, (c) 2 C, and (d) 4 C.
https://doi.org/10.1016/j.applthermaleng.2019.113744_p4_5 | However, the cell unit is discharged under constant current condition in applications. In order to guarantee the balance of charges, the amount of lithium ions intercalated into particles will be a constant per unit time. Therefore, at an instant, the spatially averaged value of local current density is approximately a constant, which is proportional to the discharge rates. Fig. 5 also shows that the peaks of the local current density appear near the interfaces of the electrodes and separator at the beginning of discharge. The electrochemical reaction in this region is the strongest. With the progress of discharging, the peak moves gradually to the interfaces of the electrodes and the current collectors. This situation is opposite to the phenomenon observed in Ref. [21]. The difference between the two studies is caused by the conductivity between the solid and the electrolyte phases. In present study, the conductivity of the solid phase is greater than that of the liquid phase, which is opposite to the Ref. [21]. So the rate of lithium ion transport in the solid phase is greater than in the liquid phase in the present model.
https://doi.org/10.1016/j.applthermaleng.2019.113744_p4_6 | Compare the local current density distributions in Fig. 5(a)–(d), it can be found though the discharge rates varies, the profiles of jloc are similar. From Fig. 5(a)–(d), discharge rate increases, the rate of electrochemical reaction and the caused no-uniformity of jloc increase as well. In the positive electrode, the position of local current density peak at the end of discharge is more close to the current collector at lower discharge rate. The reason will be discussed later.
https://doi.org/10.1016/j.applthermaleng.2019.113744_p4_7 | Fig. 6 shows the distribution of surface concentrations of lithium-ion, c1, surf at different discharge rates. In the negative electrode near the separator region, the surface concentration of lithium-ions decrease fast at the beginning of discharge; such tendency is reversed for the positive electrode. This phenomenon is similar with that observed in Fig. 5(a). The particles close to the interface between the separator and the negative electrode are firstly de-intercalated. Then the de-intercalated lithium-ions pass through the separator and intercalated into the electrode particles near the region of separator. The amount of lithium ions de-intercalation at the initial moment is more than at a larger discharge rate. The total intercalation/de-intercalation lithium-ions are less at a higher discharge rate. The electrode region near the positive current collector is not at the state of full lithium-ions. So the peak of the local current density at the end of discharge does not move to the current collector this time. Fig. 7 shows the distribution of the lithium-ions concentrations in the liquid phase, c2, at discharge rates of 0.5 C and 4 C. In the negative electrode, the cl increases sharply at the beginning discharge (0–1800 s); such tendency is reversed for the positive electrode. This situation is concerned with the change of the concentrations of lithium-ions in solid phase. In Fig. 7(a) and (b), the distributions of the cl are similar, while at the initial stage of discharge, the decrease of the c2 are faster in Fig. 7(b). Download : Download high-res image (231KB)Download : Download full-size image Fig. 6. Distribution of c1, surf at different discharge rate. (a) 0.5 C and (b) 4 C. Download : Download high-res image (253KB)Download : Download full-size image Fig. 7. Distribution of c2 at different discharge rate. (a) 0.5 C and (b) 4 C.
https://doi.org/10.1016/j.applthermaleng.2019.113744_p4_9 | Electrochemical characteristics directly affect the rate and uniformity of the heat generation, as shown in Eqs. (24), (25), (26). In order to investigate the influences of discharge rate on thermal behaviors, the several generated heats during the discharge at 0.5 C, 1 C, 2 C, and 4 C are discussed.
https://doi.org/10.1016/j.applthermaleng.2019.113744_p4_10 | Fig. 8 describes the distributions of the total heat generated rate, , across the cell unit during the discharge processes. The main part of the total heat is generated in around of the electrodes, while the separator only generates the ionic ohmic heat. The distribution tendency of the in the positive electrode at a higher discharge rate is similar to that of the local current density shown Fig. 5. At the initial stage of discharge, the heat generated in the negative electrode is a heat sink, while at the end of the discharge, it becomes a heat source. The distribution of is non-uniform along the thickness of the electrodes, but the variations are quite slight, especially at a lower discharge rate. With the increase of discharge rate, the no-uniformity is increased, and in such cases are heat sources. Download : Download high-res image (530KB)Download : Download full-size image Fig. 8. Distribution of at discharge rate, (a) 0.5 C, (b) 1 C, (c) 2 C, and (d) 4 C.
https://doi.org/10.1016/j.applthermaleng.2019.113744_p4_11 | Fig. 9 describes the spatial and temporal distributions of the reaction heat, , at discharge rates of 0.5 C and 4 C. At the end of discharge, the local nearly reaches 7 kW/m3 and 12 kW/m3 for the negative and the positive electrodes, respectively, as shown in Fig. 9(a). The amount of reaction heat is about 50% of the total heat, so it cannot be ignored when design the thermal management. The distribution of the varies slightly with the thickness of the electrode. In the negative electrode, is a positive value and increases rapidly at the end of discharge. In the positive electrode, however, the reaction heat is always a heat source. Compare the distributions of in Fig. 9(a) and (b), it can be found that the values of the are larger at a higher discharge rate, and its variation with the thickness of the electrode is quite clear. Download : Download high-res image (276KB)Download : Download full-size image Fig. 9. Distribution of at discharge rates of, (a) 0.5 C, and (b) 4 C.
https://doi.org/10.1016/j.applthermaleng.2019.113744_p4_12 | Fig. 10 shows the distribution of the polarization heat, at discharge rates of 0.5 C and 4 C. The distribution tendency of is similar to that of the in Fig. 8, especially at a higher discharge rate. At the end stage of discharge, rises rapidly. It has also got slight variation at a fixed time, ash shown in Fig. 10(a); while the non-uniformity at a higher discharge rate is increased again, as shown in Fig. 10(b). Download : Download high-res image (297KB)Download : Download full-size image Fig. 10. Distribution of at discharge rates of, (a) 0.5 C, and (b) 4 C.
https://doi.org/10.1016/j.applthermaleng.2019.113744_p4_13 | Shown in Fig. 11 is the spatial and temporal distributions of the ohmic heat, , at different discharge rates. The ohmic heat is mainly consists of two parts: the ohmic heat generated in the electrolyte and the ohmic heat generated in the electrodes, as described in Eq. (26). In Fig. 11(a), keeps a rapidly increase from the current collectors to the separator during the discharge process. At the interface between the current collectors and electrodes, the is a constant, which is determined by the boundary conditions presented in Eqs. (16), (17). increases rapidly at the initial stage of the discharge (0–1800 s), and then decreases slightly with further discharging. In Fig. 11(a) and (b), the distributions of the are similar. But at a higher discharge rate, is greater and its change with time is faster at later stage of discharge. This phenomenon is relevant to the distribution of the c2 in Fig. 7, which will be further explained later. Download : Download high-res image (303KB)Download : Download full-size image Fig. 11. Distribution of at discharge rates of, (a) 0.5 C, and (b) 4 C.
https://doi.org/10.1016/j.applthermaleng.2019.113744_p4_14 | Fig. 12 shows the variation of the averaged heat with time across the cell unit at different discharge rates. There are several peaks of the averaged reaction heat, which varies considerably during the discharge process. At a lower discharge rate, the reaction heat rises rapidly at the end of the discharge. In order to analyze the mechanism of the reaction heat, Fig. 13 describes that the averaged heat of reaction change with time, for both the negative and positive electrodes, at two discharge rates. In Fig. 13(a), the averaged in negative electrode is a heat sink except in the late period (after the discharge time reached 6000 s); but in the positive electrode, it is mainly a heat source. So the total generated heat may be negative or positive, depending on the sign and magnitude of . For a specific battery, operated at a constant current density, its reaction heat in the electrodes is directly determined by the entropy change as shown in Eq. (24). So its distributions tendency is similar to the entropy change shown in Fig. 3. In Fig. 13(a) and (b), the variations of with time are similar, except in the initial and end stages of the discharge. Because at a higher discharge rate, SOC varies faster at the beginning of discharge and it is lowered down in the end. These variations of SOC are decisive to the changes of ΔS. Download : Download high-res image (586KB)Download : Download full-size image Fig. 12. Averaged heat generation rate at discharge rate of, (a) 0.5 C, (b) 1 C, (c) 2 C, and (d) 4 C. Download : Download high-res image (278KB)Download : Download full-size image Fig. 13. Averaged in both electrodes at discharge rate of, (a) 0.5 C, and (b) 4 C.
https://doi.org/10.1016/j.applthermaleng.2019.113744_p4_15 | The variations of average and with time are more regular as shown in Fig. 12(a) and (b). The polarization heat has a noticeable change in the initial and end stages of the discharge process. As the discharge rate increases, the discharge platform of the battery is shortened, so the phenomenon of polarization is serious and the polarization heat rises rapidly at the end stage of the discharge. The ohmic heat increases rapidly at the beginning of discharge and then decreases slightly. At the initial stage of discharge, the steep initial concentrations gradient of lithium-ions, shown in Fig. 7(a), may cause the concentration polarization. So the ionic ohmic heat rises rapidly. Then, with the progress of discharging, the concentration of lithium ions in the electrolyte changes slightly, while the temperature of the battery gradually increases. The coefficient of diffusion and electric conductivity of the electrolyte increase gradually. So the ohmic heat generated in the electrolyte decreases slightly. At a higher discharge rate, the ohmic heat is greater, and the ohmic heat drops significantly with the process of discharging.
https://doi.org/10.1016/j.applthermaleng.2019.113744_p4_16 | In order to analyze the relative importance of various parts of heats, the averaged calorific values of the battery during the discharge process are calculated and compared in Table 3. For the case of the discharge rate at 0.5 C, is the main part for . As the discharge rate reaches to 4 C, although is still the main part of the total generated heats, its proportion decreases slightly, while the proportion of increases. The averaged during the entire discharge process is always a very small part, but its value at the end of discharging is considerable shown in Fig. 12, especially at a lower discharge rate. So is not negligible in the designation of the thermal management system. Table 3. Averaged heats at two discharge rates. Discharge rate (kW/m3) (kW/m3) (kW/m3) (kW/m3) / / / 0.5 C 0.16 3.79 0.69 4.64 0.03 0.82 0.15 4 C 2.30 112.15 31.15 146.60 0.02 0.76 0.22
https://doi.org/10.1016/j.applthermaleng.2019.113744_p5_2 | In this paper, the effects of discharge rate on electrochemical and thermal characteristics of the LiFePO4 battery cell unit are studied based on a one-dimensional electrochemical thermal coupled model. It was found that the electrochemical reaction rate and generated heat are not uniform, and the no-uniformity aggravates with the increase of discharge rate. The reaction heat in the electrodes is mainly determined by the entropy change. The polarization heat is the main factor for the total heat generation across the cell unit, but its proportion is decreased at a higher discharge rate while the proportion of the ohmic heat is increased. The developed electrochemical-thermal coupled model has provided a tool for analyzing the heat management of LiFePO4 battery. The changing tendency of heat generation in battery with the discharge rate is unveiled, which is of concern in the designation and heat management of the LiFePO4 battery.
https://doi.org/10.1016/j.applthermaleng.2019.114571_p1_2 | Currently, the energy crisis and environmental pollution are two main global problems due to the growing demands for fossil fuels. The global oil consumption increases by an average of 1.6 million barrels per day in 2016, and the transportation sector is one of the major contributors to this growth [1]. Electric vehicles, primarily consisting of battery electric vehicles (BEVs) and plug-in hybrid electric vehicles (PHEVs), can increase energy efficiency and reduce fossil energy consumption, and hence play an important role in preserving the clean future environment. Driven by considerable efforts of the government and vehicle industry, including a series of preferential policies and research support, the global electric car stock surpassed 3 million units in 2017, representing an increase of 56% relative to that in 2016. Notably, in China, the largest electric car market in the world, 580,000 new electric cars were registered in 2017, up 72% from the year before [2].
https://doi.org/10.1016/j.applthermaleng.2019.114571_p1_3 | The power source is one of the most important components in BEVs and PHEVs, and various rechargeable power batteries, such as lead-acid, Ni-MH and lithium-ion batteries, have been proposed. Lithium-ion batteries have many advantages including their energy-density, stability, life-cycle, memory-effect and self-discharge characteristics. Thus, these batteries are regarded as one of most suitable power source options. However, as temperature-sensitive devices, the reliability, lifespan and safety of lithium-ion batteries are greatly influenced by the operating temperature [3]. Thus, in lithium-ion batteries, an operating temperature that is too low or too high may lead to performance degradation, available capacity reduction, aging problems and safety issues. Furthermore, the most serious consequence may be permanent damage or catastrophic thermal runaway of the whole power source. Notably, a temperature mal-distribution among the batteries will degrade the consistency of cells in a battery module and then reduce the overall performance of the battery pack since the performance of the entire battery pack is strongly linked to the weakest cell. Therefore, to maintain optimal performance and the full lifespan of the power source, the temperatures of all the battery cells must be maintained within a narrow range between 20 °C and 45 °C, and the maximum temperature difference among cells in a battery pack should be less than 5 °C [4].
https://doi.org/10.1016/j.applthermaleng.2019.114571_p1_4 | Both the extreme environment and rapid charging/discharging can overheat the cells. To ensure the safety of the battery, prevent thermal runaway, and prolong the battery life cycle and enhance energy performance, an effective battery thermal management system (BTMS) needs to be designed to maintain the cell temperature in a proper range and minimize the temperature variation between cells. A literature survey reveals that BTMS for BEVs and PHEVs can be mainly categorized by the heat transfer medium employed, namely, air, liquid or phase change material (PCM). Due to their advantages of the simple structure, low cost, easy maintenance and light weight, air-based BTMS have been widely studied [5], [6], [7], [8], [9], [10] and used in early commercial BEVs and PHEVs. However, because of the poor thermal conductivity and heat capacity of air, these BTMSs barely meet the battery’s thermal requirements in extreme ambient environments or at high discharge rates. Liquid coolants have much higher thermal conductivity and heat capacity than air, making them more effective, energy saving, quiet and compact as the cooling medium. The liquid cooling strategy has attracted the attention of many researchers [11], [12], [13], [14], [15], [16]. However, its drawbacks include structural complexity, high cost and leakage risk, which limit its practical applications.
https://doi.org/10.1016/j.applthermaleng.2019.114571_p1_5 | As an innovative cooling method for thermal management applications of lithium-ion battery systems, the PCM-based system takes advantage of the latent heat during the phase change process to absorb heat. Before the phase change point, heat is transported by the solid PCM in a conduction manner. Once the temperature reaches the transition point, the PCM melts and absorbs the heat flux from the batteries, giving rise to a relatively constant temperature for the power battery system. As a passive cooling method, the PCM-based system has many merits including simplicity, lightness, high efficiency and no need for extra components, which make them more attractive in vehicular applications [17]. Al Hallaj and Selman [18] has presented a passive BTMS incorporated with a PCM, and their investigation results show that the PCM-based system is effective in temperature-sensitive batteries such as Li-ion and most Li-polymer batteries. Rao et al. [19] established a PCM-based BTMS for aging LiFePO4 power batteries, they numerically and experimentally investigated the system performance. They noted that the thermal conductivity and melting point of the PCM are the key parameters that affect system performances. Li et al. [20], [21] and Wang et al. [22] separately designed passive BTMS for lithium-ion batteries based on PCM coupled with metal foam. The thermal efficiency of the systems was experimentally evaluated, and the results indicated that pure PCM can dramatically reduce the surface temperature. In addition, the metal foam-paraffin composite can further reduce the battery’s surface temperature and improve the uniformity of the temperature distribution. More recently, Lazrak et al. [23], Xie et al. [24] and Malik et al. [25] studied PCM-based BTMS, and their results indicated that PCM is a suitable option for BTMS.
https://doi.org/10.1016/j.applthermaleng.2019.114571_p1_6 | Paraffin has been the most widely investigated PCM for BTMS. However, its poor thermal conductivity impedes its application under certain conditions, such as when a fast response to thermal surge is required. To solve this problem, conductive fillers, metal sheets and metal foams have been implemented to enhance the overall thermal conductivity of PCM. Mills et al. [26] used a graphite matrix to enhance the thermal conductivity of paraffin wax. The thermal conductivity was reported to increase by two orders of magnitude by impregnating porous graphite matrices within the paraffin. Jin et al. [27] embedded continuous ultrathin graphite foams in a PCM, and they found that 0.8–1.2 vol% of ultrathin graphite foams can increase the thermal conductivity of a PCM up to 12 times, with no obvious change in the PCM melting temperature or mass-specific heat of fusion. Lin et al. [28] applied an expanded graphite matrix and graphite sheets to compensate for the low thermal conductivity of a PCM, and their investigations indicated that the system offered good performance for battery thermal management. Alipanah et al. [29] and Hussain [30] added metal foams into PCM systems, and their results proved that increasing the PCM’s thermal conductivity by adding metal foams can further improve the performance of the system.
https://doi.org/10.1016/j.applthermaleng.2019.114571_p1_7 | Nonetheless, the existing studies as shown in Fig. 1(a), the BTMS is usually integrated inside the battery pack. PCM or their composites are directly filled into the gaps between batteries or surrounding the batteries. However, this strategy may cause some new problems. To improve the thermal conductivity of PCM, conductive materials, such as metal particles, graphite or metal foam materials are added. These conductive materials are at the risk of coming into contact with battery electrodes if the battery pack is squeezed or the PCMs expand while heating, which then causes a short circuit in the batteries. On the other hand, by considering the waterproof and safety, the power battery system is designed as a sealed structure, the heat generated from the battery and stored in enclosed PCM cannot be dissipated, and the accumulated heat will highly deteriorate the performance of the BTMS. More serious, the BTMS may stop working after all the latent heat of PCM is exhausted. To absorb more heat produced by batteries, a larger interspace is needed to store the PCM or their composites. Consequently, a larger battery gap greatly increases the volume of the battery pack. Since there are very strict requirements for the location of the battery pack, larger size of the battery pack will further increase the difficulty of installation. To further improve the applicability and reliability of the PCM-based BTMS for BEVs and PHEVs, a separation type BTMS combining heat pipes, copper foam-PCM composite, fins and an extra fan is established in this study. Heat pipes, operating on the principle of high heat transfer rate through evaporation, are used to transfer the heat inside the battery pack to the external environment of the pack. These heat pipes may achieve a trade-off between heat transfer efficiency and compactness of the battery pack. Metal foam is used to store the PCM and to prevent liquid-phase PCM from leaking, and more importantly, to improve the thermal conductivity of PCM. PCM with a large latent heat serve as a thermal buffer, absorbing and storing the heat produced by batteries. The fins and fan are used to enhance heat dissipation when the battery temperature is too high or the PCM is melt completely. Unlike existing systems, the proposed system first transfers the heat generated by the cells out of the battery pack and then stores it in PCM or dissipates it in the external environment. The filling of the battery pack with PCM or their composites is not required. Hence, the pack is expected to be reliable and safe, ensuring the proper function of the battery pack even if the PCM completely melt, to meet the power batteries thermal management requirements for practical applications.
https://doi.org/10.1016/j.applthermaleng.2019.114571_p2_3 | A lab-scale battery pack and BTMS as schematically illustrates in Fig. 1(b) are established to investigate the performance of the proposed new thermal management strategy. Commercial prismatic LiFePO4 batteries with 2.7 A h capacities are used in experiments. Details of the cells used in this study are listed in Table 1. The battery pack is made up of 18 cells that are connected as 6S3P configuration (6 cells in series, and 3 strings in parallel). A protection board is integrated inside the pack to avoid overcharge or over discharge of the battery pack during the tests. Table 1. Specifications of the cells used in this study. Items Battery cell Battery pack Cell type: LiFePO4 with prismatic shape Cell capacity 2.7 A h 8.1 A h Nominal voltage 3.2 V 19.2 V Operating voltage: 3.0–3.3 V 18–19.8 V
https://doi.org/10.1016/j.applthermaleng.2019.114571_p2_4 | Ten pieces of heat pipes are installed in the system. The evaporation sections of the heat pipes are sandwiched between every two batteries, locations of the heat pipes attached are shown as Fig. 2(c). While the condenser sections extend outside of the battery pack and contact compactly with the metal foams. To reduce thermal contact resistances between the heat pipes and the battery surfaces and the metal foams, the contact surfaces are coated with a layer of thermally conductive adhesive (Arctic Silver thermal adhesive with a thermal conductivity greater than 7.5 W/m∙K). The contact is good, so the contact resistances are ignored in the present study. Paraffin with high latent heat is applied as the PCM. The copper foam-paraffin composite is prepared by infiltrating the liquid paraffin into the pores of the copper foam using hot air. Fins are added to the copper foams to strengthen the natural convection heat transfer between the thermal management module and natural environment, helping release latent heat of the PCM. The physical properties of the heat pipe, paraffin, fin, copper foam and their composite are listed in Table 2. Download : Download high-res image (300KB)Download : Download full-size image Fig. 2. Experimental system and measurement points of individual cell. Table 2. Physical properties of the heat pipe, paraffin, fin and copper foam used in this study. Ultra-thin flattened heat pipe Dimensions 360 mm * 6 mm * 1.1 mm Working fluid Deionized water Paraffin Thermal conductivity 0.23 W m−1 K−1 Density 880 kg m−3 Specific heat capacity 1900 J kg−1 K−1 Melting temperature range 38–42 °C Latent heat 210 J g−1 Copper foam Dimension 140 mm * 70 mm * 5 mm Structure Honeycomb structure Thermal conductivity 62 W m−1 K−1 Density 0.32 kg m−3 Porosity 95% Pore density (PPI) 80 Fin Material Aluminum Thermal conductivity 202.4 W m−1 K−1 Dimensions 36.5 mm * 60 mm * 10 mm Copper foam-paraffin composite Mass of copper foam 62 g Mass of paraffin 116 g Mass fraction of paraffin 65%
https://doi.org/10.1016/j.applthermaleng.2019.114571_p2_5 | The heat transfer path of the proposed system is shown in Fig. 1(c). The main parts of the BTMS are separated from the battery pack. The heat generated by the batteries is transmitted to the evaporation sections of heat pipes, and absorbed by the working medium. The working medium gasifiers as the temperature rises and flows to the condenser sections of heat pipes. At the condenser sections, heat is transmitted to and absorbed by the PCM, and the cooled working medium flows back to the evaporation section under the action of capillary force. In this way, the heat in the battery pack is transmitted to the thermal management module. Due to the unsealed design of the thermal management module, the heat can be partially stored in the PCM and partially dissipated to surrounding environment by natural convection. When the battery temperature is too high or the latent heat of PCM is exhausted, the fan will start, in order to strengthen releasing the heat stored in the PCM into the environment.
https://doi.org/10.1016/j.applthermaleng.2019.114571_p2_7 | The experimental system of present study is shown in Fig. 2. The charge and discharge processes are carried out by using a Battery Simulation Testing System (mode: CT4002 NTA, Neware, Shenzhen, PR China). To evaluate the thermal management performance of the proposed system, constant-current discharge tests and cycle tests are carried out. In the constant-current discharge single test: the battery pack is first charged at a constant rate of 1C in galvano static mode and then at 0.1C in potentiostatic mode with a cut-off voltage of 22 V. During the discharge period, the battery pack is tested until the voltage drops to 12 V at four separate discharging rates: 1C, 3C, 4C and 5C. The cycle tests are conducted to evaluate the thermal performance of the system under long time operation conditions. First, the full charged battery pack is discharged at a constant rate (1C, 3C, 4C or 5C respectively) until the voltage drops to 12 V. Then, the battery pack is fully charged (at 1C) again and the next discharge-charge cycle test starts. A total of five discharge–charge cycles are applied to the battery pack for each group of tests. Four batteries, as shown in the red dashed box of Fig. 1(b), are selected to measure the temperature variations in the battery pack. A total of 36 T-type thermocouples (Omega, USA) are installed on the battery surfaces, nine thermocouples are installed on each battery cell, and the measurement points are shown in Fig. 2(c). One additional thermocouple is utilized to record the temperature of the ambient air. A data acquisition device (Agilent 34972A, USA) is used to collect and transmit the measurement data to the computer every 30 s. The ambient temperature is controlled at 30 ± 0.5 °C by utilizing a temperature test chamber. For comparison, as described in Table 3, the battery pack is tested against seven cooling modes: (a) natural convection (NC), (b) forced convection (FC), (c) A heat pipe assisted separation system with fins in natural convection, (d) A heat pipe assisted separation system with fins in force convection, (e) the baseline PCM based system shown as Fig. 1(a) (E-PCM), (f) the proposed system without fan (HP-PCM) and (g) the proposed system with a fan, and the fan will start when the battery temperature exceeds 40 °C (HP-PCM/FC). Table 3. Definitions of the five cooling modes. Cooling modes Abbreviation Description Natural convection NC The gap spacing between neighboring cells is 5 mm, only natural convection cooling methods is conducted Forced convection FC The gap spacing between neighboring cells is 5 mm, forced air flows through the gaps with a velocity of 5 m/s−1 A heat pipe assisted separation system with fins in natural convection HP-NC Similar to the proposed system, but without copper foam and PCM, the condenser sections are connected to fins (70 mm * 80 mm * 1.5 mm) with natural convection A heat pipe assisted separation system with fins in force convection HP-FC Similar to the proposed system, but without copper foam and PCM, the condenser sections are connected to fins (70 mm * 80 mm * 1.5 mm) with forced convection (5 m/s) The existing baseline PCM based system E-PCM The gap spacing between neighboring cells is 5 mm and the PCM and copper foam composite is directly filled into the gaps. The proposed system without fan HP-PCM The separation type BTMS proposed this study The proposed system with a fan HP-PCM/FC A fan was added to the HP-PCM mode, and the fan will start when the battery temperature exceeds 40 °C
https://doi.org/10.1016/j.applthermaleng.2019.114571_p3_3 | The results obtained from different modes under various discharge rates are compared in Fig. 3. Under the discharge rates of 1C, 3C, 4C and 5C, the maximum temperatures from the baseline PCM based mode (E-PCM) are respectively 36.5 °C, 41.4 °C, 46.4 °C and 52.5 °C. It is worth noting that there is no apparent change in temperature curves of the baseline PCM based mode due to the phase transition temperature of PCM. This is because of the existence of the thermocouple wires, there are small gaps between the thermocouples and PCM, the temperatures measured by thermocouples are the surface temperatures of the batteries rather than the temperatures of the PCM. Thus, the influence of phase transition temperature shown in Fig. 3 is not so obvious. By contrast, the temperatures under the modes of natural convection (NC) and forced convection (FC) rise by 3.4 °C, 6.8 °C, 9.5 °C, 17.3 °C and 0.8 °C, 2.4 °C, 3.3 °C, 3.7 °C, respectively. Under the 5C discharge rate, the maximum temperatures under the modes of natural convection and forced convection are respectively 65.8 °C and 56.2 °C, which are much higher than the available upper temperature limit (around 45 °C) of the lithium-ion battery. In the HP-NC and HP-FC modes, the heat pipe assisted separation systems with a large area of dissipation surface in natural or forced convection, due to the increase of heat dissipation area, their maximum temperatures are lower than the original NC and FC modes, but inferior to the baseline PCM based mode. For the proposed system without fan (HP-PCM), the application of heat pipes with high heat transfer effectively reduces the thermal resistances of heat transfer path. In addition, by using the separation design, the heat in the PCM can be dissipated readily through natural convection. Therefore, the proposed BTMS can be used to thereby further improving the temperature condition. Under the discharge rates of 1C, 3C, 4C and 5C, the maximum temperatures of the battery decrease by 1.1 °C, 1.9 °C, 2.6 °C and 4 °C, respectively, which demonstrates that the performance of the proposed BTMS improves with the increasing discharge rate. Under the discharge rates of 1C and 3C, the maximum temperatures of the battery do not exceed 40 °C, and hence the proposed BTMS is used for heat dissipation without using the fan to reduce parasitic power consumption. Under extreme high discharge rates of 4C and 5C, the maximum temperatures of the battery are recorded as 43.8 °C and 48.5 °C respectively, exceeding the set fan operating temperature of 40 °C. The forced convection of fan operated releases of the latent heat of PCM by dissipating the heat stored in PCM to surrounding environment, further improving the performance of proposed BTMS. As depicted in Fig. 3(c) and (d), with the fan turning on, the highest temperatures of battery pack are 41.9 °C and 44.9 °C respectively under 4C and 5C, which are reduced by 4.5 °C and 7.6 °C as compared with the baseline PCM based mode. These results suggest that the proposed system can provide an efficient solution for controlling the temperature of lithium-ion battery system, and application of an auxiliary fan can further improve the performance of the BTMS. Download : Download high-res image (705KB)Download : Download full-size image Fig. 3. Variation in the battery pack max temperature with different cooling modes at various discharge rates: (a) 1C, (b) 3C, (c) 4C, and (d) 5C.
https://doi.org/10.1016/j.applthermaleng.2019.114571_p3_4 | The average temperatures of each cell of the four monitored batteries with different cooling modes at the end of discharge processes under 1C, 3C, 4C and 5C discharge rates are shown in Fig. 4. The average temperature of a cell is calculated by arithmetic mean of the 9 measurement points on each battery surface , which is used to evaluate the temperature of a single cell. The broken lines are the overall average temperatures of the four monitored batteries, which is calculated by arithmetic mean of the 36 measurement points , reflecting the overall temperature of the battery system. Generally, for all the seven cooling modes, higher temperature in the inner cells and lower temperature in the outer cells are observed because the outer cells in the pack have better dissipation conditions. For the baseline PCM based mode (E-PCM), the overall temperatures of battery system under 1C, 3C, 4C and 5C discharge rates are 35 °C, 39.5 °C, 44.5 °C and 49.9 °C, which have large improvements as compare with the natural convection (NC) and forced convection modes (FC). It is also superior to the heat pipe assisted separation systems with a large area of dissipation surface in natural (HP-NC) or forced convection (HP-FC) modes. As mentioned above, the proposed mode improves the thermal resistances of the heat transfer path, and the separated structure can effectively release the heat stored in the PCM. Therefore, the overall temperatures of the battery system are reduced by 0.9 °C, 1.8 °C, 2.5 °C and 3.3 °C, respectively, compared with the baseline PCM based mode. Under high discharge rates, the fan of the proposed mode helps to further strengthen the latent heat release of PCM, greatly improves the thermal management performance, the overall temperature of battery system can be controlled within 45 °C even under the 4C and 5C discharge rates. Download : Download high-res image (613KB)Download : Download full-size image Fig. 4. Cell temperature distribution with seven cooling modes at the end of discharge under different rates: (a) 1C, (b) 3C, (c) 4C, and (d) 5C.
https://doi.org/10.1016/j.applthermaleng.2019.114571_p3_6 | Fig. 5 shows the maximum temperature differences of the whole battery module with the seven cooling modes under different discharge rates, where the maximum temperature difference ( ) is defined as: (1) where and represent respectively maximum temperature and minimum temperature of the 36 temperature measurement points. The performance of the seven cooling modes does not significantly differ under a low discharge rate, the maximum temperature differences of the whole battery module are all within 1 °C at 1C discharge rate. With the increase of discharge rate, the temperature differences increase significantly. For the PCM based system, the heat dissipation of the battery surfaces mainly depends on the conduction rather than the convective heat transfer. In the baseline PCM based mode (E-PCM), the maximum temperature differences of the whole battery module under 3C, 4C and 5C discharge rate rise to 2.2 °C, 3 °C, 4.2 °C, respectively. In the proposed system (HP-PCM), the heat produced by batteries is transferred to the external environment through heat pipes, where it is absorbed and stored by the PCM. Therefore, the heat dissipation coefficients of each battery surface are essentially the same. The experimental results shown in Fig. 5 which demonstrate that the performance of the designed BTMS is encouraging. The maximum temperature differences of the whole battery module of the proposed system under 3C, 4C and 5C discharge rates are 2.1 °C, 2.7 °C and 3.6 °C. As compared with the baseline PCM based mode (E-PCM), the maximum temperature differences fell by 0.1 °C, 0.3 °C and 0.6 °C, respectively. Even at an extremely high discharge rate of 5C, the maximum temperature difference of the whole battery module can be controlled within 5 °C, which is considered as the upper limit of maximum temperature deviation inside the battery pack. Under the discharge rates of 4C and 5C, the fan can assist in heat dissipation and further reducing the temperature gradient of the battery. Then, the maximum temperature differences of the whole battery module reach 2.5 °C and 3.1 °C. Download : Download high-res image (160KB)Download : Download full-size image Fig. 5. Maximum temperature difference under various discharge rates.
https://doi.org/10.1016/j.applthermaleng.2019.114571_p3_7 | For the forced convection (FC), since the narrow space restricts the flow of cooling air, the convection coefficient is higher at the outer surfaces and provides better dissipation conditions than the inner surfaces of the pack. On the other hand, the temperature of the cooling air may increase significantly due to the heat absorption when passing by the battery surface, leading to a higher surface temperature near the exit than that near the inlet. Therefore, the performance in controlling temperature difference of the force convection model is the worst. Under the 3C, 4C and 5C discharges, the maximum temperature differences of the whole battery module are 3.2 °C, 5.1 °C and 7.3 °C respectively, which increase 1.5 °C, 2 °C and 3.1 °C, respectively, as compared with the baseline PCM mode (E-PCM). These results indicate that the proposed system has better performance in controlling the temperature difference of the whole battery module.
https://doi.org/10.1016/j.applthermaleng.2019.114571_p3_8 | In addition to the uneven temperature distribution among different batteries, the temperature imbalance within a cell is an important concern. Improper temperature uniformity inside the battery cell can cause local deterioration, which adversely affects the performance of the single cell and may result in the failure of the whole battery pack. Fig. 6 depicts the maximum temperature imbalance within a cell ( ) under different discharge rates, where is defined as: (2) where and represent respectively the maximum temperature and minimum temperature of the 9 temperature measurement points of a single cell. As shown, the temperature distribution within the outer cell is more even than that in the inner cells due to its more homogeneous surface dissipation conditions. Thus, the temperature differences within a cell become a severe problem for the BTMS to resolve. Among these cooling modes, the proposed systems also best control the temperature imbalance within a cell. The temperature differences within a single cell are all controlled below 5 °C under all the discharge rates. The maximum temperature differences of proposed system without fan under 1C, 3C, 4C and 5C are 0.7 °C, 1.6 °C, 2.4 °C and 3.2 °C, respectively. When the fan starts working, the battery temperatures will further decrease to 2.2 °C and 2.9 °C, respectively under the discharge rates of 4C and 5C. The results indicate that utilizing a heat pipe as well as the fan can improve the temperature inhomogeneity within a cell. Download : Download high-res image (532KB)Download : Download full-size image Fig. 6. Maximum temperature imbalance within a cell with seven cooling modes under different discharge rates: (a) 1C, (b) 3C, (c) 4C, and (d) 5C.
https://doi.org/10.1016/j.applthermaleng.2019.114571_p3_10 | To further investigate the heat dissipation performance of the proposed system under the conditions of battery pack in long-time operation, discharge-charge cycle tests are performed. As illustrated in Fig. 7(a), both PCM based systems have good thermal performance under 1C discharge rate. The maximum temperatures during the whole cycle tests can be controlled under 40 °C, and the temperature differences between these two systems are within 2 °C. When the discharge rate increases to 3C or above, significant difference in performance between the two modes can be seen. During the discharge process of the first cycle, the temperature profiles of the baseline PCM based mode (E-PCM) and the proposed system (HP-PCM) are almost the same. However, there is no obvious temperature drop during the charging process in the baseline PCM based mode, due to the heat stored in the PCM is difficult to be dissipated in a sealed battery pack. The maximum temperature drops of the baseline PCM based mode are 2.7 °C, 1.7 °C and 2.4 °C under the 3C, 4C and 5C cycle tests, while in the proposed system, they are respectively 5.8 °C, 6 °C and 8.1 °C. A larger temperature drop means that heat stored in the PCM has been released to the surrounding environment, rather than returning to the battery pack. The released latent heat continues to be used to absorb and store the heat generated by the batteries, thus improving performance of the system. Download : Download high-res image (824KB)Download : Download full-size image Fig. 7. Variation in the battery pack temperature for cycle test with different cooling modes at different discharge rates:(a) 1C, (b) 3C, (c) 4C, and (d) 5C.
https://doi.org/10.1016/j.applthermaleng.2019.114571_p3_11 | During the second cycle, the maximum temperature of the baseline mode (E-PCM) exceeds 45 °C which is considered to be the upper limit of optimum lithium-ion battery operating temperature. The maximum temperatures are respectively 46.6 °C, 53.7 °C and 61.3 °C under 3C, 4C and 5C discharge rates, which are close to that of the natural convection mode as depicted in Fig. 3. Furthermore, the maximum temperatures are nearly unchanged in the subsequent cycle tests as shown in Fig. 7(b)–(d). These phenomena indicate that the performance declines under the baseline mode, all PCM in the baseline mode has melted completely during the discharge process from the second cycle, so the thermal management system starts to malfunction, failing to maintain the temperature of the battery pack.
https://doi.org/10.1016/j.applthermaleng.2019.114571_p3_12 | In the proposed system (HP-PCM), since the PCM module is separated from the battery pack, heat from the battery pack is partly stored in PCM and partly dissipated into the environment through natural convection due to non-seamless design of the BTMS. The separation design can effectively release the latent heat of PCM, as described in Table 4, the maximum temperature of each cycle is much lower than that in the baseline mode. The results indicate that the proposed system can provide a more effective thermal management for battery pack under long-time running conditions. On the other hand, the maximum temperature of each cycle is gradually increasing with the progress of cycle test as depicted in the figure. It means that the melting rate of PCM is also increasing, to further improve performance of the proposed system, some extra cooling methods can be used in the PCM module. Table 4. Maximum temperatures of the three PCM-based thermal management modes. Cycle tests Maximum temperature between three models (°C) Cycle 1 Cycle 2 Cycle 3 Cycle 4 Cycle 5 E-PCM HP-PCM HP-PCM/FC E-PCM HP-PCM HP-PCM/FC E-PCM HP-PCM HP-PCM/FC E-PCM HP-PCM HP-PCM/FC E-PCM HP-PCM HP-PCM/FC 1C 37.4 36.4 / 38.1 37.6 / 38.3 37.8 / 38.2 37.5 / 38.3 37.5 / 3C 41.3 39.4 39.5 46.6 41.1 40.5 47.8 43 41.5 47.5 43.7 41.9 47.5 44 42.2 4C 46.4 43.7 41.9 53.7 45.6 42.9 54.7 47.3 43.9 54.3 48.5 44.8 54.3 49.4 45.4 5C 52.5 48.8 44.9 61.3 51.8 46.8 62.7 54.6 48.6 62.3 55.2 49.3 62.3 55.4 49.9
https://doi.org/10.1016/j.applthermaleng.2019.114571_p3_13 | As shown in Fig. 7(b)–(d), under the second cycle of the 3C discharge test, the fan can assist in reducing the battery temperature from 41.1 °C, 43 °C, 43.7 °C and 44 °C to 40.5 °C, 41.5 °C, 41.9 °C and 42.2 °C, respectively (Table 4). With the increasing discharge rate, the performance of the fan in reducing battery temperature will also improve. For instance, the temperature decreases by 1.8 °C, 2.7 °C, 3.4 °C, 3.7 °C and 4 °C under the 5 cycles of the 4C discharge rate while the temperature decreases by 3.9 °C, 5 °C, 6 °C, 5.9 °C and 5.5 °C, respectively under the 5 cycles of the 5C discharge rate. Therefore, the separation design of the BTMS can be readily used in combination with other types of heat dissipation methods to further improve the temperature management performance, particularly under the long-time high discharge rate conditions.
https://doi.org/10.1016/j.applthermaleng.2019.114571_p4_2 | A new separation type BTMS that combines heat pipes, copper foam and PCM has been designed and proposed. In this BTMS, the heat produced by batteries is first transmitted outside of the pack through heat pipes, and then is absorbed and stored by the PCM. The copper foam is used to store the PCM and to enhance its thermal conductivity. Unlike other types of BTMS, the filling of the PCM and other materials inside the battery pack is not required, and thus the proposed system is compact and safe. The performance of the system is experimentally investigated using a lab-scale battery pack with constant current discharge rates of 1C, 3C, 4C and 5C, as well as discharge–charge cycle tests. The heat dissipation performance and temperature uniformity using the new BTMS are evaluated and compared with those of natural convection, forced convection and baseline PCM modes. The main conclusions drawn from the study are as follows. (1) The highest temperatures among the battery pack based on the proposed system without an auxiliary fan under 1C, 3C, and 4C discharge rates are all under 45 °C, which is considered as the highest temperature of the optimum operating temperature range. Though the maximum temperature of the pack is higher than the recommended upper operating temperature of 45 °C during an extremely high discharge rate, the designed BTMS offers a relatively more suitable temperature than other cooling modes. (2) Among these cooling modes, the designed BTMS performed best in restraining the temperature misdistribution in the pack. Even at an extremely high discharge rate of 5C, the maximum temperature difference can be controlled within 5 °C. Furthermore, the system can greatly improve the temperature imbalance within a single cell. (3) The proposed system can effectively release the latent heat of PCM, thus improving performance of the system under long-time running conditions of the battery pack. During the cycle tests, the maximum temperature of each cycle is much lower than that in the baseline mode, especially under high discharge rate. (4) The proposed system with an auxiliary fan can be used to further improve the performance of the BTMS and highly improve the working environments of the battery, particularly under the long-time high discharge rate conditions.
https://doi.org/10.1016/j.applthermaleng.2019.114571_p4_3 | The melting rate of PCM in the cycle tests is very important, and it has a significant impact on the performance of the BTMS. However, it is difficult to measure the melting rate of PCM under the current technical level and experimental conditions. Therefore, in the future work, we intend to analyse the influence of PCM melting rate, PCM phase transition temperature and other parameters on the performance of BTMS by using the numerical method.
https://doi.org/10.1016/j.applthermaleng.2020.116382_p1_2 | Lithium-ion battery, as one of power batteries, is the core equipment in electric vehicles (EV). What’s more, the lithium-ion battery also functions as the energy storage in the smart grid technologies [1], [2], [3]. Meanwhile, lithium battery has already made considerable progress towards EV, which has more fundamental changes across the board in terms of the performance, life span, cost, and security, as compared with the other secondary batteries [4], [5]. Although equipped with lots of benefits and advantages, the performance of lithium batteries shows high susceptibility for the temperature. The supply of energy and life span will be declined sharply due to the high temperature of batteries, and more seriously, the high temperature of batteries may trigger off safety issues [6], [7], [8], such as the thermal runaway. Therefore, the battery thermal management system (BTMS) plays a vital role in the battery pack, especially for the high rate discharge.
https://doi.org/10.1016/j.applthermaleng.2020.116382_p1_3 | Discharge current of the battery pack fluctuates in the driving cycle, which have a great effect on the thermal equilibrium performance of the battery pack. A suitable BTMS is competent to keep the maximum temperatures of battery cells in a proper range and to minimize the temperature differences of battery modules. And in general, the high temperature and large temperature difference can exacerbate the inconsistency between resistances and capacities inside batteries, caused the performance degradation of battery pack and resulted in the state estimation error of battery, e.g., state of charge (SoC) [9] and state of health (SoH) [10]. According to previous researches, a perfect working temperature range of lithium batteries is limited between 25 °C and 40 °C, and the temperature difference of battery modules should be lower than 5 °C.
https://doi.org/10.1016/j.applthermaleng.2020.116382_p1_4 | To achieve a suitable temperature range for the battery pack, different cooling methods, such as air cooling [11], [12], [13], liquid cooling [14], [15], [16], and phase change material (PCM) cooling [17], [18], have been employed in the recent BTMS. Among them, the air cooling method mainly focused on the forced convection way, which used fans to bring the air into battery pack at a certain velocity and then took the heat away into the environment. Meanwhile, the researcher on air forced convection way payed more attention to the air duct design, such as the series air-cooling BTMS and parallel air-cooling BTMS. Chen et al. [19] designed and conducted a configuration optimization of battery pack in parallel air-cooling BTMS, the result proved the cooling effectiveness could be enhanced through reasonable optimization design, and the thermal equilibrium performance was more excellent than the series air-cooling BTMS. During the high rate discharge, the air cooling method cannot satisfy with heat dissipation. Thus, the liquid cooling method with high efficiency draws researchers’ attention. Liquid cold plate is the most common way on liquid cooling, its studies mainly focus on optimizing the structure parameters of channel and exploring the shape of channel. Panchal et al. [20], [21], [22] worked on the investigation of thermal characteristics of lithium-ion batteries, especially developed a model of micro-channel cold plate for water-cooled battery in electric vehicles, which provided insight into thermal and flow characteristics of the coolant inside a cooling plate and also could guide for designing more efficient cooling plates. E et al. [23] developed a pressure loss model and thermal resistance model of a serpentine-channel cold plate. The work offered a simplified structure design way of liquid cold plate BTMS with best cooling performance and minimum presssure loss. Xu et al. [24] added splitters into the straight channel of liquid cold plate and then optimized the structure parameters of splitters using orthogonal experimental design method, the results achieved the best thermal equilibrium of battery module. In terms of the thermal equilibrium of battery module, superiority of the PCM cooling system over the liquid cooling method was demonstrated with relevant literature [25], [26]. In addition, PCM cooling system is identified to surpass the achievements of air-based cooling system and liquid-based cooling system, because it can provide better temperature consistency in the battery pack.
https://doi.org/10.1016/j.applthermaleng.2020.116382_p1_5 | Recently, the heat pipe conducts heat and mass transfer by using PCM, which is an outstanding candidate for EV battery pack cooling scheme due to the promising advantages, such as high thermal conductivity, compact structure, flexible geometry [27], [28], [29]. Up to now, heat pipe BTMS falls into two main categories: coupled with air-cooling system and liquid cooling system, which rest with the different cooling schemes applied in the condenser sections of heat pipes. Wu et al. [30] carried out the comparison analysis of cooling performance between air natural convection and air forced convection with/without heat pipes in terms of lithium-ion battery pack, the results showed that the cooling system with heat pipes could reduce the temperature of battery cells and minimize the temperature difference inside the battery modules. Zhao et al. [31] developed a heat pipe with wet cooling BTMS to study the thermal performance of battery pack during high rate discharge, the founding proved that the heat pipe could efficiently transfer heat from the battery to condenser section where water washed against could rapidly take away the heat. The plate flat heat pipe that combined with liquid-cooling system was also studied [32], the results illustrated that the internal temperature difference of battery module would reduce by 30.2%. Most importantly, heat pipe BTMS coupled with liquid cooling system is a part of recent trends toward more efficient method of heat transfer. Liang et al. [33] investigated on the thermal performance of a battery thermal management system using heat pipe coupled with liquid cooling system. The BTMS design was that heat pipes were sandwiched between two batteries and the condenser sections of heat pipes were inserted into the liquid cooling system. Their results demonstrated that the effects of coolant flow rate, ambient temperature, coolant temperature and start-up time on the thermal performance of BTMS were crucial. Nasir et al. [34] conducted an experimental investigation of water-cooled heat pipes in the thermal management of lithium-ion batteries. The evaporator of heat pipes contacted closely with the battery cell surface, and the condenser was subjected to the forced convection of circulating water. The results claimed that the water-cooled heat pipes method could maintain the surface temperature of battery cells below 50 °C and temperature differential below 5 °C when the heat generation of the battery cell was less than 20 W. Gan et al. [35] proposed a heat pipe-based thermal management system for a battery module with cylindrical cells, which the condenser section of heat pipes also inserted into the liquid cooling channel. The authors found out that the temperature of the battery module could be decreased by about 14 °C under the 5C discharged rate, which compared with the natural cooling. Xu et al. [36] utilized the flat heat pipes that combined with liquid cooling system to develop the battery thermal management system, the efficient heat transfer performance of the flat heat pipe could transfer the heat of the battery cells to the liquid cooling channel. The Result showed that the cooling strategy combined with flat heat pipes could improve the temperature performance of the BTMS. Although the relevant studies indicate the superiority of heat pipe BTMS compared to other cooling system, the cooling performance can still be improved by optimizing structure parameters of liquid cooling with heat pipes system.
https://doi.org/10.1016/j.applthermaleng.2020.116382_p1_6 | However, there are few literatures which sufficiently compare the cooling performance of the liquid cold plate with heat pipes. In this study, a three-dimensional numerical model based on standard k-ε turbulent model was developed to research the fluid flow and the heat transfer of liquid cold plate with heat pipes. The cooling performance of two kinds of cooling schemes (liquid cold plate with heat pipes and liquid cold plate without heat pipes) were comparatively analyze. Furthermore, three geometric parameters of cold plate with heat pipes channel including channel length, channel height, and bent pipe diameter of channel were explored to search for the optimal parameter design by using orthogonal tests. The effects of volumetric flow rate of coolant, coolant temperature, and environment temperature on the cooling performance of liquid cold plate thermal management system with heat pipes were investigated.
https://doi.org/10.1016/j.applthermaleng.2020.116382_p2_2 | The lithium-ion battery pack with the liquid cold plate is usually assembled in the bottom of EV in the consideration of the limited space of the battery management system, which is depicted in Fig. 1. Fig. 1 shows that the liquid cooling battery pack consists of eleven battery modules, data collector, busbars, liquid cold plate and other electric elements. In the practical application, the serpentine channel cold plate has been able to generally accepted and adopted by EV manufacture in modem society for its reasonable theory, such as BYD e5 EV [37]. The serpentine channel cold plate consisting of eleven battery modules is illustrated in Fig. 2, the black rectangles represent battery modules layout on the cold plate and the red numerals reveal the sequence of battery modules. To simulate a whole battery pack with the cooling system not only cost much valuable calculation resources, but also spend lots of time. Meanwhile, the eleven battery modules which stand independent of each other but are complying with rules of the heat dissipation performance of the whole battery pack.
https://doi.org/10.1016/j.applthermaleng.2020.116382_p2_5 | In this study, a single battery module contained twelve battery cells was adopted, which was adhered to liquid cold plate with heat pipes, as shown in Fig. 3. Two heat pipes sandwiched between adjacent batteries and also inserted into the serpentine channel of the liquid cold plate to improve the heat transfer performance by increasing heat exchange area. Fig. 3 also indicated the parameters dimension of the liquid cold plate thermal management system with heat pipe, where L, W, H respectively represents dimensions along the X-axis, Y-axis, Z-axis direction.
https://doi.org/10.1016/j.applthermaleng.2020.116382_p3_3 | The heat for the working battery cell is composed of the reaction heat, the side reaction heat, the joule heat, and the polarization heat. For the lithium-ion battery cell, when the side reaction heat is minimal and this heat can be ignored, only the remaining three parts should be considered [38], [39], including the reaction heat, which stand for entropy change during the discharge or enthalpy change during the charge; the joule heat, due to the ohmic potential drop; the polarization heat, which represent the electrochemical reaction polarization between active material particle surface and the electrolyte.
https://doi.org/10.1016/j.applthermaleng.2020.116382_p3_4 | The reaction heat of battery cell is reversible. The electrochemical reaction of the battery cell is an endothermic reaction process during the charge, which results the reaction heat is negative. Conversely, the reaction heat is positive due to the electrochemical reaction of the battery cell is an exothermic reaction during the discharge [38], [39]. Therefore, the reaction heat Q1 of battery cell during the charge or the discharge can be expressed as: (1) where Ee is the potential of battery cell, T is the Kelvin temperature, n is the transfer number of ion during the charge or the discharge, F is the Faraday constant which equals to 96485.4C/mol.
https://doi.org/10.1016/j.applthermaleng.2020.116382_p3_5 | The joule resistance of battery cell is the sum of the internal resistance of various materials forming the battery cell and the contact resistance among materials [38], [39]. Consequently, the joule heat Q2 of battery cell causing by the joule resistance can be calculated as: (2) where I is the charge current or the discharge current, Re is the joule resistance.
https://doi.org/10.1016/j.applthermaleng.2020.116382_p3_6 | The polarization resistance of battery cell contains the concentration polarization resistance and the electrochemical polarization resistance, which is caused by the deviation between the actual potential and the equilibrium potential on the electrode surface of the battery cell [38], [39]. The polarization heat Q3 can be expressed as: (3) where I is the charge current or the discharge current, Rp is the polarization resistance.
https://doi.org/10.1016/j.applthermaleng.2020.116382_p3_8 | The VOF model of ANSYS FLUENT has been used to realize the heat and mass transfer between batteries and heat pipes. Meanwhile, the VOF can model two or more immiscible fluids by solving a single set of momentum equation and track the volume fraction of each of the fluids throughout the domain. The tube of heat pipe is made of copper and the working fluid is demineralized water. In addition, the demineralized water as the working fluid has a fill ratio of 50% which means that the ratio of the volume of the working fluid filled in the heat pipe to the total volume of the pores inside the wick. The numerical investigation of a lithium-ion battery module using the heat pipe cooling system and the detailed VOF model of the heat pipe can be found in our previous research [40].
https://doi.org/10.1016/j.applthermaleng.2020.116382_p3_10 | The liquid cold plate cooling system is a typical case involving the flow and heat transfer in the practical engineering. Therefore, it must satisfy three control equations of the computational fluid dynamics which are the mass conservation equation, the momentum conservation equation and the energy conservation equation. In this work, the Reynold number Re can be expressed as: (4) where V is velocity of fluid at serpentine channel, dh is the hydraulic diameter of serpentine channel, μ is kinematic viscosity of fluid. The water is coolant in this study, the velocity V of water is about 0.4 m/s, the hydraulic diameter dh of serpentine channel is 11.25 mm, kinematic viscosity μ of water is 1.01*10−6 m2/s at 20 °C, and then the calculated value of Reynold number Re is about 4455. Therefore, the flow state of serpentine channel is turbulent, the turbulent transport equation should also be satisfied.
https://doi.org/10.1016/j.applthermaleng.2020.116382_p3_14 | The k-ε turbulent model [41] was employed to predict the fluid flow and heat transfer in this work, the transport equations of the k-ε are as follows: (8) (9) (10) where C1ε, C2ε, C3ε and Cμ are the constants of the model, σk is the Prandtl number of k and εk is the Prandtl number of ε, Gk means the generation of turbulence kinetic energy from the mean velocity gradients, Gb means the generation of turbulence kinetic energy from buoyancy, YM is the value of the fluctuating dilatation, μt is the turbulent viscosity, Sk and Sε are source terms by the user to define.
https://doi.org/10.1016/j.applthermaleng.2020.116382_p3_16 | The viscous model of the liquid cold plate with heat pipe in this study is turbulence. The standard k-ε model was employed in the numerical simulation because of the superiorities of the model, which has the fast convergence rate of heat transfer and good precision for the internal flows of complex geometry. The coolant material was liquid–water and the cold plate material was Aluminum. The properties of liquid–water varying with temperature can depend on the following equations [42].
https://doi.org/10.1016/j.applthermaleng.2020.116382_p3_21 | The nominal capacity of battery cell in the numerical model is 50 Ah. Based on our previous electrochemical-thermal model [43], we edited the computational domain of a three-dimensional battery cell to change parameters and retested until the new electrochemical-thermal model was achieved. The thermal powers of battery cell could be numerically calculated using the electrochemical-thermal model. Therefore, the values of thermal power were 13.8 W, 17.1 W, 23.2 W, 24.3 W, 26.1 W, which respectively correspond to the discharged C-rate of 0.5C, 1C, 2C, 3C and 4C. Meanwhile, thermal conductivity along the length, width, height direction of the battery cell was 23.4 W m−1 K−1, 5.3 W m−1 K−1, 17.2 W m−1 K−1. The C-rate is the measurement of discharge current with respect to its nominal capacity, such as discharge current in the numerical model: 0.5C (25 A), 1C (50 A), 2C (100 A), 3C (150 A), 4C (200 A). According to our previous study [40], we developed the VOF model of heat pipes using ANSYS FLUENT. The heat and mass transfer between the liquid phase and the vapor phase during the evaporation and consensation process in heat pipe were calculated by using the UDF (User Defined Function) that was complied in ANSYS FLUENT. Source terms were composed of the mass source and the energy source that relized in UDF and loaded into the govering equations. In this study, due to the detailed mathematical modeling of heat pipes was time and resource consuming, a simplified thermal conduction based VOF model of heat pipe [40] was adopted. Therefore, the heat pipe could be defined as an orthotropic material in this study and the thermal conductivity along the length, width, height direction of the heat pipe was 60 W m−1 K−1, 60 W m−1 K−1, 12000 W m−1 K−1. The velocity of flow fluid in this paper depended on the specific values of user. The solution method was pressure–velocity and the convergence condition was that the residuals were less than 10−7.
https://doi.org/10.1016/j.applthermaleng.2020.116382_p3_23 | Fig. 4 describes the grid arrangement of the liquid cold plate thermal management system with heat pipe for lithium-ion battery pack. The meshing method guarantees high quality grid model by using a multiple block mesh with hexahedral elements in ANSYS ICEM CFD software. It is necessary for the boundary layer of model to refine and make sure that the y+ values of the first layer are roughly equal to 1. The thermal power of every battery cell P = 23.2 W and the given inlet volumetric flow rate of v = 3 L/min supplied at the model to carry out the gird independence test. Two variables, including the maximal temperature and minimal temperature of the module surface, were monitored. Fig. 5 shows the results of grid independence validation. It can be found out that the temperature trends change slowly as the number of grids increase, when the number of grids rise from 784,981 to 3 million, the variation trend of the maximal and minimal temperature of the battery module are less than 0.02 °C. According to the restriction of computing resources, the grid system with 784,981 elements is more suitable for the numerical simulation. Download : Download high-res image (232KB)Download : Download full-size image Fig. 4. Numerical mesh distribution for the computational domain of cold plate with heat pipes. Download : Download high-res image (190KB)Download : Download full-size image Fig. 5. Grid independence test.
https://doi.org/10.1016/j.applthermaleng.2020.116382_p3_25 | According to the Fig. 3, the structures with accurate dimensions of liquid cold plate with heat pipes are chosen to validate the thermal management system model of the battery module. ANSYS FLUENT is used for simulation, and experimental schematic diagram of the thermal model for the battery module is shown in Fig. 6. The NEWARE battery testing system mainly has a 4-channel integrated data acquisition system. Meanwhile, a full scale voltage output of each channel is 50 V and a full scale current output of each channel is 200A. In addition, the accuracy of battery testing system is ± 0.1% of full scale in terms of the voltage and current. The battery module, 50 Ah, twelve battery cells in series (12S1P), were employed in the experiment. Two battery modules respectively connected to the corresponding channel of the battery testing system. Each of battery modules consisted of twelve commercial prismatic 50-Ah-capacity LiFePO4 battery cells. Table 1 provides the technical specification of lithium-ion battery cell used for the experimental work. Twelve T-type thermocouples were evenly located in the middle of battery cell tabs. The two battery modules were placed on the top surface of liquid cold plate with heat pipes. The testing situation for the battery module was firstly charged using constant-current and constant voltage (CC-CV) and then discharged constant current (CC) under different C-rates (0.5C, 1C, 2C, 3C, 4C) at the same environment temperature of 20 °C. The collected temperature is an average of temperatures came from the twenty-four thermocouples of the two battery modules, which is transmitted to the control computer by using a data acquisition system. The inlet velocity of liquid cold plate is 3 L/min that is supplied by a high flow pump. Table 2 indicates comparison results between experimental measurement and numerical simulation of the average temperature for battery modules. The deviations between experiment measurement and numerical simulation are within 6.51%. The numerical results agree well with the experimental values, meaning that the numerical model is quite competent to predict the fluid flow and heat transfer of the liquid cold plate thermal management system with heat pipes for LiFePO4 battery module. Download : Download high-res image (230KB)Download : Download full-size image Fig. 6. Experiment Setup Scheme. Table 1. Technical specification of 50 Ah LiFePO4 battery cell. Specification Value Unit Material for electrolyte Carbonate based – Material for anode LiC6 – Material for cathode LiFePO4 – Voltage (nominal) 3.3 V Dimensions 185(h) × 135(w) × 26(t) mm Capacity of the cell (nominal) 50 Ah Discharge power 3367 W Energy (nominal) 160 Wh Specific energy 114 Wh/kg Energy density 247 Wh/L Operating temperature −30 to 55 °C Mass of the cell 1403 g Specific power 2400 W/kg Maximum discharge 500 A Internal resistance 0.36 mΩ Volume 0.649 L Storage temperature −40 to 60 °C Number of cycles Min. 300, approx. 2000 Cycles Maximum charge 500 A Table 2. Comparison of results between experiment and simulation of temperature for battery module. C-Rate Inlet velocity Simulated temperature Experimental temperature relative error 0.5C 3 L/min 25.9637 °C 27.1465 °C 4.35% 1C 3 L/min 26.9179 °C 28.3315 °C 4.98% 2C 3 L/min 28.6817 °C 30.5217 °C 6.02% 3C 3 L/min 28.9997 °C 30.9230 °C 6.21% 4C 3 L/min 29.5203 °C 31.5763 °C 6.51%
https://doi.org/10.1016/j.applthermaleng.2020.116382_p4_3 | In order to explore the influence of the heat pipes in the liquid cold plate on the cooling performance of the battery module, this study arranged heat pipes sandwich between adjacent batteries and perpendicularly inserted the serpentine channel of the liquid cold plate. Therefore, there are two kinds of schemes, objective to evaluate the cooling performance of the liquid cold plate with heat pipes versus the liquid cold plate without heat pipe for battery module in this section. The structures of dimensions for liquid cold plate and heat pipes are illustrated in Fig. 3, meaning that the lengths of liquid cold plate and heat pipe are respectively 30 mm and 10 mm, and the serpentine channel height of liquid cold plate is 6 mm.
https://doi.org/10.1016/j.applthermaleng.2020.116382_p4_4 | In terms of two kinds of schemes, the average temperature and the temperature difference on the surface of the battery module are firstly discussed at a same initial volumetric flow rate of coolant v = 3 L/min under different discharged C-rates. The Fig. 7(a) demonstrates the varied proportions of average temperature on battery module, the cooling performance of cold plate with heat pipes is ahead of the cold plate without heat pipes, and is in possession of something that it overtakes the other scheme which is lacking this ability. The temperature difference on the battery module increases with the rise of discharged C-rate, as shown in Fig. 7(b). The cold plate with heat pipes has the lower temperature difference than that of the cold plate without heat pipes. The superiority of cold plate with heat pipes in cooling performance magnifies with the increase of the discharged C-rate, as compared with the cold plate without heat pipes, as revealed in Table 3. Download : Download high-res image (226KB)Download : Download full-size image Fig. 7. Comparison of two schemes varying with discharged C-rate, v = 3 L/min: (a) average temperature of battery module, (b) temperature difference of battery module. Table 3. Comparison between cold plate with heat pipes and cold plate without heat pipes in cooling performance for battery module at different discharged C-rate. Compared with cold plate without heat pipes Discharged C-rate Average temperature decrease (%) Temperature difference decrease (%) 0.5C 4.77 72.05 1C 5.62 71.88 2C 7.04 72.49 3C 7.28 72.70 4C 7.66 73.02
https://doi.org/10.1016/j.applthermaleng.2020.116382_p4_5 | Then, the cooling performance of the two schemes is also compared under the different volumetric flow rate of coolant. A certain discharged C-rate = 2C is applied to the battery module. As illustrated in Fig. 8(a) and (b), both the average temperature and temperature difference of battery module endure a consistent downward surge, going from the volumetric flow rate v = 1 L/min to v = 5 L/min. Meanwhile, at each volumetric flow rate, the cold plate with heat pipes has lower average temperature and the minimum temperature difference for the battery module. And the cooling performance advantage of cold plate with heat pipes is gradually enlarger than the cold plate without heat pipes under an increase of volumetric flow rate, as displayed in Table 4. Download : Download high-res image (212KB)Download : Download full-size image Fig. 8. Comparison of two schemes varying with volumetric flow rate, discharged C-rate = 2C: (a) average temperature of battery module, (b) temperature difference of battery module. Table 4. Comparison between cold plate with heat pipes and cold plate without heat pipes in cooling performance for battery module at different volumetric flow rate. volumetric flow rate Compared with cold plate without heat pipes Average temperature decrease (%) Temperature difference decrease (%) 1 L/min 7.15 87.54 2 L/min 7.21 79.58 3 L/min 7.04 72.49 4 L/min 6.82 67.98 5 L/min 6.69 63.69
https://doi.org/10.1016/j.applthermaleng.2020.116382_p4_6 | Fig. 9 indicates the maximum temperature distribution of twelve battery cells of the battery module simulated by the cold plate with heat pipes and cold plate without heat pipes. The same trend is that the maximun temperature of each battery cell increases with the increasing discharged C-rate of battery modules. What’s more, the maximum temperature of each battery cell using cold plate with heat pips is lower than that of using cold plate without heat pipes under same discharged C-rate and inlet volumetric flow rate. In Fig. 9(a), both No.1 and No.12 battery cell have higher maximum temperature than other cells, due to the No.1 and No.12 cells only have one side which contact the heat pipes. Meanwhile, there is a barely discernible change of maximum temperature to other cells over the different discharged C-rate, which reveals the battery module using cold plate with heat pipes has an excellent cooling performance. In contrast to Fig. 9(a), it can be seen from the Fig. 9(b) that the highest maximum temperature does not appears in No.1 and No.12 cell, the general rule is that the maximum temprature distribution of each battery cell in the battery module is still increase from No.1 and high at the No.11, and the last cell No.12 is reduced. It is worth meaning that heat pipes sandwich between adjacent batteries and insert into the serpentine channel of the liquid cold plate is improved the cooling performance, which results the distribution trend of maximum temperature of battery cells will be directly changed. The cold plate with heat pipes can promote the heat transfer. Download : Download high-res image (461KB)Download : Download full-size image Fig. 9. Battery module varying with differnet discharged C-rate, at v = 3 L/min: (a) Maximum temperature of battery cells using cold plate with heat pipes, (b) Maximum temperature of battery cells using cold plate without heat pipes.
https://doi.org/10.1016/j.applthermaleng.2020.116382_p4_7 | Besides, the heat transfer characteristic in two schemes of cold plate will be further studied, at volumetric flow rate v = 3 L/min and battery module discharged C-rate of 2C. The thermal resistances of cold plate (defined as ) in two schemes are compared. The situation of thermal resistance of cold plate along the flow direction are shown in Fig. 10. As for the thermal resistance of cold plate with heat pipes and without heat pipes, there are small fluctuations along the flow direction, but the overall trend is that the thermal resistance of cold plate with heat pipes is larger than the cold plate without heat pipes. It’s mainly due to the fluid could strike the heat pipes and develop vorticities. The rotational direction of vorticities is perpendicular to the flow direction, which becomes a crucial factor to the thermal resistance for the cold plate with heat pipes, as demostrated in Fig. 11. However, the cold plate with heat pipes achieves the best cooling performance, because of the fluid inside the cold plate washes against the condensation section of heat pipes, which can accelerate the phase change of working fluid of heat pipes and meanwhile release more latent heat into the fluid inside the cold plate. Download : Download high-res image (245KB)Download : Download full-size image Fig. 10. Thermal resistance along flow direction in two schemes of cold plate at v = 3 L/min and 2C. Download : Download high-res image (193KB)Download : Download full-size image Fig. 11. Fluid trace inside cold plate with heat pipes.
https://doi.org/10.1016/j.applthermaleng.2020.116382_p4_9 | It was proved in the previous section that the cold plate with heat pipes has better cooling performance, which compared with the cold plate without heat pipes. Therefore, structure optimizations are researched only on the cold plate with heat pipes. Three geometric parameters of cold plate with heat pipes (Length Lc, Height Hc, Bent pipe Diameter Dc, shown in Fig. 3) are optimized at the constant inlet volumetric flow rate v = 3 L/min and discharged C-rate of 2C.
https://doi.org/10.1016/j.applthermaleng.2020.116382_p4_10 | 4.2.1. Orthogonal experimental design Orthogonal experimental design, an effective method to evaluate multi-factor tests and explore the optimal combination of levels, was employed in this study to keep the maximum temperature of battery cell Tmax and temperature difference of battery module ΔT within the recommended limits. An orthogonal test scheme with three factors and four levels (L16 (43)) was used to inspect the influence rule of mutil-factors on the cooling performance, as shown in Table 5. Table 5. Factor and level table for the orthogonal tests. Level Factor A (Lc) B (Hc) C (Dc) 1 20 mm 4 mm 35 mm 2 25 mm 6 mm 40 mm 3 30 mm 8 mm 45 mm 4 35 mm 10 mm 50 mm The evaluation indexes are the maximum temperature of battery cell Tmax and temperature difference of battery module ΔT, the results can be described in Table 6. Table 6. Orthogonal test and evaluated results. Number Test factors Test results A (Lc) B (Hc) C (Dc) Tmax ΔT 1 1 (20 mm) 1 (4 mm) 1 (35 mm) 34.5125 3.384 2 1 2 (6 mm) 2 (40 mm) 34.5822 3.4584 3 1 3 (8 mm) 3 (45 mm) 34.9986 3.4825 4 1 4 (10 mm) 4 (50 mm) 35.1282 3.4493 5 2 (25 mm) 1 2 34.5527 3.4037 6 2 2 1 34.9375 3.4235 7 2 3 4 35.1549 3.314 8 2 4 3 35.569 3.4145 9 3 (30 mm) 1 3 34.5735 3.3884 10 3 2 4 34.9856 3.3158 11 3 3 1 35.5017 3.3845 12 3 4 2 35.8423 3.3969 13 4 (35 mm) 1 4 35.4076 3.6102 14 4 2 3 35.3252 3.2987 15 4 3 2 35.8508 3.3273 16 4 4 1 36.2346 3.3788
https://doi.org/10.1016/j.applthermaleng.2020.116382_p4_11 | 4.2.2. Range analysis of the maximum temperature and temperature difference The significant factors for the maximum temperature of battery cell and temperature difference of battery module are determined by orthogonal experiment and range analysis. Table 7 indicates the results of the range that corresponding to the factors and levels, which can be calculated according to the following expressions: (11) (12) (13) where Kij is the sum of four maximum temperatures and four temperature differences for the same level; kj is the mean value of each factor under the same level; n is the sum of level for each factor; Rj is the range of kj which can indicate the effect of the above factors. A bigger Rj declares that the influence rule of the factor is more significant for the maximum temperature and temperature difference. Table 7. Range analysis results. Parameter Factor A (Lc) B (Hc) C (Dc) Tmax k1 34.8054 34.7616 35.2966 k2 35.0535 34.9576 35.207 k3 35.2258 35.3765 35.1166 k4 35.7046 35.6935 35.1691 R 0.8992 0.9319 0.18 ΔT k1 3.4436 3.4466 3.3927 k2 3.3889 3.3741 3.3966 k3 3.3714 3.3771 3.3960 k4 3.4038 3.4099 3.4223 R 0.0722 0.0725 0.0296 It can be seen from Table 7 that the maximum temperature of battery cell in the liquid cold plate with heat pipes battery module, the influence degree of each structural parameter of the cold plate is Hc > Lc > Dc; in term of the temperature difference of battery module, the order of influence of structural parameter of cold plate is also Hc > Lc > Dc. According to the above results, we can find out that the height of cold plate channel and length of cold plate channel have more significant influence on the cooling performance of battery module than bent pipe diameter of channel. What’s more, to obtain the reasonable maximum temperature of each battery cell, the best level of parameter is A1B1C3. Meanwhile, the optimal design of the minimum temperature difference for battery module is achieved by using the best level of parameter of A3B2C1. According to the analysis results, the maximum temperature and temperature difference are respectively reduced by 6.95% and 11.08% as compared with the original design.
https://doi.org/10.1016/j.applthermaleng.2020.116382_p4_13 | Based on the results of above orthogonal experimental design, the optimal geometric parameters of cold plate with heat pipes (Length Lc = 25 mm, Height Hc = 5 mm, Bent pipe Diameter Dc = 40 mm) are redefined, which is the average values between A1B1C3 and A3B2C1. The trend of maximum temperature of battery module with the change of volumetric flow rate of coolant and environment temperature is shown in Fig. 12. The inlet temperature of coolant is coincident with environment temperature in this discussion. The maximum temperature is increased with the added discharge C-rate, which is equal to simulate the continuous acceleration of electric vehicles. Meanwhile, we can find out that the maximum temperature of battery module is decreased with the increase of volumetric flow rate of coolant under different environment temperature. In addition, the results in Fig. 12 also indicate that the influence of volumetric flow rate of coolant on Tmax change is weak at same environment temperature when volumetric flow rate of coolant reaches a certain value, such as volumetric flow rate of coolant from v = 2 L/min to v = 3 L/min. It means that decreasing the Tmax of battery module by the rise of volumetric flow rate of coolant is not recommended under high environment temperature. Download : Download high-res image (325KB)Download : Download full-size image Fig. 12. Tmax variation under different volumetric flow rate of coolant at different environment temperature.
https://doi.org/10.1016/j.applthermaleng.2020.116382_p4_14 | In order to ensure the battery module can work well in high environment temperature, decreasing the coolant temperature is a feasible plan. Assumed that the battery module is conduct 4C discharge under 40 °C environment temperature. The maximum temperature of battery module with different volumetric flow rate of coolant under different coolant temperature is shown in Fig. 13. The Tmax decreases with decreasing coolant temperature, as shown in Fig. 13. Due to a perfect working temperature range of lithium batteries is limited below 40 °C [44], therefore, the coolant temperature is roughly maintained 20 °C that suits for battery module under high environment temperature. Download : Download high-res image (133KB)Download : Download full-size image Fig. 13. Tmax variation of battery module with 4C discharge under different coolant temperature.
https://doi.org/10.1016/j.applthermaleng.2020.116382_p4_15 | For the next discussion, the volumetric flow rate of coolant is 2 L/min due to the influence of volumetric flow rate of coolant on Tmax change is weak at same environment temperature when volumetric flow rate of coolant reaches a certain value. The temperature difference variation of battery module with same volumetric flow rate of coolant under different environment temperature is shown in Fig. 14. The results satisfy with the criterion that the temperature difference of battery modules should be lower than 5 °C [45]. Meanwhile, the temperature difference of battery module increase with the environment temperature decreasing which means the low environment temperature will increase the temperature difference of battery module. In addition, when Ten is greater 25 °C, the environment temperature variations have slightly effect on the temperature difference trend. Download : Download high-res image (155KB)Download : Download full-size image Fig. 14. Temperature difference variation with different C-rate and environment temperature.
https://doi.org/10.1016/j.applthermaleng.2020.116382_p5_2 | In this work, a three-dimensional numerical model was developed to investigate the fluid flow and heat transfer of the liquid cold plate thermal management system with heat pipe, and experimental results agreed well with simulated values. The liquid cold plate thermal management system with heat pipes realized the lower maximum temperature and the minimum temperature difference on the battery module, as compared with the cold plate without heat pipes. Meanwhile, the cooling performance of liquid cold plate with heat pipes could be further improved by orthogonal experimental design that optimizes the channel height, channel length, and the bent pipe diameter of channel. When the optimal value corresponding to three parameters (Length Lc = 25 mm, Height Hc = 5 mm, Bent pipe Diameter Dc = 40 mm) were respectively accepted, the maximum temperature of battery cell and temperature difference of battery module could be dropped by 6.95% and 11.08%, as compared with the original design. Furthermore, the channel height of cold plate with heat pipes had the greatest effect on the maximum temperature and temperature difference of battery module.
https://doi.org/10.1016/j.applthermaleng.2020.116382_p5_3 | Based on the results of orthogonal experimental design, the geometric structure of the liquid cold plate thermal management system with heat pipes was redefined to explore the effects of volumetric flow rate of coolant, coolant temperature and environment temperature on the thermal performance of battery module. Increasing the volumetric flow rate of coolant to a certain value had a slightly impact on the thermal performance of battery module under high environment temperature, but decreasing the coolant temperature was an excellent recommendation to maintain the perfect thermal performance of battery module under high environment temperature. Moreover, the low environment temperature would enlarge the temperature difference of battery module under certain volumetric flow rate of coolant and coolant temperature.
https://doi.org/10.1016/j.applthermaleng.2021.117586_p1_2 | Rechargeable lithium-ion (Li-ion) batteries have emerged as the most promising technology for energy storage and automotive applications due to high energy density, light weight, no memory effects, and lower self-discharge. However, the large amount of heat generated due to electrochemical reactions and physical changes within the batteries would result in the battery degradation (performance and capacity) and thermal runaway issues, and hence demands for an efficient thermal management system (TMS). Different battery types (prismatic, pouch and cylindrical) are being used in EVs and HEVs, and thus requires different thermal coolant designs. In the recent past, researchers have shown that the performance of Li-ion batteries is strongly linked to the operating temperatures and suggested an optimum temperature range of 15 to 35°C [1]. At these optimum temperatures, the Li-ion batteries are found to have maximum capacity and minimal degradation effects. For example, an experimental study on EVs has shown that the mileage dropped by about 60% when tested below -6°C and the drop is about 33% when tested above 35°C [2]. In order to design an effective TMS and meet the optimum temperature range it requires a detailed understanding on the battery heat generation, transport and dissipation over a wide range of process parameters and operating conditions encountered by the EVs and HEVs, per se. The three sources of heat generation in Li-ion batteries are due to overpotential, entropy change and enthalpy of mixing. The published theoretical and experimental works have shown that considering the ohmic heat and entropic heat is sufficient to produce precise results which agree with the experimental results. Also, the battery surface temperature variation and peak temperature are the two critical parameters affecting the battery performance, and are influenced by the discharge rates and operating temperatures. The following sections discuss on the experimental and theoretical works carried out by different researchers on Li-ion batteries at various charge/discharge rates and liquid coolant inlet temperatures.
https://doi.org/10.1016/j.applthermaleng.2021.117586_p1_3 | Xie et al. [3] measured the heat generation at different discharge rates ( ) and ambient temperatures ( °C) within a battery pack of four ( ) Li-ion titanate cells stacked. Also, developed a thermal model considering the heat generation and dissipation rates, and found that C-rates have more pronounced effect than the ambient conditions. Further, they observed higher heat generation rates during discharge than the charging process. Liu et al. [4] measured the heat generation rate of 8Ah LiMn2O4 battery during charge–discharge cycles taking into account the effects of operating load, SOC, temperature and aging. The authors found that the joule heating increases with decrease in operating temperature, while heat of reaction does not vary significantly. Finally, they concluded that the total heat generation rate increases with decrease in battery operating temperature. Chen et al. [5] measured heat generation rates of prismatic 20Ah LiFePO4 battery during discharge process at different C-rates ( ) and operating conditions (-10°C to 40°C). The authors found that the heat generation increases with increase in C-rates as well as decrease in operating temperatures. Further, the heat generation rate increases first, then a plateau region, and again increases with depth-of-discharge (DOD). Drake et al. [6] predicted the heat generation rate of 2.6Ah cylindrical LiFePO4 batteries from the measured cell temperature and surface heat flux and using a simple energy balance. Also, measured the heat generation rate at different C-rates and found a close match between the predicted and measured values. Finally, they discussed the challenges involved in measuring the cell temperatures for the calculation of heat generation rates. Panchal et al. [7], [8] experimentally investigated on prismatic 20Ah LiFePO4 battery sandwiched between two cold plates having a single channel flow with multiple turns, and studied the effects of coolant inlet temperatures ( °C) and discharge rates ( ) on the battery surface temperatures. Ten thermocouples were fixed across the battery surface and measured the temperatures during the discharge process. Also, a neural network based thermal model was developed and compared the predicted temperatures, voltage and capacity with the measured data. The authors found that the battery surface temperature increases with increase in C-rates and coolant inlet temperatures.
https://doi.org/10.1016/j.applthermaleng.2021.117586_p1_4 | Neupane et al. [9] predicted the heat generation rate of prismatic 19.5Ah LiFePO4 battery using three different methods such as the temperature increase by the cooling water, the overpotential, and the voltage difference between charge and discharge cycle. The authors found that the overpotential and voltage difference methods gave the similar heat generation rate at all SOCs and C-rates with a difference being less than 3%. Further, the effectiveness of different cooling techniques was compared at different discharge rates ( ) and found that the water cooling gives better thermal performance, followed by water plus foam, PCM, foam and air. Lai et al. [10] used a coupled electrochemical-thermal model to predict the heat generation rate of 10Ah LiFePO4 battery, and accounted the reaction heat, the ohmic heat and the active polarization heat. The irreversible and reversible heat generations were analysed at different discharge C-rates ( ), and found that the former is relatively stable than the later (vary with the DOD, and attributed to the change of positive reversible heat). Samba et al. [11] developed a 2D transient heat diffusion model to predict the battery surface temperature of pouch type 45Ah LiFePO4 cell. The heat generation rate was calculated based on the overpotential heat and the entropic heat, neglecting the heat of mixing. The predicted temperatures were compared with the measured data. The authors found that the heat generation is higher during discharge than the charging, and hence there is a chance of thermal runaway at higher C-rates without an effective cooling mechanism. Jiang et al. [12] developed an electrochemical-thermal model for a LiFePO4 battery, and studied the heat generations at different discharge rates ( ). The predicted voltage and temperature responses were compared with the measured data. The authors found that the reaction heat contributes about 50–55%, followed by the contact resistance heat (25–30%), and the Joule heat (about 15%) of the total heat generation. Lan et al. [13] studied on the effectiveness of liquid cooling with minichannels of Li-ion battery. Different coolant configurations ( ), flow rates ( ) and flow direction were considered and compared the battery surface temperature rise at two discharge C-rates ( ). Conjugate heat transfer simulations were done using COMSOL Multiphysics software. The authors found that the more number of minichannels showed improved battery cooling performance. Also, an improved cooling performance with all inlets and outlets on one side of the battery. Panchal et al. [14] performed experiments and simulations on a prismatic 20Ah LiFePO4 battery sandwiched between two cold plates having a single minichannel (concentrated flow) with five U-turns, and the inlet and outlet on same side of the battery. The battery surface temperatures were measured at different discharge C-rates ( ) and coolant inlet temperatures ( ). The conjugate heat transfer simulations were performed using ANSYS Fluent software. The authors found a reduction in battery discharge capacity with decrease in coolant inlet temperatures, and also rise in battery surface temperatures with increase in C-rates with maximum being near the electrode tabs. Chen et al. [15] numerically studied on different cooling methods (air/fin/liquid) for a large capacity pouch type Li-ion battery used in Electric Vehicles (EVs). A measured heat generation rate of 15.7 W at a discharge rate of 2.71C and room temperature of 27°C was used for the purpose of comparison with the above cooling strategies. However, different heat transfer coefficient values were used for each cooling methods. The authors found that the positive tab is hotter than the negative tab, and the indirect jacket cooling exit temperature is less than that of the temperatures near the positive tab. Zhao et al. [16] studied on the minichannel cold plate cooling strategy for a battery pack of 40 LiFePO4 cylindrical cells (42110) covered by a liquid cooled cylinder (LCC) and are connected to the flow distribution plates. The effects of flow channel quantity, mass flow rate, flow direction, and the entrance size were analysed by performing numerical simulations. The authors found that increasing the number of minichannels and coolant flow rates lowered the maximum battery surface temperature and temperature difference across the cell. Zhao et al. [17] studied on the battery module of cylindrical batteries (18650) of Li-ion NiMnC cathode. The measured heat generation was used in the thermal-lumped treatment of each cell. The effects of discharge/charge rate, liquid flow rate, heat exchange contact surface area were analysed. The authors found that the maximum battery surface temperature increased with increase in discharge rates and coolant inlet temperatures. Wang et al. [18] experimentally and numerically studied on the battery cooling system with silica-liquid cooling plates (SLCPs) for a prismatic 20Ah LiFePO4 battery. The cooling capability of BTMS with number of cooling channels, flow rates and flow directions were done at different discharge rates. The measured heat generation rates were used in the simulations and assumed uniform heat generation. The authors found that increasing the coolant flow rate beyond a certain value has no significant influence on the maximum surface temperature of the battery. Wang et al. [19] performed experiments on large capacity 20Ah LiFePO4 battery module with five cells in series, and studied the thermal performance with three designs (without silica plates, silica plates without and with water cooling) at 5C discharge rate. Charge-discharge cycles were performed with a resting period. The authors found that with silica-liquid cooled plate (SLCP), the module peak temperatures increased at a rate of 5 °C rise per cycle at a given flow rate 1 mL/s. [16]. Huo et al. [20] used 3D thermal model for a battery module with aluminium cold-plate sandwiched between two 7Ah Li-ion batteries, and studied the effects of number of mini-channels, flow direction, coolant mass flow rate and ambient temperature on the battery temperatures at 5C discharge rate. The authors found that the coolant flow direction towards the electrode gives the best performance and increasing the coolant mass flow rate has significant effect on the battery temperatures up to a certain value only. Zhang et al. [21] studied on the cooling performance of a hybrid minichannel and slot-jet with different shapes (rectangular/trapezoidal/circular) for the same cross-sectional area. The authors found that at different coolant flow rates, the lowest temperature and minimum temperaturedifference is with the trapezoidal channel.Bahiraei et al. [22] developed a coupled electrochemical-thermal model in COMSOL software and studied the heat generation and temperature distribution within a 4Ah Li-ion NCA/graphite battery at different discharge C-rates (0.5C, 1C, 2C, 4C). The authors found that the maximum temperature is in the vicinity of tabs and positive current collector, and attributed to the high ohmic heat generation. In the absence of tabs, a more uniform battery temperature was observed at the bottom of the battery. Liu et al. [23] presented a review on uncoupled and coupled battery models, which includes electrochemical model, reduced-order model, equivalent circuit model, data-driven model. The authors stated that the lack of experimental data on several parameters in real-time conditions and the simplifications with respect to constant and uniform properties made the most accurate electrochemical model (P2D) as qualitative, and hence the predicted peak temperature and temperature difference cannot match with the measured data. Jaguemont et al. [24] presented a review on the battery thermal management methods (air/liquid/PCM) with their merits and demerits, and also the battery models (electrochemical, empirical and semi-empirical). The authors suggested that the Peukert’s equation describing the non-linear relation between battery capacity and discharge rate can be used instead of the complex electrochemical model which required several measured input parameters. Finally, they stated that the electrical model can be used for any type of batteries. Malika et al. [25] tested a battery pack of three 10Ah LiFePO4 battery cells (in series, are sandwiched between the cold plates) for a real drive at different C-rates ( ), coolant inlet temperatures (10–40 °C) and ambient temperature of 27°C. Charge/discharge was done using a BMS, and sensors were used to monitor the battery surface temperatures. The authors found that at 10 °C coolant inlet and at all C-rates, the maximum battery surface temperature was below the optimum range (25–40°C), which would lower the battery capacity and life. Chu et al. [26] performed simulations for a commercial battery pack consisting of 240 cylindrical 6Ah Ni-MH cells connected in parallel-series and liquid cooled with five serpentine pipes in parallel. The coolant (ethylene glycol) entry and exit are on the same side of the battery pack. The maximum current (load) used was about 35A. Yuan et al. [27] studied on the liquid cooling and heating of a battery module containing twelve batteries (3 lines and 4 rows) with cooling jacket placed between the lines. The coolant enters from the right bottom and flows out from left top. A heat flux value being used in the simulations. The authors found that the simulations under predicted the temperatures and attributed to the design simplifications, interference of natural light on the thermal imager, etc. A comparison of natural and forced air cooling, direct and indirect liquid cooling, and cooling by heat pipes was presented by Thakur et al. [32]. The authors suggested that liquid-based cooling can be very effective with the proper sealing and the only disadvantage being its weight. Also, a hybrid cooling system with heat pipe and fins was suggested due to its thermal performance and flexibility. Finally, they suggested some of the progressive techniques using evaporative cooling, mist cooling, Al2O3 nano particle dispersion due to the increase in demand for fast charging and high operational temperature in the EVs. The Li-ion (1D electrochemical) model available in COMSOL Multiphysics software was quantitatively validated against the experiments by Chaitanya et al. [33]. The experiments were conducted by sandwiching the Li-ion battery (prismatic 20Ah LiFePO4) between two minichannel cold-plates, and tested at different C-rates and inlet coolant temperatures. During the discharge process, the temperatures at ten different locations on the battery surface were predicted and compared with the measurements. The temperatures at the middle and bottom portions of the battery found to be in good agreement with the experiments, whereas a little deviation observed at the top portion of the battery and it was attributed to the uniform heat generation assumption in the Li-ion model. In reality, the heat generation is more at the tabs compared to other parts of the battery.
https://doi.org/10.1016/j.applthermaleng.2021.117586_p1_5 | In the present study, a single prismatic 20Ah LiFePO4 battery sandwiched between water cooled cold-plates with multiple channels (i.e., distributed flow) is being undertaken for a quantitative investigation on the Battery Thermal Management System (BTMS). Two different battery models (electrochemistry based Li-ion model and electrical based Lumped model) are developed (using COMSOL Multiphysics software) for instantaneous heat generation within the battery, and are coupled with the 3D conjugate heat transfer model for heat dissipation by the coolant system. The minichannel cold-plates coolant design is being studied at different power requirements and operating conditions typically encountered by the electric vehicles (EVs) and hybrid electric vehicles (HEVs). As learnt from the open literature, some of the Li-ion model parameters are sensitive to the temperature and such parameters are hard to measure at every possible temperature encountered within the battery during the discharge process. Therefore, the Lumped model is being tested for its prediction accuracy and reliability and compared the results with that of the Li-ion model in terms of the battery heating rate at ten different locations on the battery surface (enclosure) as well as the peak temperature and the temperature difference across the battery surface. The above analysis helps to identify the location of hot spots on the battery surface, besides the efficiency of the coolant system design, i.e., whether the battery operating temperatures are within the desired range or not.
https://doi.org/10.1016/j.applthermaleng.2021.117586_p2_2 | In batteries, the three sources of heat generation are due to overpotential heat, entropy change heat and heat of mixing. The heat of mixing is small and can be neglected in comparison with the other two sources. In general, the total heat generation is attributed to the temperature-current dependent overpotential heat and the State-of-Charge (SOC) dependent entropy change heat. The overpotential heat is irreversible heat, and is caused by the polarization heat generation and ohmic heat generation. Polarization heat generation is induced by the chemical reactions, whereas the ohmic heat is induced by the transportation of electrons. Reversible entropic heat is due to the intercalation/de-intercalation of Li-ions at the electrode. It has been reported in the literature that considering the overpotential and entropic heats would be sufficient to produce accurate results to design the Thermal Management System (TMS). Further, the overpotential heat generation is always positive, while the entropy change heat can be negative or positive depending on the electrochemical reactions [31].
https://doi.org/10.1016/j.applthermaleng.2021.117586_p2_3 | In the present study, two distinct battery models, namely Lumped model and Li-ion (1D electrochemical) model, are coupled with a 3D conjugate heat transfer model. These individual models are numerically solved using the COMSOL Multiphysics software v5.4. The Li-ion model is the most complex and accurate one, which solves several PDEs and requires large number of input parameters. Lumped model, in contrast to Li-ion model, is simpler and requires only three electrical input parameters. The 3D conjugate heat transfer model is coupled with the individual battery models, resulting in two separate simulations for each set of process parameters considered, and are done to compare their prediction accuracy. The battery-thermal coupling, as shown in Fig. 1, is done to update the average heat generation and temperature field in the battery which takes in to account the temperature dependent battery model parameters. The following subsections briefly discuss the governing equations of individual models considered in the present study.
https://doi.org/10.1016/j.applthermaleng.2021.117586_p2_6 | 2.1.1. Li-ion battery model Li-ion model is originated from several theories, such as porous electrode, Ohm`s law, mass transfer in solid and electrolyte phases, concentrated solution, and intercalation/de-intercalation kinetics. Therefore, several PDEs are required to describe these phenomena. The electrochemical process parameters that are required in Li-ion model includes the diffusion coefficient of lithium in the solution and solid phases, the ionic electrical conductivity in the solution phase, the open circuit potential, the entropy coefficient, and the reaction rate [10]. The Li-ion model essentially gives four parameters, namely solid phase potential ( ), electrolyte phase potential ( ), concentration of Li-ion in solid phase ( ) and concentration of Li-ion in electrolyte phase ( ) by solving two conservation of charge and two conservation of species equations in the solution and solid phases. Butler Volmer kinetics is used to determine reaction rate, and is to couple the above equations. For brevity, the governing equations are not given here and the same can be referred from the literature [10]. It must be noted that in the Li-ion model, the electrode material is assumed to be small spherical particles joined together to form an electrode. Further, it is assumed that there exists chemical and electrical equilibrium at the interface of electrode and electrolyte, and the side reactions are ignored.
https://doi.org/10.1016/j.applthermaleng.2021.117586_p2_7 | 2.1.2. Lumped model In Lumped model, State-of-Charge (SOC) is solved as the main dependent variable, which requires the Open Circuit Voltage (OCV) as a function of SOC and temperature and the ohmic overpotential to obtain the heat generation in the battery. The cell voltage ( ) is defined as, (1) where, is the OCV, and is the Ohmic overpotential. The OCV is defined as, (2) where, is the OCV at a reference temperature (i.e., room temperature). The voltage loss corresponding to ohmic losses is given by, (3) where, is the ohmic overpotential at 1C and is the applied current, and is the current at 1C, which is given as, (4) where, is the cell capacity (units: C). The heat generation rate using the Lumped model is obtained by the following, (5) The above heat generation rate value is given as input to the 3D thermal model, and is to get the temperature field in the battery. These equations can be found in COMSOL theory manual. It must be noted that the Lumped model doesn’t account for the electrochemical reactions taking place in the battery. It requires three electrical input parameters and gives the voltage and SOC as output from which the heat generation rate is calculated. Further, only ohmic overpotential is considered, and the activation and concentration over-potentials are neglected due to lack of input data for the battery under consideration.
https://doi.org/10.1016/j.applthermaleng.2021.117586_p2_8 | 2.1.3. Conjugate heat transfer model This model is exclusively for the minichannel cold-plates with coolant (water) flow, and it provides the temperature distribution within the cold-plates (solid) and coolant (liquid). The rate of heat generation value obtained from the battery model is transferred to the cold-plates at the interfaces, which diffuses in the solid and is then carried away by the coolant (water). A constant coolant flow rate of 150 mL/min is supplied through individual minichannels, and the flow found to be laminar for the channel cross-section used. Therefore, the 3D conjugate heat transfer model solves the following fluid flow and energy equations; Conservation of mass (continuity): (6) Conservation of momentum: (7) where, is velocity vector, is pressure, and are density and viscosity of coolant, respectively. Conservation of energy: (8) where, is thermal conductivity, is specific heat, and is volumetric heat generation rate in the battery, and is obtained from the Lumped model using Eqn (5). A constant thermophysical properties of the battery and cold-plate materials given in Table 3 are used. It can be noted here that heat transfer takes place in solid (battery and cold-plates) as well as fluid (minichannels) domains. Algebraic multigrid solver is used for the fluid flow equations, and PARDISO solver is used for the heat transfer equation. Backward Differentiation Formula (BDF) method is used for time stepping because of its stability and versatility.
https://doi.org/10.1016/j.applthermaleng.2021.117586_p2_10 | The geometry consists of a commercial prismatic 20Ah LiFePO4 battery sandwiched between two identical minichannel cold-plates attached to the principal surfaces of the battery. Width and height of the battery and the cold-plates are 157 mm and 227 mm, respectively. Thickness of the battery and the cold-plates are 7.25 mm and 1.7 mm, respectively. The cross-section of minichannels is hexagonal with a width of 2 mm. As the geometry is symmetrical in the thickness direction and with respect to the mid-plane of the battery, only one half of the geometry (i.e., half battery and one cold-plate) is considered as the computational domain for the numerical simulations, as shown in Fig. 2. Therefore, all the surfaces of cold-plate and battery are assigned as insulated, and a uniform water inlet velocity of 150 mL/min at the inlets of mini-channels and outflow boundary condition at the outlets are used. These boundary conditions are used to mimic the experiments discussed in the authors paper [33]. Also, instantaneous uniform heat generation rate condition is used on the battery volume, which is obtained from the battery model (1D electrochemical/Lumped). Download : Download high-res image (109KB)Download : Download full-size image Fig. 2. (a) Battery in front view and (b) battery and cold-plate.
https://doi.org/10.1016/j.applthermaleng.2021.117586_p2_11 | It can be noted that in the Lumped model, the battery itself is the lump. Similarly, in 1D electrochemical model, the thickness of anode, cathode and separator is considered. Further, the thermal model of a battery consists of the active material and tabs.
https://doi.org/10.1016/j.applthermaleng.2021.117586_p2_13 | A tetragonal mesh is used for the battery and cold-plate, and hexagonal mesh for the tabs. For the fluid domain, the minimum and maximum element sizes considered are 0.25 mm and 0.625 mm, respectively. Also, four layers are considered in the fluid wall region to resolve the boundary layer flow effects. The mesh elements in the fluid domain and its surrounding solid domains is shown in Fig. 3. Download : Download high-res image (684KB)Download : Download full-size image Fig. 3. Mesh size variation in all domains (right) with a zoomed view of fluid domain (left).
https://doi.org/10.1016/j.applthermaleng.2021.117586_p2_14 | A grid independence study has been carried out first by comparing the maximum temperature on the battery surface (and at different discharge rates) with three different mesh elements (3.5, 4.2 and 5.4 million), and the results are shown in Table 1. The mesh refinement is done in the fluid domain (minichannels), and is to resolve the boundary layer effects at the channel surfaces. It can be clearly observed that the difference in maximum temperature with 4.2 and 5.4 million mesh elements are negligible. However, the fine mesh with 5.4 million mesh elements is considered for all case studies because of better convergence but at the cost slight increase in the simulation time. Table 1. Battery surface temperature vs mesh count at different discharge rates. Discharge Rate Maximum battery surface temperature (℃) 3.5 million elements 4.2 million elements 5.4 million elements 1C 17.0 16.75 16.74 2C 19.9 19.56 19.5 3C 23.82 22.67 22.65
https://doi.org/10.1016/j.applthermaleng.2021.117586_p3_2 | Two different battery models, namely Lumped and Li-ion (1D electrochemical), have been tested and compared their prediction accuracy by considering water cooled prismatic 20Ah LiFePO4 battery sandwiched between two minichannel cold-plates with distributed flow. The minichannel cold-plate is an indirect liquid cooling technique, and is commercially available for prismatic batteries. A two-way coupled battery-thermal simulations are performed at different C-rates ( ) and coolant inlet temperatures ( °C). The following sections discuss on the effects of C-rate and coolant inlet temperature on the battery electrical and thermal responses predicted by the above models, which would help in better understanding on the overall performance of the Battery Thermal Management System (BTMS).
https://doi.org/10.1016/j.applthermaleng.2021.117586_p3_4 | Before coupling the battery and thermal phenomena, the Lumped and Li-ion models are tested and compared the response in terms of the discharge voltage at different C-rates and room temperature ( °C). Table 2 provides the input parameters used in Li-ion model available in COMSOL Multiphysics software, and is exclusively for Li-ion batteries. Unlike the Li-ion model, the Lumped model requires three electrical parameters as input and can be easily measured for a given battery. Fig. 4, Fig. 5 show the measured electrical parameters of 20Ah LiFePO4 battery, namely the Open Circuit Voltage ( ) and the temperature derivative of OCV (i.e., entropy coefficient), used in the Lumped model. Both these parameters are function of State-of-Charge ( ), and are taken from the literature [28]. It can be noted here that the entropy coefficient in general is negative at the values of , and is positive at the values of . Besides the above two parameters, the third electrical input parameter required is the ohmic overpotential, and is obtained by multiplying the current with internal resistance of the battery taken from the literature [7]. Thus, the Lumped model provides the heat generation rate due to irreversible ohmic heating and reversible entropic heating. Table 2. Li-ion model input data used for 20Ah LiFePO4 [29]. Sr. No. Parameter (unit) Value 1. Solid phase Li-diffusivity of positive electrode (m2/s) 1 × 10-13 2. Solid phase Li-diffusivity of negative electrode (m2/s) 3.9 × 10-14 3. Particle radius of positive electrode (m) 12.5 × 10-6 4. Particle radius of negative electrode (m) 8 × 10-6 5. Electrolyte phase volume fraction of positive electrode 0.444 6. Electrolyte phase volume fraction of negative electrode 0.357 7. Electrode phase volume fraction of positive electrode 0.297 8. Electrode phase volume fraction of negative electrode 0.471 9. Filler phase volume fraction of positive electrode 0.259 10. Filler phase volume fraction of negative electrode 0.172 11. Max solid phase concentration of negative electrode (mol/m3) 31,370 12. Max solid phase concentration of positive electrode (mol/m3) 22,806 13. Initial concentration of negative active electrode material (mol/m3) 14,870 13. Initial concentration of positive active electrode material (mol/m3) 14,870 14. Solid Phase conductivity of negative electrode (S/m) 100 15. Solid Phase conductivity of positive electrode (S/m) 3.8 16. Initial electrolyte salt concentration (mol/m3) 1000 17. Bruggeman coefficient 1 18. Thickness of negative electrode (µm) 117 19. Thickness of separator (µm) 52 20. Thickness of positive electrode (µm) 183 Download : Download high-res image (85KB)Download : Download full-size image Fig. 4. Lumped model input; open circuit voltage ( ) vs state-of-charge ( ) of 20Ah LiFePO4 [28]. Download : Download high-res image (97KB)Download : Download full-size image Fig. 5. Lumped model input; temperature derivative of vs state of charge ( ) of 20Ah LiFePO4 [28].
https://doi.org/10.1016/j.applthermaleng.2021.117586_p3_5 | Fig. 6 shows the comparison of predicted voltage variation of 20Ah LiFePO4 battery during the constant current (CC) discharge process at different C-rates ( ) and at room temperature (22°C). It can be observed that both the models predicted the voltage drop, and it increased with increase in C-rate. But, the Li-ion model did not predict the sudden drop in voltage at the start of the discharge process, while the Lumped model over predicted the voltage drop in comparison to the reality. However, both the models predicted a steep fall in voltage drop towards the end of discharge and at all C-rates, and the trend is in agreement with the reality. It should be noted here that a stop condition of is set in the Li-ion model, and hence the discharge process terminates before the theoretical time at the corresponding C-rate. Download : Download high-res image (258KB)Download : Download full-size image Fig. 6. Predicted discharge voltage with time at different C-rates of 20Ah LiFePO4: (a) Li-ion model (b) Lumped model.
https://doi.org/10.1016/j.applthermaleng.2021.117586_p3_7 | After coupling the battery and thermal phenomena, the Lumped and Li-ion models are tested and compared on the overall performance of the BTMS at different C-rates and . The thermophysical property data of 20Ah LiFePO4 battery and cold plate materials used in the models is given in Table 3. In order to understand the temperature distribution with the present thermal design, the predicted battery surface temperatures at the end of discharge process are shown in Fig. 7, Fig. 8, and are at low and high coolant inlet temperatures ( °C) and low C-rates ( ). Table 3. Thermophysical property data of 20Ah LiFePO4 [30], [31]. Sr. No. Parameter (unit) Value 1. Density of Active battery material (kg/m3) 2092 2. Specific heat of Active battery material (J/kg.-K) 678 3. Thermal conductivity of Active battery material (W/m-K) 18.2 4. Density of positive tab (kg/m3) 2719 5. Specific heat of positive tab (J/kg-K) 871 6. Thermal conductivity of positive tab (W/m-K) 202 7. Density of negative tab (kg/m3) 8978 8. Specific heat of negative tab (J/kg-K) 381 9. Thermal conductivity of negative tab (W/m-K) 387.6 10. Density of cold plate (kg/m3) 2702 11. Specific heat of cold plate (J/kg-K) 903 12. Thermal conductivity of cold plate (W/m-K) 237 Download : Download high-res image (315KB)Download : Download full-size image Fig. 7. Predicted battery surface temperature variation with discharge rates (1-2C) and coolant at 15 °C; (a, b) by Li-ion model (c, d) by Lumped model. Download : Download high-res image (341KB)Download : Download full-size image Fig. 8. Predicted battery surface temperature variation with discharge rates (1-2C) and coolant at 35 °C; (a, b) by Li-ion model, (c, d) by Lumped model.
https://doi.org/10.1016/j.applthermaleng.2021.117586_p3_8 | It can be observed from Fig. 7, Fig. 8 that the maximum temperature ( ) and temperature difference ( ) across the battery surface increased with increase in C-rates, and is attributed to the increased heat generation due to increased load (current) on the battery. Both the models showed a similar trend, except that the Lumped model slightly under predicted the values in comparison to the Li-ion model (as a bench mark). At same C-rate and , the difference in predicted values of and between the models can be observed from the legend bar. Similarly, at same coolant inlet ( ) but different C-rates, the difference in predicted values of and by the same model can be observed by the colour contrast, as the upper temperature limit in the legend bar is fixed with respect to the high C-rate. For instance (see Fig. 7), the Lumped model shows and as 16.5°C and 1.7°C, respectively at 15°C and 1C, while these values are 19.2°C and 4.5°C, respectively at 15°C and 2C.
https://doi.org/10.1016/j.applthermaleng.2021.117586_p3_9 | Further, it can be observed from Fig. 7, Fig. 8 that the temperature difference ( ) across the battery surface increased with decrease in coolant inlet temperature ( ). For instance, the Lumped model shows as 3.5°C at 15°C and 2C, while the value is 1.5°C at 35°C and 2C. The above inferences can also be related to the general fact that the internal resistance of the battery increases with decrease in temperature and hence more heat generation at low coolant temperatures resulting in more non-uniformity (i.e., high ) across the battery surface. Finally, it can be observed that the temperatures in the tabs are less than the battery surface maximum temperature, and is primarily due to the fact that both the models assume uniform heat generations at the volume average battery temperatures and does not account for the spatial temperature variation within the battery. Also, the current flow through the tabs is not considered in the present study, and is in contrast to the reality wherein the current flow through the tabs results in higher temperatures due to the additional internal heating (i.e., joule heating).
https://doi.org/10.1016/j.applthermaleng.2021.117586_p3_10 | Table 4 provides the summary of data on the maximum temperatures ( ) and temperature difference ( ) across the battery surface at all discharge rates ( ) and coolant inlet temperatures (15–35°C), predicted by the models. It can be cleared observed that the Lumped model consistently under predicted the values of and in comparison with the Li-ion model, which is more accurate than the former because the later model accounts for the chemical reactions. The following important observations are drawn from the Lumped model predicted results in comparison with that of the Li-ion model results; (i) At a fixed coolant inlet temperature ( ), the values of and increased with increase in C-rate. At low coolant inlet (15°C) and low C-rates ( , is less than5°C. However, the value of increased with increase in C-rates, with a maximum value of over 11°C at 4C discharge rate. (ii) At a fixed C-rate, decreased (i.e., more uniform battery surface temperatures) with increase in and vice versa. (iii) At medium coolant inlet (25°C) and low C-rates ( ), the present BTMS meets the required optimum working temperatures. Table 4. Predicted and of a 20Ah LiFePO4 battery with minichannel cold-plates. Sr. No. Water inlet temperature (°C) Discharge capacity (C-rate) Maximum temperature on battery surface, Tmax (°C) Temperature difference on battery surface (ΔT) Li-ion model Lumped model Li-ion model Lumped model 1. 15 1C 16.74 16.74 1.74 1.74 2. 15 2C 20.46 19.5 5.46 4.5 3. 15 3C 25.49 22.65 10.49 7.65 4. 15 4C 31.14 26.4 16.14 11.4 5. 25 1C 26.44 25.87 1.44 0.87 6. 25 2C 29.3 27.08 4.3 2.08 7. 25 3C 33.02 28.84 8.02 3.84 8. 25 4C 36.88 30.83 11.88 5.83 9. 35 1C 36.13 35.85 1.13 0.85 10. 35 2C 38.15 37.09 3.15 2.09 11. 35 3C 40.17 38.85 5.17 3.85 12. 35 4C 43.38 40.85 8.38 5.85
https://doi.org/10.1016/j.applthermaleng.2021.117586_p3_11 | In order to study the rate of rise in temperatures across the battery surface, ten different locations (a to j) are selected and are shown in Fig. 9. These locations are categorised into three groups; anode side (a, d, f), cathode side (c, e, h) and the middle (b, g, i, j). Fig. 10, Fig. 11 show the rise in temperatures during the constant current (CC) discharge process at low and high coolant inlet temperatures ( °C) and low C-rates ( ). For better understanding on the battery surface heating rate, consider the discharge process into three phases; the beginning as phase 1, the middle as phase 2, and the end as phase 3. It can be clearly observed from Fig. 10, Fig. 11 that the Lumped model under-predicted the rate of rise in temperatures in phase 2, while over-predicted in phase 1 in comparison to the Li-ion model (as a bench mark). Also, in phase 2 there is a slight decrease in rate of rise (like a plateau), followed by slight increase in rise of temperatures in phase 3, and the trend is similar to that of Li-ion model. The more steepness in phase 1 by the Lumped model is attributed to the fact that more heat generation rate due to more voltage drop during the discharge process, as discussed above. Download : Download high-res image (122KB)Download : Download full-size image Fig. 9. Ten different locations (a to j) on battery surface. Download : Download high-res image (496KB)Download : Download full-size image Fig. 10. Predicted battery surface temperature variation at 10 different locations; (a, b) by Li-ion model, (c, d) by Lumped model. (a, c) at 1C and 15 °C, (b, d) at 2C and 15 °C. Download : Download high-res image (481KB)Download : Download full-size image Fig. 11. Predicted battery surface temperature variation at 10 different locations; (a, b) by Li-ion model, (c, d) by Lumped model. (a, c) at 1C and 35 °C, (b, d) at 2C and 35 °C.
https://doi.org/10.1016/j.applthermaleng.2021.117586_p3_12 | However, the Lumped model under predicted temperatures as compared to that of Li-ion model and the difference between these models increased with increase in C-rates. For instance, as shown in Table 4, at 25°C. and 1C discharge, the percentage difference in is about 2% and it increased up to 16.4% at 4C discharge. Therefore, it can be concluded that at low discharge rates, Lumped model predicts very close to that of the Li-ion model. The same analysis can also be applied to temperature difference ( ) across the battery surface. Both the models predicted that increases (i.e., more non-uniformity) with increasing C-rates.
https://doi.org/10.1016/j.applthermaleng.2021.117586_p3_13 | Based on the simplicity and minimum number of input parameters required by the Lumped model in comparison with the Li-ion model, the former model can be used for preliminary studies on BTMS. Though the Li-ion model is more accurate, the disadvantage is that it requires large number of input parameters which practically may not be feasible to measure precisely at different boundary conditions on the battery surface. In overall, the Lumped model can be preferred as an alternative method to the Li-ion model when the detailed electrochemical battery input data is not available. Further, the Lumped model can also be used for non-Li ion batteries such as Ni-Cd, Lead acid, etc.
https://doi.org/10.1016/j.applthermaleng.2021.117586_p4_2 | In the present work, a two-way coupled transient simulation for a 20Ah LiFePO4 battery sandwiched between two minichannel cold-plates (with distributed fluid flow) are performed using lumped and Li-ion (1D electrochemical) battery models at all C-rates ( ) and water coolant inlet temperatures ( °C). The predicted results in terms of heat generation rate, maximum temperature ( ) and temperature difference ( ) across the battery surface are compared. Also, the predicted heating rate and final temperatures at selected locations on the battery surface are compared. Since Li-ion model is more accurate than the lumped model, the former is taken as the benchmark, and the results by the latter model is compared with that of former model. The following key observations are drawn from the present study; (i) Both lumped and Li-ion models predicted that the voltage drop increases with increase in C-rates. However, the Lumped model over-predicted the initial voltage drop, while Li-ion model under-predicted in contrast to the reality. (ii) Both the models predicted that and increases with increase in C-rates, and the rise in temperatures is high at low in contrast to high , and is attributed to more heat generation at low . Also, increases linearly with increase in . However, is more (i.e., non-uniformity) at low than at high . (iii) Lumped model predicts the temperature very close to that of the Li-ion model at low C-rates ( at ), and it deviates at higher C-rates (16.4% at ). Further, in lumped model a steep increase in temperatures is observed compared to Li-ion model due to high heat generation at the start of discharge process.
https://doi.org/10.1016/j.applthermaleng.2021.117586_p4_3 | The present work can be further extended by considering the layered structure of the battery (i.e., layers of cathode, separator and anode) leading to multilayer simulations with the number of layers depend on the type of the battery. On the other hand, use of 3D electrochemical model to account for spatial variation of both electrochemical and thermal property variations with temperature improves the Li-ion model prediction accuracy.
https://doi.org/10.1016/j.applthermaleng.2021.117586_p4_4 | Based on the above results, it is suggested that the Lumped model can be used instead of Li-ion model at low C-rates (less than 2C) for preliminary investigation on designing the Battery Thermal Management System (BTMS) because it is simpler and requires only three electrical input parameters in contrast to over twenty input parameters by the Li-ion model. Moreover, the Lumped model can be applied to any other type of batteries.
https://doi.org/10.1016/j.apsusc.2012.09.043_p1_2 | In recent years, the pressure from clean environment and sustainable energy sources issue have stimulate significant effort in developing electrical energy storage system. As an effective energy storage device, lithium ion batteries are considered to be a suitable choice. Since the pioneer work of Goodenough and co-workers [1], LiFePO4 has become a promising material for large scale lithium ion batteries due to its high specific capacity (170 mAh g−1), low cost, environmental friendly and high safety performance. However, it is well known that the main obstacle of LiFePO4 for its practical applications is its poor rate capability, which can be attributed to sluggish kinetics of lithium ion diffusion and the poor electronic conductivity [1], [2]. Numerous effective approaches have been investigated to improve the kinetics of the lithium ion diffusion and electronic conductivity by reducing the particle size [3], [4], controlling of particle morphology [3], [5], doping with metallic cation [6] and coating with conductive carbon layer [7], [8], [9]. A synergetic combination of multiple strategies rather than use of a single strategy would be helpful to enhance electrochemical properties of LiFePO4 [10], [11]. Here, the carbon coated LiFePO4 composites was successfully synthesized via a one-pot process, the effects of Li and carbon on the particle morphology, size and electrochemical reactivity of the LiFePO4 were systematic investigated.
https://doi.org/10.1016/j.apsusc.2012.09.043_p1_3 | Another interesting and furious research of the LiFePO4 material is the synthesis method. During the past decades, tremendous efforts have been made to develop a favorable way to obtain nanostructured LiFePO4/C particles, such as solvothermal processes [12], hydrothermal process [11], [13], spray pyrolysis [14], microwave assisted [15], [16], solid-sate [17], [18], sol–gel [19] and so on. However, there still are some limitations of these methods. For example, solid state synthesis method is so complex that always results in strongly agglomerated, and hydrothermal method require a long reaction time, both of them needs further heat treatment at temperatures as high as 800 °C for 0.5–12 h in an inert atmosphere to achieve a high crystallinity and pure phase material. It inevitably induces high energy consumption [19], [20], [21]. Therefore, it is still a challenge in material science to seek for an economic and efficient, simple and fast, mild method for the synthesis of LiFePO4 with highly crystalline and well-defined shape.
https://doi.org/10.1016/j.apsusc.2012.09.043_p1_4 | Under supercritical condition, the solvent has some unique properties with low viscosity, “zero” surface tension and high diffusivity that is particular interesting in controlling of the surface and interface chemistry of the particles. Currently, only Rangappa et al. [21] and Wang and co-workers [22] used supercritical ethanol and supercritical carbon dioxide for the synthesis of LiFePO4, respectively.
https://doi.org/10.1016/j.apsusc.2012.09.043_p1_5 | Herein, in our study, we describe a novel and facile supercritical methanol synthesis method for carbon coated LiFePO4 on the basis of our previous work [23], [24], [25]. The advantages of our method are low temperature, short reaction time, reaction can be performed in a single step. Additionally, the high-yield and facile reaction conditions permit large-scaled production at low cost.
https://doi.org/10.1016/j.apsusc.2012.09.043_p2_3 | Iron protochloride (FeCl2·4H2O) was purchased from Aladdin, Phosphoric acid (H3PO4, 85%) and d-Glucose (C6H12O6·H2O) were obtained from Kermel Reagent, Lithium hydroxide monohydrate (LiOH·H2O), Methanol (CH3OH) and Benzyl alcohol (C7H8O) were purchased from Sinopharm Chemical Reagent Co., Ltd (Shanghai, China). All chemicals were analytical grade reagents and were used as received without further purification. Deionized and doubly distilled water was used in this work.
https://doi.org/10.1016/j.apsusc.2012.09.043_p2_5 | Carbon coated LiFePO4 was prepared by supercritical methanol process. LiOH·H2O, FeCl2·4H2O, H3PO4 were used as precursors. 10 mmol FeCl2·4H2O was dissolved in 10 mL methanol and 2 mL benzyl alcohol and at the same time LiOH was dissolved in 30 mL methanol. After FeCl2·4H2O was dissolved completely, these two solutions were mixed together, then green precipitate formed immediately, and stirred for 30 min. Afterward, 10 mmol H3PO4 was added to the solution and continued stirring for 1 h. The different amount of glucose as carbon source was added to the mixed solution (weight ratio of C to LiFePO4 = C %, C% = 2 wt.%, 4 wt.%, 8 wt.%, 12 wt.%). At last, the mixed solution was transferred into an autoclave and purged with 1 MPa N2 for 3 times, and then a pressure of 1 MPa N2 was imposed before initiating heating. The solution was heated to 260 °C with a heating rate of 0.02 °C s−1, and maintained for 1 h. After the supercritical fluid reaction, the reactor was cooled down to room temperature. Then the precipitate was collected, washed for several times with distilled water and absolute ethanol until the solution was colorless and subsequently dried in an oven at 60 °C for 12 h. The sample was named as Lx-C %, X: the different concentration of Li source in the precursor, C %: weight percentage of carbon in the total amount of LiFePO4. For example, sample L3-8 wt.% was prepared from 30 mmol Li source in the precursor and the carbon content was 8 wt.%.
https://doi.org/10.1016/j.apsusc.2012.09.043_p2_7 | The crystalline structure of the samples was characterized by X-ray powder diffraction (XRD) (Bruker D8 Advance; Cu Kα = 1.5404 Å) employing a scanning rate of 0.05°s−1 in a 2θ range from 10° to 80°. Microstructures were observed by a transmission electron micrograph (TEM) using a Tecnai G20 (FEI Co., Holland) microscopy operated at accelerating voltage of 200 kV. The thermal analysis was determined by a PerkinElmer TGS-2 (USA) in air at a heating rate of 10 °C min−1 from room temperature to 700 °C. X-ray photoelectron spectroscopy (XPS) was recorded on a VG Multilab 2000 (VG Inc.) photoelectron spectrometer using monochromatic Al Kα radiation under vacuum at 2 × 10−6 Pa. All the binding energy was referenced to the C1s peak at 248.8 eV of the surface adventitious carbon.
https://doi.org/10.1016/j.apsusc.2012.09.043_p2_9 | The work electrode was prepared by pressing a mixture of active materials (LiFePO4/C), conductive materials (acetylene black), and binder (poly(tetrafluoroethylene), PTFE) in a weight ratio 80:15:5. Lithium metal was used as the counter and reference electrodes. The electrolyte solution was 1 M LiPF6 dissolved in a mixture of ethylene carbonate (EC), propylene carbonate (PC), and diethyl carbonate (DEC) with the volume ratio of EC:PC:DEC = 3:1:1. A porous polyethylene film (20 nm thick) was used as a separator. The cells were assembled in an atmosphere of high-purity argon in a glove box. The electrodes of electrochemical capacity and cycle stability were measured by galvanostatic method. This method was performed using automatic charge-discharge equipment (RFT-5 V/10 mA, corporation of LuHua electronic equipment, China) at a current density of 0.2 C in a potential voltage 2.0–4.5 V. All electrochemical measurements were carried out at 26 °C.
https://doi.org/10.1016/j.apsusc.2012.09.043_p3_3 | Fig. 1 shows the XRD patterns of the LiFePO4/C samples prepared at different concentration of Li source in the precursor by supercritical methanol method. The position and relative intensity of the diffraction peaks of all samples can be well indexed to standard LiFePO4 peaks. The patterns show an orthorhombic olivine structure (space group Pnma, JCPDS card no. 81-1173). The obtained lattice parameters are a = 10.332 Å, b = 6.01 Å, c = 4.692 Å. Furthermore, there are no detectable reflections corresponding to carbon due to its low content or its amorphous structure. It should be noted that the diffraction peaks of sample L1-8 wt.% of 26–30° belong to impurity phase Fe3(PO4)2(OH)2 (JCPDS card no. 45-1454) or FeFe2(PO4)2(OH)2 (JCPDS card no. 85-1728) [15], [22]. In contrast, in the sample L2-8 wt.% and L3-8 wt.%, the impurity phase was remarkably vanished. This indicates that the deficient of lithium leads to Fe ion on the lithium site, thus the generation of impurity phase strongly degrades the electrochemical performance [26]. With the increasing concentration of Li source, diffraction peaks of the sample L2-8 wt.% turn to be strong and narrow, indicating that the crystallinity of the sample is improved. The diffraction peaks of sample L3-8 wt.% are weak, and their half peak width becomes slightly wider, implying a decrease in the particle size. Download : Download full-size image Fig. 1. The XRD patterns of the prepared LiFePO4/C by supercritical methanol method with the different concentration of Li source and the same carbon content. (a) L1-8 wt.%, (b) L2-8 wt.%, (c) L3-8 wt.%.
https://doi.org/10.1016/j.apsusc.2012.09.043_p3_5 | X-ray photoelectron spectroscopy (XPS) as a non-destructive technique well-suited for the evaluation of the chemical state of the atoms in the sample and was extensively used in the characterization of cathode materials [27], [28]. The typical core level spectra for Fe 2p, P 2p, O 1s and C 1s for sample L3-8 wt.% are shown in Fig. 2(a). The weak Li 1s signal is difficult to detect due to it is totally obscured by the strong Fe 3p peak. As shown in Fig. 2(b), Fe 2p spectra are split in two parts (Fe 2p3/2 and Fe 2p1/2) due to spin-orbit coupling. Each part consists of a main peak and a “shake-up” satellite [29]. The two main peaks at binding energy of 709.9 and 723.0 eV with two satellite peaks at 713.5 and 727.0 eV could be ascribed to Fe 2p3/2 and Fe 2p1/2, respectively, which is characteristic of Fe2+ in LiFePO4 [29], [30]. The single peak (Fig. 2c) for P 2p shows a binding energy of 133.2 eV, which is characteristic of the tetrahedral PO43− group. The O 1s peak with a binding energy of 531.26 eV can be assigned to oxygen predominantly bonded to Fe ions in the lattice. Download : Download full-size image Fig. 2. The survey spectra of (a) LiFePO4/C (sample L3-8 wt.%) composite, and the high-resolution XPS spectra of (b) Fe 2p, (c) P 2p, (d) O 1s.
https://doi.org/10.1016/j.apsusc.2012.09.043_p3_7 | Fig. 3 shows the TEM images of LiFePO4/C obtained at different concentrations of Li source with the same carbon content for 8 wt.%. The TEM images of the sample L1-8 wt.% are shown in Fig. 3A and B, from which it is clear that the microplates with a large size are dominant in the sample. The size of microplates was not uniform, with a length about 3–3.5 μm, width about 1–1.5 μm. In addition, these microplates scattered evenly, no aggregation was observed. However, after increasing the concentration of Li source to 20 mmol, the microplates and spindle-like products coexist in the sample, as shown in Fig. 3C and D. It is worth mentioning that the size of the microplates with a length of 2.5–3 μm, is slightly smaller than that of the sample L1-8 wt.%. To reduce the surface energy, these smaller microplates reveal edge-to-edge and layer-by-layer growth style, and tend to organize into a spindle-like morphology [31], [32]. When the concentration of Li source was further increased to 30 mmol, large-scale well-dispersed spindle-like microstructure are observed in Fig. 3E and F. These spindles have a length of approximate 2 μm, width approximate 1 μm. As a result of continuous growth, the final product is entirely composed of spindles with numerous self-aggregated nanoplates. These observations clearly show that the concentration of Li source is crucial to control both morphology and size of LiFePO4/C microstructures, that is to say, the microplates size decreased with the increasing Li source, and morphology changing from the large size microplates to spindles. Download : Download full-size image Fig. 3. TEM images of the LiFePO4/C obtained by supercritical methanol process with the different concentration of Li source and the same carbon content. (A and B) L1-8 wt.%, (C and D) L2-8 wt.%, (E and F) L3-8 wt.%.
https://doi.org/10.1016/j.apsusc.2012.09.043_p3_8 | The morphology and microstructure of the spindle-like LiFePO4/C was further investigated by TEM and HRTEM. Fig. 4A shows the sample L3-8 wt.% TEM image of an individual spindle with a zigzag brim. It is further confirmed that the spindle is consisted of numerous nanoplates building blocks. The HRTEM image (Fig. 4B) is taken from an individual nanoplate of spindle-like LiFePO4/C microstructure shows clear crystal planes with a d-spacing of 0.372 and 0.305 nm, corresponding to the (0 1 1) and (2 1 1)/(0 2 0) planes of orthorhombic LiFePO4, respectively. The inset in Fig. 4B is the indexed fast Fourier transform (FFT) pattern of Fig. 4B, which also indicates the single crystal characteristics of the nanoplates. A high-magnification TEM image (Fig. 4C) from the edge of these spindles reveals that uniform coverage of amorphous carbon coating around the surface of a LiFePO4 nanoplate. Download : Download full-size image Fig. 4. TEM and HRTEM image of the sample L3-8 wt.% spindle-like LiFePO4/C. (A) TEM image of the tip of an individual spindle; (B) HRTEM image of an individual nanoplate of spindle-like LiFePO4/C (inset: the FFT pattern); (C) high-magnification TEM image showing a uniform coverage of amorphous carbon coating around the surface of a LiFePO4 nanoplate.
https://doi.org/10.1016/j.apsusc.2012.09.043_p3_10 | To investigate the effect of lithium concentration on the LiFePO4/C morphology, samples prepared at different concentration of Li source are collected and characterized by XRD and TEM. The possible formation process of LiFePO4/C changing from microplates to spindle-like can be simply described as a nucleation, self-assemble and growth process [33], [34]. Under supercritical fluids state, the interfacial tension between solid particle and fluid becomes very weak, the solubility of the metal salt generally decreases very rapidly, the higher degree of supersaturation and higher nucleation rate can be achieved easily. When the concentration of Li source was 10 mmol, the degree of supersaturation is likely to be low, and the crystal growth rate is higher than that of nucleation. Therefore, larger particles should be obtained at low reactant concentrations (Fig. 3A and B). With the increasing reactant concentrations, the surface free energy of nucleation will be minimized. The microplates become smaller, rigid and agglomerate tend to organize into a spindle-like morphology (Fig. 3C and D). When the concentration of Li source was further increased to 30 mmol, a higher nucleation rate than crystal growth leading to the fabrication of large amounts of nanoplates in a short time, and these nanoplates continuously to grow and self-aggregated in an oriented manner. As the reaction continues, the spindle developed gradually and became more and more riper. Finally, spindle-like structures were obtained from numerous of small nanoplates. From our experimentations and the discussion mentioned above, the reactant concentration indeed affects the degree of supersaturation and the rate of nucleation.
https://doi.org/10.1016/j.apsusc.2012.09.043_p3_12 | Carbon coating on the surface of the LiFePO4 is an effective and economical method to improve the electronic conductivity. However, the carbon content must be high enough for full and homogeneous coating of the particles, thick coating show a deterioration effect of the electrochemical performance, probably reflecting a kinetic hindrance to lithium ions penetration. To better clarify the optimization of carbon, the experiment were carried out by varying the amount of glucose while keeping all other reaction parameters unchanged.
https://doi.org/10.1016/j.apsusc.2012.09.043_p3_13 | Fig. 5 shows the XRD patterns of LiFePO4/C composites synthesized at different amount of glucose with the same concentration of Li source. The XRD results indicated that supercritical methanol method is suitable to produce a single-phase of LiFePO4 with olivine structure. When the carbon content was 0 wt.% (Fig. S2), the LiFePO4 sample showed a strong diffraction peak at 2θ = 19°, 27° corresponding to the impurity phase. When the carbon content was 2 wt.% (Fig. 5a), the as-synthesized sample shows a weak reflection at 2θ = 27° corresponding to the Fe3(PO4)2(OH)2. But when the carbon content was increased to 4 wt.% and 8 wt.%, both of the samples did not show any impurity phase as seen in Fig. 5b and c in contrast to the product obtained in Fig. 5a. This reveals that carbonization of glucose provides a reducing atmosphere which may inhibit the formation of undesired impurity phase. Interestingly, the intensity of diffraction peak for the carbon coated LiFePO4 gradually reduces along with the increase of carbon contents from 2 wt.% to 8 wt.%, but when the carbon content was 12 wt.%, the diffraction peaks become narrow. It indicates that carbon also plays an important role in restricting the growth of the particles, as is proved by Debye–Scherrer formula. According to the D–S formula using the (0 2 0) diffraction peak, the average crystallite size decreases from 40 nm, 30 nm to 28.6 nm with the increase in the carbon content from 2 wt.%, 4 wt.% to 8 wt.%. However, when the carbon content was further increased to 12 wt.%, the crystallite size is 35.9 nm, the agglomeration of the excessive carbon cannot restrict the particle growth effectively, and lead to larger crystallite size [35]. The small particle size is in favor of the insertion/deintercalation of lithium ions as discussed above, and the 8 wt.% carbon will be the optimization carbon content. Download : Download full-size image Fig. 5. XRD patterns of LiFePO4/C at different amount of carbon and with the same concentration of Li source. L3-2 wt.% (a), L3-4 wt.% (b), L3-8 wt.% (c), L3-12 wt.% (d).
https://doi.org/10.1016/j.apsusc.2012.09.043_p3_15 | The carbon content of the olivine LiFePO4 sample was measured by the thermogravimetric analysis (TGA) method in air at a heating rate of 10 °C min−1 from room temperature to 700 °C. From the TG curve of sample L3-8 wt.% (Fig. 6), we can see a weight loss below 310 °C and this should correspond to the release of water of crystallization. At about 310 °C, the LiFePO4/C sample starts to be oxidized to Li3Fe2(PO4)3 and Fe2O3 with a theoretical weight gain of 5.07 wt.%, based on Eq. (1) [36], [37], [38]: Download : Download full-size image Fig. 6. TG curve of the LiFePO4/C (L3-8 wt.%) composites in air at a heating rate of 10 °C min−1 from room temperature to 700 °C.
https://doi.org/10.1016/j.apsusc.2012.09.043_p3_16 | At about 524 °C, the carbon in the sample starts to be oxidized to CO2 gas associated with a weight loss, thus, the total weight gain of the sample LiFePO4/C (L3-8 wt.%) is 2.33 wt.%. The carbon content in the LiFePO4/C (L3-8 wt.%) should be 2.74 wt.% (5.07–2.33 wt.%). Analogously, the sample L3-2 wt.%, L3-4 wt.% and L3-12 wt.% exhibit very similar TG curve, as shown in supporting information S1. The carbon contents in the olivine LiFePO4 of the samples are listed in Table 1. Table 1. The carbon content on the olivine LiFePO4 of the samples. Sample L3 2 wt.% 4 wt.% 8 wt.% 12 wt.% Theoretical (wt.%) 2 4 8 12 Exact (wt.%) 0.87 2.38 2.74 4.70
https://doi.org/10.1016/j.apsusc.2012.09.043_p3_18 | To test the electrochemical performance of the prepared LiFePO4/C, two electrode cells using a LiFePO4/C cathode and lithium anode are charged and discharged between 2.0 and 4.5 V. Fig. 7 displays the initial charge/discharge voltage profiles of the LiFePO4/C synthesized in different concentration of Li source with the same carbon content. It can be found that all the cells exhibit one charge and discharge plateau around 3.4 V, which reflect that the process of Li+ ion extraction and insertion reaction in pure olivine LiFePO4 phase. As for the capacity, the electrode containing LiFePO4/C synthesized in sample L3-8 wt.% exhibits a discharge capacity of 135 mAh g−1 and much higher than those of LiFePO4/C prepared in other samples, 93 mAh g−1, 108 mAh g−1 for sample L1-8 wt.% (charge and discharge curves of L1-8 wt.% are not shown here) and L2-8 wt.%, respectively. Moreover, the coulombic efficiency for sample L3-8 wt.% is >95% indicates a good reversibility, which is much higher than those for the two samples, L1-8 wt.% and L2-8 wt.%, respectively. The small discharge capacity of the sample of L1-8 wt.% was due to the relatively large micrometer-sized particles were as long as 3 μm as shown in Fig. 3A and B. As well as reducing the particle size the diffusion length of the lithium ion and electronic conduction path are decreased, which reduces the diffusion resistance for the lithium ion and electrical resistance within the particle. The higher electrochemical properties of the sample L3-8 wt.% was contribute to the smaller particle size. The spindle-like LiFePO4/C structure consisting of numerous nanoplates facilitate electrolyte penetration into the electrode particles, thus providing more content area between the electrode material and the electrolyte and exhibits good electrochemical properties [11]. Download : Download full-size image Fig. 7. The initial charge/discharge profiles of sample a (L2-8 wt.%) and sample b (L3-8 wt.%) at a current rate of 0.2 C between 2.0 and 4.5 V.
https://doi.org/10.1016/j.apsusc.2012.09.043_p3_19 | Fig. 8 shows a plot of specific capacity vs. cycle number of sample L3-8 wt.% at 0.2 C rates for the first 20 cycles. As can be seen, in the case of 0.2 C, although the specific capacity decreased during the first 5 cycles, and then gradually leveling off during the successive cycles. Interestingly, there are large reversible capacities in the 20 cycles, and the coulombic efficiency is more than 90%, and indicating that the charge and discharge process is reversible. Download : Download full-size image Fig. 8. Specific capacity vs. cycle number of LiFePO4/C (sample L3- 8 wt.%) at a current rate of 0.2 C between 2.0 and 4.5 V.
https://doi.org/10.1016/j.apsusc.2012.09.043_p3_20 | Charge and discharge profiles obtained from two-electrode cells containing LiFePO4/C cathodes with increasing carbon content from 2 wt.% to 12 wt.% at 0.2 C rates are presented in Fig. 9 and the carbon content of 0 wt.% is shown in Fig. S3. It can be seen that with the increase in carbon content, the initial discharge capacity of LiFePO4/C composites increase, and when the carbon content reached 8 wt.%, discharge capacity reached the maximum value 135 mAh g−1. However, with further increase in carbon content to 12 wt.%, it descend to 78 mAh g−1, the larger crystallite size can affect the transfer of lithium ions from electrolyte solution into the LiFePO4 particle. When the carbon content is 0 wt.%, the initial discharge capacity is 48 mAh g−1, and the charge and discharge plateau is not obvious. Therefore, carbon plays an important role in LiFePO4 electrochemical properties. Download : Download full-size image Fig. 9. The initial charge/discharge profiles of LiFePO4/C (the same concentration of Li source) with various carbon content: (a) L3-2 wt.%, (b) L3-4 wt.%, (c) L3-8 wt.%, (d) L3-12 wt.% at a current rate of 0.2 C between 2.0 and 4.5 V.
https://doi.org/10.1016/j.apsusc.2012.09.043_p4_2 | In this work, we describe a one-pot and novel supercritical methanol approach for the preparation of carbon coated LiFePO4 (LiFePO4/C). With the increase of Li source concentrations, the LiFePO4/C gradually changed from microplates to spindles. Among the prepared samples, spindle-like LiFePO4 exhibit the highest electrochemical reactivity. The carbon coating plays a key role in reducing particle size, inhibit the formation of undesired impurity phase, thus promoted the electrochemical performance.
https://doi.org/10.1016/j.apsusc.2012.10.175_p1_2 | Modern rechargeable batteries are frequently based on lithium-containing compounds, e.g., lithium iron phosphate LiFePO4 (referred to as triphylite) and lithium titanate Li4Ti5O12. When these substances are synthesized by chemical etching they are known to contain some extrinsic phases. These may differ in size, shape, and even physical state, so a triphylite or lithium titanate sample may consist of both perfect crystalline grains and those with amorphous structure. Characterization of samples of this kind requires a technique sensitive to substances in any physical state. This capacity is characteristic of EXAFS (extended X-ray absorption fine structure) spectroscopy.
https://doi.org/10.1016/j.apsusc.2012.10.175_p1_3 | An EXAFS spectrum is defined as the dependence of the linear X-ray absorption coefficient on the energy of the analyzing monochromatic beam. In this case, the photon energy ranges from one of the absorption edges of the sample substance up to values higher by hundreds of electronvolts [1]. Atoms of a particular type absorb an X-ray photon and are ionized to give a free photoelectron. This electron propagates around the photon-absorber atom and is scattered by its neighbors. The scattered secondary photoelectron waves modify the primary state of the photoelectron, which results in oscillations of the X-ray absorption spectrum for the substance being considered. Typical periods of these oscillations are related to the distances from the absorber atom to its neighbors. Moreover, Fourier-transformed (FT) EXAFS oscillations correspond to the distribution density of the atomic shell radii for absorber type atoms. Anyway, a special processing procedure is required for obtaining this density function from raw experimental data.
https://doi.org/10.1016/j.apsusc.2012.10.175_p2_2 | Two triphylite samples and one lithium titanate sample were fabricated at St. Petersburg State Technological Institute (Russia). For all the samples, Ti and Fe K-edge EXAFS spectra were measured at the ‘Structural Material Science’ beamline of the Kurchatov Synchrotron Radiation Center (Moscow, Russia). The spectra were measured in the transmission configuration with two ionization chambers filled with appropriate N2–Ar mixtures. The energy scanning procedure was accomplished using a Si (1 1 1) channel-cut monochromator crystal. For one of the phosphate samples, hereinafter designated as sample #1, the EXAFS spectrum was measured for the second time three months after the first measurement. For the other sample (hereinafter referred to as sample #2) only a single EXAFS recording procedure was performed.
https://doi.org/10.1016/j.apsusc.2012.10.175_p3_4 | The XRD data were recorded with a Bruker D8-DISCOVER instrument at the Ioffe Institute (St. Petersburg, Russia). Monochromatic Cu Kα X-ray beams (with a wavelength of 1.54 Å) passed through a Ge (2 2 0) four-fold channel-cut monochromator crystal were used in the diffraction experiments.
https://doi.org/10.1016/j.apsusc.2012.10.175_p3_5 | The experimental rocking curves have a certain saw-tooth profile. This shape is characteristic of two-dimensional structures (graphene, adsorbate layers, carbon nanotubes, etc.). In addition, the diffraction peaks for both the samples are substantially broader than the standard instrumental XRD peaks. Situations of this kind are typical of powder-like and dispersed media.
https://doi.org/10.1016/j.apsusc.2012.10.175_p3_6 | Fig. 3 demonstrates the possible presence of a compound with a spinel lattice in the phosphate sample #1, with the presence of a noticeable fraction of this compound in sample #2 being hardly probable. Unfortunately, the diffraction data give no way of exactly determining the fraction of a particular spinel-latticed substance in sample #1 (although this spinel may, in fact, impart magnetic properties to sample #1).
https://doi.org/10.1016/j.apsusc.2012.10.175_p4_2 | A new EXAFS processing method developed by some of the authors [2] was applied to all the spectra described in this paper. The method includes a procedure for extracting EXAFS oscillations with the help of the variation principle and a rough estimation of the Fourier window limits which, nevertheless, can diminish the effect of the experimental noise on the results obtained in analyses of the spectra.
https://doi.org/10.1016/j.apsusc.2012.10.175_p4_3 | A special functional is constructed in order to extract the oscillating part from an EXAFS spectrum under consideration. This functional must take the minimum value for the sought-for smooth part of the spectrum, required to calculate the oscillations. The functional consists of integral terms responsible for the smoothness of the sought-for function, its closeness to the spectrum itself, and zero value of the integral of the smooth part subtracted from the spectrum, taken over the processing range. The functional-minimization task can be transformed to the Euler–Lagrange equation having in the given case the form: where E is the photon energy, μ is the EXAFS spectrum with the smooth part μ0, and A and C are the processing parameters interrelated by the condition that the integral of the function μ(E) − μ0(E) is zero. A couple of first-order boundary conditions complement the task to make it unambiguous. The optimal value of C is to be chosen as approximately the reciprocal of the oscillation period μ [3].
https://doi.org/10.1016/j.apsusc.2012.10.175_p4_4 | A series of analyses of how the EXAFS processing results depend on the Fourier window limits have been made for spectra of the reference metals (V, Cr, Co, Cu, Zr, Ag) [3]. It was found that the most correct EXAFS processing results are obtained when the lower Fourier window limit is taken to be 40–80 eV and the window width is between 300 and 600 eV. Wider windows lead to a more pronounced noise contribution to the Fourier-transformed oscillations.
https://doi.org/10.1016/j.apsusc.2012.10.175_p5_5 | The EXAFS spectrum of lithium titanate was converted to a pseudo-density curve describing the distribution of interatomic distances in the next way. The edge energy was found from the peak position of the first derivative of the spectrum, dμ/dhν. This widely employed approach yielded a value of 4.977 keV for the edge [1], [4]. The oscillations of the spectrum were separated by the method based on the variation principle and described in Section 3 of this paper. The smooth part of the spectrum was found in the range from 5.030 to 5.500 keV. The processing parameters were chosen to be C = 50 keV−1 and A = −0.02. The Fourier transform of the spectrum was obtained with a weighting function k2 between 5.030 and 5.400 keV. It is the thus Fourier-transformed EXAFS spectrum of titanate that is presented in Fig. 4. Fig. 4 also shows the Fourier-transformed Ti K-edge EXAFS spectrum for the anatase phase of TiO2 (measured at the same synchrotron ring as the spectrum of the sample) and the spectrum of a comparatively pure Li4Ti5O12, taken from the literature [5].
https://doi.org/10.1016/j.apsusc.2012.10.175_p5_6 | When the amplitudes of the EXAFS oscillations are far less than unity in absolute value, the EXAFS oscillations of a sample can be approximately described as a linear combination of the oscillating functions of the spectra for different phase components of the sample. Thus, a certain optimization criterion can be introduced for roughly determining the phase composition of a sample. The role of this criterion can be played by the minimal value of the integral dependent on the Fourier-transformed spectra of the sample (χ) and its supposed components (χj): where tildes mark Fourier-transformed functions, and αj are the coefficients approximately proportional to the volume fraction of the absorber-type atoms within the corresponding sought-for sample component. These values are apparently related to the volume fractions of the sample component themselves. It the given case, the integration limits R1 and R2 were chosen to be 1 Å and 4 Å, respectively. This choice is due to the following. First, the EXAFS Fourier image is mainly formed at distances less than 1 Å by experimental and processing errors, rather by real atomic shells. Second, at distances exceeding 4 Å, EXAFS oscillation amplitudes are strongly damped in comparison with the closer shells.
https://doi.org/10.1016/j.apsusc.2012.10.175_p5_7 | As applied to the spectra under consideration, both experimental and taken from the literature, this approach demonstrated that the volume fractions of lithium titanate and anatase within the sample are about 0.55 and 0.45, respectively. Thus, the sample may be assumed to consist of approximately equal amounts of Li4Ti5O12 and TiO2 in the anatase phase.
https://doi.org/10.1016/j.apsusc.2012.10.175_p5_8 | An analysis of all the three spectra of the LiFePO4 sample was made similarly to the titanate sample. Initially, the threshold energy was determined from the peak position of the first derivative of the spectrum for each of the EXAFS curves under consideration. Its values were found to be 7.118 keV for the earlier measured EXAFS spectrum of sample #1 and 7.121 keV for the two other spectra. The processing technique described in Section 3 of this paper was used to separate the oscillating components for each EXAFS curve considered here. The processing parameters were chosen to be C = 20 keV−1 and A = −0.6 in the energy range from 7.165 to 7.500 keV for the earlier obtained spectrum of sample #1; C = 18 keV−1 and A = −0.35 in the energy range from 7.192 to 7.500 keV for the later obtained spectrum of sample #1; and C = 18 keV−1 and A = −0.45 in the energy range from 7.161 to 7.500 keV for the EXAFS spectrum of sample #2.
https://doi.org/10.1016/j.apsusc.2012.10.175_p5_9 | To roughly determine the phase composition of both the phosphate samples, reference EXAFS data of several Fe-containing substances were used. These were triphylite itself (reference EXAFS spectrum taken from [6], with its Fourier image shown in Fig. 5), magnetite Fe3O4 (reference EXAFS spectrum taken from [7]), maghemite γ-Fe2O3 (reference EXAFS spectrum taken from [7]), nickel iron oxide NiFe2O4, or nickel ferrite (reference EXAFS spectrum taken from [8]), and iron-III phosphate FePO4 (reference EXAFS spectrum taken from [6]). The Fourier images of the EXAFS spectra of these compounds are shown in Fig. 6.
https://doi.org/10.1016/j.apsusc.2012.10.175_p5_11 | The above data were subjected to the same calculation procedure as that for the EXAFS spectrum of Li4Ti5O12 sample. The following estimates were obtained for the volume fractions. According to the results of the first measurement, sample #1 could contain about 85% lithium iron phosphate itself, about 10% maghemite, and several percent of both FePO4 and NiFe2O4. Sample #1 in the second measurement could contain only about 1% maghemite in addition to triphylite itself. Sample #2 can consist of 90–95% triphylite and 5–10% FePO4. Presence of magnetite phases in both samples is hardly probable. Thus, it is shown that sample #2 originally contained foreign components in an amount smaller than that in sample #1. However, by the time of the second recording of the spectrum, sample #1 had a composition closer to pure triphylite than sample #2 during EXAFS measurements.
https://doi.org/10.1016/j.apsusc.2012.10.175_p6_2 | It was shown by a Ti K-edge EXAFS analysis of a lithium titanate sample by the method developed for processing of EXAFS spectra that the sample may contain the TiO2 component in the anatase phase and its volume fraction is about one half.
https://doi.org/10.1016/j.apsusc.2012.10.175_p6_3 | An analysis of EXAFS spectra of triphylite samples near the Fe K-edge demonstrated that, by the instant of the first measurement, sample #1 may have contained about 10% maghemite γ-Fe2O3 and several percent of FePO4 and NiFe2O4, in addition to triphylite itself, and, by the instant of the second measurement, this sample could have consisted of triphylite and about 1% maghemite in volume fractions. It was also shown that sample #2 can include 90–95% triphylite and 5–10% FePO4.
https://doi.org/10.1016/j.apsusc.2013.05.149_p1_2 | LiFePO4 based lithium ion battery has been attracted many attentions because of its high theoretical capacity, environmental benign and thermal stability [1], [2], [3], [4], [5]. Many studies had been processed to solve a demerit of LiFePO4 which is low electronic conductivity [6], [7], [8]. One of prospective methods is changing a binder of LiFePO4 films which is related to a good electrical network between active material and conductive carbon as well as electron transport, especially lithium ion.
https://doi.org/10.1016/j.apsusc.2013.05.149_p1_3 | Nowadays, poly(vinylidenedifluoride) (PVdF) is the most widely used binder in commercial lithium ion batteries because of its good electrochemical stability. However, at high temperatures, stable LiF and unsaturated 〉CCF bonds were formed via an exothermic reaction, thus leading to a runaway thermal [9], [10]. In addition, following a recent report, since PVdF is used to make cathode, the presence of cracks on the cathode surface is clearly observed. That would damage conduction between active particles and carbon black or aluminum foil current collector, thus leading to capacity fading [10] as well as cycle life shortening [11]. Various kinds of alternative binders such as poly(vinyl alcohol) (PVA) [12], poly(acrylic acid) (PAA) [10], [13], [14] and poly(methyl methacrylate) (PMMA) [14], [15] or elastomer water-soluble binder [16] have been tried to improve these demerits and enhance the electrochemical performances of lithium ion batteries.
https://doi.org/10.1016/j.apsusc.2013.05.149_p2_2 | Firstly, LiFePO4 was synthesized via a solid state method followed by these precursor materials: lithium carbonate (Li2CO3, Aldrich), iron (II) oxalate dihydrate (FeC2O4·2H2O, Aldrich), and ammonium dihydrogenphosphate (NH4H2PO4, Aldrich). Then mixtures were ball-milled by planetary mono mill (Pulverisette 6, FRITSCH, Germany) with N-methyl-2-pyrrolidone (NMP) solvent at 300 rpm for 24 h. After that, the obtained LiFePO4 slurry was dried at 90 °C for 12 h in air. The later obtained powders were pelletized and then heat-treated at 650 °C in a tube furnace (J-FCA, JISICO, Korea) for 5 h in a nitrogen environment. Lastly, the mixtures were dried at 90 °C for 12 h.
https://doi.org/10.1016/j.apsusc.2013.05.149_p2_3 | To study the effect of different polymer binders on electrochemical performance of the LiFePO4 cathode in lithium ion batteries, PAA, PMMA, and PVdF are utilized for the preparation of cathode consisting of LiFePO4 and SP-270 in a weight ratio of 70:25:5. The obtained slurries were coated onto Al foil and dried at 90 °C for 1 h before roll-pressing and the electrodes were then dried again at 110 °C for 24 h under vacuum prior to use. The batteries were assembled with lithium-metal as anode and 1 M LiPF6/EC-DMC (1:1) as electrolyte in an argon-filled glove box.
https://doi.org/10.1016/j.apsusc.2013.05.149_p2_4 | The morphologies of LiFePO4 with different binders’ electrodes before cycling and after 20 cycles were observed with a field emission-scanning electron microscope (FE-SEM, S-4700, Hitachi, Japan) which had an accelerating voltage of 15 kV.
https://doi.org/10.1016/j.apsusc.2013.05.149_p2_5 | Cyclic voltammetry (CV) were carried out on an automatic charge–discharge equipment (WBCS3000, WonATech, Korea). The voltage range was from 2.3 to 4.5 V and the scan rate was 0.1 mV s−1. The electrochemical impedance spectroscopy (EIS) was performed by an impedance measurement system (ZAHNER IM6, Germany) with the voltage of 5 mV amplitude over the frequency range from 10 mHz to 2 MHz. To investigate the charge–discharge behavior, a charge–discharge experiment was carried out with the voltage range between 2.5 and 4.0 V and the current density of 0.1 mA cm−2 at 25, 50 and 60 °C.
https://doi.org/10.1016/j.apsusc.2013.05.149_p3_2 | Structure of the polymer binders used in this study is shown in Fig. 1. The alternative binders PAA and PMMA have oxygen containing functional groups which are carboxyl groups in details. According to Komaba et al., using the polymer binders containing carboxyl groups will effect on the surface modification as decreasing the crack in the film surface [14], [15]. It is noted that the formation of the cracks will lead to a damage to conduction between active particles and carbon black or aluminum foil current collector, thus decreasing capacity fading [10] and the apparent diffusion coefficient as well as reducing impedance and CV properties. These suggestions will be confirmed in the following results. By using these polymers as a binder, we were able to fabricate LiFePO4 electrodes like the conventional PVdF-LiFePO4 electrodes.
https://doi.org/10.1016/j.apsusc.2013.05.149_p3_4 | The cyclic voltammetry of LiFePO4 with different binders are indicated in Fig. 2a. A glance at this figure can reveal that a voltage between the oxidation and reduction peaks of LiFePO4 with PVdF is 0.26 V. After changing by PAA and PMMA polymer binders, there is a gradual decrease in potential of the reduction peak and a slight increase in potential of oxidation peak. The voltages between the redox peaks of LiFePO4 with PAA and PMMA binders are 0.20 and 0.23 V, respectively. In a stark contrast, however, the current is increased significantly and the current of the LiFePO4 with PMMA shows its highest value of 1.4 mA. In the meanwhile, it is 0.4 mA for the LiFePO4 with PVdF. These behaviors tend to suggest that by changing binders, the charge-transfer kinetics is enhanced and consistent with our electrochemical system.
https://doi.org/10.1016/j.apsusc.2013.05.149_p3_6 | With regard to the oxidation/reduction in electrodes reactions, the cyclic voltammetry is widely used to study. Fig. 2b–d indicates the CV plots of the LiFePO4 with different binders at various scan rates from 0.05 to 0.5 mV s−1. As shown in these figures, the larger the scan rate is, the stronger height and the bigger area of redox peaks are. Moreover, as can be clearly seen from these figures, the irreversible behaviors become more obvious at high scan rate, especially at 0.5 mV s−1 scan rate. This phenomenon can be explained by that Li ions cannot completely extract and insert into the surface of electrode [17]. The current of oxidation peak of the LiFePO4 with PVdF binder varies from 0.4 to 1.3 mA, meanwhile 0.4–2.9 mA and 1.4–6.7 mA for the LiFePO4 with PAA and PMMA binders, respectively.
https://doi.org/10.1016/j.apsusc.2013.05.149_p3_7 | The apparent diffusion coefficient (DLi) of the LiFePO4 with different binders is estimated by using the results from Fig. 2b–d, and the irreversible system using equations [17], [18], [19]: (1) (2) Herein Ip is peak current, n is electrons per molecule lithium-ion (n = 1), ν is scan rate of cyclic voltammetry, ΔCLi is concentration of lithium-ion (ΔCLi = 2.28 × 10−2 mol cm−3), and A is the actual surface area of electrode. ¦Ep − E0¦ is calculated as half of the difference between anodic and cathodic peak potential. α is transfer coefficient and k0 is the standard rate constant. Details for all samples and plots of ¦Ep − E0¦ vs. ln ν and Ip vs. ν1/2 are obviously illustrated in Fig. 3. The values of DLi for the LiFePO4 with different binders can be obtained from Fig. 3b with the knowledge of α obtained from Fig. 3a. Their results are cited in Table 1. Consequently, the apparent diffusion coefficient of the LiFePO4 with PVdF, PAA and PMMA binders is 8.30 × 10−12, 2.57 × 10−11 and 9.13 × 10−11 cm2 s−1, respectively. A clear increase of the calculated value indicates that with the change of binder materials, the rate of lithium-ion diffusion becomes faster.
https://doi.org/10.1016/j.apsusc.2013.05.149_p3_10 | The EIS of the LiFePO4 with different binders after 3 cycles is shown in Fig. 4. The semicircles from the high to medium frequency are mainly related to a complex reaction process at the electrolyte/cathode interface. Furthermore, the exchange current density is calculated by the below equation: (3) We can see that the diameter of the high frequency-combined semicircle of batteries decreases since PAA and PMMA instead of PVdF are used, especially the LiFePO4 with PMMA binders. Impedance parameters of the batteries prepared from the LiFePO4 with different binders are shown in Table 2. It is found that the charge transfer resistance of the LiFePO4 with PMMA binder is significantly smaller than the LiFePO4 with PVdF binder and the exchange current density is increased. By showing the lowest resistance of 18 Ω and the largest exchange current density of 1.43 × 10−3 mA cm−2, it suggests that the changing binder on the LiFePO4 surface significantly improved the performance of the Li-battery. This is in accordance with the CV results.
https://doi.org/10.1016/j.apsusc.2013.05.149_p3_13 | Fig. 5 exhibits cycling performance of the LiFePO4 with different binders at the current density of 0.1 mA cm−2 at 25 °C. While the LiFePO4 with PVdF binder shows the relatively low discharge capacity, it seems that the LiFePO4 with PAA and PMMA binders are far high. The discharge capacities of the LiFePO4 with PVdF binder at the initial cycle and after 30 cycles are 106 and 107 mAh g−1, respectively. This value is far from the theoretical capacity of LiFePO4 battery. Conversely, the LiFePO4 with PAA and PMMA binders have further higher discharge capacity especially the LiFePO4 with PMMA binder. At the initial cycle, the 2nd cycle and after 30 cycles, the LiFePO4 with PMMA binder exhibits 154, 160 and 144 mAh g−1, respectively. In comparison with the LiFePO4 with PVdF binder, it has been increased by 35%. Therefore, the LiFePO4 with PMMA binder is considered as the optimum sample in this work.
https://doi.org/10.1016/j.apsusc.2013.05.149_p3_15 | In order to investigate the stability of the LiFePO4 with PMMA binder at a high temperature environment, the cycling performance of the cells at 25 and 50 °C are indicated in Fig. 6. At 25 °C, the LiFePO4 with PMMA binder generates a capacity of 160 mAh g−1 at the 2nd cycle with an excellent cycle performance when being up to 30 cycles. At 50 °C, the LiFePO4 with PMMA binder shows a slightly higher capacity of 170 mAh g−1 at the initial cycle and 157 mAh g−1 after 30 cycles mainly because at this temperature, the electrolyte conductivity increases and the electrode wetting characteristics are improved [20]. The cell also cycles well with a limited capacity fade after 30 cycles.
https://doi.org/10.1016/j.apsusc.2013.05.149_p3_17 | Fig. 7 shows FE-SEM images of the LiFePO4 electrodes with different binders. In Fig. 7a–c, we can see the clear outlines of the LiFePO4 powder and the conductive additives. But these cannot be found in Fig. 7d–f due to the appearance of electrolyte after cycling. In all samples, the plate-like morphology of PVdF, PAA and PMMA binders can be clearly distinguished. Compared to the LiFePO4 with PAA and PMMA-electrodes, a larger number of deposits appeared on the surface of the PVdF-electrode. On the surface of the LiFePO4 with PAA and PMMA-electrodes, there are fewer amounts of the deposits, suggesting that the decomposition of electrolyte was suppressed by the PAA and PMA [15]. For the LiFePO4 with PVdF-electrode, co-intercalation Li ions were observed by the electrochemical reduction, resulting in the cracking of LiFePO4 particle. In a stark contrast, fewer cracks can be confirmed for the LiFePO4 with PAA and PMMA binders in Fig. 7. In the other hand, after cycling, the crystallization is formed in the electrode surface because the fluorine contained in PVdF reacted with metal lithium [9], [10]. This work leads to a decline in the insertion/extraction capability of lithium ion, thus resulting in the capacity fading as well as increasing the resistance. This phenomenon does not occur with the LiFePO4 with PAA and PMMA binders. This result is in coordinate with the obtained results from CV, cycling performance, and EIS.
https://doi.org/10.1016/j.apsusc.2013.05.149_p3_19 | In order to get deeper insight into the reaction between LiFePO4 with these binders and electrolyte, the cycling performance and CV of the LiFePO4 with different binders are tested at 60 °C. Achieved results are exhibited in Fig. 8. The discharge capacity of the LiFePO4 with PVdF is 128 mAh g−1 at initial cycle and 102 mAh g−1 after 30 cycles; it is lower than that of batteries at 25 °C. It is also exhibited in the CV results with the clear reduction of reversibility. This cycling performance and CV result are comparable with the early reports [20], [21]. This phenomenon may be due to the dissolution of the Fe in electrolyte during cycling performance at high temperature [21]. Moreover, fluorine in PVdF combines with the liquid electrolyte and forms LiF, a harmful double bond 〉CCF, and then eventually to HF, thus leading to a runaway thermal, resulting in the capacity fading [9], [10]. But this phenomenon does not occur in the case of PAA, PMMA binders because protons in COO groups of the PAA, PMMA polymer binders are ion-exchanged with lithium ions in the electrolyte solution, leading to the changing in chain conformation of the polymer binders, and carboxylate groups in the PAA, PMMA polymer binders and solvated Li ions can interacts each other, thus remaining capacity of LiFePO4 not fading [14]. Indeed, in the results, for the LiFePO4 with PAA, PMMA binders, a significant improvement in the discharge capacity and stability, reversibility of CV at the high-temperature performance compared with PVdF, especially LiFePO4 with PMMA. At 60 °C, the discharge capacities of the LiFePO4 with PAA, PMMA binders at initial cycle are 153, 170 mAh g−1 and 143, 160 mAh g−1 after 30 cycles, respectively. In addition, the capacity retentions of the LiFePO4 with PMMA at 25, 50 and 60 °C are 90, 91 and 94%, respectively. It means that electrochemical property of the LiFePO4 with PMMA binder is good at high temperature conditions.
https://doi.org/10.1016/j.apsusc.2013.05.149_p4_2 | By a comparative study on the electrochemical performance of the LiFePO4 with PVdF, PAA and PMMA binders, we can conclude that the polymer binder has a great impact on electrochemical performance of LiFePO4 battery. With the appearance of PAA and PMMA binders, the amount of cracks on the surfaces is decreased. Among them, the LiFePO4 with PMMA binder shows the best electrochemical properties with the highest apparent diffusion coefficient of 9.13 × 10−11 cm2 s−1, the smallest charge-transfer resistance of 18 Ω, and the largest exchange current density of 1.43 × 10−3 mA cm−2. Moreover, the discharge capacities of the LiFePO4 with PMMA binder at the 2nd cycle and after 30 cycles are 154, 144 mAh g−1 at 25 °C and 170, 160 mAh g−1 at 60 °C. Besides, the capacity retention of the LiFePO4 with PMMA binder increases from 90% at 25 °C to 94% at 60 °C. So we can conclude that the property of PMMA binder at high temperature is very good. We believe that it will contribute to the development of lithium ion battery in the near future.
https://doi.org/10.1016/j.apsusc.2013.07.059_p1_2 | The application of lithium-ion batteries is now more and more extensive in people`s daily life, and inevitably to have a significant influence on the market of consumer electronics, electric vehicles and hybrid electric vehicles. Recently, a series of candidate materials for lithium-ion battery electrodes have been explored and investigated. Since olivine-type lithium iron phosphate (LiFePO4) was reported as a potential cathode material for lithium-ion batteries in 1997, much attention and widespread concern have been paid on this material [1]. As a cathode material, LiFePO4 owns many advantages including an appropriate charge–discharge flat plateau at 3.4–3.5 V, a relatively high theoretical capacity of 170 mAh g−1, as well as its non-toxicity, low cost, environmentally benign and high thermal stability [2], [3]. Many groups have conducted thorough studies on LiFePO4 based material, and which has been recognized as one of the most promising cathode materials for the next generation in lithium-ion batteries. Due to the insulating properties, however, LiFePO4 has two main disadvantages of low electronic conductivity and slow lithium-ion diffusion which result in poor rate performance and set an obstacle for its wider applications [4], [5], [6], [7]. Many efforts have been made to overcome these shortcomings, such as coating or combining LiFePO4 particles with conductive carbon, doping with supervalent metal ion, reducing and homogenizing the particle size, et al. [8], [9], [10]. To overcome the potential agglomeration and dissolution of nanoparticulate electrode materials for long term application, recently, plate like LiFePO4 has also attracted attention for the short diffusion path of lithium ions in the vertical directions and good structure stability during cycling [11]. To get closer to large-scale industrial applications, low processing cost and easy manufacturing are also the primary requirements for the synthesis methods [2].
https://doi.org/10.1016/j.apsusc.2013.07.059_p1_3 | Recently, we reported that multi-walled carbon nanotube (CNT) is certified to be a very promising conductive additive of LiFePO4, for its fibrous morphology, high contact efficiency, excellent electrical conductivity, and CNT can either provide more routes or accelerate the speed for transportation of electrons and lithium ions in LiFePO4 [12]. So far, various synthesis strategies, for example, hydrothermal method [13], liquid mixing method [14], ball-milling method [15], sol–gel method [16], [17] have been attempted to prepare high performance LiFePO4-CNT composite cathode materials. On the other hand, since graphene was discovered in 2004 [18], it has been extensively investigated all over the world and considered as a novel carbon additive material. It has been reported that the electrochemical performance of various electrode materials was remarkably improved after modification with graphene [19], [20], [21]. Graphene represents the thinnest graphite structure, owns a one-atom thick and flexible 2D layer structure, high specific surface area, high mechanical strength, low apparent density and shows superior electronic and thermal conductivity, which endue it the fastest electron transfer speed within the known conductors [22]. These reveal that graphene is an ideal conductive additive in the cathode systems, and coating LiFePO4 with graphene might be promising to improve its overall performances. Very recently, the composites of LiFePO4 and graphene with excellent electrochemical performance have been achieved by co-precipitation method [23], hydrothermal route [24], simple mixing [25], two-step solution-phase method [26], and solvothermal route [27].
https://doi.org/10.1016/j.apsusc.2013.07.059_p1_4 | Herein, we designed and synthesized the carbon nanotube and graphene nanosheet (GS) modified LiFePO4 nanoplate composite materials by a single step polyol process under low temperature (∼240 °C), without using any post heat treatment or inert gas input. Triethylene glycol (TEG) was adopted as the polyol medium, and graphene oxide was used as the precursor of graphene. At the boiling point, the polyol medium provides an intensely reductive environment to prevent oxidation of divalent iron and transfer graphene oxide (GO) to graphene. The designed microstructures of LiFePO4-GS-CNT composite and the mechanisms of ion diffusion and electron transport are exhibited in Fig. 1. On one hand, the interlaced CNTs penetrated through the LiFePO4 particles, forming a network structure to bridge particle inside and outside and connect isolated LiFePO4 nanoplates; On the other hand, graphene nanosheets (GS) were coated on the surface of LiFePO4 particles and also interlaced with CNTs, to assist and reinforce the network structure. Due to the multiple conductive routes and networks provided by CNT and GS, both electron conduction and ion diffusion are expected to be accelerated throughout the whole LiFePO4 cathode materials.
https://doi.org/10.1016/j.apsusc.2013.07.059_p2_3 | Graphene oxide (GO) was prepared from natural graphite powder by oxidation with potassium permanganate according to the modified Hummers method. The synthesis procedure was described as follows: Natural graphite (5 g) and NaNO3 (3.75 g) were added into a beaker, then 172 ml of concentrated H2SO4 was slowly added, the beaker was placed on a magnetic stirrer and stirred for about 24 h followed by gradually adding 22.5 g of KMnO4 in 30 min under stirring, the mixture was then further stirred for five days at room temperature. After the reaction, 500 ml of 5 wt% H2SO4 aqueous solution was added slowly under stirring and the resultant mixture was further stirred for 2 h followed by adding 15 g of 30 wt% H2O2 aqueous solution and stirred for another 2 h. The solution was then washed by centrifugation with a mixed aqueous solution of 30 wt% H2SO4 and 1 wt% H2O2 several times, and then the purification procedure was similarly repeated several more times using plenty of deionized water until the pH value close to 7. Finally, homogeneous brown–black graphene oxide dispersion was obtained. Multi-walled carbon nanotubes were purchased from Chengdu Alpha Nano Technology Co. Ltd., and functionalized via the mixed acid method in order to remove the impurities and acquire excellent dispersion in the polyol medium.
https://doi.org/10.1016/j.apsusc.2013.07.059_p2_5 | The nanocomposites of LiFePO4, graphene sheets and CNTs were obtained by using a polyol reduction method as follows: CNTs were added into 200 ml of triethylene glycol (TEG) with an ultrasonic process for 30 min to form a homogeneous dispersion, followed by the addition of an appropriate amount of GO under stirring. Fe(CH3COO)2·4H2O, LiCH3COO·2H2O and NH4H2PO4 (all chemicals of >99% purity) with a Li:Fe:P molar ratio of 1:1:1 were dissolved into the TEG polyol medium directly, with the mass ratio 94:5:1 of LiFePO4 to CNT to graphene in the composite. The dispersion was further mixed by mechanical agitation at room temperature for 30 min in a three-neck round flask equipped with a mechanical stirring unit and a refluxing unit. The dispersion was then heated to 240 °C (slightly higher than its boiling point) with a heating rate of 12 °C min−1 and maintained for 18 h under refluxing. The resultant products were separated from the solvent by centrifugation after the system cooling down, and thoroughly washed with acetone and deionized water several times to remove the organic residue and other remaining impurities. Finally, the product was dried in a vacuum oven at 100 °C for 24 h to get the LiFePO4-GS-CNT composite materials. For comparison, the pristine LiFePO4 nanoplate was synthesized by the similar procedure except that CNTs and GO were not added in the initial solution.
https://doi.org/10.1016/j.apsusc.2013.07.059_p2_7 | XRD measurements were conducted by an ARL X’TRA advance diffractometer with filtered CuKa radiation, and the experimental diffraction patterns were collected at room temperature by step scanning in the range of 10° ≤ 2θ ≤ 80°. The mass percentage of CNTs and graphene in the composites was investigated on an elemental analyzer (ELEMENTAR VARIO EL III). Fourier transform infrared spectroscopy (FT-IR, AVATAR-360) of pristine LiFePO4 and the LiFePO4-GS-CNT composite materials was recorded from 4000 to 400 cm−1 by the KBr pellet method. The Raman spectroscopy of the nanocomposites of LiFePO4, graphene and CNTs was studied by an HR800 UV Raman micro-spectrometer (JOBIN YVON, France) using the green line of an argon laser (λ = 514.53 nm) as excitation source. SEM measurements were conducted by a Hitachi S-4800 field-emission scanning electron microscope. TEM measurements were carried out on a JEOL JEM-200CX transmission electron microscope.
https://doi.org/10.1016/j.apsusc.2013.07.059_p2_9 | The electrochemical performance of LiFePO4-GS-CNT composites was performed with coin shape cells, and the metallic lithium film was applied as the counter and reference electrodes. The liquid electrolyte consisted of a solution of 1 M LiPF6 in ethylene carbonate (EC)-dimethyl carbonate (DMC) (1:1, v/v). Microporous polypropylene film (Celgard 2400) was used as the separator. 80 wt% LiFePO4 (or LiFePO4-GS-CNT), 15 wt% conductive carbon Super P (NCM HERSBIT Chemical Co. LTD., China) and 5 wt% polyvinylidene fluoride (PVDF) binder were mixed in N-methyl pyrrolidinone (NMP) thoroughly and then pasted onto pure aluminum foil (10 μm) to fabricate the working electrode. The electrode was dried in a vacuum oven at 100 °C for 12 h before the cells were assembled in a glove box filled with pure argon.
https://doi.org/10.1016/j.apsusc.2013.07.059_p2_10 | The charge–discharge tests of the cells were carried out using a NEWARE BTS (5 V, 50 mA) computer-controlled battery test station over the voltage range of 2.5–4.0 V at different rates at room temperature. CV tests were conducted using a Princeton Applied Research PARSTAT 2273 advanced electrochemical system over the voltage range of 2.5–4.2 V at the scanning rate of 0.1 mV s−1, and EIS measurements were performed by using the same Princeton 2273 electrochemical system over the frequency range of 1 MHz and 100 mHz with an applied perturbation signal of 10 mV.
https://doi.org/10.1016/j.apsusc.2013.07.059_p3_3 | In order to examine the structure of pristine LiFePO4 and LiFePO4-GS-CNT composite, XRD analysis was carried out and the results are shown in Fig. 2. Both patterns of the as synthesized LiFePO4 and LiFePO4-GS-CNT composite could be indexed to an orthorhombic olivine-type phase (space group: Pnma) [28] and no other impurities were found. The result of XRD measurement reveals that the products obtained in the triethylene glycol polyol medium under low temperature possess pure phase crystalline structure. The total mass percentage of graphene and carbon nanotubes in LiFePO4-GS-CNT composite was examined to be 5.93%. There is no obvious carbon diffraction peaks detected by XRD measurement in the composite, indicating that the incorporation of GS and CNT had no effect on the main crystal structure of LiFePO4 due to the low contents. The intense reductive atmosphere provided by the polyol medium at boiling point can stabilize the divalent state of iron and prevent the agglomeration of particles which favors the formation of well-crystallinized composite materials. Download : Download full-size image Fig. 2. XRD patterns of pristine LiFePO4 and LiFePO4-GS-CNT composite.
https://doi.org/10.1016/j.apsusc.2013.07.059_p3_4 | Raman spectroscopy is an important assistant to investigate the properties of the carbon phase which was not detected by XRD, and the result of the LiFePO4-GS-CNT composite material is shown in Fig. 3. Two broad bands were detected at around 1350 and 1580 cm−1 in the spectrum, which are ascribed to D band (disorder band) and G band (graphitic band), respectively. The peak intensity ratio of D band and G band (ID/IG) is in inverse proportion to the graphitization degree of carbon, and the high degree of graphitization indicating the high electronic conductivity of the residual carbon which usually leads to better electrode performance. Therefore a low value of ID/IG represents the existence of larger amount of graphitic carbon (sp2-coordinated carbon) as compared to the disordered carbon (sp3-coordinated carbon) [29], [30]. The ID/IG ratio of the obtained LiFePO4-GS-CNT material was calculated to be 0.42, indicating that the residual carbon in the LiFePO4-GS-CNT composite was mainly existed in a graphite-like structure due to the incorporation of graphitized grahene and CNTs. Download : Download full-size image Fig. 3. Raman spectrum of the LiFePO4-GS-CNT composite.
https://doi.org/10.1016/j.apsusc.2013.07.059_p3_5 | IR spectra of the pristine LiFePO4 and LiFePO4-GS-CNT composite in the region of 400 and 4000 cm−1 are shown in Fig. 4. Both spectra can be divided into two main sections. The stretching and bending vibrations of OH were observed, respectively, around 3420 and 1650 cm−1, which may be attributed to the negligible amount of water and organic residue of polyol. The peaks attributed to the internal vibrations of LiFePO4, namely PO43− valence bonding modes, were identified in the 1200–400 cm−1 region of the spectrum, which demonstrates the well crystallinity as well as high purity of both samples. The strong bands appeared in the region of 1180–920 cm−1 represent the PO stretching vibrations and the relatively weak bands in the region of 440–650 cm−1 are assigned to the OPO bending vibrations [14]. The symmetric and asymmetric stretching modes at 920 and 1180 cm−1 could be recognized and the asymmetric mode is more intense than the symmetric mode because of the existence of POP bridges. The band around 1400 cm−1 corresponds to the CH bending vibrations due to the residual carbon and the incorporation of CNTs and graphene. Download : Download full-size image Fig. 4. FT-IR spectra of the pristine LiFePO4 and LiFePO4-GS-CNT composite.
https://doi.org/10.1016/j.apsusc.2013.07.059_p3_6 | In order to investigate the formation and structure of the mixed conducting network of CNTs and GS, identify the morphology, particle size, and crystallographic characteristics of the as synthesized products, the field-emission SEM and TEM measurements were conducted and the typical SEM and TEM images of both materials are shown in Fig. 5, Fig. 6, respectively. As shown in Fig. 5a and b, the pristine LiFePO4 particles present an irregular plate-like shape, with an average length, width and thickness of approximately 300, 200 and 30 nm, respectively. Fig. 5c and d show the SEM images of LiFePO4-GS-CNT composite materials. It can be observed that the incorporation of CNTs and GS did not change the particle morphology and size of the plate like LiFePO4. Furthermore, the LiFePO4 particles, CNTs and GS were co-existed (as the arrows marked), with CNTs intruding into the LiFePO4 particles while GS coating on the particle surface. Both CNTs and GS interlaced with each other and connected the isolated LiFePO4 particles. Download : Download full-size image Fig. 5. Typical SEM images: (a and b) pristine LiFePO4; (c and d) LiFePO4-GS-CNT composite. Download : Download full-size image Fig. 6. Typical TEM images: (a and b) pristine LiFePO4, the inset is the lattice fringe image of LiFePO4; (c and d) LiFePO4-GS-CNT composite, the insets are the zoom-in images of the marked zones.
https://doi.org/10.1016/j.apsusc.2013.07.059_p3_7 | TEM measurements were further conducted to investigate the inner fine structure of the LiFePO4-GS-CNT composite and pristine LiFePO4 materials, as shown in Fig. 6a–d. Fig. 6a and b show the typical TEM images of the pristine LiFePO4, where the plate-like morphology and particle size are consistent with those observed in the SEM images (Fig. 5a and b). The crystalline structure of LiFePO4 was proved by the high resolution TEM image shown in the inset of Fig. 6b (as the arrows marked), and the clear lattice fringes with a width of 0.3 nm correspond to the (2 1 1) plane of orthorhombic phase LiFePO4. The TEM results are in agreement with the XRD analysis (Fig. 2) where the most intense peak could be indexed to the (2 1 1) plane, confirming that the well crystalline and pure phase LiFePO4 product could be obtained by the low temperature polyol process. The TEM images of the LiFePO4-GS-CNT composite are shown in Fig. 6c and d. It can be clearly observed that CNTs and GS are evenly distributed among LiFePO4 particles (as marked by the white arrows), with the cross-linked CNTs penetrating through or embedding into the LiFePO4 particles, the interlaced GS anchoring onto the surface of LiFePO4 particles, and the CNTs and GS interweaving tightly with each other, thus forming a three-dimensional mixed conducting network throughout the composite materials. The zoom in images in the insets of Fig. 6c and d (marked by white arrows) show further the fine structure of the LiFePO4-GS-CNT composite. The SEM and TEM results present that the CNTs and GS were successfully incorporated into LiFePO4 particles and formed a distinctive conducting network, which may supply more paths and accelerate the speed for electron transfer and lithium ion diffusion in the composite.
https://doi.org/10.1016/j.apsusc.2013.07.059_p3_9 | The electrochemical charge–discharge tests were first conducted to evaluate the potential application of LiFePO4-GS-CNT composite for lithium ion batteries. Shown in Fig. 7a are the typical charge and discharge profiles of the pristine LiFePO4 and LiFePO4-GS-CNT composite over the voltage range of 2.5–4.0 V at the current density of 10 mA g−1. Both electrodes displayed a flat discharge plateau at around 3.4 V and the plateau voltage value of LiFePO4-GS-CNT composite was a little higher than that of pristine LiFePO4. At the current density of 10 mA g−1, LiFePO4 and LiFePO4-GS-CNT electrodes exhibited a specific discharge capacity of 135 and 166 mAh g−1, respectively, indicating that after the incorporation of CNTs and GS the specific capacity of the composite was notably improved. Both materials were further charge–discharged for 100 cycles at the current density of 10 mA g−1, and the results are shown in Fig. 7b. After 100 charge–discharge cycles the capacity retention of LiFePO4 pristine electrode was calculated to be 95.6%, while that of the LiFePO4-GS-CNT composite was 97.4%. After the addition of CNTS and GS, the specific capacity and the capacity retention of the composite were remarkably enhanced compared to that of the pristine material. In the control experiments, the LiFePO4-CNT composite (with 5% CNT and without GS added) was also prepared, and the electrochemical charge–discharge tests were conducted. At the current density of 10 mA g−1, the LiFePO4-CNT composite presented a specific discharge capacity of 155 mAh g−1, and a capacity retention of ∼97%. The results showed that the addition of CNT led to improvement of the specific capacity of LiFePO4, further incorporation of small amount of GS could cause even further capacity improvement. The cycling profiles of the LiFePO4-GS-CNT composite were smoother than those of the pristine LiFePO4, indicating better cycling stability and better reversibility of lithium insertion/extraction reactions of the composite. Due to the mixed conducting network built by CNTs and GS, as displayed in the SEM and TEM images, the conductivity of composite electrode has been promoted, the path for electrons and lithium ions transfer has been increased, and the speed of electron conduction and ion diffusion has been accelerated, thus resulted in the significant enhancement of electrode performance of the LiFePO4-GS-CNT composite materials. Download : Download full-size image Fig. 7. The charge and discharge profiles (a), and cycling performance (b) of the pristine LiFePO4 and LiFePO4-GS-CNT composite from 2.5 to 4.0 V at the current density of 10 mA g−1.
https://doi.org/10.1016/j.apsusc.2013.07.059_p3_10 | The electrochemical cyclic voltammetry (CV) and impedance measurements were carried out to further understand the performance difference between the LiFePO4-GS-CNT composite material and the pristine one, and the results were shown in Fig. 8, Fig. 9. Shown in Fig. 8a is the comparative electrochemical CV tests of the pristine LiFePO4 and LiFePO4-GS-CNT composite electrodes examined over the voltage range between 2.5 and 4.2 V at the scan rate of 0.1 mV s−1. Both electrodes exhibit a pair of redox peaks corresponding to the two-phase charge–discharge reaction of the lithium insertion/extraction processes. The oxidation and reduction peaks of the pristine material appear at around 3.69 and 3.22 V respectively; while for the composite material they appear at 3.53 and 3.36 V respectively. The potential interval is 0.47 V for the pristine LiFePO4 and 0.17 V for the LiFePO4-GS-CNT composite. The peak profiles of LiFePO4-GS-CNT composite cathode are more symmetric than that of the pristine LiFePO4, and the redox peak current of the composite material is higher. These suggest that the mixed conducting network built with CNTs and GS in the composite increased the electrode reaction reversibility, decreased the polarization, and enhanced the electrode capacity [12]. The inset of Fig. 8a are the selected cyclic voltammetric curves for LiFePO4-GS-CNT composite cycled continuously for 20 cycles at the scan rate of 0.2 mV s−1, and they kept almost unchanged with cycling, indicating the high reversibility and stability of the lithium insertion/extraction reactions within the LiFePO4-GS-CNT composite electrode. Fig. 8b shows the CV profiles of LiFePO4-GS-CNT composite electrode at the scan rates of 0.1, 0.2, 0.5 and 1 mV s−1 in the potential range from 2.5 to 4.2 V, with the linear relationship between the peak current and square root of scan rate shown as the inset. The oxidation and reduction peaks are highly symmetric to each other and there is a linear dependence of peak current with the square root of scan rate, implying the high reversibility of the composite electrode and suggesting that the reversible reaction is diffusion controlled. Download : Download full-size image Fig. 8. Cyclic voltammograms: (a) The comparison of the pristine LiFePO4 and LiFePO4-GS-CNT composite at the scan rate of 0.1 mV s−1, the inset are the selected curves of LiFePO4-GS-CNT composite electrode from continuous 20 cycles at the scan rate of 0.2 mV s −1; (b) The comparison of LiFePO4-GS-CNT composite electrode at scan rates of 0.1, 0.2, 0.5 and 1 mV s −1, with a linear relationship between the peak current and the square root of scan rate shown in the inset. Download : Download full-size image Fig. 9. Impedance spectra of the pristine LiFePO4 and LiFePO4-GS-CNT composite, and both spectra have been fitted using the inset equivalent circuit, where the blue solid lines are the fitted curves.
https://doi.org/10.1016/j.apsusc.2013.07.059_p3_11 | The electrochemical impedance spectra of the pristine LiFePO4 and LiFePO4-GS-CNT composite electrode are shown in Fig. 9. Both spectra are comprised of a depressed semicircle at the high frequency region and a straight line at the low frequency region. The semicircle at high frequency region is assigned to the charge transfer resistance at the electrode–electrolyte interface while the inclined line at low frequency region corresponds to the Warburg impedance which is related to the lithium ion diffusion process within the electrode [12]. The impedance spectra can be well illustrated with an equivalent circuit shown in the inset of Fig. 9 with the uncompensated electrolyte resistance (Ru), the double-layer capacitance of the electrode–electrolyte interface (CPE), the charge-transfer resistance at the cathode–electrolyte interface (R1), the Warburg resistance (Zw), the surface capacitance (C2) and surface polarization resistance (R2). The significant decrease of charge transfer resistance (R1) of the composite electrode (∼720 Ω) in comparison to that of the pristine LiFePO4 electrode (∼1690 Ω) reveals that the incorporation of CNTs and GS mixed conducting network greatly facilitates the transfer of charge in the composite electrode, which is beneficial to improve the electrode performance. From the above CV and EIS results, the incorporation of CNTs and GS mixed conducting network into the composite could greatly improve the electronic conductivity, the electrode reaction reversibility and the charge transfer process, leading to the improved performance of the LiFePO4-GS-CNT composite electrode.
https://doi.org/10.1016/j.apsusc.2013.07.059_p4_2 | In summary, we have synthesized the carbon nanotube and graphene modified LiFePO4 nanocomposite under low temperature via a facile single step polyol reducing method, without using any post heat treatment and inert gas input. The three-dimensional mixed conducting networks of carbon nanotubes and graphene nanosheets have been superimposed into the LiFePO4 nanoplates, with carbon nanotubes penetrating through or embedding in the LiFePO4 nanoplates, graphene nanosheets coating on the surface of LiFePO4 nanoplates, and nanotubes, nanosheets, nanoplates interconnecting with each other, to form the interweaving network, leading to greatly improved electrochemical performance of the composite materials. In this hierarchical composite, the mixed conducting network of nanotubes and nanosheets not only provides more paths but also accelerates the speed for both electron conduction and ion diffusion, which lead to the significant enhancement of specific capacity and cycling performance. The results illustrated that the synthesized LiFePO4-GS-CNT composite is of potential interest to be used as cathode materials for lithium-ion battery applications, and the facile low temperature polyol process might be extended to synthesize other composite electrode materials.
https://doi.org/10.1016/j.apsusc.2014.03.106_p1_2 | As a form of energy storage, battery has been widely used in many fields, such as electric vehicles (EVs) and hybrid electric vehicles (HEVs) [1], [2]. However, traditional lead-acid batteries and nickel-metal batteries cannot meet market`s needs due to their low energy density and environmental pollution problem. Therefore, environmental friendly lithium-based batteries are ahead of most other energy storage technologies, among which lithium iron phosphate battery is the most promising candidate, because of its high theoretical capacity (170 mAh g−1), long life, appropriate operating voltage (3.5 V vs. Li+/Li), high safety, environmental compatibility and high thermal stability [3], [4], [5].
https://doi.org/10.1016/j.apsusc.2014.03.106_p1_3 | However, LiFePO4 cathode material has low electronic conductivity (ca. 10−11 S/cm at RT), poor lithium ion diffusion rate [6], low tap density (3.6 g/cm3) and poor high rate cycling performance. Moreover, it is a widespread belief that these defects are the main culprit for the poor electrochemical performance of LiFePO4. Many studies have been conducted in doping and preparation process to conquer these apparent drawbacks, such as heterogeneous doped of LiFePO4 [7], [8], LiFePO4 doped with transition metals [9], conductive polymer coated on LiFePO4 [10], and coating with high electronic conducting materials (mostly carbon) [11], [12], [13]. Among them, carbon coating is a facile and effective to improve the performance of LiFePO4. Yu et al. successfully prepared mesoporous LiFePO4/C microsphere by spray drying assisted template method with citric acid as a template [14]. In addition, various preparation methods such as solid-state reaction [15], sol–gel route [16], [17], hydrothermal reaction [18], polyol method [19], [20] and co-precipitation synthesis [21] have also been adopted.
https://doi.org/10.1016/j.apsusc.2014.03.106_p1_4 | One way to improve the electrochemical performance of LiFePO4 is to achieve a minimization in particle size, thus lessening kinetic barrier, decreasing the diffusion length of Li+ in electrode particles and thus reducing the polarization factor at higher current rates. The other is to improve material`s conductivity, which can reduce impedance and accelerate electronic conduction in electrochemical reaction. Graphene, a recently discovered form of graphite only one atomic layer thick in a two-dimensional (2D) honeycomb lattice, has a large ratio of sp2-coordinated carbon, thus exhibits exceptionally high electrical conductivity than disordered or sp3-coordinated carbonaceous materials [22]. It possesses a high specific surface area, thus can offer ample room for conduction. Researches on the methods of graphene coating LiFePO4 are carrying on in full swing recently [23]. Lately, Ding et al. prepared LiFePO4/graphene composites in a co-precipitation method in which graphene nanosheets are used as additives [24]. However, LiFePO4 nanoparticles were only loosely embedded on the graphene sheets, which can merely generate a limited improvement in electrochemical performance. In addition, Zhou et al. prepared LiFePO4/graphene composites with LiFePO4 nanoparticles and graphene oxide nanosheets using spray-drying and annealing process [25]. Wang et al. prepared LiFePO4/graphene composites through a facile hydrothermal route [26].
https://doi.org/10.1016/j.apsusc.2014.03.106_p1_5 | In this paper, graphene oxide sheets, which have high density of oxygen functional groups, were added to the preparation process of LiFePO4 precursor to realize an even coating on the surface of LiFePO4, which can effectively hinder the growth of LiFePO4 grains. The single layer of graphene that was coated on LiFePO4 can form a three-dimensional network structure and shorten lithium ion diffusion distance, thus naturally improves the diffusion rate. This coating method cannot only reduce one calcination process and shorten time, but also save cost and obtain composites with good performance. An appropriate coating amount is important to the electrochemical performance of LiFePO4 cathode materials.
https://doi.org/10.1016/j.apsusc.2014.03.106_p2_3 | The graphene oxide (GO) was synthesized by a modified Hummers method [27] from graphite powder (SP250, CP). LiFePO4/x wt.% graphene composites (x = 0, 2, 5, 8, 11) were prepared by solid-state method. Firstly, stoichiometric amount of Li2CO3, FeC2O4·2H2O and NH4H2PO4 were weighed and added together with y wt.% GO (y = 1.12x) which was relative to the mass of the prepared LiFePO4. Then, these materials were homogeneously mixed and ground with anhydrous ethanol as the dispersant for 6 h. The obtained mixture was dried at 60 °C to remove the dispersant. Then the GO containing precursor was ground and put inside a crucible which was filled with granular activated carbon (Aldrich, 20–40 mesh). The crucible was put into furnace at 350 °C for 10 h. Afterwards, the decomposed precursor was reground and sintered at 750 °C for 12 h to get LiFePO4/x wt.% graphene composites (labeled as LFP/x wt.% G). The activated carbon made a reductive atmosphere by carbothermal reactions during high temperature treatment, therefore the oxidation of Fe2+ to Fe3+ was avoided.
https://doi.org/10.1016/j.apsusc.2014.03.106_p2_5 | The crystal structure of powder samples was identified by X-ray powder diffraction (XRD, Phillips, PW1700) with Cu Kα radiation (λ = 0.15406 nm). The surface morphology was observed by a scanning electronic microscope (SEM, Philips XL 300).
https://doi.org/10.1016/j.apsusc.2014.03.106_p2_7 | The prepared active powders were mixed with PVDF and acetylene black in a weight ratio of 8:1:1 in n-methylpyrrolidone (NMP) to form homogeneous slurry. Then, the resultant slurries were uniformly pasted on a thin Al foil with a blade. After drying and pelletizing, cathode electrode sheets (thickness of approximately 0.2 mm) were well obtained. These prepared electrode sheets were dried at 120 °C in a vacuum oven for 12 h. Cells were assembled using the prepared cathode, lithium foil as anode and 1 M LiPF6 dissolved in a 1:1 mixture of EC and DMC as electrolyte in a glove box filled with high-purity argon gas (99.9995% purity). The anode and cathode were separated by Celgard 2300 film as separator.
https://doi.org/10.1016/j.apsusc.2014.03.106_p2_8 | The cells were galvanostatically charged and discharged at different currents (0.1 C, 2 C and 5 C rates) within the voltage range of 2.5–4.2 V on the electrochemical test instrument (CT2001A, Wuhan Land Electronic Co. Ltd., China). Electrochemical impedance spectroscopy (EIS) was carried out from 100 kHz to 10 mHz frequency with graphite foil as the reference electrode by the electrochemical workstation (Shanghai Chenhua Instrument Co. Ltd., China).
https://doi.org/10.1016/j.apsusc.2014.03.106_p3_2 | Fig. 1 shows XRD patterns of graphene oxide (GO) and graphene (G) (the inset is Raman spectra of GO and G). The graphene was prepared by reducing graphene oxide at high temperature in our experimental conditions. There is a strong reflection peak (0 0 1) located at around 10.6° of GO. When GO is reduced at high temperature, a broadening and weakening diffraction peak appears in the vicinity of 23°, which is the characteristic peak of graphene. This is due to the fact that the size of graphite sheet decreases dramatically after reduction. The integrity of the crystal structure decreases and the degree of disorder increases. Further information can be supported by Raman spectra. The peaks at about 1345 cm−1 (D band) and 1578 cm−1 (G band) are observed in GO. The Raman spectra of the obtained graphene contain the similar position to the peaks of GO. But its ID/IG is higher than that of GO, which indicates that sp2-hybridized carbon atoms are more than sp3-hybridized carbon atoms in the prepared graphene. Therefore, the Raman results consistent with the XRD results further demonstrated the formation of graphene by reducing graphene oxide at high temperature.
https://doi.org/10.1016/j.apsusc.2014.03.106_p3_4 | Fig. 2 shows XRD patterns of LFP/x wt.% G (x = 0, 2, 5, 8, 11) composites. After sintering at 750 °C for 12 h, well-crystallized LFP/x wt.% G composite materials can be obtained. This plot demonstrates that the strong reflection peaks of GO (2θ = 10.6°) disappeared in LFP/G composite, which mean that GO has been reduced. All the diffraction peaks can be in full accord with the ordered LiFePO4 olivine structure indexed on the basis of orthorhombic Pnma (JCPDS Card No. 40-1499), indicating that the addition of graphene has no effect on the crystal structure of LiFePO4.
https://doi.org/10.1016/j.apsusc.2014.03.106_p3_6 | Fig. 3 shows SEM images of LFP/x wt.% G composites. The particle size of pure LiFePO4 is around 2–3 μm. After the introduction of graphene, LiFePO4/graphene composite materials become much smaller than pure LiFePO4 although a few agglomerates exist. What is more, material`s particle size decreases with increasing graphene content. As shown in Fig. 3(d), the particle size of LiFePO4 is about 1–2 μm when x = 8. It can be concluded that the presence of graphene has an evident influence on LiFePO4 particle size in two ways: by suppressing the growth of existing particles and preventing a secondary crystallization of new particles. Smaller LiFePO4 grains can provide sufficient contact area for LiFePO4/electrolyte and shorten the diffusion length of Li+, for the purpose of further improvement of electrochemical performance.
https://doi.org/10.1016/j.apsusc.2014.03.106_p3_8 | Fig. 4 shows the initial charge–discharge curves of LFP/x wt.% G cathodes at the rate of 0.1 C. Discharge specific capacity is different with different sample. Their discharge capacities are 96 mAh g−1, 101 mAh g−1, 117 mAh g−1, 164 mAh g−1 and 135 mAh g−1 respectively, corresponding to the weight ratio of graphene: 0 wt.%, 2 wt.%, 5 wt.%, 8 wt.% and 11 wt.%. When the content of graphene is too low, there is not enough space to anchor LiFePO4 particles. Meanwhile, thick graphene layers would affect the contact of electrolyte and electroactive materials and then block Li+ transporting across the electrolyte/electrode interface. Moreover, high graphene content would lead to the unduly decrease of the energy density which in practical applications is a factor as important as the discharge rate. In addition, LFP/8 wt.% G cathode has the longest flat voltage-plateau among all samples, indicating its excellent charge–discharge capacity. The main reason for the improved charge–discharge performance of LiFePO4 lies in the fact that those reduced graphene sheets served as a three-dimensional conducting network for fast electron transfer between active materials and collector.
https://doi.org/10.1016/j.apsusc.2014.03.106_p3_10 | In order to analyze the influence of different graphene coating amount on the discharge capacity of Li iron battery, the cycle performance curves of LFP/x wt.% G cathodes are also carried out in Fig. 5. Fig. 5(a) shows the cycle performance of LFP/x wt.% G at 0.1 C, and it can be clearly concluded that LiFePO4 batteries barely has any capacity decay at 0.1 C. So the research focuses on the cycle performance at a current density of 2 C, as shown in Fig. 5(b). The activity and structural stability of LiFePO4 decreased with repeated insertion and extraction of Li+ during the cycles, thus the discharge capacity of each sample had different levels of decay. The discharge specific capacity (DSC) in the 1st and 30th cycle and capacity decay rate of LFP/x wt.% G cathodes are listed in Table 1. LFP/8 wt.% G exhibits the best cycle performance with little capacity fade rate(about 8.82%) after 30 cycles, decreasing from the initial 164 mAh g−1 to 150.9 mAh g−1.
https://doi.org/10.1016/j.apsusc.2014.03.106_p3_13 | LiFePO4/graphene electrodes cannot only supply large capacity, but also maintain good capacity retention at high charge–discharge rates. The cells assembled with pure LFP and LFP/8 wt.% G were first discharged at 0.1 C current rate for 15 cycles and then discharged at 2 C and 5 C rates for 15 cycles respectively. As shown in Fig. 6, LFP/8 wt.% G electrode displays a relatively stable cycling performance. Even at a higher rate of 5 C, the discharge capacity of LFP/8 wt.% G remains 119.4 mAh g−1 after 15 cycles, whereas only 48.4 mAh g−1 for pure LFP. This demonstrates that LFP/8 wt.% G cathode was able to tolerate various discharge currents with a capacity decay rate of only 27.2% after cycled stepwise under 0.1 C, 2 C, 5 C for 15 times, which is desirable for high power applications. The high rate capability and excellent long-term cycling behavior of LFP/8 wt.% G cathode illustrate that the modification with 8 wt.% graphene sheets substantially improve the surface electronic conductivity of LiFePO4 particles and enhance the reversibility of lithium insertion/extraction reactions, resulting in a better rate performance.
https://doi.org/10.1016/j.apsusc.2014.03.106_p3_15 | What is more, the XRD and SEM of LFP/8 wt.% G are measured before and after batteries’ cyclic process at 2 C to study the reasons of capacity decays. Fig. 7 shows the XRD spectrum of LFP/8 wt.% G before and after 30 cycles. Because the initial charge–discharge measurement of cell was ended with discharge state, active substance should still be LiFePO4. It can be concluded from XRD spectrum that the positions of diffraction peaks shift to the right, which illustrates that material has smaller interplanar spacing after cycle. FePO4 and other impurity phases appear within cyclic process. This indicates that side reactions would occur when the cell cycled to a certain extent at high rate, which reduces the utilization rate of active material and increases internal resistance, thereby causing the attenuation of material capacity.
https://doi.org/10.1016/j.apsusc.2014.03.106_p3_17 | Fig. 8 shows the SEM images of LFP/8 wt.% G after 30 cycles at 2 C. The particles have cracks in after cycling with comparison with Fig. 3, in which the particles are round, surrounded by graphene coating. The produced cracks can lead to the destruction of the electrical contact balance between particles and particles, as well as that between particles and conductive agent, resulting in the loss of capacity. This result is similar to the finding by Wang et al. [28].
https://doi.org/10.1016/j.apsusc.2014.03.106_p3_19 | To understand the reason for the improved electrochemical lithium storage performance of LiFePO4/graphene electrodes, EIS measurements were carried out after 30th cycle at 0.1 C rate. Fig. 9 shows EIS plots of LFP/x wt.% G cathodes. As for each AC impedance spectra, it includes one depressed semicircle located at high frequency end, which corresponds to surface film resistance and another depressed semicircle at intermediate frequencies, which originates from the charge transfer resistance (Rct). The inclined line at an acute 45 angle to the Z′ axis corresponds to the lithium diffusion process within electrodes [29], [30]. Corresponding to the coating amounts of 0 wt.%, 2 wt.%, 5 wt.%, 8 wt.% and 11 wt.%, the Rct were 156.1 Ω, 119.9 Ω, 105.9 Ω, 72.1 Ω and 89.7 Ω respectively. The Rct of LiFePO4 initially decreases and then increases with increasing graphene amount. LFP/8 wt.% G electrode displays the lowest impedance, suggesting that this material has excellent electrochemical performance. This is consistent with previous analysis. The improvement of electronic conductivity of LFP/8 wt.% G is largely due to the fact that graphene sheets are good electronic conductor which can ensure good electronical conductivity between LiFePO4 particles, reducing material impedance values and facilitating the electronic transport during electrochemical reaction. When x = 11, the thickness of graphene-shell on LiFePO4 surface became larger, increasing the distance of Li+ migration in the process of charge and discharge, and hindering the extraction of Li+ to some extent, resulting in the increase of impedance.
https://doi.org/10.1016/j.apsusc.2014.03.106_p4_2 | In summary, evenly distributed LFP/x wt.% G material (x = 0, 2, 5, 8, 11) were successfully prepared by a simple solid-phase method. LiFePO4 precursor`s calcination process was combined with the reduction of graphene oxide. Consequently, LFP/8 wt.% G cathode exhibited the best electrochemical performance from the viewpoint of the discharge capacity, cycling stability and charge transfer resistance. It is largely due to the three-dimensional conductive network provided by graphene-shell. The graphene-mediated contact between the electroactive grains and the electrolyte is the best for the sample with x = 8. Consequently this sample exhibits the best electrochemical characteristics.
https://doi.org/10.1016/j.apsusc.2015.02.100_p1_2 | Day by day, our society meets two major challenging issues, such as energy crisis and environmental issues. Hence, a safe, low-cost, high efficiency and environmentally benign alternative power sources have become a most urgent need. Past decades, lithium battery has been fulfilled the requirement and played a key role in the consumer electronic market. Nowadays, it is moving towards electronic automotive transportation (electric vehicles, full hybrid electric and plug-in electric vehicles) [1], [2].
https://doi.org/10.1016/j.apsusc.2015.02.100_p1_3 | Electrode plays a crucial role in electrochemical performance of batteries and ion transmission between positive and negative electrodes. It holds an important implication for battery capacity, circulation, and security properties. At present, thermal stability of LiFePO4 enables the safety of the batteries especially for large-scale applications. It has a highly stable three-dimensional frame work due to strong PO covalent bonds in the PO43− polyanion, which prevents the liberation of oxygen and keeps the stable framework during the charge and discharge processes [3]. This property provides an excellent safety, stable operation of lithium batteries even under unusual conditions. Recently, some approaches have been explored to enhance the electrochemical performances of LiFePO4 through particle size reduction, conductive elements or metal oxide modification on the surface of LiFePO4 and lattice modification with other metals [4], [5], [6], [7]. Among these, few works have been established to develop the LiFePO4 via coating with oxide materials, such as RuO2 [8], ZrO2 [9], TiO2 [10], CuO [11], SiO2 [12], Al2O3 [13], V2O3 [14], CeO2 [15], ZnO [16], SnO2 [17], MoO2 [18] and WO2 [19] and improved its electrochemical performances. In connection, NiO is one of the suitable materials for energy storage applications owing to its high theoretical capacity, low cost, and high chemical and thermal stability [20]. The NiO nanoflakes enhance the diffusion of electrolyte and provide more paths for diffusion of ions leading to improvement in the performance of the electrode material [21]. The NiO-coated LiFePO4 active material provides a better channel for the Li+ diffusion from the electrolyte to the surface of the active materials during intercalation and deintercalation. Ge et al. [22] and Qing et al. [23] reported that the Ni doped LiFePO4/C by solid state reaction method; also Novikova et al. [24] proposed Ni, Co and Mg doped LiFePO4/C using sol–gel method. They have obtained an excellent rate capability and cycling performance. The first polyol technique prepared LiFePO4 has been reported by Kim and Kim [2], [25] and recently carbon nanotube and graphene nanosheet co-modified LiFePO4 via polyol process reported by Wu et al. [26].
https://doi.org/10.1016/j.apsusc.2015.02.100_p1_4 | To the best of our knowledge, no reports are available in the literature about the NiO-coated LiFePO4 prepared via polyol technique. Hence, in the present investigation, an effort has been made to prepare NiO-coated LiFePO4 composite and to scrutiny their structural, morphological and electrochemical performances.
https://doi.org/10.1016/j.apsusc.2015.02.100_p2_3 | Stoichiometric molar ratio of iron (II) sulphate heptahydrate (FeSO4·7H2O, 99.9% of Alfa-Aesar) and lithium dihydrogen phosphate (LiH2PO4, 99.9% of Alfa-Aesar) were dissolved in a polyol solvent of diethylene glycol (DEG, Aldrich). The mixed solution was refluxed near to the boiling point of the polyol solvent (245 °C) for 18 h. After that, the reacted solution was washed several times with ethanol and acetone. The resulting particles were separated and dried in a vacuum oven at 150 °C for 48 h [27]. Finally, the distinguished uncoated-LiFePO4 sample was obtained. The uncoated LiFePO4 particles were mixed with 1–3 wt.% of Ni (CH3COO)2·4H2O (nickel (ii) acetate tetrahydrate, 99+%, for analysis, Alfa-Aesar) in distilled water and then allowed it to be gellified. Finally, the gel particles dried in vacuum oven at 150 °C for 5 h and then calcined at 500 °C for 1 h under Ar environment. These samples were labelled as NiO-coated LiFePO4.
https://doi.org/10.1016/j.apsusc.2015.02.100_p2_5 | The powder X-ray diffraction (PXRD) analysis was performed for NiO-coated LiFePO4 samples using PANalytical X’-pert pro diffractometer with Cu Kα radiation operated at 40 kV and 30 mA and the radiation of λ = 1.54060 Å in the range 2θ = 10–80°. The functional group vibration was analyzed from 4000 to 400 cm−1 using Thermo Nicolet 380 FT-IR spectrophotometer using KBr pellets. Morphological studies were performed using field emission scanning electron microscopy (FE-SEM) and high-resolution transmission electron microscopy (HR-TEM) (Techni G2 S-TWIN, FEI, The Netherlands) techniques. Chemical valence states of the elements were analyzed by X-ray photoelectron spectroscopy (XPS, PHI model 5802).
https://doi.org/10.1016/j.apsusc.2015.02.100_p2_7 | The uncoated and NiO-coated LiFePO4 electrodes were fabricated by mixing the active materials with super P and binder poly (vinylidene fluoride) (PVdF) with the weight ratios of 80:10:10. The mixed powder was dispersed in N-methyl pyrrolidone (NMP) solvent to form homogeneous slurry and uniformly coated on alumina-foil. Those electrode sheets were dried at 120 °C under vacuum for 6 h and then roll pressed, further those samples were punched into circular discs. The coin cell (CR2032) was fabricated using the circular disc as cathode and lithium metal as a counter electrode in between the separator polypropylene. The electrolyte solution used in the cells was 1 M solution of LiPF6 in a mixture 1:1 volume ratio of ethylene carbonate (EC) and diethyl carbonate (DEC). Polypropylene separator (Celgard 2400, Hoechst Celenese Corp) was soaked in the electrolyte for 24 h prior to use. All the coin cell-assembling procedures were performed using Ar-filled glove box by keeping both the oxygen and moisture levels less than 1 ppm. The galvanostatic charge–discharge analysis was performed using a BTS-55 Neware battery testing system between the potential 2.5 and 4.5 V (vs. Li/Li+) at ambient temperature with different C-rates.
https://doi.org/10.1016/j.apsusc.2015.02.100_p3_3 | Fig. 1 shows XRD patterns of bare and NiO-coated LiFePO4 powders. It is observed that the diffraction peaks of bare LiFePO4 were indexed to the ordered orthorhombic olivine crystal structure with space group of Pnma. Even after, the NiO coating there are no diffraction lines corresponding to NiO (JCPDS 89-7390, 89-7130 and 89-7131) phase appeared in the XRD patterns of the coated LiFePO4 samples. The absence of diffraction peaks correspond to NiO may be of the following reasons. Download : Download full-size image Fig. 1. XRD patterns of bare and NiO-coated LiFePO4.
https://doi.org/10.1016/j.apsusc.2015.02.100_p3_4 | The coated material may be in the form of thin layer coating on the surface of the core material and the NiO may be presented or attached on the core material as amorphous particles as well. Also, the content of NiO may also be very low [17], [28], [29]. The lattice parameters of the prepared samples were calculated and furnished in Table 1. The average crystallite sizes (D) of both LiFePO4 samples were calculated from the Scherrer equation [30]. Wang et al. [31] reported that there was a little change in lattice parameter when coated with AlF3 on LiNi1/3Co1/3Mn1/3O2, which suggests that the phase of AlF3-coated layer nearly close to the surface of LiNi1/3Co1/3Mn1/3O2 could form the solid solution. Studies on CoO-coated o-LiMnO2 by Cho and team [32], [33] showed that Co is incorporated into the surface layers forming a solid solution with the compound. Similar observations were made in the present study that the NiO has been formed as a solid solution layer on the surface of LiFePO4. However, as the coating procedure has been carried out at 500 °C; few amorphous particles may have been attached on the surface of the core material. Also, Ge et al. [22] observed a decrement in the second decimal of lattice parameter ‘a’ when doping with Nickel on LFP/C due to its ionic radius is small when compared to iron ion. The same effect has been dealt by Qing et al. [23] as lattice parameters a and b decreased linearly with the increasing ratio of nickel due to the smaller Shannon radii of [Ni2+] (0.69 Å) compared to [Fe2+] (0.78 Å); lattice parameter c remained relatively unchanged, for LiFePO4 and LiNiPO4 and their composites. From the analysis, one can suggest that the NiO may have been formed as thin layer and also may have been attached on LiFePO4. The slight change in cell parameter ‘a’ values in third digit indicates the presence of NiO on LFP surface and does not affect the structure of bare LFP. It indicates that NiO did not diffuse into LiFePO4 lattice; it only locates on the surface of LiFePO4 particles. Also, average crystallite sizes are slightly increased with increase of coating content and do not change the phase structure of LiFePO4, similarly as other coating materials [17], [34]. Table 1. The Lattice parameters and crystallite sizes of uncoated and coated samples from XRD data. Materials Lattice parameters (Å) Cell volume (V) (Å3) Crystallite size (D) (nm) a b c (JCPDS) Standard LFP 10.33 6.010 4.693 291.470 – Uncoated LFP 10.327 6.006 4.700 291.463 38 1 wt.% of NiO-LFP 10.335 6.008 4.694 291.469 42 2 wt.% of NiO-LFP 10.345 6.010 4.688 291.513 43 3 wt.% of NiO-LFP 10.343 6.013 4.704 292.553 46
https://doi.org/10.1016/j.apsusc.2015.02.100_p3_6 | FT-IR spectra have been recorded for the additional information on their local structures and impurities of the bands of prepared samples. Fig. 2 represents the FT-IR spectra of uncoated and coated LFP samples in the range of 4000–400 cm−1. It is observed the wave numbers around 1140–950 cm−1 demonstrate the vibrations of symmetric and antisymmetric PO stretching mode of LiFePO4 for the characteristic bond of [PO4]3−. The bands at 635, 577 and 550 cm−1 denote the symmetric and antisymmetric bending vibrations of OPO modes [35]. The bands near 500 and 465 cm−1 are assigned to Li+ ion “cage modes” [36]. The band at 445 cm−1 corresponds to the NiO in this region overlap with the Li+ ion cage modes [37]. The bands between 1400 and 1630 cm−1 corresponding to the symmetric and antisymmetric vibration of CO2 present on the prepared samples, which is due to the decomposition of precursor and polyol solvent [38]. Download : Download full-size image Fig. 2. FT-IR spectra of LiFePO4 and NiO-coated LiFePO4 samples in the range of 400–4000 cm−1.
https://doi.org/10.1016/j.apsusc.2015.02.100_p3_8 | Fig. 3(a)–(d) shows the SEM images of the pure LiFePO4 and 1–3 wt.% of NiO-coated LiFePO4 samples with the magnification of 40k. The uncoated LiFePO4 particles are smaller than the NiO-coated LFP samples. In Fig. 3(a)–(d), it is clear that the samples have plate like rod shaped particles. The average particle sizes were observed as length × breadth (350 × 110), (410 × 210), (690 × 250) and (550 × 270) nm respectively for the pure LiFePO4, 1, 2 and 3 wt.% NiO-coated LiFePO4 samples. It is understood that from the sizes of the particle higher dimensioned (length × breadth) samples provide very good electronic conductivity to bare LiFePO4, thereby improved the electrochemical properties for the coated samples. However, further increase of NiO to 3 wt.% causes excess breadth and lower length. This enabled as to have more attention on 2 wt.% of NiO-coated samples and TEM analysis was performed. Hence, the coating of NiO, the particle sizes are slightly increased, when increased the coating content of the particles to form a faintly agglomeration. Download : Download full-size image Fig. 3. SEM images of (a) uncoated, (b) 1 wt.% of NiO, (c) 2 wt.% of NiO and (d) 3 wt.% of NiO-coated LiFePO4 samples.
https://doi.org/10.1016/j.apsusc.2015.02.100_p3_9 | TEM images of the 2 wt.% NiO-coated LiFePO4 sample has been depicted in Fig. 4(a)–(d); Fig. 4(a) and (c) clearly represents the LiFePO4 particles have been surrounded intermittently by NiO particles. The observed HR-TEM lattice fringes images (Fig. 4(b)–(d)) demonstrate that NiO has been coated as discontinuous layer on the surface of LiFePO4 particles. It is also observed from Fig. 4(a), there are few amorphous particles were present on the surface of the core material as well. From the lattice fringes images, it may clinch the confirmation of coating and discontinuous layer formation of NiO on the LFP surface. The HR-TEM image illustrates the lattice fringes of NiO-coated on LFP sample with coating thickness of ∼3 nm. Since, the thin NiO-coating structure may enhance the high rate capability, which is in agreement with the literature [39]. The SAED pattern of the 2 wt.% NiO-coated LiFePO4 sample is shown in Fig. 4(e). The clear diffraction spots reveal that the single-crystalline nature of the rod-like particles and the corresponding planes are indexed to the LiFePO4 particles, which are in line with XRD analysis [40]. Download : Download full-size image Fig. 4. (a, c) HR-TEM images, (b, d) lattice fringe images and (e) SAED pattern of 2 wt.% NiO-coated LiFePO4 sample.
https://doi.org/10.1016/j.apsusc.2015.02.100_p3_11 | Fig. 5(a)–(f) depicts the X-ray photoelectron spectrum (XPS) of 2 wt.% NiO-LFP sample. The full range XPS spectrum of 2 wt.% NiO-LFP is shown in Fig. 5(a), and its core XPS spectra in the binding energy range of Li 1s, Fe 2p, P 2p, O 1s and Ni 2p are showed in Fig. 5(b)–(f). In the XPS full spectrum peaks corresponding to elements Li, Fe, P, O, Ni and C were found, which indicates the presence of elements Li, Fe, P, O, Ni and C on the surface of the prepared sample. From Fig. 5(a), the low intensity binding energy peak of 284.86 eV represents the carbon present on the surface of prepared material, which is due to polyol solvent used for the preparation. The binding energy of Li 1s spectrum peak is observed at 55.9 eV is shown in Fig. 5(b). The Fe 2p core level spectrum is shown in Fig. 5(c). Spin-orbit splitted doublet 2p3/2 and 2p1/2 peaks and satellite structures appear in XPS spectrum. The peak corresponding to Fe2+ is found at binding energy 710.91 eV and their satellite peaks of 724.5 eV for the binding energy of 2p3/2, which indicates that the oxidation state of Fe is +2 in the NiO-coated LiFePO4 sample [41], [42]. Fig. 5(d) and (e) represents the core spectra of P 2p and O 1s peaks with binding energies of 132.85 and 531 eV [43]. The Ni 2p3/2 and Ni 2p1/2 spectra are presented in Fig. 5(f) and depict 5 discernible peaks: 2p3/2 (855.37 eV) and its satellites (861.62 and 867.9 eV), 2p1/2 (872.8 eV) and its satellite (880.5 eV), all of which may be attributed to the Ni2+ and the oxygen with Ni binding energy correspond to the oxidation state of Ni2+ are in agreement with the literatures [22], [44]. Download : Download full-size image Fig. 5. (a) Wide range XPS spectra, (b) Li 1s, (c) Fe 2p, (d) P 2p, (e) O 1s and (f) Ni 2p XPS spectra of 2 wt.% of NiO-coated LiFePO4 sample.
https://doi.org/10.1016/j.apsusc.2015.02.100_p3_13 | Fig. 6(a) illustrates the charge/discharge performance of uncoated and coated LFP materials which were tested between 2.5 and 4.5 V under room temperature at 0.1 C rate. The uncoated LFP based cell shows a discharge capacity of 147 mAh g−1 with capacity retention of 92%, whereas the capacities of NiO-coated LFP cells were increased among the uncoated sample. The initial discharge capacity of 1, 2 and 3 wt.% of NiO-LFP cells were increased to 154, 164 and 158 mAh g−1 with capacity retention of 98, 98.8 and 96.9%, respectively. The discharge capacity has been increased upon increasing the NiO content until 2 wt.%. This is due to the plate like rod-shaped particles possess the average dimensions of 690 × 250 nm as length × breadth, which provides more conductivity towards the better performances during charge–discharge analysis. Further increment of NiO content causes shorter length particles and increased width coating on LFP, which obstructs the Li+ diffusion. Yao et al. [15] reported that the discontinuity attachment of CeO2 particles on LFP/C materials has enhanced the charge/discharge performance under 20 to −20 °C. An incomplete carbon network has been repaired by the nano-sized CuO on LFP particles which was studied by Cui et al. [11]. They suggested that the nano-sized CuO and carbon co-coating significantly reduced the polarization of the cathode and improved the electrochemical performances. Also, Quan et al. [45] reported that the CePO4 particles attached with LFP morphology has been improved the electrochemical performance with carbon coating on LFP particles. Obviously, some portion of NiO may have been formed as layer and some portions may be formed as particles on LFP surface as observed in the TEM results. It is beneficial to enhance the capacity and rate performance of LFP due to the discontinuity attachment of particles to ionic conductivity with stable structure in electrolytes solution. Download : Download full-size image Fig. 6. (a) Charge/discharge curve of uncoated coated LFP samples at 0.1 C rate under room temperature, (b) charge/discharge curves with various rates under the room temperature of 2 wt.% of NiO-coated LFP, (c) cyclic behaviour of 2 wt.% NiO-coated LiFePO4 sample under 0.1 C rate and (d) high rate capability of 2 wt.% NiO-coated LiFePO4 sample under room temperature.
https://doi.org/10.1016/j.apsusc.2015.02.100_p3_14 | Fig. 6(b) depicts the charge–discharge profile of 2 wt.% NiO-coated LiFePO4 sample at different rates. The discharge capacity values were observed as 159, 146, 132, 125 and 68 mAh g−1 respectively 0.5, 1, 10, 20 and 30 C rates. This is demonstrating an estimable high rate performance for high power lithium ion battery. The improvement of the rate performance of the LiFePO4 with NiO coating is mainly due to the nano-NiO coating, which helps to prevent LiFePO4 particles may be direct contact to the electrolyte, and thus reduces iron dissolution of LiFePO4 during intercalation/deintercalation process [46]. Fig. 6(c) shows the cycling performance of 2 wt.% of NiO-coated LFP at the current of 0.1 C under room temperature. Obviously, NiO modification of LiFePO4 can help to obtain an excellent stable cycle life over 100 cycles with capacity retention of 98%. This enhanced performance is represent the lower stability of NiO may react faster with acidic species which are produced from electrolytic decomposition, comparing with stable materials [47]. Therefore, NiO-coated LFP via polyol process is an effective economic with energy efficient method to fabricate the electrode materials for lithium-ion batteries.
https://doi.org/10.1016/j.apsusc.2015.02.100_p3_15 | Fig. 6(d) shows the rate performance with cyclic behaviour of 2 wt.% of NiO-coated LFP was performed under various current rates (0.5 C, 1 C, 10 C, 20 C and 30 C) at room temperature. It can be seen that the capacities decreased along with the increased current rate. It is because higher current rate means more lithium ions extract and reinsertion during relatively short time. When lithium ion migration cannot meet the requirement, the discharge capacity will decay significantly [48]. This enhancement of rate performance is beneficial to the high rate lithium-ion battery applications as EVs and HEVs.
https://doi.org/10.1016/j.apsusc.2015.02.100_p4_2 | The NiO-coated (1, 2 and 3 wt.%) LiFePO4 nanocomposite cathode materials were successfully synthesized by simple polyol technique. The surface modification through coating did not alter its orthorhombic olivine structure of pure LiFePO4 for the studied composition of NiO. The coating of NiO favours higher electronic conduction until the optima content of NiO reaches 2 wt.%. This enhances the electrochemical properties of bare LiFePO4 exhibited the discharge capacity of 164 mAh g−1 at 0.1 C rate under ambient temperature. The surface modification of LiFePO4 with NiO provides plate like nanorod formation an excellent discharge capacity and cycle life, especially the high rate performance. The development of the nanometal oxide coating on LiFePO4 cathode materials can be used for high-power and high rate capability of advanced lithium batteries capture promising place in the electric and hybrid vehicle markets.
https://doi.org/10.1016/j.apsusc.2015.10.224_p1_2 | Recently, olivine-structured LiFePO4 has received intensive attention as a promising storage compound for cathodes in lithium-ion secondary batteries owing to its advantage of high theoretical capacity and excellent thermal safety, low cost as well as environmental benign [1], [2], [3], [4], [5]. Unfortunately, its immanent defects of low electronic conductivity and poor lithium-ion diffusivity have become both obstacles to electrochemical extraction of lithium, which leads to much loss of capacity at high charge/discharge rate, especially at elevated temperature [6], [7]. In order to improve the electrochemical performances of LiFePO4-based Li-ion batteries efficiently, various strategies have been implemented, such as carbon coating [8], [9], carbon and metallic oxide co-coating [10], [11], ion doping [12], [13] as well as particle size minimization [14], [15]. Especially, the surface modification is considered as an effective approach in enhancing electrochemical performances of LiFePO4 [16], [17], [18], [19]. For instance, Lin et al. found that the Sn nanoparticle surface modification improves evidently the electrochemical performances of LiFePO4/C [16]. Park et al. have found that surface modification of nitrogen and sulfur could improve greatly the charge transfer kinetics and the charge/discharge performance of LiFePO4 cathode [17]. Tang et al. found that C-LiFePO4/graphene oxide (GO) synthesized via a one-step carbon gel assisted liquid-phase approach displays excellent high-rate discharge capability and cycle performance, which is associated with the interface tunnel effect [18]. Bazzi et al. synthesized LiFePO4/C by sol gel technique using long chain fatty acids [19]. It is found that the smaller particle size, uniformity of carbon coating, reduced agglomeration, and a lower amount of Fe3+ impurity phase in the samples are major contributing factors for better electrochemical properties. Similarly, nano Si is considered to be promising candidates acting as the surface modification. It has been reported that silicon with dangling bond could absorb hydrogen, and preventing the active materials from being attacked by HF in electrolyte by recent literature [20]. In our previous studies, LiFePO4-based cathode electrode modified by silicon using evaporation deposition has been found to display excellent electrochemical performances, especially at high temperature [21]; in comparison with the pristine LiFePO4, LiFePO4/Si composites synthesized via a simple milling isopropanol mixtures process were also observed to have better cyclability and higher rate capability, especially at elevated temperature [22]. Although the improvement of LiFePO4 electrode by silicon surface modification has been reported, a simpler surface modification technology and its suppression mechanism of degradation of lithium ion batteries are urgently needed.
https://doi.org/10.1016/j.apsusc.2015.10.224_p1_3 | To study the mechanism of degradation of lithium ion batteries, Raman spectroscopy provides an effective method on the surface phase change between LiFePO4 and FePO4 during charge and discharge. Raman spectra of olivine materials with Pnma space group and selection rules on the two-phase reaction from LiFePO4 to FePO4 have been studied [23], [24], [25], [26]. They found that the observed vibrational spectra differences are solely determined by the removal of Li+ coordinated to the oxygen atoms in the PO43−, which results in a distortion of the tetrahedra. As a result, the vibrations of PO43− are extremely sensitive to the interactions of nearby lithium ions. It was established that the Raman spectra changed with the distortion of PO43− tetrahedral upon the partial and complete removal of Li+ from the lattice [24]. Moreover, a in situ Raman spectroscopy was used to study the surface phase change during charge and self-discharge for LiFePO4 particles of different sizes and morphologies [25]. It was observed that Raman spectroscopy showed the incomplete delithiation of large LiFePO4 due to the 1D channel blocking with anti-site defects. Based on the experimental and calculated results, both internal and external modes were suggested. The internal modes refer to vibrations of the PO43− anion and external modes refer to the coupled motion of the Fe2+ and PO43− groups. In the internal modes, the very sharp band at 953 cm−1 is attributed to the Ag mode of ν1, while the two weaker bands at 995 and 1067 cm−1 are thought to belong to the antisymmetric stretching modes of the PO43− anion (ν3). These three peaks at 953, 995 and 1067 cm−1 are considered to be characteristic for LiFePO4. However, in the external modes, the peaks at 175 cm−1, 244 cm−1 and 305 cm−1 correspond to translation of Fe, coupled translation of Fe and PO43−, which means a phase change from LiFePO4 to FePO4. Therefore, the low frequency modes (<400 cm−1) are of particular interest as the differences between the lithiated and delithiated materials are prominent. Additionally, the Raman spectra of pure, C-coated and Co-doped LiFePO4 as a function of laser power density were studied [26]. It was observed that α-Fe2O3 phase with Raman peaks of 211 and 279 cm−1 existed in the ultimate product of the three samples, which could be ascribed to the transformation from magnetite under thermal effect and lattice strain of laser irradiation.
https://doi.org/10.1016/j.apsusc.2015.10.224_p1_4 | In this paper, a simpler, lower cost and novel ultrasonic spray technique was applied to deposit nano-sized silicon on the LiFePO4@C electrode, where the coating machine was simply renovated by adding ultrasonic spray nozzles. The lithium-ion battery pole piece moves at a constant rate as the ultrasonic nozzle ejects spray. As a result, the pole pieces with nano Si modification can be simply finished using a one-time process. It is noteworthy that this novel approach has the potential to be widely used in industrial manufacture due to the merit of the only demand for simple equipments and low request to apply environment.
https://doi.org/10.1016/j.apsusc.2015.10.224_p2_3 | The schematic diagram of self-designed apparatus is showed in Fig. 1. It is mainly composed of some ultrasonic atomization nozzles, a moveable device connecting to the computer as well as heater. Noticeably, the atomization nozzle and the heater are both fixed on the moveable device. In the spray process, the distance between nozzle and electrode plate could be adjusted appropriately. The nano-sized silicon solution was pulverized in form of very fine droplets to the electrode plate suspended on the heater whose temperature was maintained at 100 °C. In the process of injection, the nozzle maintained constant spraying flow rate. Lastly, after the solvent was evaporated via the heater heating, the nano-sized silicons were deposited on the electrode surface. To ensure silicon homogenous deposition on the electrode, the atomization nozzles were arranged in a row with equal interval. The electrode sheet could move at a constant rate along the special direction derived by the moveable device, while the solution was sprayed through a series of ultrasonic atomization nozzles. Download : Download high-res image (219KB)Download : Download full-size image Fig. 1. The self-designed apparatus for spraying.
https://doi.org/10.1016/j.apsusc.2015.10.224_p2_5 | The nano-sized silicon solution was prepared with a mixture of silicon nanoparticles, ethanol containing a certain amount of deionized water and styrene butadiene rubber (SBR). In detail, the appropriate amount of SBR was dissolved in deionized water under vigorous stirring. Meanwhile, the absolute ethanol and nanometer silicon particles were added according to priority in the above solution under stirring, and the volumetric ratio of absolution ethanol and deionized water in the mixed liquor was chosen to be 8:2. After continuous stirring and ultrasonic treatment for 6 h, nano-sized silicon can be transferred to form a solution of nano-sized silicon homogenous distribution.
https://doi.org/10.1016/j.apsusc.2015.10.224_p2_6 | Carbon coated LiFePO4 composition materials were purchased from Tianjin STL (denoted as LiFePO4@C). The crystal structure of the commercial LiFePO4 powers was measured using an X-ray (XRD, Rigaku MiniFlex II) using CuKα radiation (λ = 0.15405 nm). The morphology of electrode sample was detected by a scanning electron microscope (SEM, Hitachi SU8010) equipped with energy dispersive X-ray spectroscopy (EDS) and elemental mapping facilities. The microstructures of nano-sized Si particles were examined using a transmission electron microscope (TEM, Tecnai G2 F20 S-TWIN). The Raman spectra were recorded at room temperature using HORIBA Jobin Yvon Evolution by the assistance of a 50× long working distance objective with laser excitation at 532 nm, of which the total power was adjusted below 5 mW.
https://doi.org/10.1016/j.apsusc.2015.10.224_p2_8 | The working electrodes for electrochemical evaluation were prepared by uniformly pasting a slurry consisting of 80 wt.% active material, 10 wt.% super-P and 10 wt.% polyvinylidene fluoride (PVDF) dissolved in N-methy1-2-pyrrolidone on an aluminum foil and subsequently dried at 110 °C over night under vacuum. Silicon nanoparticles were deposited electrodes by a simple and novel spray technique. On the process of spraying, the distance between nozzles and electrode sheet was controlled about 12 cm. Meanwhile, the spraying flow rate was set as 2 ml/min. Eventually, the electrode was pressed under 3 mPa and punched into 12.5 mm diameter circular disk. The electrodes modified with Si nanoparticles were marked as LiFePO4@C/Si.
https://doi.org/10.1016/j.apsusc.2015.10.224_p2_10 | The coin cells (R2025) were assembled in an argon-filled glove box. Lithium metal was used as anode. Celgard 2300 microporous polyethylene membrane was takes as the separator. The electrolyte was 1 M LiPF6 in a mixture of ethyl carbonate (EC) and dimethyl carbonate (DMC) (1:1 in vol.ratio). Galvanostatic charge/discharge measurements were conducted in the voltage range of 2.5–4.3 V with a CT2001A cell test instrument (LAND Electronic Co.). Cyclic Voltammetry (CV) and electrochemical impedance spectra (EIS) measurement were performed by electrochemical workstation (CHI660C). The CV measurement was carried out at a scan rate of 0.1 mV s−1 between 2.5 and 4.3 V, and the EIS analysis was recorded in a frequency range from 10 mHz to 100 kHz with an amplitude of 5 mV.
https://doi.org/10.1016/j.apsusc.2015.10.224_p3_2 | The X-ray diffraction patterns of the commercial LiFePO4 powers are shown in Fig. 2. From the figure, one notices that no peaks belonging to second purity are detected beside well-defined diffraction peaks corresponding to olivine-type phase structure with a space group of Pmnb (JCPDS NO.40-1499), indicating the phase purity and degree of crystallinity. Fig. 3(a) and (b) presents the typical SEM images of LiFePO4@C and LiFePO4@C/Si electrodes, respectively. From the figures, it is observed that LiFePO4 particles have a polyhedral shape with the mean particle size less than 1 μm. Moreover, in comparison with the surface of LiFePO4@C electrode, the nano-scale spherical particles are found on the surface of LiFePO4@C/Si, which are expected to be Si nanoparticles. To unequivocally confirm the presence of Si nanoparticles on the surface of electrode, EDS spectrum of LiFePO4@C/Si electrode was characterized. It is concluded that Si nanoparticles are indeed incorporated on the LiFePO4@C/Si electrode, and Si/LiFePO4@C mass ratio is estimated to be about 1.5%. Moreover, SEM images of LiFePO4@C and LiFePO4@C/Si electrodes after 100 cycles at 1 C and 60 °C are shown in Fig. 3(c) and (d), respectively. Compared to these in Fig. 3(a) and (b), it is found that the particles of the aged samples were bigger than those of the unaged samples. The coarsening phenomenon is clearly visible. However, the coarsening degree for LiFePO4@C/Si electrode is evidently lower than that for LiFePO4@C electrode, which means that the nano-sized Si particles on the surface of electrode reduce the particle cracking of the LiFePO4 active electrode material causing contact losses within the electrode [27], [28], having the protective effect on the cathode materials. Moreover, the element mappings of O, Si, P and Fe for LiFePO4@C/Si electrode mean that the Si, O, P and Fe distribute uniformly in the LiFePO4@C electrode.
https://doi.org/10.1016/j.apsusc.2015.10.224_p3_5 | Fig. 4(a) presents the discharge capacities as a function of cycle number for LiFePO4@C and LiFePO4@C/Si at 0.2, 0.5, 1 and 2 C rate (1 C = 170 mA h g−1) in the voltage range of 2.5–4.3 V at 25 °C. With the nano Si surface modification, the LiFePO4@C/Si (0.2 C: 146.9 mA h g−1; 0.5 C: 142.3 mA h g−1; 1 C: 137.4 mA h g−1; 2 C: 129.0 mA h g−1, respectively) exhibits more better electrochemical performances than LiFePO4@C (0.2 C: 144.5 mA h g−1; 0.5 C: 139.8 mA h g−1; 1 C: 133.2 mA h g−1; 2 C: 122.3 mA h g−1, respectively), which means that the incorporation of nano-sized silicon particles in LiFePO4@C can facilitate the electrochemical lithiation/delithiation processes. In order to get insight into the mechanism behind the improvement of electrochemical performance with the silicon surface modification, the cycle performance of LiFePO4@C and LiFePO4@C/Si are investigated at 1 C and at 25 °C and 60 °C, respectively. As shown in Fig. 4(b) and (c), it is well known from the comparison that the capacity values at 60 °C are higher than that at 25 °C, resulting from the increased lithium diffusion rate and electron transfer activity at elevated temperature [29]. The homogeneous Si nanoparticles deposited on the LiFePO4@C electrode surface are expected to hinder the Fe2+ dissolution from active materials via the hydrogen bond absorbed by the dangling bond of Si, resulting in improvement of electrochemical performances for LiFePO4@C, especially at high temperature [21], [30]. Compared with LiFePO4@C, LiFePO4@C/Si is demonstrated to have better capacity cyclability at both testing temperatures. For LiFePO4@C/Si, the capacity faded gradually with continuous cycling, retaining 98.5% of initial capacity after 100 cycles at 60 °C. While for LiFePO4@C, it is only keeping 93.3% of initial capacity in totally 100 cycles at 60 °C, which is lower than that of LiFePO4@C/Si. It indicates unequivocally that the nano-sized silicon particles have a positive impact on the enhancement of the electrochemical performances for LiFePO4@C, especially at elevated temperature.
https://doi.org/10.1016/j.apsusc.2015.10.224_p3_7 | The typical cyclic voltammogram curves of LiFePO4@C and LiFePO4@C/Si at the scanning rate of 0.1 mV s−1 are shown in Fig. 5. The well-defined reaction peaks of pure LiFePO4@C at 3.572/3.304 V can be ascribed to the Fe3+/Fe2+ redox couple transformation, accompanied by lithium ion insertion/extraction into and out of the electrode [31]. The main Fe3+/Fe2+ redox peaks of LiFePO4@C/Si are located at 3.549/3.321 V. The decrease in redox potential separation implies the modified electrode has the lower electrode polarization and high lithium ion diffusivity owing to the beneficial effect of the nano-sized silicon particles incorporation. The cyclic voltammogram is an effective testing approach to value the electrochemical reaction reversibility. The well-defined and narrow value of potential separation points out that the LiFePO4@C/Si has the admirable electrochemical reaction reversibility.
https://doi.org/10.1016/j.apsusc.2015.10.224_p3_9 | Fig. 6 shows the charge-discharge profiles of cells containing LiFePO4@C and LiFePO4@C/Si with increasing charge-discharge rate from 0.2 to 2 C between 2.5 and 4.3 V. At 0.2 C, both samples exhibit typical flat charge-discharge plateaus around 3.4 V, corresponding to the Fe2+/Fe3+ redox reaction [32]. Furthermore, with the increasing of charge-discharge rate, the LiFePO4@C/Si demonstrates a slower enlargement in electrochemical polarization than that of the LiFePO4@C, shown in Fig. 6(c). The above results reveal that the LiFePO4@C/Si electrode possesses the good reaction kinetics.
https://doi.org/10.1016/j.apsusc.2015.10.224_p3_11 | Fig. 7(a) and (b) shows the typical impedance spectra of LiFePO4@C and LiFePO4@C/Si in the fully discharged state in totally 50 cycles at 1 C rate, at 25 °C and 60 °C, respectively. The overall shape of Nyquist plot is composed of a depressed semicircle in high frequency region and a straight line at low frequency region. The intercept of the depressed semicircle on the real axis is considered as the total interfacial resistance consisting of the resistance of charge transfer at the solid-film interface and the resistance of lithium ion migration through the SEI film [33]. Based on the same equivalent circuit containing the solution resistance (Rs), contact resistance (Rf), charge-transfer resistance (Rct) and Warburg impedance (Zw) in Ref. [22], we have simulated the impedance spectra of samples in Fig. 7. The fitting results of Rs, Rf and Rct were shown in Table 1. From the table, it is evidently found that the silicon nanoparticles modified electrode significantly suppresses the rise of both of the surface contact resistance Rf and charge transfer resistance Rct.
https://doi.org/10.1016/j.apsusc.2015.10.224_p3_14 | In order to gain an insight to the role of the nano Si surface modification, Raman spectra using radiation 532 nm were measured. Fig. 8(a)–(d) shows Raman spectra of LiFePO4@C electrode before cycles and after 100 cycles, LiFePO4@C/Si electrode before cycles and after 100 cycles at 1 C and 60 °C, respectively. From Fig. 8(a), it is found that for LiFePO4@C electrode before cycles, a sole and very sharp peak at 953 cm−1 is observed, which is attributed to the Ag mode of ν1 in the internal modes of LiFePO4 [23], [24], [25], [26]. For LiFePO4@C electrode after 100 cycles, the peak at 950 cm−1 disappears while the two weak peaks at 1000 and 1067 cm−1 belong to the antisymmetric stretching modes of the PO43− anion (ν3) appear. At the same time, the other three peaks at 174 cm−1, 225 cm−1, 291 cm−1 were found. The peak at 175 cm−1 corresponds to characteristic one for the external modes of FePO4, which means a phase existence of FePO4. Especially, the two peaks at 225 cm−1, 291 cm−1 should be associated to the typical those of α-Fe2O3 phase, which could be ascribed to the surface precipitation under thermal effect of 60 °C elevated temperature and high C-rate Cyclic [26]. On the contrary, as seen in Fig. 8(c) and (d), there not exists the evident difference between the Raman spectra of LiFePO4@C/Si electrode before cycles and after 100 cycles. Except for the characteristic sharp peak at 953 cm−1 of LiFePO4 and representative peaks of Si, the peaks being similar to ones at 174 cm−1, 225 cm−1, 291 cm−1 were hardly found.
https://doi.org/10.1016/j.apsusc.2015.10.224_p3_16 | Fig. 9(a) and (b) shows the TEM and HR-TEM images, and EDS spectrum of nano-sized silicon particles, respectively. From the figure, it is found that the nano-sized silicon particles have clear crystalline Si core and amorphous Si shell. At the same time, it is deduced that a small amount of SiOx may exist in the shell from EDS spectrum. Fig. 10 shows TEM and HRTEM images of LiFePO4@C/Si at 1 C rate between 2.5 and 4.3 V under 60 °C after 100 cycles. From the figure, it is found that, after 100 cycles, the lattice fringe of LiFePO4 is well distinguished and the interplanar distance of d(011) is 0.43 nm, which is similar to the results in Ref. [18]. This means that the structure of LiFePO4 is remain well after 100 cycles. Similarly, the HRTEM image of Si particle in Fig. 10 shows good crystalline Si core and amorphous Si shell. Fig. 11 shows the XRD patterns of LiFePO4@C/Si at 1 C rate under 60 °C before and after 100 cycles. Compared before and after patters, it is found that the structure of LiFePO4 remains nearly no change. The results of above Raman spectra, XRD patters and HRTEM images mean that the nano Si surface modification protects the active material from undesirable side reactions between the electrolyte and electrode and suppressing consequently the degradation of lithium ion batteries.
https://doi.org/10.1016/j.apsusc.2015.10.224_p3_20 | These results explain well the enhancing electrochemical performances in Fig. 4, Fig. 5, Fig. 6, and less coarsening degree after the nano Si surface modification. The sharp peak at 519 cm−1 (TO mode of crystallized Si) in Raman spectra for samples indicates the existence of nano-sized Si [34]. The shoulder peak at 482 cm−1 in Raman spectra for samples is similar to that for the amorphous Si [35]. In order to prove further the core–shell structure of nano-sized silicon particles, their TEM images and EDS spectrum were measured.
https://doi.org/10.1016/j.apsusc.2015.10.224_p3_21 | Fig. 12(a) shows the schematic illustration of LiFePO4@C electrode modified by the nano-sized silicon particles. Based on the structure characteristics in Fig. 8, Fig. 9, it is found that the nano-scale silicon particles own a core–shell structure with crystalline silicon (c-Si) surrounded by amorphous silicon (a-Si) which possesses amount of dangling bonds on the surface. By means of hydrogen adsorbed by the dangling bonds in amorphous silicon, H+ concentration in the electrode would be suppressed [36]. Moreover, it has been observed that the Li diffusivity is higher in a-Si than in c-Si since the bonding network of Si in amorphous structure produces percolating pathways with relatively low energy barriers [37]. Amorphous silicon would suppress clearly the erosion of LiFePO4@C by the electrolyte and facilitate lithium ion migration. Fig. 12(b) and (c) presents both phenomenological resistance models for LiFePO4@C and LiFePO4@C/Si, respectively. Here, RLEP, RC, RSi and RE mean LiFePO4 resistance, carbon resistance, nano-sized Si resistance and the interfacial resistance arising from the SEI films on cathode surface, respectively. The higher Li diffusivity for amorphous silicon means the lower value of RSi. Considering that the nano-sized Si resistance is lower than the interfacial resistance RE. Therefore, after the surface modification of nano-sized Si, the total interfacial resistance would be reduced based on the parallel circuit model in Fig. 12(c), in which the total resistance in parallel strongly depends on the low-resistivity amorphous silicon especially at elevated temperature. In addition, the modification surface layer with the nano-sized silicon particles is expected to protect the active material from undesirable side reactions between the electrolyte and electrode, and consequently decreasing the SEI and charge-transfer resistances. The theoretical analysis above is responsible for the enhancement of electrochemical performances in Fig. 4, Fig. 5, Fig. 6 well.
https://doi.org/10.1016/j.apsusc.2015.10.224_p4_2 | We have designed and fabricated a simple and novel surface modification device of the electrodes based on the ultrasonic spray technique, which has the latent value to be extended to industrial manufacture. Using this device, Silicon nanoparticles were deposited uniformly on the LiFePO4@C electrode. Then, the structures and electrochemical performances of the LiFePO4@C and LiFePO4@C/Si were measured by XRD, SEM, TEM, Raman and electrochemical devices. The experimental results indicate that, the surface modification of the nano-sized Si with crystalline Si core and amorphous Si shell presents less coarsening degree, higher rate capability, better cyclicity at high charge/discharge rate, especially at elevated temperature. Moreover, the results of Raman spectra indicate that the nano Si surface modification protects the active material from undesirable side reactions between the electrolyte and electrode, and suppressing consequently the degradation of lithium ion batteries. At last, we suggested the schematic and phenomenological resistance models of LiFePO4@C and LiFePO4@C/Si electrodes. The enhancement of electrochemical performances after nano-sized Si surface modification should be attributed to that the protection of the active material, and the reducing of the total interfacial resistance due to the parallel low-resistivity amorphous silicon.
https://doi.org/10.1016/j.apsusc.2016.08.066_p1_2 | Nowadays, as energy demand increases, the energy storage devices can play a more important role in increasing the efficiency of energy utilization [1], [2]. Nevertheless, it is clear that the energy economy needs higher-performance, lower cost and safer energy storage systems for both stationary energy storage for the electrical grid and mobile energy storage for electric and hybrid vehicles [3]. Over the past decades, rechargeable lithium-ion batteries have conquered the consumer market of portable electronic vehicles and energy storage systems for smart grids [4], [5], [6]. It has been proved that cathode material is a determining factor in lithium-ion batteries and it is urgent to develop novel cathode materials with excellent battery performances. At present, olivine-structured LiFePO4 is the mainstay positive electrode for commercial lithium-ion batteries due to its unique advantages. It has a high theoretical capacity (170 mAh g−1), acceptable flat output voltages (around 3.4 V vs. Li/Li+), long cycle life, good thermal stability, high safety and environmental benignity [7], [8], [9], [10]. Despite these advantages, the undesirable high-rate and low-temperature properties of LiFePO4 resulting from its poor electronic conductivity nature and sluggish ionic diffusion restrict it applications in large power devices [11].
https://doi.org/10.1016/j.apsusc.2016.08.066_p1_3 | In recent years, enormous effects have been made to solve this problem: (i) Reducing the particle size [12], [13], [14]. The small particle size can significantly shorten the diffusion distance length, and thus resulting in a fast Li+ transfer in LiFePO4. (ii) Coating the surface with conductive carbon [15], [16], [17], [18], [19] or electrochemically inactive metal oxide [20], [21]. Compared with other kinds of surface coating approaches, the carbon coating can not only effectively enhance the apparent conductivity, but also prevent the growth of LiFePO4 particles during the sintering process. However, perfect surface coating is difficult to achieve and a thicker coating layer may hinder the Li+ diffusion. (iii) Doping with supervalent metal ions [22], [23], [24], [25], [26], [27]. The intrinsic conductivity can be increased in some degree after doping, but introducing guest atoms into the crystal lattices of LiFePO4 may also be deleterious and not easy to control via this method. Through the above strategies, the battery performances of LiFePO4 in terms of specific capacity, rate capability as well as cycle stability have been greatly improved. However, it is still a big challenge to develop some new strategies to further improve the Li-storage performance of LiFePO4 for lithium-ion batteries.
https://doi.org/10.1016/j.apsusc.2016.08.066_p1_4 | It is noteworthy that heteroatom doping has an enhancing effect on the electronic conductivity and electrochemical activity of carbon-based materials [28], [29]. Currently, nitrogen [30], [31], sulfur [32], [33], phosphorus [34] and boron [35], [36], [37] have been doped into the crystal structure of carbon materials which are used to improve the electrochemical performances of electrode materials for energy storage. Boron is an unique element which can enter the carbon lattice by substituting for carbon at the trigonal sites [38] and act as electron acceptor because it has three valence electrons, causing a shift in the Fermi level to the conducting band and hence modifying the electronic structure of boron-doped carbon [39]. Recently, Wang’s group [36] successfully synthesized the boron-doped carbon decorated Li3V2(PO4)3 electrode and revealed that boron-doping can change the electronic structure of carbon and improve the electronic conductivity of the carbon layer. However, to the best of our knowledge, the boron-doped carbon modified LiFePO4 has been never reported and the effect of boron-doped carbon on battery performance of LiFePO4 is still unknown.
https://doi.org/10.1016/j.apsusc.2016.08.066_p1_5 | In this work, the boron-doped carbon coating modification approach is firstly applied to improve the olivine LiFePO4 positive electrode for lithium-ion batteries. The boron-doped carbon decorated LiFePO4 was synthesized by a convenient sol-gel method. Based on the results from Raman spectra and XPS, it is clearly proved that the defect level of the carbon layer increases and the boron element is successfully doped into the carbon layer. As expected, the boron-doped composite shows better Li-storage capability than the undoped sample which could be ascribed to the high amount of defects induced by boron. Thus, we can make a conclusion that the modification method of boron-doped carbon coating for olivine LiFePO4 electrode is more effective than that of the pure carbon coating.
https://doi.org/10.1016/j.apsusc.2016.08.066_p2_2 | The boron-doped carbon decorated LiFePO4 (denoted as LiFePO4@B-C) samples were prepared by a convenient sol-gel method as described previously [36], [40]. In a typical synthesis, citric acid and sodium tetraphenylborate (NaBC24H20) which were used as carbon source and boron source, were initially dissolved in distilled water with continuous stirring for 1 h at room temperature. Secondly, stoichiometric amount of LiNO3, Fe(NO3)3·9H2O and NH4H2PO4 were added into the above solution in sequence under constantly stirring for 3 h. Then, the mixture was heated at 70 °C with vigorous stirring to evaporate the water until a gel was generated. After that, the obtained gel precursor was dried at 100 °C overnight in a vacuum oven, then the powder was ground and preheated at 350 °C for 5 h in the flowing of N2 gas. Finally, the precursor was ground and sintered at 700 °C for 10 h in N2 atmosphere to yield the LiFePO4@B-C product. In order to confirm a sufficient doping amount of boron in the carbon layer of LiFePO4, the NaBC24H20 was added in the citric acid solution based on the n(B)/n(C) percentage of 0.2%, 0.4% and 0.6%, respectively. The LiFePO4@B-C composites with different boron contents of 0.2%, 0.4% and 0.6% are denoted as LiFePO4@B0.2-C, LiFePO4@B0.4-C and LiFePO4@B0.6-C, respectively. To accurately reveal the modification effects of the boron-doped carbon coating, a comparative experiment of carbon-coated LiFePO4 (denoted as LiFePO4@C) sample was also performed via the above mentioned process except of the addition of NaBC24H20.
https://doi.org/10.1016/j.apsusc.2016.08.066_p2_3 | The phase composition and structure of LiFePO4@C and LiFePO4@B-C samples were characterized by X-ray diffraction (XRD) using Cu Kα radiation (λ = 1.5418 Å) on a Bruker D8 Advance (Germany) for 4 s at each 0.02° step width from 15° to 60°. Raman spectra were collected with a Horiba JOBIN YVON Raman system using an argon ion laser (532 nm) as the excitation source. XPS analysis was conducted on a K-Alpha 1063 instrument using monochromatic Al Kα X-ray source operated at 72 W. The morphologies of the samples were observed with a scanning electron microscopy (SEM, HITACCHIS-4700) and energy dispersive X-ray spectroscopy (EDX). The nanostructures were investigated using a high-resolution transmission electron microscopy (HRTEM, JEOS-2010 PHILIPS) at 200 keV. The carbon contents were determined by the elemental analysis.
https://doi.org/10.1016/j.apsusc.2016.08.066_p2_4 | Electrochemical performances of the as-prepared samples were studied using CR2032 coin-type cells consisting of a cathode, a Celgard separator and a Li metal with 1 M LiPF6 in EC/DEC (1:1 vol%) as the electrolyte. All the cells were assembled in an Ar-filled glove box (H2O < 1 ppm, O2 < 1 ppm). The working electrodes were prepared by casting the slurry of the active material (85%), carbon black (10%) and polyvinylidene fluoride (PVDF) (5%) dissolved in appropriate amount N-methyl-2-pyrrolidone (NMP) on a clean aluminum foil. The slurry were then dried at 120 °C for 12 h in a vacuum oven and punched into electrode discs with a diameter of 14 mm. The electrodes had an active material loading of about 3.4 mg. Galvanostatic charge/discharge tests were performed in the Land battery test system (CT2001A, Wuhan, China) in the potential range of 2.5–4.2 V (vs. Li+/Li) at various current densities. Note that the specific capacity values are calculated on the basis of LiFePO4 active material. Electrochemical impedance spectroscopy (EIS) measurement was carried out using an electrochemical workstation (CHI660C) with an amplitude of 5 mV in the frequency range from 0.01 Hz to 100 kHz. Cyclic voltammetry (CV) test was studied by using the above mentioned workstation at a scan rate of 0.1 mV s−1 between 2.5–4.2 V. It should be pointed out that all the electrochemical measurements were performed at room temperature (25 °C).
https://doi.org/10.1016/j.apsusc.2016.08.066_p3_2 | The phase composition and crystallinity of the as-prepared LiFePO4@C and various LiFePO4@B-C samples are investigated by XRD test. As illustrated in Fig. 1a, it is clear that there is nearly no difference between the LiFePO4@C and various LiFePO4@B-C samples, all the XRD patterns of the composites can be indexed to olivine structure LiFePO4 (JCPDS No. 83-2092, Pnma) without any detectable impurities, revealing a pure phase and high crystallinity. The above results are consistent well with the previous reports [15], [16], [17], [19]. The XRD patterns demonstrate that the boron-doped into carbon layer does not influence the structure of LiFePO4 material. Furthermore, no peaks corresponding to carbon or boron-doped carbon are detected in the XRD patterns, which may be due to the low content and amorphous state of carbon.
https://doi.org/10.1016/j.apsusc.2016.08.066_p3_4 | Raman spectra of LiFePO4@C and various LiFePO4@B-C samples are shown in Fig. 1b. It can be observed that all the samples show two prominent peaks of D-band and G-band, located at around 1355 cm−1 and 1587 cm−1, respectively. The intensity of D-band is associated with the defects and disorders degree of the carbon materials, whereas the G-band is ascribed to the first order scattering of the stretching vibration mode E2g observed for the sp2 carbon hybridized graphitic carbon atoms [41], [42]. Importantly, the intensity ratio of D-band and G-band (ID/IG) is helpful to estimate the degree of defects and disorder in the carbon materials [43], [44]. As illustrated in Fig. 1b, the values of ID/IG for LiFePO4@C, LiFePO4@B0.2-C, LiFePO4@B0.4-C and LiFePO4@B0.6-C composites are 0.96, 1.03, 1.07 and 1.12, respectively, demonstrating that more defects are existed in the boron-doped carbon layer. These defects produced by the boron doping may enable the doped carbon layer to be favorable for the transport of Li+-ions [36], [42], and thus improve the battery performance of LiFePO4@B-C electrode material. To further prove the successful doping of boron in the carbon layer on the surface of LiFePO4, the XPS test was performed. Fig. 1c,d illustrate the high-resolution XPS spectra of C1 s and B1 s for LiFePO4@B0.4-C sample. The C1 s spectrum (Fig. 1c) show a peak at around 284.7 eV, matching well with the previously reported literatures [36], [37]. According to the detailed XPS spectra of C1s, the peaks at binding energies of 284.7 eV and 285.3 eV can be attributed to sp2 graphite CC bonds and CO bonds [45], [46]. What’s more, an obvious peak at about 283.5 eV can also be observed, which is assigned to the C-B species [47]. As shown in Fig. 1d, it can be noted that the B1 s spectra is divided into four components: the peaks at the lowest binding energy (187.8 eV) is attributed to B4C type bond [48], the peak at 189.7 eV is assigned to BC3 type bond [49], the peaks centered at around 191.3 eV and 192.2 eV are correspond to the BC2O and BCO2 type bonds, respectively [29], [48], [50]. The above XPS results demonstrate that the boron has been successfully doped into the crystal structure of carbon material.
https://doi.org/10.1016/j.apsusc.2016.08.066_p3_5 | Fig. 2 shows the schematic structures for the carbon-coated layer on the surface of LiFePO4@C and LiFePO4@B-C nanoparticles. For the LiFePO4@C composite (Fig. 2a), there are some defects in the structure of carbon layer which are caused by the oxygen element. It has been proved that the Li+-ions could freely pass through this graphite-like amorphous carbon layer due to the small ionic radium of Li+ [37]. As illustrated in Fig. 2b, it can be clearly seen that, compared with LiFePO4@C, a lot of defects are generated owing to the existence of boron in the carbon layer of LiFePO4@B-C composite, which is beneficial for the transport of electron and Li+-ion. For lithium-ion batteries, the boron-doped carbon decorated electrode material with the largest amount of BC3 or the minimum total content of BC2O and BCO2, could exhibit the best electrochemical property [36]. Based on the above analysis, we can speculate that the LiFePO4@B-C will show a better battery performance than LiFePO4@C electrode.
https://doi.org/10.1016/j.apsusc.2016.08.066_p3_7 | The SEM images of the as-prepared LiFePO4@C and various LiFePO4@B-C samples are presented in Fig. 3. As shown in Fig. 3a, the LiFePO4@C exhibits a regular morphology consisting of spherical-like particles with average size of about 140 nm. This small particle size is benefit to shorten the path of Li+-ion diffusion and thus enhance the diffusion velocity of Li+-ion [51]. For the various LiFePO4@B-C samples (Fig. 3b–d), it is noticed that the morphologies and particle sizes are very close to that of LiFePO4@C sample. That is to say, the boron doping has no influence on the morphology and particle size of LiFePO4@C sample. To investigate the elements distribution of LiFePO4@B0.4-C, SEM and corresponding EDX mapping were performed, and the results are shown in Fig. 4. According to the EDX mapping images (Fig. 4b–d), it can be noted that the Fe, P and O elements contained in the composite are uniformly distributed. Moreover, the EDX mapping images of C and B (Fig. 4e,f) give uniform C and B distribution on the surface of LiFePO4 particles, which further prove the presence of boron-doped carbon layer.
https://doi.org/10.1016/j.apsusc.2016.08.066_p3_10 | The microstructures of LiFePO4@C and various LiFePO4@B-C were characterized by HRTEM, as shown in Fig. 5. It can be clearly observed that a fairly uniform carbon layer (about 4 nm) is successfully coated on the surface of all the samples, which is expected to provide facile electronic transport for electron during the charge/discharge process [37]. Besides, it should be mentioned that there is nearly no obvious difference in the integrity of carbon layer between LiFePO4@C and various LiFePO4@B-C. Thus, it can be speculated that the differences of electronic structure and electrical properties on the carbon coating which were induced by boron doping, may be the most essential reason for the distinction of battery performances among the four samples. The SAED patterns in the inset in Fig. 5 reveal the high crystallization character of all the samples. According to the results of elemental analysis, the residual carbon contents of LiFePO4@C, LiFePO4@B0.2-C, LiFePO4@B0.4-C and LiFePO4@B0.6-C samples are about 5.45%, 5.27%, 5.19% and 5.03%, respectively. Clearly, it can be noted that the doping of boron in the carbon layer does not cause obvious distinction on the carbon contents of the coated LiFePO4 samples, matching well with the previous reports [32], [36].
https://doi.org/10.1016/j.apsusc.2016.08.066_p3_12 | The electrochemical performances of LiFePO4@C and various LiFePO4@B-C electrodes were evaluated by using the coin-type cells. Fig. 6a illustrates the initial charge/discharge curves at a low rate of 0.1C between 2.5 and 4.2 V (Li+/Li). For all the electrodes, a flat charge plateau at around 3.45 V corresponds to the oxidation of Fe2+ to Fe3+ with the Li+ moving toward the negative electrode and the discharge profile shows a planar platform at around 3.4 V associated with the reduction of Fe3+ to Fe2+ by the Li+ insertion in LiFePO4 crystals [52]. It can be seen from Fig. 6a that LiFePO4@C delivers a specific discharge capacity of 156.2 mAh g−1 which is about 91.9% of the theoretical capacity. After boron-doping, all the LiFePO4@B-C samples deliver a higher specific capacity than the LiFePO4@C, consistent with the reported result [35]. Especially, the LiFePO4@B0.4-C shows the highest discharge capacity of 164.1 mAh g−1 among the boron-doped samples. Additionally, the various LiFePO4@B-C also exhibits better cycling stability than LiFePO4@C sample, as shown in Fig. 6b.
https://doi.org/10.1016/j.apsusc.2016.08.066_p3_14 | In order to analyze the effect of boron-doped carbon on the Li+ diffusion and electrode reaction impedance, EIS measurement was carries out. Fig. 6c gives the Nyquist plots of LiFePO4@C and various LiFePO4@B-C electrodes after 50 cycles at 0.1C. Obviously, all the curves are consisted of a single depressed semicircle in the high frequency region and an inclined line at low frequency, corresponding to the charge-transfer resistance (Rct) and the solid-state diffusion of ions in the active materials, respectively [17]. Fig. 6d shows the equivalent circuit which is used for simulating the experimental impedance data. Here, the Rs represents the Ohmic resistance of the electrode system, including the electrolyte and cell components, while the Rct presents the charge-transfer resistance. The sloped line represents the Warburg impedance (Zw) related to solid state lithium diffusion into the electrode [53]. As shown in Fig. 6c, it is clear that the radius of semicircles of the various LiFePO4@B-C composites are much smaller than that of LiFePO4@C, revealing much lower charge-transfer resistance. The above results prove that the boron-doped carbon layer could greatly improve the conductivity of LiFePO4@B-C composite and thus enhance the electron transport during the lithiation/delithiation reaction. CV curves of all the electrodes at a scan rate of 0.1 mV s−1 are illustrated in Fig. 6e. Similarly, all the electrodes show a typical redox peak which can be assigned to the Fe3+/Fe2+ redox couple on the basis of the two-phase transition between LiFePO4 and FePO4 [52]. As expected, the LiFePO4@B0.4-C delivers a potential interval of 382 mV between a couple redox peaks, which is the lowest value. Besides, a higher peak current intensity of LiFePO4@B0.4-C also reflects a faster kinetics of electron and Li+ transport compared with other electrodes. The results are in good accordance with the charge/discharge tests.
https://doi.org/10.1016/j.apsusc.2016.08.066_p3_15 | Fig. 7 systematically compares the high-rate capability ranging from 0.5C to 10C between 2.5 V and 4.2 V for the as-prepared electrodes. According to Fig. 7a, it can be noticed that the specific discharge capacities of the various LiFePO4@B-C electrodes are all higher than that of LiFePO4@C at each current density. And the detailed charge/discharge profiles are illustrated in Fig. 7b–e. For the LiFePO4@C sample (Fig. 7b), it exhibits initial discharge capacities of 150.6, 142.2, 135.4, 121.2 and 101.3 mAh g−1 at 0.5C, 1C, 2C, 5C and 10C, respectively. Besides, with the increase of current rate, the charge and discharge platforms become unclear which is owing to the electrode polarization [17]. Compared with LiFePO4@C, the various LiFePO4@B-C (Fig. 7c–e) composites deliver higher specific capacities at each current rate. The detailed results of these samples are summarized in Table 1. However, all of the boron-doped composites exhibit obvious polarization and capacity reduction with the increase of cycle rates from 0.5C to 10C, similar to the boron-doped carbon modified Li4Ti5O12 [35]. Fig. 7(f–i) presents the cycling stability of LiFePO4@C and various LiFePO4@B-C electrodes at different C-rates. Among the samples, LiFePO4@B0.4-C shows the best cycling performance, delivering capacities of 140.7 and 124.5 mAh g−1 at 5C and 10C after 100 cycles with capacity retention ratio of 99.4% and 98.2%, respectively. The excellent battery performances of various LiFePO4@B-C can be attributed to the boron-doping which could bring many amazing improvements on the coated carbon layer: (i) Boron-doping could break the electroneutrality of carbon material and create many active sites [50]; (ii) Boron-doping could change the electronic structure and enhance the electrical properties of carbon [28], [54]; (iii) the introduction of boron could also increase the number of hole-type charge carriers, and thus enhance the electronic conductivity of carbon layer [55].
https://doi.org/10.1016/j.apsusc.2016.08.066_p3_18 | To further investigate the electrochemical property of LiFePO4@B0.4-C electrode, the full battery was fabricated and tested at 4C in the potential range of 2.5-4.2 V (Li+/Li). Fig. 8a shows the initial charge/discharge profile of LiFePO4@B0.4-C and the inset is the photo of the full battery. It is clear that a quite low electrochemical polarization and a high discharge capacity can be detected for the LiFePO4@B0.4-C electrode, owing to the good electronic conductivity supplied by well coated thin boron-doped carbon layer. Additionally, the ultralong cycle-life performance and Coulombic efficiency of the full battery are also illustrated in Fig. 8b. The initial charge and discharge capacities of LiFePO4@B0.4-C are 145.9 mAh g−1 and 143.7 mAh g−1, respectively, corresponding to a Coulombic efficiency of about 98.5%. It should be pointed out that the 1.5% capacity loss can be mainly attributed to the formation of the solid electrolyte interface (SEI) [56]. After initial conditioning cycles, the Coulombic efficiency increases to more than 99%. This full battery can still deliver a discharge capacity of 142.8 mAh g−1 over 500 cycles, with a capacity retention ratio of 99.4%. The remarkable electrochemical performance makes the LiFePO4@B0.4-C composite a promising positive electrode for high-power lithium-ion batteries.
https://doi.org/10.1016/j.apsusc.2016.08.066_p4_2 | Herein, the boron-doped LiFePO4@B-C composite has been successfully synthesized by a convenient sol-gel method. The crystal structure and morphology of LiFePO4@B-C are characterized and investigated by XRD, Raman spectra, XPS, SEM and HRTEM. As the positive electrode for lithium-ion batteries, the LiFePO4@B0.4-C exhibits higher specific capacity, much improved rate capability and better cycle stability than the undoped LiFePO4@C electrode. It shows a high-rate specific capacity of 126.8 mAh g−1 at 10C and a reversible capacity of 124.5 mAh g−1 after 100 cycles with capacity retention ratio of about 98.2%. Analysis of EIS reveals that the boron-doped carbon remarkably decreases the charge-transfer resistance of LiFePO4@B-C electrode. Moreover, the CV test demonstrates an enhancement in reversibility of the electrode reaction by boron-doped carbon coating. In summary, the present work indicates that the LiFePO4@B-C composite is a promising positive electrode for high-rate and ultralong cycle-life lithium-ion batteries.
https://doi.org/10.1016/j.apsusc.2016.09.105_p1_2 | Intense pressure on non-renewable sources of energy like coal, crude oil, etc. and problems associated with their use like air pollution, greenhouse gasses ejection, global warming has forced the research community to look for their substitute energy sources which prove to be environmental friendly and less health hazardous. At present, rechargeable lithium ion battery coupled with renewable energy sources like solar power are playing a vital role in the direction of developing such kind of energy storage devices which meet requirements of safety, non-toxic, low cost, high energy and power density to power electric vehicles (EV) and hybrid electric vehicles (HEV) [1], [2]. Olivine-type LiFePO4 is one such kind of cathode material which proves to be most promising cathode material as far as structure stability, the flat charge/discharge voltage plateau and excellent rate performance have been concerned. It has undergone extensive research since it was first reported by Padhi et al. in 1997 [3]. It satisfies most of the requirements needed for a cathode material like high theoretical capacity (170 mAh g−1), low cost, structural stability with excellent capacity retention and environmentally benign due to its non-toxicity [4], [5], [6], [7], [8], [9], [10], [11], [12], [13], [14]. It possesses a stable voltage plateau at around 3.45 V vs. Li+/Li because of two-phase redox reaction corresponding to the transition metal Fe2+/3+ couple. However, its low electronic conductivity (10−9–10−11 S/cm) and sluggish lithium ion diffusion kinetics (∼10−18 cm2/s) have restricted its widespread use in automotive industry and hybrid vehicles [15], [16], [17]. Various ways have been adopted so far to increase the surface/electronic conductivity of pristine LiFePO4 cathode material which includes carbon coating [18], [19] and cation doping at the lithium (M1) or iron (M2) site [20], [21]. Apart from this, enhancement in conductivity can be attained by coating/surface modification of LiFePO4 material with electronically conductive materials like SnO2 [1], CeO2 [2], LaPO4 [9], ZnO [10], CuO [11], FeP [14], Li3PO4 [17], NiO [22], NbC [23], TiO2 [24], CePO4 [25], LLTO [26], LTO [27], etc.
https://doi.org/10.1016/j.apsusc.2016.09.105_p1_3 | As far as coatings/surface modification aspect is concerned, carbon coating by using different carbon source has been widely applied to improve the conductivity and electrochemical performance of cathode active material. However, conducting carbon coatings attenuates tap density of LiFePO4 cathode material and hence, degrades energy density [28]. Apart from conducting carbon coating, there are various reports on metal oxides coatings of LiFePO4 material. Among such metal oxide conductive materials, Zinc oxide (ZnO) proves to be an excellent alternative due to its easiness of synthesis and widespread application in various areas. Being a large band gap semiconducting material, it provides good electrical contacts at the surface of the active electrode material particle and facilitates fast lithium ion/electron transfer. It has also been reported earlier that introduction of Zn into LiFePO4 lattice introduce some kind of “pillar effect” which provides more space for lithium ion movement and consequently, the conductivity of LiFePO4 has enhanced and so its lithium ion diffusion coefficient [29]. Hu et al. [30] studied ZnO-doped LiFePO4 fabricated by hydrothermal method and found that ZnO-doped sample delivers discharge capacities of 132.3 mAh g−1 and 80 mAh g−1 at 0.1C and 1C, respectively. Till now there are no literature reports regarding how surface modification by ZnO-doping enhanced the electrochemical performance of the pristine LiFePO4.
https://doi.org/10.1016/j.apsusc.2016.09.105_p1_4 | In this work, the effects of surface functionalization by ZnO-doping on the physicochemical, surface and electrochemical properties of the pristine LiFePO4 have been systematically investigated. The effects of charge separation phenomenon at the interface of ZnO doped LiFePO4/C has been discussed. Surface force imaging has been studied by observing the variation of surface electrostatic force/potential on the surface of pristine LFP and ZnO-doped LFP/C samples using atomic force microscopy. All the samples were synthesized using the sol-gel assisted wet-milling route with sucrose. All the synthesized samples were examined using XRD, SEM, AFM, TEM and FTIR. Rietveld refinement was performed to study the effect of ZnO-doping on the crystal lattice parameters of pristine LFP sample. Electrochemical characterization of as-prepared samples was carried out to study electrochemical properties and lithium ion kinetics.
https://doi.org/10.1016/j.apsusc.2016.09.105_p2_3 | Stoichiometric amounts of LiOH·H2O (Sigma-Aldrich, ∼99%), Fe(NO3)3·9H2O (CDH, 98%) and H9N2O4P (Sigma-Aldrich, ≥99%) were used as precursors for the synthesis of pristine LiFePO4 and ZnO-doped LiFePO4/C samples. Citric acid was used as a chelating agent. A separate solution of all the precursors in deionized water was prepared with continuous stirring and then added to citric acid solution one by one. The pH value of the resulting solution was maintained between 6 and 7. The ratio of metal ion to the citric acid was kept 1:1. The resulting solution of citric acid and precursors was heated at 70 °C at 400 rpm with continuous stirring until a transparent greenish gel was obtained. The gel thus obtained was decomposed at 350 °C for 5 h in a tubular furnace under reducing atmosphere. Decomposition causes removal of organic matter and volatile impurities in the form of gasses according to the following reaction; (1) LiOH·H2O + Fe(NO3)3.9H2O + H9N2O4P = LiFePO4 + 2NH3 + 2CO2 + 16H2O
https://doi.org/10.1016/j.apsusc.2016.09.105_p2_4 | Thus yielded powder was reground together with ZnO and sucrose. Sucrose GR (C12H22O11, MERCK) was used as an additive of carbon source and reducing agent as well. The quantity of sucrose was kept fixed at 10 wt.% of LiFePO4 remains after decomposition while the amount of ZnO was varied as 1.0, 2.5 and 5.0 wt.% of LiFePO4 for different compositions. The sucrose was added only to ZnO-treated LFP samples in order to have ZnO-doped LiFePO4/C compositions. Finally, LiFePO4, sucrose and ZnO in different wt.% were ball milled for 2 h at 400 rpm in toluene media. The final product was obtained by heating the mixture at 750 °C for 12 h in slightly reducing atmosphere to assist the reduction of Fe3+ to Fe2+. The tube furnace was evacuated for 20 min in advance before heating and the heating rate was kept at 5 °C min−1. The finally obtained powders were abbreviated as LFP, LFPZ1, LFPZ2.5, LFPZ5 corresponding to 0.0, 1.0, 2.5 and 5.0 wt.% of ZnO nanopowder. ZnO nanopowder was synthesized by a wet chemical method using Zinc acetate dihydrate ((CH3COO)2 Zn·2H2O, Fischer scientific, 98.5%) as a precursor. Zinc acetate dihydrate was dissolved in triple distilled water with continuous stirring at 40 °C. After few hours of stirring a white powder was obtained which was subjected to decomposition at 450 °C for 24 h in order to get ZnO nanopowder.
https://doi.org/10.1016/j.apsusc.2016.09.105_p2_6 | Synthesized samples were characterized using RIGAKU make X-ray diffractometer coupled with CuKα1 radiation (λ = 1.540 Å) for quantitative analysis of crystal structure and phase composition of the synthesized samples. The XRD data was collected over an angular range of 10–70° with a step size of 0.02°. Rietveld refinement was done using ‘X’pert high score plus’ software. The morphological study was carried out using HITACHI make S-3700N scanning electron microscope with EDAX attachment working at 15 kV. Transmission electron microscopy analysis was done using FEI make model TWIN TF30 operated at 300 kV by employing carbon coated copper grids (CF200-Cu). The topography and surface force gradient of the synthesized samples were investigated in detail by atomic force microscopy and surface scanning probe microscopy techniques. Surface force measurements were performed in a non-contact mode at a scan rate of 2 Hz and a bias voltage of 0.6 V was applied between the sample and the ground tip. The Fourier transform infrared (FTIR) spectra were recorded with PERKIN ELMER make C91158 spectrometer in the range of 1400–400 cm−1 using KBr pellet method. The pristine LFP and ZnO-doped LFP/C samples were mixed with 2.5 wt.% of polyvinyl alcohol (PVA), pressed into circular discs with 10 mm diameter by applying pressure of 7 tons using a hydraulic press and then heated at 250 °C for 2 h in air to remove PVA. To make electrical contacts, silver (Ag) paste was applied on the both sides of pellets and consequently, dried up at 150 °C for 1 h in air to remove moisture. In order to measure electronic conductivity, a two-point probe setup (AGILENT 4284A) was used. Conductivity measurements were done at a bias voltage of 1.0 V and the frequency range was kept from 20 Hz–1 MHz. The electronic conductivity (σ) is calculated by using following equation; where, R is the resistance of the sample (Ω), L and A is thickness (cm) and cross-sectional area (cm2) of the circular disc, respectively. Activation energy measurement was carried out at a source voltage of 1.0 V by using KEITHLEY 6517A high resistance electrometer. Activation energy (Ea) is calculated using Arrhenius equation; where, σ is electronic conductivity (S/cm), Ea is activation energy (eV), KB is Boltzmann constant (J K−1) and T is temperature (K).
https://doi.org/10.1016/j.apsusc.2016.09.105_p2_8 | For electrochemical studies, electrodes were prepared by dispersing active material (LFP or ZnO/C-coated LFP) conductive carbon (Super P) and binder (polyvinylidene difluoride, PVDF) in a weight percentage of 70:15:15 in N-methyl-2-pyrrolidinone (NM2P) as a solvent. The resulting mixture was then stirred for 10 h and coated on Al foil current collector using the “doctor blade” technique. The coatings were dried at 80 °C in a vacuum oven to evaporate the solvent and then circular electrodes of 19 mm diameter were punched and weighed. Then electrodes were dried under vacuum at 60 °C to remove moisture and finally brought inside the Mbraun make glove box workstation with O2 and H2O level ≤0.5 ppm. CR2032 coin cells were assembled for electrochemical testing of the synthesized samples. High purity Li chips were used as both counter and reference electrode. A microporous polypropylene sheet (Celgard 2400) was used as a separator while 1 M LiPF6 in EC: DMC 1:1 v/v was used as the electrolyte. Cyclic voltammetry (CV) experiments were carried out over the potential range of 2.8–4.2 V vs. Li+/Li. The galvanostatic charge/discharge (GCD) performance test, rate capability at different C-rates and Electrochemical Impedance Spectroscopy (EIS) using an AC voltage pulse of 5 mV in the frequency range of 10 kHz-10 mHz were performed. All the electrochemical tests were performed using EZstat-pro NuVant systems Inc. (U.S.A) cell test system at 298 K.
https://doi.org/10.1016/j.apsusc.2016.09.105_p3_3 | The XRD patterns of the as-synthesized cathode material with different ZnO amount are shown in Fig. 1. It can be clearly seen from XRD patterns that all the diffraction peaks are well indexed to orthorhombic phase with Pnma space group of olivine-LFP. The sharp peaks for all the synthesized samples indicate that the samples are well crystalline in nature. No extra peak related to carbon was detected, indicating that the carbon present in the samples is amorphetic in nature. Likewise, no additional peaks related to ZnO were observed for the synthesized samples which suggest that Zn from ZnO might have gone inside the host lattice and therefore, ZnO act as a dopant. Rietveld refinement was performed for the synthesized samples to obtain quantitative structural information of ZnO-doping on the crystal lattice structure of LFP using ‘X’pert high score plus’ software. The observed, calculated and difference XRD patterns of pristine LFP and LFPZ2.5 sample are shown in Fig. 2. No background subtraction and data smoothening were done before refinement. The starting atomic position coordinates for pristine LFP were taken from Yanxuan et al. [31]. The structural refinement results are summarized in Table 1. The goodness of fitting factor, χ2 of the refinement for pristine LFP and LFPZ2.5 is around 2.5% and 4%, respectively, which demonstrates that the results are reliable. It can be observed from Table 1 that with increasing ZnO amount, the unit cell parameters, and unit cell volume increases. The increase in cell size from 289.736 to 290.776 (Å)3 is mainly due to a slight increase in lattice parameter b and c whereas a decrease slightly (Fig. 3). The increase in unit cell size, thus provide more space for lithium ion movement and consequently better electrochemical properties. Download : Download high-res image (298KB)Download : Download full-size image Fig. 1. XRD patterns of as-synthesized LFP and ZnO-doped LFP/C samples. Download : Download high-res image (287KB)Download : Download full-size image Fig. 2. Rietveld refined XRD patterns (a) LFP; (b) LFPZ2.5. Table 1. Rietveld refinement results for LFP and ZnO-doped LFP/C samples. All distance and lattice parameters units are in Å (10−10 m). Samples a (Å) b (Å) c (Å) V (Å)3 Rexp Rp χ2 LFP 10.308 5.997 4.687 289.736 2.75 3.11 2.55 LFPZ1 10.317 6.001 4.688 290.244 2.41 2.88 2.98 LFPZ2.5 10.313 5.998 4.686 289.863 1.82 2.37 3.91 LFPZ5 10.296 6.014 4.696 290.776 1.88 2.84 4.98 Download : Download high-res image (136KB)Download : Download full-size image Fig. 3. Unit cell parameters a–c for synthesized samples as a function of ZnO concentration.
https://doi.org/10.1016/j.apsusc.2016.09.105_p3_4 | Fig. 4(a)–(e) shows the effect of surface modification by ZnO-doping on the morphology of all synthesized samples. It can be seen from the SEM micrographs that the grains in pristine LFP sample are agglomerated (Fig. 4(a)), dense and possess a nearly spherical morphology with average micrometer size range (∼1 μm). Fig. 4(b)–(d) shows micrographs of ZnO-doped LFP/C sample. Grains in ZnO-doped samples are found to be uniformly distributed and smaller in size (∼500 nm). This variation in grain size of pristine LFP and ZnO-doped LFP/C samples can be explained on the basis of nucleation process. The addition of ZnO may enhance the nucleation process which could result in grain size refinement and hence, a decrease in grain size is noticed. Also, the small size of grains may be helpful in the enhancement of the electrochemical properties as grain size is related to the diffusion time of lithium ion given by the formula τ = L2/D, where L is characteristic diffusion length, D is the diffusion coefficient for Li-ion, and τ is particular time for lithium ion to diffuse through an electrode material. Thus, the decrease in particle size will significantly enhance electrochemical properties. Therefore, it may be concluded that the concentration of foreign dopant plays a key role in controlling the morphology and grain size distribution in synthesized samples. Fig. 4(e) shows the SEM micrograph of synthesized ZnO powder. SEM micrographs reveal that the size of particles in ZnO powder lies between 50 and 60 nm and are also uniformly distributed. Fig. S1(a) and (b) shows EDX pattern of the pristine LFP and LFPZ2.5 samples, respectively followed by the elemental mapping. Element mapping clearly indicates the homogeneous dispersion of Fe, Zn, P, and O. Download : Download high-res image (2MB)Download : Download full-size image Fig. 4. SEM micrographs of synthesized samples (a) LFP; (b) LFPZ1; (c) LFPZ2.5; (d) LFPZ5; (e) ZnO.
https://doi.org/10.1016/j.apsusc.2016.09.105_p3_5 | Fig. 5(a) and (b) shows the TEM/HRTEM/SAED images of pristine LFP and LFPZ2.5 samples, respectively. In the TEM images, the LFP and LFPZ2.5 particles appear as dark and slightly grayish regions while carbon appeared as transparent. It can be observed from the TEM image of the pristine LFP and LFPZ2.5 samples that the morphology of the particles is nearly spherical. However, the particles in LFP sample are denser as compared to the particle in LFPZ2.5 as predicted by SEM analysis. Moreover, no carbon coating was observed over the surface of LFP particles as displayed in HRTEM image (inset of Fig. 5(a)). SAED patterns of the LFP sample (inset of Fig. 5(a)) reveals the crystalline nature of the sample as predicted by XRD results. However, the TEM micrographs of LFPZ2.5 clearly shows the presence of carbon network along with ZnO nanoparticles (indicated by circles) around the cathode active particle surface. The SAED pattern of the circled ZnO nanoparticle (shown in the inset of Fig. 5(b)) consist of prominent rings which are corresponding to (100), (102) and (201) planes of the wurtzite structure of synthesized ZnO nanopowder. Scattered dots seen in SAED pattern shows the presence of amorphous carbon. Therefore, the active cathode particle along with ZnO nanoparticles in the sample have been shielded by a network of amorphous carbon around them. Carbon network because of its electrical conducting nature not only provides easy diffusion path for electrons but also limits the growth of particles by reducing agglomeration. However, the absence of any peak related to ZnO in the observed XRD patterns indicates that the amount of ZnO in LFP samples is quite low and hence, diffraction peaks do not show any appreciable change. Download : Download high-res image (636KB)Download : Download full-size image Fig. 5. TEM/HRTEM images of synthesized samples (a) LFP; (b) LFPZ2.5.
https://doi.org/10.1016/j.apsusc.2016.09.105_p3_7 | The effect of ZnO-doping on the vibrational spectrum of the LFP is investigated by FTIR and results are shown in Fig. 6. The peaks of FTIR spectrum located from 463 to 1139 cm−1 may be attributed to the bending and stretching vibration of the tetrahedral (PO43−) ion. The tetrahedral unit, PO43− ion has its fundamental vibrational frequencies at 1082, 515, 980 and 363 cm−1 [16]. Small peak around 420 cm−1 corresponds to the stretching E2 (LO) mode of ZnO wurtzite structure which indicates that some traces of ZnO are also present in the synthesized samples [32]. Download : Download high-res image (313KB)Download : Download full-size image Fig. 6. FTIR spectrum of ZnO-doped LFP/C samples from 400 to 1400 cm−1.
https://doi.org/10.1016/j.apsusc.2016.09.105_p3_9 | The AC electrical resistance measurement results for all the synthesized samples in the frequency range of 20 Hz–1 MHz are shown in Supporting information (Fig. S2(a)). The intercept at Z’-axis gives the AC resistance of the material. The AC conductivity of pristine LFP sample was calculated to be 10−9 S/cm which is in good agreement with the previous reports [15], [16], [17]. Table 2 shows the conductivity and activation energy results of as-synthesized samples. From Table 2, it can be perceived that ZnO-doped LFP/C samples show an increase of 103 in electronic conductivity as compared to pristine LFP. Among ZnO-doped samples, LFPZ2.5 has the highest conductivity due to its lowest AC resistance (∼41 KΩ). The ionic conductivity measurement graphs of all the prepared compositions are shown in Supporting information (Fig. S2(b)). The slope of the obtained curves gives a direct measurement of the activation energies, and consequently it determines the lithium ion kinetics. From Fig. S2(b), it can be seen that ZnO-doped LFP/C samples deliver nearly the similar range of activation energy. Here, it is observed that the activation energy for ZnO-doped samples reduces to ∼36% to pristine LFP which clearly indicates that the ionic conductivity has improved for doped samples. AC resistance and ionic conductivity measurement collectively disclose that ZnO-doped samples are more conducting than pristine LFP as far as lithium ion and electron kinetics have been concerned. Therefore, ZnO-doped LFP/C samples can be considered as more ionic and electronic conductor as compared to pristine LFP, which behaves as an ionic and electronic insulator. These results clearly indicate that lithium ion kinetics has been enhanced and this must be reflected in electrochemical performances. Table 2. Conductivity and activation energy results of LFP and ZnO-doped LFP/C samples. Samples RA.C (Ω) σA·C (S cm−1) Ea (meV) LFP 39.0 × 106 4.35 × 10−9 694.7 LFPZ1 158.7 × 103 5.11 × 10−7 248.0 LFPZ2.5 40.5 × 103 1.765 × 10−6 227.0 LFPZ5 503.5 × 103 1.74 × 10−7 223.9
https://doi.org/10.1016/j.apsusc.2016.09.105_p3_11 | Prior to electrochemical measurements of the synthesized samples, surface topography, and surface force measurement for the LFP and ZnO-doped LFP/C samples has been performed using surface scanning probe microscopy. This technique measures local electric charge distribution on the surface of the specimen and hence, measures the surface force/potential of the material which can be correlated to the electrochemical performance of the synthesized samples. Fig. 7(a)–(d) shows the topographical image and surface force gradient imaging of the pristine LFP and optimized LFPZ2.5 samples. The corresponding topography and surface force images were taken at a bias voltage of 0.6 V, applied to the samples before scanning. Fig. 7(a) and (b) shows the topography and surface force gradient of the pristine LFP sample. Fig. 7(b) reveals less percentage of higher force gradient regions as compared to the low force gradient region. Higher force gradient regions are generally associated with accumulated charges present at the surface. It means there will be less density of charges and hence, conductivity will not be high. Moreover, the range of surface force gradient is not very large which means the volume of electrostatic charge present at the surface is not high. However, it can be seen clearly from Fig. 7(d) that a non-uniformity of the surface force gradient is resulting due to regions of high and low surface force characterized by bright and dark areas respectively on the image. Surface force image for LFPZ2.5 sample has nearly equal volume of high as well as low force gradient regions which span from 200 pN to below −200 pN. It indicates the presence of more volumetric charge density at the surface which is due to the result of fast electrostatic charge transport mechanism across the interface of each grain. These results clearly indicate that ZnO-doping along with carbon coating provides an easy path for charge diffusion and hence, enhancement in surface/electrical conductivity will result in enhancing rate performance of the cathode material. Download : Download high-res image (1MB)Download : Download full-size image Fig. 7. Topography (left) and surface force gradient (right) images: (a, b) LFP; (c, d) LFPZ2.5.
https://doi.org/10.1016/j.apsusc.2016.09.105_p3_12 | Fig. 8 schematically shows the possible charge transport phenomenon for a solid-liquid interface where ZnO-doped LFP/C surface interacts with the LiPF6 electrolyte. Every solid surface possesses electrostatic charges and thus has surface force/potential. These electrostatic charges present on the solid surface attract the counter ions of the electrolyte (LiPF6 in this case). This electrostatic interaction leads to rearrangement of charges on the solid surface and in the liquid. A layer of charges (e− or Li+) will form near to the solid surface of electrode material which attracted strongly towards the solid surface. This layer of charge generally contributes for surface/electrical conductivity. ZnO-doping coupled with carbon coating plays a major role in enhancing surface conductivity as ZnO act as a fast lithium ion conductor while carbon will facilitate the kinetics of electron. Therefore, the combined effect of ZnO-doping and carbon-coating favors not only fast lithium ion and electron kinetics over the surface of LFP particle but also prevents direct contact of active cathode surface to the electrolyte. Download : Download high-res image (278KB)Download : Download full-size image Fig. 8. Schematic illustration of charge transport phenomenon for a solid-liquid interface of ZnO-doped electrode.
https://doi.org/10.1016/j.apsusc.2016.09.105_p3_14 | Fig. 9 shows the cyclic voltammetry curves of pristine LFP and ZnO-doped LFP/C samples measured at a scan rate of 0.05 mV s−1 vs. Li+/Li at room temperature. It can be seen from Fig. 9 that over the potential range of 2.8–4.2 V, the synthesized samples only exhibit the characteristic redox peaks of pristine LFP. CV curves possess peaks at around 3.5 and 3.4 V corresponding to the two-phase transition reaction between Fe3+ (FePO4) and Fe2+ (LiFePO4) as oxidation and reduction, respectively. As no additional peaks in CV profiles have been found, the dopant does not participate in the redox reaction. However, for ZnO-doped samples, it is found that the intensity of redox peaks increases monotonically up to LFPZ2.5 sample and then decrease for LFPZ5 sample. The LFPZ2.5 sample exhibits the highest redox intensity which indicates the fastest lithium ion diffusion and hence, enhanced electrode reaction reversibility inside the host lattice. Along with the intensities, redox peaks also becomes broader with an increase in ZnO content which indicates an increase in polarization potential of the electrode active material. These results confirmed that the ZnO amount is a dominant factor in the enhancement of the lithium-ion diffusion kinetics and electrochemical performance. Download : Download high-res image (237KB)Download : Download full-size image Fig. 9. Cyclic Voltammograms of the prepared samples at a scan rate of 0.05 mV s−1.
https://doi.org/10.1016/j.apsusc.2016.09.105_p3_15 | Fig. 10 shows the 1st galvanostatic charge/discharge voltage comparison curves of all cells at 0.1C rate (1C = 170 mAh g−1) for the pristine LFP and ZnO-doped LFP/C samples in the potential range of 2.0–4.4 V vs. Li+/Li at room temperature. It has been found that the discharge capacity of pristine LFP has greatly enhanced by ZnO-doping. Among all the synthesized samples LFPZ2.5 shows highest specific discharge capacity 164 (±3) mAh g−1 (∼96% of theoretical capacity 170 mAh g−1) because of its highest electronic conductivity. The discharge capacities of all samples for 0, 1.0, 2.5 and 5.0 wt.% of ZnO amount are found to be 87 (±3), 130 (±3), 164 (±3) and 123 (±3) mAh g−1, respectively. It can also be noted from Fig. 10 that voltage plateau has been lengthened for the samples with ZnO content, which may be attributed to enhanced lithium ion kinetics and excellent electrochemical reactivity of ZnO-doped LFP/C. All the charge/discharge curves consisted of charge/discharge plateaus at around 3.5 V and 3.4 V. The potential difference between charge and discharge plateaus for all the samples is shown in the inset of Fig. 10 and summarized in Table 3. It can be observed that the potential difference (ΔV) improved effectively with ZnO-doping which consequently reduces the polarization potential and hence, lithium ion diffusion in doped LFP/C samples has been enhanced. These charge/discharge voltage plateau results are well synchronized with the CV profile and surface force imaging results indicating that the availability of the more volumetric charge density at the surface of the cathode active material not only provides fast electrostatic charge transport but also significantly enhance electrochemical performances. Download : Download high-res image (262KB)Download : Download full-size image Fig. 10. 1st charge/discharge curves of LFP and ZnO-doped LFP/C samples at 0.1C-rate (icharge = idischarge). Table 3. Galvanostatic charge/discharge performance of LFP and ZnO-doped LFP/C samples. Samples Charge plateau Discharge plateau ΔV (V) Voltage (V) Voltage (V) LFP 3.490 3.388 0.102 LFPZ1 3.464 3.389 0.075 LFPZ2.5 3.462 3.391 0.071 LFPZ5 3.491 3.373 0.118
https://doi.org/10.1016/j.apsusc.2016.09.105_p3_16 | Fig. 11(a)–(d) shows the initial charge/discharge curves of all synthesized samples measured at different C-rates of 0.1C–5C in the potential range of 2.0–4.4 V vs. Li+/Li at room temperature. It can be seen from the graphs that among the entire synthesized samples, LFPZ2.5 delivers the highest discharge capacity at each rate. Among ZnO-doped samples, LFPZ5 delivers the lowest discharge capacity due to its high AC resistance and therefore, diminished lithium ion diffusion kinetics. Download : Download high-res image (802KB)Download : Download full-size image Fig. 11. Charge/discharge curves of synthesized samples at different C-rates (icharge = idischarge); (a) LFP; (b) LFPZ1; (c) LFPZ2.5; (d) LFPZ5.
https://doi.org/10.1016/j.apsusc.2016.09.105_p3_17 | Fig. 12(a) shows the stepwise electrochemical rate performance of the surface modified samples for different rates (0.1C–5C) at room temperature. It can be seen from Fig. 12(a) that LFPZ2.5 shows highest discharge capacity at each C-rate as compared to pristine LFP when the discharge current is increased from 0.1C to 5C. The discharge capacities of LFP, LFPZ1, LFPZ2.5 and LFPZ5, are found to 87 (±3), 130 (±3), 164 (±3) and 123 (±3) mAh g−1, respectively at 0.1C. Among all synthesized samples, LFPZ2.5 shows highest capacity retention of nearly 56% i.e. 91 (±3) mAh g−1 at 5C-rate. Download : Download high-res image (524KB)Download : Download full-size image Fig. 12. Performance of ZnO-doped LFP/C samples: (a) rate performance at different current rates (icharge = idischarge); (b) cycling performance of synthesized samples at 1C for 50 cycles.
https://doi.org/10.1016/j.apsusc.2016.09.105_p3_18 | Fig. 12(b) shows the cycling performance of pristine LFP and ZnO-doped LFP/C samples for 1C-rate at room temperature for 50 cycles. Table 4 displays the rate capacity retention ratios of all synthesized samples compared to 0.1C and 1C. The LFPZ2.5 reveals the best rate performance and excellent reversibility among all the samples. It shows an initial discharge capacity 135 (±3) mAh g−1 (∼79% of theoretical capacity) at 1C-rate and has 95% capacity retention even after 50 charge/discharge cycles at same C-rate. It is because of its lowest polarization potential which favors fast lithium ion mobility and electrochemical kinetics. Table 4. Electrochemical performance of LFP and ZnO-doped LFP/C samples at different C-rates and cycling performance at 1C-rate. Samples Ra (%) 1C (±3) (mAh g−1) 0.1C (±3) (mAh g−1) 0.1C 0.5C 1C 2C 5C 1st 50th Rb (%) LFP 87 100.0 46.34 33.71 22.71 17.23 29 28 96.55 LFPZ1 130 100.0 78.21 68.99 47.98 42.31 90 83 92.22 LFPZ2.5 164 100.0 88.48 82.57 65.95 55.56 135 128 94.81 LFPZ5 123 100.0 73.09 63.44 49.97 12.13 78 68 87.17 a Capacity retention ratios of synthesized samples compared to the 0.1C at different C-rate. b Capacity retention ratios of synthesized samples compared to the 1st cycle at 1C.
https://doi.org/10.1016/j.apsusc.2016.09.105_p3_19 | Fig. 13 shows the dependency of the rate capability on the ZnO wt.% amount of the synthesized samples. At the low C-rate, the doping effect on the electrochemical properties is mainly due to the differences in electrical conductivities and lithium ion diffusion coefficients. Under high C-rates, the difference in discharge capacities is primarily due to increase in polarization. These results reveal that the surface modification of LFP/C samples by ZnO-doping ensures better electron transfer and reduction in polarization potential. Download : Download high-res image (209KB)Download : Download full-size image Fig. 13. Rate capability of the ZnO-doped LFP/C synthesized samples as a function of ZnO wt.%.
https://doi.org/10.1016/j.apsusc.2016.09.105_p3_20 | EIS of fresh cells was performed to analyze the influence of ZnO-doping on the cell impedance. Fig. 14(a) shows the impedance spectra of LFP and ZnO-doped LFP/C samples measured with AC voltage amplitude of 5 mV. The scanning frequency range was kept at 10 mHz–10 kHz. It is observed that all the curves contain a semicircle in the high-frequency region along with a straight line in the low-frequency region. Usually, an intercept at the Z’ axis in the high-frequency region corresponds to the ohmic resistance (Rs) of the cell, which simply indicates the resistance due to electrolyte and electrode material. The semicircle in the middle-frequency range is mainly attributed to the electrochemical reactions occurring at the electrode/electrolyte interface, which indicates the charge transfer resistance (Rct) [20], [33]. The inclined line in the low-frequency region represents the Warburg impedance (Zw), which is associated with Li-ion diffusion in the electrode active material. The values of lithium ion diffusion coefficient in the bulk electrode materials can be calculated using the following equation [4], [5], [20]: (2) where D is Li-ion diffusion coefficient (cm2 s−1), R is gas constant (8.314 J mol−1 K−1), T is absolute temperature (K), A is electrode area (cm2), n is number of electrons involved in the redox process (assumed n = 1 in this case), C is the lithium-ion concentration (7.69 × 10−3 mol cm−3), F is the faraday constant (96,486 C mol−1) and σW is the Warburg factor which is related to Z’ by following equation [5]: (3) Z’ = Rs + Rct + σWω−0.5 Download : Download high-res image (354KB)Download : Download full-size image Fig. 14. (a) Impedance spectra of synthesized samples measured at AC amplitude of 5 mV; (b) relationship plot between Z’ and ω−0.5 in low-frequency region.
https://doi.org/10.1016/j.apsusc.2016.09.105_p3_21 | Based on the above Eq. (3), Warburg impedance coefficient was calculated and subsequently used in Eq. (2) in order to calculate Li-ion diffusion coefficients of the synthesized samples. Fig. 14(b) shows the relationship plot between Z’ and the reciprocal square root of angular frequency (ω−0.5) in the low-frequency region. The lithium-ion diffusion coefficients (DLi) of the samples calculated by using Eqs. (2) and (3) are listed in Table 5. From the Table, it is evident that LFPZ2.5 has least charge transfer resistance and highest DLi (5.04 × 10−14 cm2/s) among all the prepared samples confirming the charge/discharge results. These results also indicate that the Li-ion diffusion coefficient of ZnO-doped LFP/C samples has enhanced. Table 5. Electrode kinetic factors for LFP and ZnO-doped LFP/C samples. Samples Re (Ω) Rct (Ω) σw (Ω s−0.5) D (cm2 s−1) LFP 11.88 245.03 77.09 3.80 × 10−14 LFPZ1 12.73 132.71 89.91 2.79 × 10−14 LFPZ2.5 16.55 65.39 66.98 5.04 × 10−14 LFPZ5 10.65 213.26 463.41 1.05 × 10−15
https://doi.org/10.1016/j.apsusc.2016.09.105_p3_22 | In order to have practical applications, the relationship plot between power and energy density (so-called “Ragone plot”) is superior in the evaluation of electrode materials. Fig. 15 shows the Ragone plot of pristine LFP and LFPZ2.5. It is known that lithium-ion battery electrode materials show an unwanted decrease in energy density with increasing power density, indicating less usefulness in real-life applications such as EVs and HEVs while working at high charge/discharge rates [34]. Fig. 15 clearly shows that LFPZ2.5 cathode material retains its energy storage capacity. Even at 6.3-min charge/discharge rate (5C rate), LFPZ2.5 cathode gives the high energy density (∼285 Wh/kg) and power density (∼2105 W/kg) which are well above the standard requirements for the development of EVs [35], representing as alternative cathode material for commercial applications. Download : Download high-res image (188KB)Download : Download full-size image Fig. 15. Ragone plot of energy density versus power density.
https://doi.org/10.1016/j.apsusc.2016.09.105_p3_23 | In order to examine the integrity of the electrode active material after 50 cycles at 1C rate, ex-situ SEM was performed for the LFPZ2.5 sample. The same cell has experienced various charging/discharging cycles at different C-rates (0.1–5C) before cycling test. The half-cell was dismantled inside the glove-box and the active material electrode was washed with isopropyl alcohol and then dried at 50 °C for 20 min. Fig. 16 shows the obtained SEM micrographs of the active electrode before (Fig. 16(b)) and after cycling (Fig. 16(c)) along with the uncoated (without super P and binder) active electrode sample (Fig. 16(a)). On comparing Fig. 16(b) and (c), it can be seen that morphology of the active material dispersed in carbon and PVDF remains unaffected even after many charging/discharging cycles. Download : Download high-res image (851KB)Download : Download full-size image Fig. 16. SEM micrograph of LFPZ2.5 (a) uncoated sample (b) electrode before cycling (c) electrode after 50 cycles.
https://doi.org/10.1016/j.apsusc.2016.09.105_p4_2 | A series of ZnO-doped LFP/C samples were successfully synthesized using sol-gel assisted ball-milling route. XRD patterns reveal that all the synthesized samples are well crystalline without any impurity phase such as LiZnPO4. Morphological analysis by SEM/TEM indicates that synthesized samples have nano-sized nearly spherical shaped particles. Surface properties like topography and surface force gradient reveals that mobility of charge carriers i.e. e−/Li+ is more in ZnO-doped LFP/C samples, which is mainly due to diffusion or conduction process at the surface. The availability of more local electric charge distribution on the surface of the ZnO-doped LFP/C as predicted by surface scanning probe microscopy results in enhanced electrochemical performance of the synthesized samples. Electrochemical results such as CV, galvanostatic charge/discharge and EIS reveals that LFPZ2.5 has the highest specific discharge capacity and superior electrochemical properties among all the synthesized samples. LFPZ2.5 shows great potential for application in EVs and HEVs because of its high energy and power density even at high discharging rates.
https://doi.org/10.1016/j.apsusc.2016.12.220_p1_2 | In recent years, the increasing demand for electric vehicles (EVs), hybrid electric vehicles (HEVs) and energy storage systems has given rise to the increased production of lithium-ion batteries (LIBs), which have occupied a large share of the rechargeable battery market [1], [2], [3]. The performances of LIBs, especially their power capability, are greatly dependent on the ionic and electronic transport kinetics of the electrode materials [4], [5]. Since discovered in 1997 [6], the olivine-type LiFePO4 has been deemed to be one of the most promising positive electrode materials for LIBs, owning to its advantages of high theoretical capacity (170 mAh g−1), low cost, high safety and long cycle life [6], [7]. The major restrictions for the widespread application of LiFePO4 are still the sluggish kinetics of the lithium-ion diffusion and the poor electronic conductivity [6], [8], [9]. The poor electronic conductivity is mainly caused by the large band gap of the pristine LiFePO4, while the structural defects may obstruct the one-dimensional lithium-ion diffusion [10], [11]. Many efforts, such as coating with a conductive layer [12], [13], [14], doping with the alien atoms [15], [16], reducing the particle size and optimizing the morphology [11], [17], [18], have been devoted to overcome the disadvantages and enhance the electrochemical performances of LiFePO4.
https://doi.org/10.1016/j.apsusc.2016.12.220_p1_3 | Among the numerous approaches, reducing the size of LiFePO4 particles to nanoscale is regarded as an efficient way, as the diffusion pathway for lithium ion is shortened and the rate capability is improved [15]. Though the size reduction can indeed increase the performance of LiFePO4, this improvement is achieved at the expense of the tap density and the volumetric capacity, and both of which are important in the practical battery application [4], [9]. Compared to the nanomaterials, the three-dimensional porous electrode materials have attracted great attention in recent years for the relatively high tap density and large specific surface area. The bicontinuous walls and pores in a porous active material can provide continuous electron and ion transport paths through the active phase (walls) and the electrolyte phase (pores), greatly improving the electrochemical Li-insertion properties [19], [20].
https://doi.org/10.1016/j.apsusc.2016.12.220_p1_4 | On the other hand, though carbon coating is a low-cost method to increase the electronic conductivity of LiFePO4, it is usually difficult to get an uniform and continuous coating layer to achieve the satisfactory rate performance [21], [22]. In recent years, the highly conductive carbon nanotubes (CNTs) with an unique quasi-one-dimensional morphology have been considered as promising additives to efficiently improve the conductivity of LiFePO4 [10], [23]. In comparison to the pristine nanocarbon, the nitrogen-doped materials present further enhanced physicochemical properties and can remarkably improve the electron transport and lithium-ion diffusion kinetics of LiFePO4, because the dopants provide more electron carriers in the conduction band, and the introduced nitrogen-containing functional groups increase the interactions between the nanocarbon and LiFePO4, thus enhancing the affinity and wettability to the electrolyte [4], [24], [25].
https://doi.org/10.1016/j.apsusc.2016.12.220_p1_5 | In this work, we synthesized the three-dimensional porous LiFePO4 materials modified with the uniformly dispersed nitrogen-doped carbon nanotubes (N-CNTs) by a freeze-drying method, which includes mainly three stages: rapid freezing, vacuum freeze-drying and heating treatment. The freeze-drying approach has been widely used in the material synthesis, and presents advantages on the designing and tuning of the morphology and surface properties of the target product [26], [27], [28], [29]. An early work on the freeze-drying synthesis of LiFePO4 was conducted by Palomares et al. [26], where the precursor solution was drop-by-drop frozen in the liquid nitrogen and finally a fine powder of LiFePO4/C was obtained. In contrast, in this work, the whole precursor solution is instantly frozen under the liquid nitrogen and the final product displays a three-dimensional porous bulk morphology. Moreover, the nitrogen-doped carbon nanotubes can be homogeneously incorporated into the porous LiFePO4 framework during the freeze-drying process. In the three-dimensional porous LiFePO4 composite materials, the continuous pores serve as channels for the fast Li+ supply and the N-CNTs can facilitate the fast electron transfer. Owing to the unique and novel structures, the synthesized porous LiFePO4/N-CNTs composite demonstrates a specific capacity of 159 mAh g−1 at the rate of 0.1C, a rate performance with a capacity of 72 mAh g−1 at a high rate of 10C, and a high capacity retention of 96.7% after 500 charge/discharge cycles, which are superior to the pristine LiFePO4 and the LiFePO4/CNTs composite and are promising for application in the lithium-ion power batteries.
https://doi.org/10.1016/j.apsusc.2016.12.220_p2_3 | The LiFePO4/N-CNTs composite material was synthesized via a freeze-drying method using LiH2PO4 (Aladdin, China), FeC6H5O7 (Aladdin, China) and the nitrogen-doped carbon nanotubes (N-CNTs) (Chengdu Organic Chemicals Co. Ltd., China) as the raw materials. Typically, the stoichiometric LiH2PO4 and FeC6H5O7 (corresponding to 0.02 mol of LiFePO4) were separately dissolved in 20 ml of distilled water with stirring. These two solutions were mixed together and 50 mg of N-CNTs were added, and then the mixture was stirred until an uniform black suspension was obtained. The suspension was instantly frozen with the liquid nitrogen and then dried at −55 °C in a vacuum freeze dryer (FD-1A-50, Shanghai Binlon Instrument Co. Ltd.) for 48 h. Finally, the solidified precursor was transferred into a tubular furnace (SK2-2-12Q, Wuhan Yahua Electric Furnace Co. Ltd.) and heated in a reducing atmosphere (H2/Ar, 10/90) to 650 °C with a heating rate of 5 °C/min and remained for 10 h. For comparison, the pristine LiFePO4 and the LiFePO4/CNTs composite were also prepared by the same procedures, without using the nanocarbon or with the N-CNTs replaced by CNTs, and the samples are abbreviated as LFP, LFP/CNTs and LFP/N-CNTs.
https://doi.org/10.1016/j.apsusc.2016.12.220_p2_5 | The X-ray powder diffraction (XRD) analysis was conducted by using a Xpert Pro MPD diffractometer with the Cu Kα radiation (Kα = 0.15418 nm) and the diffraction data were collected from 10° to 90° at a step of 10°/min. The morphologies of the LiFePO4 composite materials were observed by a scanning electron microscopy (SEM, PHILIPS XL30TMP) at an acceleration voltage of 15 kV and the element distributions were explored by the energy dispersive X-ray spectroscopy (EDX, OXFORD IET200). The microstructures of the LiFePO4 composite materials were investigated by a transmission electron microscopy (TEM, FEI Tecnai G20) at 200 kV. X-ray photoelectron spectroscopy (XPS) analysis was conducted on a VG Multilab 2000 apparatus. Thermogravimetric measurements (TG) were carried out on a Pyris Diamond TG/DTA instrument (STA449/6/G, NETZSCH) in air at a rate of 10 °C/min from room temperature to 1000 °C. The nitrogen adsorption and desorption isotherms were measured on Autosorb-1-MP/LP, the Brunauer-Emmett-Teller (BET) method was utilized to calculate the specific surface area (SBET), and the pore size distributions were derived from the adsorption branches of the isotherms using the Barrett-Joyner-Halenda (BJH) model.
https://doi.org/10.1016/j.apsusc.2016.12.220_p2_7 | The coin cells (type 2032) were assembled in a pure argon-filled glove box with the content of H2O and O2 less than 1 ppm. Lithium foil was used as the counter electrode and the porous polypropylene membrane (Celgard 2400) as the separator. The electrolyte was 1 M LiPF6 dissolved in the solvent of ethylene carbonate (EC) and dimethyl carbonate (DMC) with a volumetric ratio of 1:1. To make the working electrodes, the active material, super P and polyvinylidene fluoride (PVDF) with the weight ratio of 80:12:8 were mixed in N-methylpyrrolidone (NMP) to produce a slurry, which was then coated on an aluminum foil and dried at 100 °C for 12 h in a vacuum oven. The coin cells and all the materials and chemicals for cell assembly (including the lithium foil, aluminum foil, electrolyte, conductive carbon, PVDF and NMP) were purchased from the Poxon company of China. The specific capacity of the material was calculated based on the mass of LiFePO4 (∼1 mg, not including the carbon) in the cathode. Galvanostatic charge/discharge tests were performed on a battery test system (Neware BTS 5 V 50 mA) at different rates (1C = 170 mA g−1) in the voltage range of 2.5–4.0 V. Cyclic voltammograms (CV) were recorded at various scan rates of 0.1, 0.2, 0.5 and 1 mV s−1 on the CHI 660D electrochemical workstation in the voltage range of 2.5–4.2 V. EIS measurements were performed over the frequency range of 0.01 Hz and 100 MHz with an applied perturbation signal of 10 mV. All the electrochemical tests were carried out at room temperature.
https://doi.org/10.1016/j.apsusc.2016.12.220_p3_2 | The pristine LFP and the LFP composites were prepared by a freeze-drying method. Fig. 1 illustrates the synthesis process of the porous LFP/N-CNTs composite. Typically, LiH2PO4 and FeC6H5O7 were dissolved in distilled water, then the N-CNTs were added. After well dispersed in the homogeneous precursor solution, rapidly frozen and freeze-dried under vacuum, the N-CNTs were uniformly incorporated and immobilized in the solidified precursor, as shown in Fig. 1a, b. The highly crystalline three-dimensional porous LiFePO4 materials were then obtained after suitable calcination, as illustrated in Fig. 1c, with the N-CNTs uniformly incorporated as in the precursor. As displayed in Fig. 1d, in such a composite, the interlaced nitrogen-doped carbon nanotube networks facilitate the fast electron transfer and the continuous pores serve as channels for the fast Li+ supply.
https://doi.org/10.1016/j.apsusc.2016.12.220_p3_4 | The phase composition and crystal structure of the porous LFP, LFP/CNTs and LFP/N-CNTs materials are identified by the XRD analysis, as shown in Fig. 2. The diffraction patterns of all the three samples match well with the standard orthorhombic olivine structure of LFP with a Pnma space group [30]. The diffraction peaks are strong and narrow without any detectable impurities, implying the high crystallinity of these samples and the addition of nanocarbon has no effects on the phase structure of LFP. In addition, the peak intensities of the LFP/N-CNTs composite are higher than those of the pristine LFP, indicating that the crystallinity is improved with the introduction of N-CNTs, probably due to the improved nucleation sites and the modulated crystal growth rate of LFP, and which might be beneficial to improve the charge transfer between the active particles [31].
https://doi.org/10.1016/j.apsusc.2016.12.220_p3_6 | Fig. 3 displays the SEM images of the as-synthesized materials. Fig. 3a reveals that the pristine LFP is porous in structure, with the pore sizes of hundreds of nanometers to a few micrometers. The high-magnification image in Fig. 3b shows that the walls consist of aggregated nanoparticles of smaller than 500 nm, along with abundant meso/micropores in between. Upon the introduction of CNTs or N-CNTs, as observed in Fig. 3c–f, a three-dimensional porous composite architecture is formed, and the CNTs/N-CNTs are uniformed distributed on the surface and in the inside of the porous LFP frameworks. In comparison to that of the pristine LFP, the pore sizes of LFP/N-CNTs become narrower and plenty of small textural pores on the walls are observed. Moreover, the walls between the adjacent pores in LFP/N-CNTs become thinner, which could decrease the diffusion distances for the insertion and deinsertion of Li+ [19]. The elemental mapping images of the porous LFP/N-CNTs composite are further shown in Fig. 3g. It’s clear that all the elements of Fe, P, O, C and N are homogeneously distributed, indicating that the N-CNTs are uniformly dispersed and incorporated into the porous LFP frameworks. These results indicate that the highly porous LFP/N-CNTs composite materials have been successfully synthesized by using the facile freeze-drying technique. This type of morphology would help to improve the Li-insertion performance of LFP, as the three-dimensional interlaced conductive networks can greatly increase the electron transport paths, while the continuous porous structures can act as channels for the liquid electrolyte to penetrate thoroughly in all directions inside the active materials [24].
https://doi.org/10.1016/j.apsusc.2016.12.220_p3_8 | TEM measurements are further conducted to investigate the fine structures of the LFP materials. Before the investigation, the samples are dispersed in ethanol with the ultrasonic processing for 20 min, to partially break the continuous porous structure and observe the primary particles. As displayed in Fig. 4a, a single nanoparticle of the pristine LFP, close to 500 nm, is observed incorporating in a light carbon web, which is originated from the decomposition of the citrate and may prevent the growth of the LFP grains [32]. Typical TEM images of LFP/CNTs and LFP/N-CNTs are shown in Fig. 4b and c. Clearly, the cross-linked CNTs and N-CNTs penetrate through the LFP particles, along with a thin carbon web surrounding on the surface, thus forming a three-dimensional mixed conducting network throughout the composites. In comparison to the slight aggregation of LFP/CNTs (Fig. 4b), the N-CNTs are more uniformly dispersed in the LFP/N-CNTs composite (Fig. 4c). Fig. 4d shows the TEM image of the N-CNTs, where the bamboo-like hollow compartments are due to the incorporation of nitrogen atoms into the graphitic structure [33]. Fig. 4e demonstrates another typical TEM image of LFP/N-CNTs, and the wrapped carbon web and some pores are clearly observed. In the high-resolution TEM image shown in Fig. 4f, the lattice fringes with a space of 3.91 Å correspond to the (201) plane of the orthorhombic LFP, confirming again its good crystallinity.
https://doi.org/10.1016/j.apsusc.2016.12.220_p3_10 | Fig. 5a shows the thermogravimetric analysis (TGA) curves of the pristine LFP and the nanocarbon modified composites. In the temperature range of 230–530 °C, two reactions typically happen for the LFP composites. One corresponds to the oxidation and decomposition of LiFePO4 to Fe2O3, as displayed in the following equation [34]: (1)
https://doi.org/10.1016/j.apsusc.2016.12.220_p3_12 | which results in a weight gain of 5.07%; the other corresponds to the combustion of the remaining carbon to CO2 along with a weight loss. As the oxidation and decomposition of LiFePO4 start at a low temperature (around 200 °C), there is a gradual weight increase until exceeding 100% on the TGA curve, which is followed by the weight decrease due to the combustion of the remaining carbon [24]. It is noted that the weight gain for the oxidation of Fe2+ is less than 5%, probably due to the well-developed porous structure of the samples and the possible catalytic effects of the Fe species, and the oxidation of carbon may be facilitated and can start at a lower temperature than usual [35]. Therefore, the oxidation of LiFePO4 (a weight gain) may be accompanied by the oxidation of carbon (a weight loss) and the total gain in mass is less than 5%. The carbon content is calculated based on the difference between the theoretical weight gain of the pure LiFePO4 (5.07%) and the total weight loss of the LFP sample [34]. The weight loss of the pristine LFP is 5.66%, therefore the carbon content is calculated to be 10.73% (5.07% + 5.66%). Similarly, with the weight losses of 6.38% and 6.33%, the carbon contents of the LFP/CNTs and LFP/N-CNTs composites are calculated to be 11.45% and 11.4%, respectively. The increased carbon contents of the composites are attributed to the introduced CNTs and N-CNTs conductive networks.
https://doi.org/10.1016/j.apsusc.2016.12.220_p3_13 | The nitrogen adsorption and desorption isotherms of LFP, LFP/CNTs and LFP/N-CNTs are shown in Fig. 5b. The isotherms of the three samples can be attributed to the type IV curve with a hysteresis loop, which is a characteristic feature of the mesoporous structure [36]. The macrostructure of the samples may not be correctly detected due to the limitation of the nitrogen physisorption method [37]. The specific surface areas of LFP, LFP/CNTs and LFP/N-CNTs are calculated to be 3.3, 9.1 and 10.9 m2 g−1, respectively, indicating that the surface area of LFP is greatly increased with the introduction of N-CNTs. The pore-size distribution curves of the three samples are displayed in the inset of Fig. 5b, where a pore size of 4 nm is observed for all the samples. The corresponding BJH desorption cumulative pore volumes of LFP, LFP/CNTs and LFP/N-CNTs are calculated to be 0.034, 0.047 and 0.048 cm3 g−1, respectively. The high surface area and pore volume of LFP/N-CNTs may allow the adequate penetration of electrolyte into the active material, to promote the lithium-ion diffusion and improve the specific capacity [24], [36].
https://doi.org/10.1016/j.apsusc.2016.12.220_p3_14 | XPS technique is further used to investigate the electronic structure and the typical spectra of LFP/N-CNTs are shown in Fig. 6, and the corresponding peak position and component of LFP and LFP/N-CNTs are summarized in Table 1. The C 1s spectrum shown in Fig. 6a can be reasonably deconvoluted into five peaks centered at 284.6, 285.9, 286.5, 287.9 and 289 eV, corresponding to the bonds of CC, CN, CO, CO and OCO, respectively [38], [39]. The C-C bond is dominant in the C functional groups, and the CN bond confirms the doping of nitrogen in CNTs of the LFP/N-CNTs sample. As displayed in Fig. 6b, the N 1 s peak is decomposed into three components of the pyridine nitrogen, the pyrrolic nitrogen and the graphitic nitrogen located at respectively 398.3, 400.6 and 401.1 eV, with the corresponding contents of 25.44%, 20.34% and 54.22%. The pyridine nitrogen is essential in generating the bamboo-like structure in the carbon nanotube [33], [40]. As the N 1s peak is rather weak, probably due to the relatively low content and sensitivity of the nitrogen in the sample and the low signal-to-noise ratio of the instrument, the fit for the N 1s spectrum may be considered as an estimation of the components. The O 1s peak in Fig. 6c is fitted with three peaks at 531.5, 532.6 and 533.8 eV, corresponding to the bonds of OC, OC and OCO, respectively [39]. The Fe 2p spectrum in Fig. 6d splits into two peaks at 709.9 eV (Fe 2p3/2) and 723 eV (Fe 2p1/2) due to the spin-orbit coupling, along with the corresponding satellite peaks at 713.5 and 727 eV [38], [41]. As shown in Table 1, compared to that of the pristine LFP, the content of the Fe 2p3/2 component of LFP/N-CNTs is greatly increased (86.86% vs 58.43%), while the Fe 2p1/2 component is decreased (7.36% vs 14.85%), implying the change in electronic structure of LFP in the composite [42]. The LFP/N-CNTs composite also presents a decreased CO component and an increased CO component in comparison to the pristine LFP. These results indicate that the interaction between LFP and the nanocarbon may be enhanced and which could be benefical to the structure stability and cycling performance of the composites [25].
https://doi.org/10.1016/j.apsusc.2016.12.220_p3_17 | From the morphology and structure characterizations described above, the freeze-drying method has been successfully developed to prepare the pristine LFP and the nanocarbon modified LFP composite materials with a porous structure. The formation of the porous structure is attributed to the production of gases from the citric anion degradation and the subsequent expulsion from the LFP structure during the calcination process. The freeze-drying technique further assists the uniform dispersion of N-CNTs in the produced porous material. The uniformly dispersed N-CNTs in the inner space and the ambient carbon web form an integral three-dimensional network, which benefits the electrical conductivity improvement and facilitates the lithium ion and electron diffusion. The unique morphology and structure are beneficial to improve the electrochemical Li-insertion performance of the LFP/N-CNTs composite.
https://doi.org/10.1016/j.apsusc.2016.12.220_p3_18 | Fig. 7a exhibits the initial charge and discharge profiles of LFP, LFP/CNTs and LFP/N-CNTs at the rate of 0.1C. All the curves show a flat potential plateau at around 3.4 V, corresponding to the redox reactions of the Fe3+/Fe2+ couple [11]. The initial discharge capacities of LFP, LFP/CNTs and LFP/N-CNTs are 127, 152 and 159 mAh g−1, respectively. The voltage differences between the charge and discharge curves at 0.1C (inset of Fig. 7a) for LFP, LFP/CNTs and LFP/N-CNTs are respectively 45, 31 and 30 mV. Compared to those of LFP and LFP/CNTs, the potential plateau of LFP/N-CNTs is flatter and longer and the polarization is smaller, probably ascribed to the increased electrical conductivity of the N-CNTs networks and the improved reversibility of the electode reaction [24]. The columbic efficiencies of LFP, LFP/CNTs and LFP/N-CNTs are calculated to be 96.3%, 97.5% and 97.7%, respectively. The high columbic efficiency of the N-CNTs modified LFP composite may be ascribed to the high conductivity and the increased lithium-ion transport due to the incorporation of the three-dimensional nanocarbon networks. Fig. 7b further shows the charge/discharge curves of LFP/N-CNTs at various rates. At the rates of 0.1, 0.2, 0.5, 1, 2, 5 and 10C, the specific capacities of LFP/N-CNTs are 159, 157, 155, 145, 126, 101 and 72 mAh g−1, respectively. Such an excellent rate performance of LFP/N-CNTs may be attributed to the three-dimensional porous structures of the active materials which greatly increase the electrode/electrolyte interface, and the interlaced N-CNTs conducting networks which remarkably enhance the electric conductivity. As a result, the material accessibility and the specific capacity are remarkably improved even at high rates.
https://doi.org/10.1016/j.apsusc.2016.12.220_p3_20 | Fig. 7c compares the rate capability of LFP, LFP/CNTs and LFP/N-CNTs at different discharge rates. All of the samples display a capacity decrease with the increase of rate, while that of the LFP/N-CNTs composite decreases much slower in comparison to the others. For instance, the discharge capacities of LFP/N-CNTs are 145 mAh g−1 at 1C and 72 mAh g−1 at a high rate of 10C, much higher than that of LFP (111 mAh g−1 at 1C, 40 mAh g−1 at 10C) and LFP/CNTs (132 mAh g−1 at 1C, 54 mAh g−1 at 10C). It is noteworthy that the specific capacity obtained by the LFP/N-CNTs composites at 2C is close to that obtained at 0.1C for LFP. The specific capacity and rate capability of LFP/N-CNTs (159 and 145 mAh g−1 at respectively 0.1 and 1C) are also superior to the previously reported LFP materials with similar morphologies, for example, the hierarchical porous LiFePO4/N-CNTs composite (138 and 110 mAh g−1) [24], and the porous-carbon/LiFePO4 nanocomposite (153 and 120 mAh g−1) [43]. The long-term cycling performances of LFP, LFP/CNTs and LFP/N-CNTs are further tested for up to 500 cycles at the rate of 1C, as shown in Fig. 7d. After 500 continuous cycles, the capacity retention of the LFP/N-CNTs composite is 96.7%, higher than 94.2% and 95.4% of LFP and LFP/CNTs. The excellent cycling stability of LFP/N-CNTs may be related to the high crystallinity and the improved interactions between LFP and N-CNTs, as analyzed in the XRD and XPS sections.
https://doi.org/10.1016/j.apsusc.2016.12.220_p3_21 | Cyclic voltammetry curves are further examined over the voltage range between 2.5 and 4.2 V to analyze the reaction kinetics of the obtained porous composite materials. Fig. 8a compares the cyclic voltammograms of LFP, LFP/CNTs and LFP/N-CNTs at a scan rate of 0.1 mV s−1. The well-defined redox peaks of the three samples are attributed to the two-phase lithium insertion/extraction processes [44]. The peak potential separations are 263, 218 and 192 mV for LFP, LFP/CNTs and LFP/N-CNTs, respectively. The peak profiles of LFP/N-CNTs are more symmetric than the other two samples and the peak current is also higher, indicating that the N-CNTs conducting networks decrease the electrode polarization and increase the electrochemical kinetics greatly. Fig. 8b–d display the cyclic voltammetry curves of LFP, LFP/CNTs and LFP/N-CNTs at various scan rates of 0.1–1 mV s−1, with the inset of the corresponding relationship between the anodic peak current and the square root of the scan rate. The linear dependence implies that the lithium-ion insertion/deinsertion processes in the composite are diffusion-controlled [45]. The peak currents can be used to calculate the lithium-ion diffusion coefficient D (cm2 s−1), according to the equation Ip = 2.69 × 105ACD1/2n3/2v1/2, where A is the surface area of the electrode, C is the concentration of the lithium ion (7.69 × 10−3 mol cm−3), n is the number of the transferred electron during the redox reaction (n = 1 for the Fe2+/Fe3+ redox pair), and v is the scan rate [11], [46]. The lithium-ion diffusion coefficients of LFP, LFP/CNTs and LFP/N-CNTs are calculated to be about 2.52 × 10−11, 8.87 × 10−11 and 1.25 × 10−10 cm2 s−1, respectively. These diffusion coefficients are higher than or comparable to the typical values reported in the literature, for example, 6.3 × 10−13 cm2 s−1 for the porous LFP/carbon nanotube composite [20], 1.24 × 10−11 cm2 s−1 for C/LiFePO4/MWCNTs [31], and 1.01 × 10−11cm2 s−1 for the LFP/nitrogen-doped carbon nanofiber composite [47]. The lithium-ion diffusion coefficient of LFP/N-CNTs is drastically improved compared to that of the pristine LFP, probably attributed to the improved lithium-ion transport processes across the electrode/electrolyte interface and between the LiFePO4 particles, as the diffusion of lithium ions within the particles should be almost the same as the comparative crystal structures of the samples (Fig. 2). When the nitrogen-containing functional groups are introduced in CNTs, the affinity and wettability of the active materials are enhanced [4], which can facilitate the lithium-ion transport across the electrode/electrolyte interface. Moreover, the bridge effects of the N-CNTs can improve the particle-to-particle connectivity and facilitate the lithium-ion transport between the LiFePO4 particles. These results are consistent with the previous structure characteristics and performance analyses, namely, the three-dimensional porous LFP/N-CNTs architecture can greatly facilitate the fast supply and transport of Li+, thus improving the special capacity and rate performance.
https://doi.org/10.1016/j.apsusc.2016.12.220_p3_23 | Fig. 9 displays the electrochemical impedance spectra of the pristine LFP and the LFP/CNTs and LFP/N-CNTs composites. All profiles exhibit a semicircle in the high frequency region and a straight line in the low frequency region. The semicircle is related to the charge transfer resistance and the lithium-ion migration at the electrode/electrolyte interface, while the straight line corresponds to the warburg impedance associated with the lithium-ion diffusion within the electrode [20], [48]. An equivalent circuit as shown in the inset of Fig. 9 is used to simulate the impedance spectra with the electrolyte resistance (Rs), the double-layer capacitance of the electrode-electrolyte interface (CPE), the charge transfer resistance (Rct), and the warburg resistance (Zw). The charge transfer resistances are about 600, 240 and 170 Ω for LFP, LFP/CNTs and LFP/N-CNTs, respectively. The smallest charge transfer resistance of LFP/N-CNTs demonstrates that the incorporation of the interlaced N-CNTs networks can greatly increase the connectivity between the adjacent particles and improve the electric conduction of LFP.
https://doi.org/10.1016/j.apsusc.2016.12.220_p3_25 | According to the electrochemical analysis and discussion, the LFP/N-CNTs composite presents higher specific capacity, better rate capability and cycling stability in comparison to the pristine LFP and the LFP/CNTs composite. The superior electrochemical performance of LFP/N-CNTs is originated from the increased electron transfer and lithium-ion diffusion, resulting from its unique three-dimensional porous composite structures. The plenty of pores inside the porous LFP frameworks can serve as the electrolyte reservoir to provide adequate Li-ion for the fast insertion/deinsertion, while the uniformly distributed N-CNTs conductive networks can provide abundant efficient channels for the fast electron transport and transfer throughout the active materials.
https://doi.org/10.1016/j.apsusc.2016.12.220_p4_2 | In summary, the three-dimensional porous LFP material modified with the well-dispersed N-doped carbon nanotubes has been successfully synthesized by the freeze-drying method. Abundant pores are created throughout the active material, and of which the N-CNTs are uniformly distributed both in the inner and on the surface. In comparison to LFP and LFP/CNTs, the LFP/N-CNTs composite demonstrates greatly enhanced specific capacity, rate capability and cycling stability. Such improvements are attributed to the incorporated three-dimensional N-CNTs conductivity networks, which provide abundant transport paths of electrons and remarkably increase the diffusion of the lithium ions, leading to the enhanced lithium-ion insertion kinetics. The results demonstrate that the three-dimensional porous LFP/N-CNTs composite is a promising positive electrode material for the lithium-ion battery applications, and this facile strategy can be extended to synthesize other high-performance composite electrode materials.
https://doi.org/10.1016/j.apsusc.2017.10.034_p1_2 | The triphylite LiFePO4 with olivine structure is regarded as a leading candidate for the cathode material of large-scale storage lithium-ion batteries. It is inherently inexpensive and environmentally friendly; and its high capacity (170 mAh g−1) and stability can withstand up to 1000 cycles of recharge and discharge [1], [2]. But LiFePO4 has two drawbacks of poor electronic conductivity and sluggish lithium ion diffusivity, which limit the high rate charge and discharge for batteries applied in hybrid electric vehicle (HEV) or electric vehicle (EV) [3], [4], [5]. Decreasing particle size [6], [7], [8], [9] and coating surface with conducting material [10], [11], [12], [13] are valid approaches to alleviate the above limitations.
https://doi.org/10.1016/j.apsusc.2017.10.034_p1_3 | Great attentions have been paid to lithium ions insertion/extraction in the host LiFePO4 in an attempt to figure out the LiFePO4 electrode intrinsic kinetic [14], [15]. During charging and discharging processes, the diffusion of lithium-ion is the rate determining step [16] and determines the electrochemical behavior of LiFePO4 electrode. Therefore, the determination of the lithium-ion chemical diffusion coefficient (DLi) and the revelation of lithium-ion diffusion mechanism in the LiFePO4 cathode are crucial to understand the electrode kinetics. It is generally accepted that the lithium-ion diffusion in LiFePO4 is one dimensional along the b-axis [17], and the lithium-ion insertion/extraction in LiFePO4 is a characteristic two-phase transition mechanism [18]. The two-phase reaction is described by several models, such as shrinking-core [1], [19], mosaic [20], core-shell [21], and dominol-cascade [22]. In biphasic systems, the charge/discharge profiles show an intermediate potential plateau and two sloping potential regions. The potential plateau is the characteristic of the coexistence of two-phase; and two sloping regions correspond to the solid-solution regions, Li-rich phase Li1-βFePO4 and Li-poor LiαFePO4 phase (end-members: Li-rich LiFePO4 and Li-poor FePO4) [23], [24], [25], [26], [27]. Research have shown that the particle size is related to the solid-solution and two-phase regions, which can severely affect the electrochemical properties of the electrode [27], [28], [29]. In addition, DLi of LiFePO4 has been measured by several electroanalytical techniques. For example, cyclic voltammetry (CV) was used to measure DLi in LiFePO4 thin film and the calculated DLi values were 10−14 cm2s−1 [16]. Some groups have investigated the DLi during the lithium insertion process by galvanostatic intermittent titration technique (GITT) [30], [31]. Tang et al. [32] investigated the effects of cell temperature and recycle number on the kinetic behaviors of LiFePO4/C by electrochemical impedance spectroscopy (EIS). Schougaar et al. [33] obtained the DLi by potentiostatic intermittent titration technique (PITT), which was in the order of 10−12 cm2s−1. Particularly, EIS technique is a valid method to extract kinetic information of LiFePO4 electrode during the charge and discharge processes by applying a small amplitude signal near an equilibrium potential, and this method can distinguish the diverse physical processes (such as charge transfer and ions diffusion) over a wide range of frequencies.
https://doi.org/10.1016/j.apsusc.2017.10.034_p1_4 | In this work, nanoscale LiFePO4/carbon materials are synthesized successfully using microwave plasma chemical vapor deposition (MPCVD) method. Synthesis technique highly impacts the quality of product, and microwave is an effective and rapid approach to fabricate nanomaterials. The nanoscale LiFePO4/carbon particles with high crystallinity can shorten diffusion routes for ionic transfer and electron tunneling. Meanwhile, a high quality, complete and homogenous carbon layer with appropriate thickness coating on the surface of LiFePO4 particles during in situ chemical vapor deposition, which can ensure that the electrons can transfer fast enough from all sides. Downsizing and modifying with carbon coating have great contributions to improving the electrochemical performances. The electrochemical behaviors of LiFePO4/carbon nanoparticles are studied by many electroanalysis techniques. Electrochemical impedance spectroscopy (EIS) is carried out to investigate the kinetic behavior of lithium ions diffusion, and the chemical diffusion coefficients of lithium ions (DLi) are calculated during the charging and discharging processes.
https://doi.org/10.1016/j.apsusc.2017.10.034_p2_3 | LiOH·H2O (95%), H3PO4 (85%) and FeSO4·7H2O (99%) were purchased from Sinopharm Chemical Reagent Co.Ltd. China. The LiFePO4 precursor was synthesized by a co-precipitation method at room temperature [8]. FeSO4·7H2O and H3PO4 were dissolved in a solvent consisted of de-ionized water and ethylene glycol (volume ratio is 1:2). Next, 20 mL aqueous solution of LiOH·H2O was dropped into the acquired solution under vigorous stirring. The molar ratio of Li/Fe/P is 3:1:1. After 2 h stirring, the precipitation was filtered and washed with de-ionized water and ethanol several times, and dried at 60 °C for 12 h. The precursor was pressed into a tablet of 20 mm diameter and 2 mm thickness.
https://doi.org/10.1016/j.apsusc.2017.10.034_p2_4 | The MPCVD system is equipped with a 2.45 GHz, 5 kW microwave source as shown in Fig. 1. The sample was placed onto the substrate in the MPCVD chamber. The LiFePO4/carbon nanoparticles were synthesized by the following procedure: (1) Sample was pretreated with hydrogen plasma at 600 °C for 10 min to synthesize well-distributed LiFePO4 nanoparticles with a microwave power of 1000 W. The flow rate and the pressure were 100 sccm and 2.0 kPa, respectively. (2) Methane was introduced to achieve carbon coating at 650 °C for 15 min at a pressure of 2.5 kPa, and the flow rates of H2 and CH4 were 100 and 10 sccm, respectively. During the reaction, thermometer was used to measure the temperature. Finally, the black LiFePO4/carbon products were obtained. Download : Download high-res image (272KB)Download : Download full-size image Fig. 1. Schematic diagram of the microwave plasma chemical vapor deposition (MPCVD) system.
https://doi.org/10.1016/j.apsusc.2017.10.034_p2_6 | The crystal structure of the LiFePO4/carbon composite was characterized by X-ray diffraction (XRD, D8 Advance, Bruker, Germany) with Cu Kα radiation (λ = 1.54060 Å, 40 kV, 40 mA) at a scan rate of 0.0194303°/s in the 2θ range from 10∘ to 90∘. Lattice parameters were refined by Rietveld method with GSAS/EXIGUI software. The morphology and microstructure of the sample were observed by scanning electron microscopy (SEM, JSM-IT300 at 20 kV) and transmission electron microscopy (TEM, JEM2100F Japan at 200 kV). Before TEM observation, samples were ultrasonically treated in a solution of ethanol and then deposited on 200-mesh carbon-coated copper grids. The FTIR spectra of LiFePO4/carbon sample was recorded on Nicolet 6700 (Thermo Electron Scientific Instruments, US) over a wavenumber range of 400–2000 cm−1 at a spectral resolution of 1 cm−1 at room temperature. X-Ray photoelectron spectroscopy (XPS) measurement was collected on a PHI Quantera II spectrometer (Ulvac-Phi, Japan) acquired with a monochromatic Al Ka X-ray source (1486.6 eV), the base pressure of the analyzer chamber was about 5 × 10−10 Torr. The XPS survey spectra was recorded with a pass energy of 160 eV, and high-resolution spectra with a pass energy of 40 eV. Binding energies were calibrated by using the contaminant carbon (C1 s 284.6 eV). The quality of the carbon in LiFePO4/carbon composite was identified by Raman spectrum using a Renishaw Invia Raman microscope instrument equipped with a laser beam size of about 1 μm, an argon ion laser operating at 632.8 nm at room temperature in the range of 100−2500 cm−1. The content of the carbon was calculated from TG-DSC (STA449F3, NETZSCH, Germany), which was carried out from room temperature to 700 °C under an air atmosphere at a rate of 5 °Cmin−1.
https://doi.org/10.1016/j.apsusc.2017.10.034_p2_8 | The electrochemical properties of the LiFePO4/carbon nanoparticles were evaluated with 2025 coin-type cell (diameter = 20 mm and height = 2.5 mm). The electrode was prepared by mixing active materials (LiFePO4/carbon), conductive carbon (TIMCAL) and polytetrafluoroethylene (PTFE, Aldrich) binder (8:1:1) in isopropyl alcohol (99.5%, Aldrich) solution. Lithium metal foil (99.9%, Alfa-Aesar) and a polypropylene film (Celgard 2400) were used as anode and separator. And a commercial 1 M LiPF6 dissolved in ethylene carbonate/diethyl carbonate (EC/DMC = 1:1) was used as electrolyte (MERCK KGaA, Germany). The cells were assembled in an argon-filled glove box (Etelux Lab2000, China). The charge and discharge cycle performance was carried out using a battery cycler (LAND-CT2001A, Wuhan Land Electronic Co. Ltd., China) between 2.7 and 4.2 V (vs. Li+/Li) at room temperature (25 °C) in a constant-current mode. Cyclic voltammetry was performed on CHI660-E potentiostat/galvanostat (Shanghai, Chenhua Technology Inc., China) at scan rates of 0.1 mVs−1 within the voltage range between 2.5 and 4.2 V (vs. Li+/Li). Electrochemical impedance spectroscopy was obtained with Auto Potentiostat 30 system, the amplitude of the AC voltage applied was 5 mV and the frequency was varied within a range of 0.01 Hz −1 MHz.
https://doi.org/10.1016/j.apsusc.2017.10.034_p3_3 | The X-ray diffraction pattern (XRD) of the carbon coated LiFePO4 sample synthesized by MPCVD method in the range of 2θ from 10° to 90° is shown in Fig. 2a. All diffraction peaks can be indexed to an orthorhombic olivine with the Pnma space group (JCPDS-81-1173), the characteristic signals of the carbon and other impurities are not detected. The Rietveld refinement result of LiFePO4/carbon sample is shown in Fig. 2b. The lattice parameters: a = 10.342 Å, b = 6.021 Å, c = 4.699 Å, and V = 292.603 Å3. The results manifest that the LiFePO4/carbon material with high crystallinity is synthesized successfully by the MPCVD method, and the carbon coating on the LiFePO4 surface during the in situ chemical vapor deposition process exists in amorphous state. Download : Download high-res image (768KB)Download : Download full-size image Fig. 2. (a) XRD pattern and (b) Rietveld refinement of LiFePO4/carbon nanoparticles, (c) SEM image of LiFePO4/carbon nanoparticles, (d) FTIR spectra of LiFePO4/carbon nanoparticles.
https://doi.org/10.1016/j.apsusc.2017.10.034_p3_4 | Scanning electron microscope (SEM) image of LiFePO4/carbon sample is shown in Fig. 2c. It clearly shows that the LiFePO4/carbon sample exhibits a uniform particle size distribution ranging from 20 to 30 nm. MPCVD is an effective way to control the grain growth, it can synthesize the LiFePO4/carbon nanoparticles in a short time and avoid the grains growth during the conventional longtime high-temperature treatment. Besides, the carbon layer coating on the surface can suppress the growth of LiFePO4 particles [34]. Therefore, the synthesis method and carbon coating play the key roles in controlling particle size. The small particle size is conductive to shorten the migration paths of lithium ions and electrons during the lithiation/delithiation process and augment the electrochemical performances of LiFePO4 efficiently [35], [36].
https://doi.org/10.1016/j.apsusc.2017.10.034_p3_5 | Fourier transform infrared spectroscopy (FTIR) of LiFePO4/carbon sample is shown in Fig. 2d. A singlet ν1 is assigned to the symmetric stretching vibration of the P-O bond, a doublet ν2 is the characteristic of the OPO symmetric bending mode, and two triply degenerate modes: ν3 is attributed to the PO antisymmetric stretching vibration and ν4 is associated to the antisymmetric bending mode of the OPO bond [37], [38], [39], [40]. All the lines in the spectra correspond to the internal modes of the phosphate anion, indicating that the LiFePO4/carbon material is synthesized successfully by MPCVD method.
https://doi.org/10.1016/j.apsusc.2017.10.034_p3_6 | The X-ray photoelectron spectroscopy (XPS) is a valid technique to evaluate the valence states of elements. The core level spectra of Li 1s, Fe 3p, Fe 2p, O 1s, C 1s, P 2p of the LiFePO4/carbon composite are shown in Fig. 3 and Table 1. The fitting of the Li 1 s spectra shows a binding energy (BE) of 54.8 eV, which is characteristic of the lithium of LiFePO4/carbon [41], [42], [43], [44], while a strong peak at about 57.6 eV is assigned to the Fe 3p [41], [42], [43], [45]. It can be seen clearly that the peak intensity of Fe 3p is higher than Li 1s, this is because the Fe 3p has greater relative atomic sensitivity than that of Li 1 s [46], [47]. The Fe 2p spectra shows two distinct main peaks at BE of 710.3 and 723.8 eV, which are assigned to Fe 2p3/2 and Fe 2p1/2 [48], [49]. And two satellite peaks at higher BE of 713.8 and 727.6 eV are the characters of transition metal ions with partially filled-d orbits, which are due to the multiple splitting of the energy levels Fe ion [50], [51]. A small binding energy peak at 706.8 eV is a characteristic peak of iron metal (Fe0) [52], [53], [54]. And the metallic iron usually derives from a reduction by the carbon coating in a strong reducing atmosphere [55]. The main and the satellite binding energy positions of the Fe 2p peaks accord with the positions reported in literature [56], [57] and indicate that the presence of Fe2+ ions in LiFePO4/carbon composites. The carbon coating wrapped on the LiFePO4 contains short-order sp2-coordinated and sp3-coordinated carbon atoms, and has some functional groups adsorbed on the sample surface [58], [59]. The sp2 sites arrange in compact cluster of graphitic layers bounded by sp3 sites in the carbon structure [60]. The sp2 and the sp3 carbon are fitted at 284.6 and 285.6 eV [61]. Two additional peaks are introduced in the fitting of the C 1 s spectra. They are the CO and CO at 287.9 and 289.8 eV, respectively [62], [63]. The BE for O 1 s at 531.0 eV is ascribed to the lattice oxygen, and two additional peak positions at 531.9 and 533.0 eV are assigned to CO and CO arising from functional groups adsorbed on the sample surface [58], [59], [62], [63].The P 2p shows a BE of 133.8 eV, which is attributed to the PO43− group [48]. Download : Download high-res image (629KB)Download : Download full-size image Fig. 3. XPS spectra of LiFePO4/carbon nanoparticles. Table 1. XPS binding energies for various atoms in the LiFePO4/carbon sample. Atom Emission peak Binding energy [FWHM] (eV) Assignation Iron Fe 2p3/2 710.3 [3.3] Fe2+ 713.8 [3.4] satellite Fe 2p1/2 723.8 [3.2] Fe2+ 727.6 [3.2] satellite Fe 3p 54.8 [2.8] Fe2+ Fe 706.8 [1.0] Fe0 Phosphorus P 2p 133.8 [1.5] PO43− Oxygen O 1s 531.0 [1.4] O2− (lattice oxygen) 531.9 [1.5] CO 533.0 [1.3] CO Lithium Li 1s 57.6 [2.8] Li+(lattice lithium) Carbon C 1s 284.6 [1.1] sp2C 285.6 [1.3] sp3C 287.9 [1.3] CO 289.8 [1.2] CO
https://doi.org/10.1016/j.apsusc.2017.10.034_p3_8 | Transmission electron microscopy (TEM) and high resolution transmission electron microscopy (HRTEM) are further used to investigate the morphology of carbon coated LiFePO4 particles as shown in Fig. 4 (a,b,c and d). These images show that LiFePO4/C nanoparticles have a high degree of crystallinity, and a uniform carbon layer with the thickness of about 2.5 ∼ 3 nm coating on the surface. The complete carbon coating layer can supply a better electronic contact between particles, which ensures that the electrons are able to migrate quickly enough from all sides. Only the carbon content reaches a certain value, a complete and homogeneous carbon coating on the LiFePO4 surface can be obtained. However, the thickness of the carbon layer should be appropriate, so that the ions can traverse the carbon layer without obvious polarization [64]. TG-DSC measurement is used to estimate the carbon content in the LiFePO4/carbon composite as shown in Fig. 5a. When the temperature is below 400 °C, the olivine LiFePO4/carbon can be oxidized to Li3Fe2(PO4)3 and Fe2O3 [65], and the weight gain is about 5.06%. In the temperature range of 400–550 °C, the carbon is oxidized to CO2 gas, and the weight decreases by 5.01%. Above 550 °C, the LiFePO4 and carbon are oxidized completely, and the overall weight gain is about 0.05%. For pure LiFePO4, the total weight gain is about 5.07% in theory [65], [66], thus, the amount of carbon in the sample is about 5.02%. Download : Download high-res image (1MB)Download : Download full-size image Fig. 4. TEM and HRTEM images of LiFePO4/carbon nanoparticles. Download : Download high-res image (446KB)Download : Download full-size image Fig. 5. (a) TG-DSC curves of LiFePO4/carbon nanoparticles, (b) Raman spectra of LiFePO4/carbon nanoparticles, (c) the D and G carbon structure of LiFePO4/carbon nanoparticles fitted by Gaussians.
https://doi.org/10.1016/j.apsusc.2017.10.034_p3_9 | Raman spectroscopy of carbon coated LiFePO4 is shown in Fig. 5b. It is clear to see all the Raman modes belong to the typical carbon coated olivine phosphate. The internal modes of LiFePO4 are due to symmetric P–O stretch (953 cm−1), anti-symmetric P–O stretch (1023, 1102 cm−1), symmetric O–P–O bend (637, 628 cm−1), anti-symmetric O–P–O bend (593–612 cm−1) [67], and lithium cage and breathing cage (402–445 cm−1). The external modes below 400 cm−1 are assigned to translation of Fe and PO43− and vibration of Fe–O [68]. The quality of carbon layer is closely related to the electrochemical performance of the product; and the carbon layer provides a reliable situation for the ionic and electronic transmission. Doeff et al. proposed that the deconvolution of Raman spectra with four Gaussian bands showed accurate results than two bands of the disordered carbon (D-band) and the ordered graphitic carbon (G-band) [58]. The analysis with four Gaussian bands located at 1250, 1325, 1450 and 1590 cm−1 in the LiFePO4/carbon is shown in Fig. 5c. The bands located at 1325 and 1590 cm−1 are assigned to sp2-coordinated graphite structure. The bands at 1250 and 1450 cm−1 are commonly assigned to sp3-coordinated amorphous carbonaceous materials [69]. An important indicator for the degree of graphitization of carbon is the ratios of the intensities, defined as the integral of the Gaussians [70], [71], those are I1325/I1250 = 3.939 and I1590/I1450 = 1.585 in LiFePO4/carbon composite. The fitting results show that LiFePO4/carbon has a higher amount of sp2-coordinated carbon compared with the sp3-coordinated carbon. The higher amount of sp2-coordinated carbon, the more conductive is the coated carbon. The complete and uniform carbon layer with appropriate thickness can provide a fast continuous conducting network for electron migration from all directions and avert obvious polarization for lithium ions insertion/extraction process. Therefore, the LiFePO4/carbon materials are expected to exhibit a favorable electrochemical performance.
https://doi.org/10.1016/j.apsusc.2017.10.034_p3_11 | 3.3.1. Diffusion of lithium ions The charge and discharge curves of the LiFePO4/carbon at 0.1C current rate are shown in Fig. 6a and b. During Li-ion insertion/extraction reaction, the migration of lithium ion in the solid-solution region is characterized by the sloped curves above or below the potential plateau, which corresponds to the Li-poor or Li-rich phase. The migration of lithium ion within the two-phase region appears a potential plateaus, which is attributed to the coexistence of the iron (III) phosphates and lithium iron (II) phosphates [23]. Typically, a distinct polarisation caused by the energy dissipation occurs after the potential plateau, which is due to mechanical stress and microscopic distortions derived from the different lattice parameters between the Li-rich and Li-poor phases [72]. In addition, the charge and discharge curves of the LiFePO4/carbon show a narrower two-phase region and two wider solid-solution regions. This is due to the nanometer size can modulate the Li-ions diffusion mechanism and charge/discharge profile [27], [29]. Download : Download high-res image (1016KB)Download : Download full-size image Fig. 6. A typical (a) charge and (b) discharge curves of the LiFePO4/carbon nanoparticles at 0.1C current rate, (c) and (d) EIS spectra from 105Hz to 0.01 Hz measured at different depths of charge and discharge, respectively. In order to get insight into the kinetic behavior of lithium ions diffusion, EIS is measured with step-wise increase of the potential during the Li-ion extraction/insertion process. A measurement takes 939 s and a 5 mV amplitude signal is applied over the frequency range from 10−2 to 105 Hz after the electrode attained an equilibrium potential. The equilibrium potential is considered to be reached when the drift in open-circuit potential remains less than 1 mV for 30 min. Therefore, the results obtained by EIS are under the equilibrium conditions. The EIS are divided by the Li-rich phase, two-phase stage and Li-poor phase for charge and discharge processes. All the Nyquist plots consist of a high frequency semicircle between 100 kHz and 1 Hz and a low frequency liner Warburg region below 1 Hz as shown in Fig. 6c and d. An equivalent circuit is shown in Fig. 7a. RΩ is the Ohmic resistance; CPE and Rct are ascribed to the charge transfer through the interface of active material and electrolyte [56]. The electric contact resistance of RΩ changes a little from 2.3 to 3.3 Ω during the whole electrochemical reactions. Rct is calculated by the diameter of the semicircle, the variations of Rct for Li-ion insertion/extraction are shown in Fig. 7b. During the charging process, the diameter of the semicircle extends with the increase of lithium ions deintercalation in the Li-rich phase. In the two-phase region, the width of the semicircle gets a maximum with the shrinking interface, this is because most intensive lithium ions conquer the two-phase boundary between Li-rich and Li-poor phases. The electronic structure changes with the movement of two-phase boundary and the phase transformation between Li-rich and Li-poor phase, which can affect the electronic conductivity and lithium ions transport. In the Li-poor phase, the radius of the semicircle becomes narrow and decreases to a minimum as the lithium ions deintercalation proceed. The variation of Rct shows an inverted-U-shape in the charging and discharging process. The smaller Rct, the higher electrical conductivity [73]. Therefore, the electrical conductivity of Li-poor phase is higher than the Li-rich phase and the two-phase region. Download : Download high-res image (646KB)Download : Download full-size image Fig. 7. (a) Equivalent circuit used for fitting the EIS spectra of LiFePO4/carbon nanoparticles, (b) the charge transfer resistance and (c) the lithium-ions diffusion coefficient retrieved from EIS spectra. The curves in the Warburg region for the solid-solution regions are an extended straight line while that is just a small tail for the two-phase region, which indicates a different diffusion mechanism. In the solid-solution range, the lithium diffusion through homogeneous Li-rich phase and Li-poor phase in the absence of the movement of the phase boundary separating two phases coexisting in equilibrium. In contrast, in the two-phase range, the lithium diffusion occurs in the presence of the movement of the phase boundary. During the reaction, lithium ions extraction and insertion starts from the center and periphery, respectively [21]. In the two-phase region, ion transfer is limited by the shifting of the two-phase boundary and ionic diffusion [15]. Thus, the DLi can only be regarded as an “apparent lithium-ion diffusion coefficient”. The liner Warburg region is assigned to lithium ions diffusion within the bulk of active electrodes. The diffusion coefficient can be calculated from the equation as follow [73], [74]: (1) (2) Where Vm is the molar volume of LiFePO4, F is the Faraday constant, A is the surface area of the electrode, σ is the Warburg factor, which is the slope of Ź vs. (ω−1/2), and is the slope of discharge and charge curves. The diffusion coefficients of lithium ions are plotted as a function of lithium concentration as shown in Fig. 7c. In the Li-rich phase, DLi is in the range of 10−12–10−10 cm2s−1. Within the two-phase stage, DLi decreases three or two orders of magnitude to 10−15–10−12 cm2s−1. However, DLi increases to 10−11–10−9 cm2s−1 in the Li-poor phase. The Li diffusion coefficients obtained by EIS in present work are faster compared with the values in the literatures [16], [30], [32], [75]. Prosini et al. [30] determined the chemical diffusion coefficients of Li in Li1–xFePO4 powder electrode by EIS for the first time, and the DLi values varied from 10−14 to 10−17 cm2 s−1. Gao et al. [32] reported very low DLi values of 10−16 to 10−18 by EIS. Xie et al. [75] investigated the Li-ion chemical diffusion coefficients of the LiFePO4 thin film and measured the DLi values by EIS method were in the range of 10−15 to 10−12 cm2 s−1. Tang et al. [16] speculated that the apparent chemical diffusion coefficients of the dense LiFePO4 thin film were in the range of 10−14–10−13 cm2s−1 by EIS techniques. During the discharging and charging processes, the diffusion coefficients get a V-like shape, and lithium ions move slowly through the two-phase boundary. In the solid-solution regions, the DLi values change monotonically with the concentration of the lithium intercalate/deintercalate as the reaction proceeds. These results are almost consistent with the variation tendency of charge transfer resistance in the Li-ion insertion/extraction process. Therefore, it can be concluded narrowing the slower two-phase diffusion region and widening the faster solid-solution diffusion regions can improve the Li-ion diffusion process.
https://doi.org/10.1016/j.apsusc.2017.10.034_p3_12 | 3.3.2. Cyclic voltammetry and galvanostatic cycling Fig. 8a shows the cyclic voltammograms (CVs) of LiFePO4/carbon. The curve with a pair of peaks is a typical characteristic of Fe2+/Fe3+ redox couple [76]. The oxidation and reduction of Fe2+/Fe3+ ions correspond to the exaction and insertion of Li-ions. The anodic peak is observed at 3.58 V, the corresponding cathodic peak is observed at 3.30 V, and the potential separation (ΔΕp) is 0.28 V. The symmetric,sharp redox peaks and small ΔΕp indicate the better electrochemical kinetics and a smaller polarization. Besides, no other peaks could be found in the curves, this shows an absence of electroactive iron impurity. Download : Download high-res image (525KB)Download : Download full-size image Fig. 8. (a) Cyclic voltammetry curves of LiFePO4/carbon nanoparticles, (b) the charge/discharge curves and (c) cycle performances of LiFePO4/carbon nanoparticles at various rates (0.1C, 1C, 5C, 10C, 20C). The galvanostatic charge and discharge capacities and cycling capabilities profiles of the LiFePO4/carbon at progressively increasing C rates from 0.1C to 20C are shown in Fig. 8b and c. The cells are charging and discharging in the voltage window of 2.7–4.2 V at room temperature. The discharge specific capacities decrease with the current density increasing, the discharge capacities are 166.8, 159.6, 148.3, 132.5 and 111.8 mAh g−1 at 0.1, 1, 5, 10, and 20C rates, respectively. And no obvious capacities fading are observed after cycled 10 times, the discharge capacity retentions are respectively 99.7%, 99.1%, 99.1%, and 99.0% at 0.1, 1, 5, and 10C current rates. At higher current density of 20C, the discharge capacity is 105.0 mAh g−1 after cycled 50 times. However, as long as the current density regains up to 0.1C, the cell can still retain the discharge capacity of 162.5 mAh g−1, corresponding to 97.42% of its initial discharge capacity. The LiFePO4/carbon nanoparticles show an excellent cycle capabilities and the high rate performances, which are mainly due to the LiFePO4/carbon nanoparticles synthesized by MPCVD method have high crystallinity, small particle size and homogeneous carbon coating. Microwave is a rapid and energy-efficient route to synthesize nanoscale materials. The nanoscale LiFePO4 can decrease the diffusion paths of Li ions and electrons; thus facilitate the migration of lithium ions during the insertion and extraction processes. Moreover, Nanoparticles can modulate the Li-ion diffusion mechanism and charge/discharge profiles, namely, shortening the two-phase coexistence region and prolonging the solid-solution regions, particularly, the faster solid-solution diffusion is favorable. Furthermore, nanoscale can impact the phase transformation kinetics by eliminating the mismatch induced by the different crystal lattice between the coexisting Li-rich and Li-poor phases. On the other hand, modifying with carbon coating is essential to augment the electrochemical performance. In order to maintain the charge balance, electron transfer occurs accompanying with the insertion/extraction of lithium ion. The sluggish electron mobility can constrain the lithium ion diffusion and lead to deterioration in electrochemical property [77], [78], [79]. A complete uniform carbon layer with appropriate thickness can form a continuous conducting network for the fast migration of electrons from all sides, which can heighten the surface electronic conductivity significantly [80], [81], [64], [82]. In addition, carbon layer can improve the interfacial charge transfer between the electrolyte and the electrode, supply a better electronic contact between particles, and form a framework enhancing the structure stability [66], [83], [84].
https://doi.org/10.1016/j.apsusc.2017.10.034_p4_2 | Olive-structure LiFePO4/carbon nanoparticles are first synthesized using a simple and efficient microwave plasma chemical vapor deposition (MPCVD) method. EIS is carried out to extract information about the kinetic behavior of lithium ions diffusion in LiFePO4/carbon nanoparticles during the charging and discharging processes. The variation of charge transfer resistance (Rct) shows an inverted-U-shape, which indicate the electrical conductivity of single solid-solution phase is higher than that of the two-phase. The diffusion coefficients of lithium ions (DLi) get a V-like shape, and the calculated values of DLi in the solid-solution regions are two or three orders of magnitude greater than those in the two-phase region. The variation tendency of charge transfer resistance and diffusion coefficient of lithium ions is similar in the Li-ion insertion/extraction process. Moreover, the charging and discharging profiles of LiFePO4/carbon nanoparticles show a narrower two-phase region and two wider solid-solution regions, which can enhance the Li-ion diffusion along b-axis. The CV and galvanostatic charge-discharge measurements show that the LiFePO4/carbon nanoparticles perform a remarkable electrochemical performance, especially the high rate capacity and cycle life.
https://doi.org/10.1016/j.apsusc.2017.11.276_p1_2 | Lithium-ion batteries (LIBs) are important energy storage devices and have been widely used in all kinds of portable electronics, however, they need to be further improved to meet the growing power-supply demands in electric vehicles (EVs) and hybrid electric vehicles (HEVs) [1], [2]. The performances of LIBs, especially their power and cycling capabilities, are greatly dependent on the ionic/electronic transport kinetics and structure stability of the electrode materials. Since studied as a cathode material by Padhi et al., the olivine-structured LiFePO4 (LFP) has been widely used in LIBs for its outstanding advantages such as high theoretical capacity, low cost, environmental harmless, safety and thermal stability, etc [3], [4]. However, the intrinsically low electronic conductivity and slow lithium-ion diffusivity of pristine LiFePO4 result in poor rate performance and low capacity retention, especially at low temperature, and which restrict its wide application in LIBs for EVs and HEVs [5], [6].
https://doi.org/10.1016/j.apsusc.2017.11.276_p1_3 | A great deal of attentions have been paid to overcome the limitations of LiFePO4 by decreasing the particle size [7], [8], doping alien atoms [9], coating conductive phases [10], [11] and optimizing the morphology [12], [13], [14]. Generally, reducing the primary particle of LiFePO4 to nanoscale benefits the lithium-ion diffusivity for its unique one-dimension transport path in the olivine crystalline, while coating carbon conductive materials on the surface of LiFePO4 is commonly applied to enhance its electronic conductivity [15], [16]. Although widely used in the portable electronics, many commercial LiFePO4 materials are still suffering from the low crystallization degree of the carbon coating layer and the side reaction between the electrode and electrolytes, which will decrease the crucial properties of LiFePO4 such as the long-term cycling and low-temperature performance [17], [18]. To achieve the excellent electrochemical performance for practical applications, a simplified synthesis process to produce LiFePO4 with controllable particle size and uniform carbon coating layer is desirable [19].
https://doi.org/10.1016/j.apsusc.2017.11.276_p1_4 | Herein, LiFePO4/C composites have been synthesized by a hydrothermal method with fructose and calcium lignosulfonate as the carbon sources. The novel multiple carbon sources technique is used to enhance the degree of graphitization of the carbon coating layer, and specifically, the metal element containing carbon source is applied to form the metal-doped carbon coating layer, which are expected to effectly improve the electronic conductivity and electrochemical performances of LiFePO4. Kilogram grade of pilot samples have been prepared and fabricated into pouch cells with 2 Ah capacity, and then cycled for more than 3000 times to investigate the long-term cyclic performance. When calcium lignosulfonate is used as one of the carbon sources, a thin layer of calcium-doped carbon is formed on the surface of LiFePO4 particles, which is supposed to reduce the side reaction between LiFePO4 and electrolytes and improve the electrode stability. Furthermore, plenty of active functional groups such as hydroxyl, carbonyl, carboxyl and methyl may exist in the residual carbon layer after pyrolysis of calcium lignosulfonate, which benefit the infiltration of electrolyte into the electrode. Compared to the LiFePO4/C sample prepared by the solid state method, the hydrothermally derived LiFePO4/C composites present excellent rate capability, cycle life and low temperature performance, which are promising for lithium-ion power battery applications.
https://doi.org/10.1016/j.apsusc.2017.11.276_p2_3 | The hierarchical LiFePO4/C composites were prepared by a facile hydrothermal process. LiOH·H2O (>99.5 wt%), FeSO4·7H2O (>99.5 wt%), H3PO4 (85 wt%) were used as the starting materials, and deionized water was used as the solvent. A LiOH solution and H3PO4 were first added into the autoclave to obtain a white suspension under stirring before the addition of the FeSO4 solution, and the molar ratio of Li:Fe:P was controlled to be 2.7:0.97:1. A proper amount of ascorbic acid was then added as the antioxidant. After that, the autoclave was sealed and heated to 180 °C and maintained for 6 h. The obtained precipitates were washed with deionized water for several times, and mixed with fructose and calcium lignosulfonate in deionized water to form a well-distributed suspension. The mixture was dried by a spray drying process, annealed at 700 °C for 6 h in a N2 atmosphere, and pulverized by a jet milling process to get the hierarchical LiFePO4/C composites. That sample is named LFP-H1 in the following descriptions.
https://doi.org/10.1016/j.apsusc.2017.11.276_p2_4 | A reference sample was prepared by the solid state method. FePO4·2H2O, Li2CO3 and C6H12O6 were successively added into a bead mill machine, with the Li, Fe, P molar ratio of 1.02:0.97:1, and deionized water was added to maintain the solid content of 35–40 wt%. After adequate grinding, a well-distributed fluidic mixture was obtained. The mixture was dried by spray drying, annealed at 720 °C for 10 h in a N2 atmosphere, and pulverized by a jet milling process to get the LiFePO4/C reference sample, which is named LFP-S1 in the following descriptions.
https://doi.org/10.1016/j.apsusc.2017.11.276_p2_6 | The crystal structures of both samples were identified by X-ray diffraction (XRD) using a Bruker D8 X-ray diffractometer with Cu Ka radiation, and the diffraction data were collected by step scanning in the range of 15° ≤ 2θ ≤ 85°. Fourier transform infrared spectroscopy (FTIR) was recorded from 4000 to 400 cm−1 by a Frontier FTIR spectrometer with the KBr pellet method. The particle distribution was confirmed by the Malvern Master Size 2000 analyzer. The nitrogen sorption was performed using a TriStar II 3020 analyzer, and the Brunauere–Emmette–Teller (BET) method was utilized to calculate the specific surface area. The carbon content was measured by a HCS-140 high frequency infrared carbon and sulfur analyzer (Dekai, Shanghai). The element contents of Li, Fe, P and Ca were measured by a PE7000DV inductively coupled plasma optical emission spectrometry (ICP-OES). The morphology and fine structures of the samples were investigated by a ZEISS Sigma-02-33 scanning electron microscopy (SEM) and a field emission FEI F20 transmission electron microscopy (TEM).
https://doi.org/10.1016/j.apsusc.2017.11.276_p2_8 | Electrochemical performances of the materials were characterized by coin shaped half cells. The metallic lithium film was used as the counter and reference electrode, and the liquid electrolyte is a solution of 1 M LiPF6 in ethylene carbonate (EC)-ethyl methyl carbonate (EMC)-diethyl carbonate (DEC) (3:3:4 vol./vol.). Microporous polypropylene film (Celgard 2400) was used as the separator. To make the working electrode, 90 wt.% cathode materials, 5 wt.% conductive carbon Super P and 5 wt.% polyvinylidene fluoride (PVDF) binder were mixed in N-methyl pyrrolidinone (NMP) thoroughly and then pasted onto an aluminum foil (16 μm). The electrodes were assembled into CR2430 coin cells in an Ar filled glove box. The charge and discharge tests were performed over the voltage range of 2.0–3.8 V using a Land BTS-5 V-50 mA computer-controlled battery test station. Cyclic voltammetry (CV) tests were carried out over the voltage range of 2.0 and 4.2 V using a Bio-Logic VMP3B electrochemical workstation at the scan rate of 0.1 mV s−1, and the electrochemical impedance spectra (EIS) measurements were performed over the frequency range between 1 MHz and 100 mHz by using a ZAHNER Im6ex electrochemical workstation with an applied perturbation signal of 5 mV.
https://doi.org/10.1016/j.apsusc.2017.11.276_p2_9 | Pouch shaped full cells with rated capacity of 2 Ah were also assembled to further evaluate the practical application performance of the obtained materials. Commercialized graphite was employed as the anode. 94 wt.% cathode materials, 2 wt.% conductive carbon Super P and 4 wt.% polyvinylidene fluoride (PVDF) binder were mixed in N-methyl pyrrolidinone (NMP) thoroughly and then pasted onto an aluminum foil (16 μm) to form the cathode. The rate performances of the cells were tested over the voltage range of 2.0–3.65 V by a Neware 5V30A battery test station. The capacity retentions were also measured by the same Neware 5V30A battery test station connected with a thermostat at different temperatures with the charge/discharge rates of 0.5 C, and the cyclic performances were measured at different temperatures with the charge/discharge rates of 1 C.
https://doi.org/10.1016/j.apsusc.2017.11.276_p3_2 | XRD measurements were carried out to examine the crystal structure of both of the hydrothermal method derived sample LFP-H1 and the solid state method derived reference sample LFP-S1. As the XRD patterns shown in Fig. 1a, both samples can be indexed to an orthorhombic olivine-type phase (JCPDS card No. 83-2092; space group: Pnma) [20]. No peaks of impurity phases were observed, indicating the high crystallinity and pure phase of both samples. For the LFP-H1 material, there are also no characteristic peaks of calcium compounds are found due to the negligible content. Fig. 1b shows the particle size distribution curves of LFP-S1 and LFP-H1, and the critical values of particle size distribution are displayed in Table 1. After jet milling, the D50 values of LFP-S1 and LFP-H1 are respectively 0.86 and 1.81 μm, and the higher particle size of LFP-H1 might be ascribed to the higher cohesion between LiFePO4 particles due to the residual carbon derived from the mixture sources of fructose and calcium lignosulfonate [13], [21]. It should be noted that the D50 value here represents the size of the second particles after pulverization, but not the size of the primary particles. Though the second particle size of LFP-H1 is higher than that of LFP-S1, the primary particle size of LFP-H1 is smaller, as confirmed by the following SEM and TEM investigations, and which is expected to benefit the lithium-ion diffusivity of LFP-H1. As displayed in Table 1, the carbon contents of LFP-S1 and LFP-H1 are 2.07 and 1.91%, respectively. The BET values of LFP-S1 and LFP-H1 are respectively 14.4 and 15.6 m2/g, and the proper specific surface areas could guarantee a good processability during the cell fabrication process [22], [23]. Shown in Fig. 1c are the FTIR spectra of LFP-S1 and LFP-H1 in the region of 400–4000 cm−1, while Fig. 1d is magnified from Fig. 1c highlighting the 400–1500 cm−1 region. The peak at around 3430 cm−1 corresponds to the stretching and bending vibrations of OH, attributed to the negligible amount of water and organic residue of the carbon sources. As shown in Fig. 1d, the bands located at about 1070, 980 and 630 cm−1 can be respectively assigned to the COC stretching vibrations [24], POH stretching vibrations, and COH bending vibrations [19]. Lower intensity of the LFP-H1 sample indicates that the amount of the residual organic functional groups in LFP-H1 is more than that in LFP-S1, mainly due to the use of calcium lignosulfonate as the starting carbon source for the former [25]. As the organic solvents of the applied electrolytes in coin cells contain plenty of organic functional groups, according to the principle of “like dissolves like”, the LFP-H1 sample with more organic functional groups might be easier to absorb the electrolytes for similar polarity and appropriate surface energy, to improve the infiltration between cathode and electrolytes, and accelerate the insertion/extraction reactions of lithium ions and enhance the electrochemical rate performances [17]. ICP-OES tests have been further carried out to confirm the composition of LFP-S1 and LFP-H1. For both samples, the contents of Li, Fe and P are consistent with the stoichiometry of LFP. The calcium element is not detected in sample LFP-S1, while a calcium content of 314 ppm is observed for LFP-H1, indicating the presence of element calcium in this sample.
https://doi.org/10.1016/j.apsusc.2017.11.276_p3_5 | The field-emission SEM and TEM measurements were performed to investigate the morphology and microstructure of LFP-S1 and LFP-H1, and the images are shown in Fig. 2, Fig. 3. Shown in Fig. 2a and b are the typical SEM images of the LFP-S1 sample, displaying irregular particles with nonuniform particle sizes of around 100 nm–1 μm. The residual amorphous carbon derived from glucose is observed in Fig. 2b, which is loose and not tightly integrated with the LFP particles. SEM images of the LFP-H1 sample are shown in Fig. 2c and d, where LFP particles with more uniform distribution of 150–400 nm are observed. There are no loose redundant carbon residues in LFP-H1, indicating the higher adhesion between the LFP particles and the carbon coating layer and which is beneficial to improve the conductivity of this sample.
https://doi.org/10.1016/j.apsusc.2017.11.276_p3_8 | Shown in Fig. 3 are the typical TEM images and the corresponding electron diffraction patterns of LFP-S1 and LFP-H1. In Fig. 3a, the irregular particles of LFP-S1 with uneven sizes are further proved, consistent with the previous SEM results. As shown in Fig. 3b, the thickness of the carbon layer is also nonuniform. The (2 1 1) and (0 1 −1) planes are observed in the corresponding electron diffraction pattern in Fig. 3c. The morphology of LFP-H1 shown in Fig. 3d is also consistent with that of the SEM results. From the high-resolution TEM image of LFP-H1 in Fig. 3e, an ultrathin and uniform carbon layer of 2–3 nm can be identified on the surface of LiFePO4 particle. In addition, clear lattice fringes corresponding to the (2 1 1) and (1 1 −1) planes along the [−2 3 1] axis are clearly observed in Fig. 3f, indicating the high crystallinity of the LFP-H1 materials [26]. In comparison to LFP-S1, the hydrothermally formed LFP-H1 sample presents more uniform particle size, well-coated carbon layer, and high crystallinity, which are essential to improve the electrochemical Li-insertion and cycling performances of the active materials.
https://doi.org/10.1016/j.apsusc.2017.11.276_p3_9 | The electrochemical performances of the LFP-S1 and LFP-H1 materials are first characterized using coin shaped half cells, and the charge and discharge tests are performed over the voltage range of 2.0–3.8 V. Shown in Fig. 4a and b are respectively the discharge curves of LFP-S1 and LFP-H1 at different rates from 0.1 to 5 C, and the comparison of the first charge/discharge curves at 0.1 C is exhibited in Fig. 4c. The reversible specific capacities of LFP-S1 are 153.7, 151.1, 145.7, 132.2, 114.8 and 97.1 mAh g−1 at the rates of 0.1, 0.2, 0.5, 1, 2 and 5 C, respectively. After activated at 0.1 C for 2 cycles, the coin cells of both samples are cycled at 0.5 C for 100 times, and the results are displayed in Fig. 4d. The capacity retention of LFP-S1 is calculated to be 97.1% after 100 cycles at 0.5 C. For LFP-H1, the reversible specific capacities at the rates of 0.1, 0.2, 0.5, 1, 2, 5 C are respectively 162.5, 157.8, 155.7, 152.6, 147.9, 135.8 mAh g−1, and the capacity retention after 100 cycles is as high as 100.2%. The charge/discharge curves in Fig. 4c demonstrate that not only the capacity of LFP-H1 is higher than that of LFP-S1, but also the gap between the charge and discharge voltage plateau of LFP-H1 is smaller than that of LFP-S1, indicating the smaller polarization of the LFP-H1 materials, attributed to the highly conductive carbon coating layer and the well crystallized LFP particles [27].
https://doi.org/10.1016/j.apsusc.2017.11.276_p3_11 | The small polarization and high reversibility of the LFP-H1 sample are further confirmed by the CV and EIS measurements. The EIS results of both samples at 25 °C and 0 °C are displayed in Fig. 4e and f, respectively. For LFP-H1 at 0 °C, the arc at high frequency region corresponds to the charge transfer resistance (Rct), and the arc at intermediate frequency region corresponds to the cathode/electrolyte interface resistance (Rcei) [28], [29]. As there are plenty of active functional groups on the surface of LFP-H1, part of these active functional groups may react with electrolytes to form a cathode/electrolyte interface (CEI) film, resulting in the cathode/electrolyte interface resistance (Rcei) during the reaction process at 0 °C. The Rcei is not detectable for LFP-S1 at 0 °C and for both samples at room temperature, probably because of the low polarization and the negligible amount of reaction interface (CEI) film. The charge transfer resistances of LFP-S1 and LFP-H1 are about 160 and 40 Ω at 25 °C, and about 210 and 100 Ω at 0 °C, respectively, indicating that the charge transfer kinetics of the hydrothermally synthesized material is greatly improved [28], [29]. The advantages of LFP-H1 shown in EIS at °C demonstrate that the Li-storage performance of LFP-H1 at low temperature might be superior to that of LFP-S1. The lithium-ion diffusion coefficient (DLi) at 25 °C was calculated from the EIS data using the following two equations: (1) DLi = (R2T2)/(2A2n4F4C2σ2) (2) Zre ∝ σω−1/2 Herein, R is the gas constant, T is the absolute temperature, A is the surface area of the cathode, n is the number of electrons per molecule during oxidization, F is the Faraday constant, C is the concentration of lithium-ion (7.69 × 10−3 mol cm−3), and σ is the Warburg factor associated with Zre. The Warburg factor σ was obtained by linear fitting the relation plot between Zre and reciprocal square root of the angular frequency ω. The lithium-ion diffusion coefficients (DLi) of LFP-S1 and LFP-H1 were calculated to be 2.3 × 10−12 and 6.4 × 10−12 cm2 s−1 respectively. The conductivity of LFP-S1 and LFP-H1 was tested by the four-probe method with a DDS-307 digital conductivity meter, and the conductivities are measured to be 20.42 × 10−3 and 76.33 × 10−3 S/cm for LFP-S1 and LFP-H1, respectively. The cyclic voltammetry tests were performed over the voltage range of 2.0–4.2 V at the scan rate of 0.1 mV s−1, and the results are shown in Fig. 4g. In comparison to that of LFP-S1, the sharper redox peaks and smaller voltage gap of LFP-H1 further confirm the smaller polarization and better electrode kinetics, which relate to the better reversibility during the lithium insertion and extraction processes [14], [30].
https://doi.org/10.1016/j.apsusc.2017.11.276_p3_12 | In order to evaluate the electrochemical performance in practical application, the pouched full cells with a rated capacity of 2 Ah are assembled with the LFP cathodes and the graphite anodes. Shown in Fig. 5a and b are the digital photos of the corresponding pouched full cell with LFP-H1 as the cathode, where a lamp bulb is powered on. The rate performances of the LFP-S1 and LFP-H1 pouched cells at various rates of 0.5–5 C are shown in Fig. 5c and d, respectively. The capacity retention of LFP-H1 at 5 C was 95.9% compared to that at 1 C, much higher than that of LFP-S1 (87.4%), indicating the excellent rate capability of the LFP-H1 based pouched full cell.
https://doi.org/10.1016/j.apsusc.2017.11.276_p3_14 | The charge/discharge tests have also been carried out at different temperatures at 0.5 C, the results are exhibited in Fig. 6a–d. The capacity retentions (to that at 25 °C) of LFP-H1 are respectively 87.3 and 75.1% at −10 and −20 °C, around 14.9 and 22.2% higher than that of LFP-S1, indicating that the advantages of the LFP-H1 based pouched full cell are even clearer at lower temperatures. These results are consistent with the EIS and CV results.
https://doi.org/10.1016/j.apsusc.2017.11.276_p3_16 | Pouch cells of both samples have been cycled for more than 3000 times at the charge/discharge rate of 1 C to investigate the long term reliability, and the cycling results of LFP-S1 and LFP-H1 at different temperatures of 25, 45 and 60 °C are shown in Fig. 7a–c. Compared to LFP-S1, the LFP-H1 sample shows superior long-term cycling performance. As shown in Fig. 7a, after cycled for 3368 times at 25 °C, the capacity retention of LFP-H1 is still as high as 89.2%, much higher than the 80% failpoint of full cells. In contrast, the capacity retention of the LFP-S1 Cell is around 83% after 3021 Cycles, and which is close to the failpoint. From Fig. 7b and c, the LFP-S1 Cells reach the failpoint after about 1500 and 750 cycles at respectively 45 and 60 °C, while the LFP-H1 cells are supposed to cycle much longer at both temperatures according to the fading tendency. To confirm the structure stability of LFP-H1, the cathodes are re-investigated by SEM after 750 charge/discharge cycles at 60 °C, and the results are shown in Fig. 8. For both samples, the residual Super P added during the electrode fabrication process can be found among the LFP particles. For LFP-S1, as shown in Fig. 8a and b, by-products of the side reaction between the cathode and electrolytes are observed on the particle surface, which will increase the impedance and accelerate the performance fading. While for the LFP-H1 sample, after the long cycling, the original morphology of the active material is almost retained, the primary particles are still complete, and there is no obvious redundant carbon peeled off the LFP particles, indicating the stable surface and the high adhesion between the LFP particles and the carbon coating layer after the long cycle. Therefore, the excellent cycling life of the hydrothermlly synthesized LFP-H1 sample might be ascribed to the high quality and uniform carbon coating layer derived from calcium lignosulfonate, which effectively prevents the side reactions between the LFP particles and electrolytes, and the corrosion of hydrofluoric acid from the electrolyte decomposition during the cycling processes [31].
https://doi.org/10.1016/j.apsusc.2017.11.276_p4_2 | LiFePO4/C composites with excellent rate capability, outstanding low temperature performance and superior cycle life have been successfully synthesized by a hydrothermal process, with the combined carbon sources of fructose and calcium lignosulfonate. The pouch full cells of the LiFePO4/C composites have been cycled for more than 3300 times and are expected to cycle for more than 6000 times before the capacity retention fading to 80%. The capacity retention of the LiFePO4/C composites at −20 °C is more than 20% higher than that of the reference sample synthesized by a solid state method. The superior electrochemical performances are attributed to the improved electronic conductivity, lithium-ion diffusivity and surface stability of the LiFePO4/C composites. The hydrothermally synthesized LiFePO4/C composites reported in this work are expected to be a promising cathode material for lithium-ion battery applications in electrical vehicles and electrical energy storage systems.
https://doi.org/10.1016/j.apsusc.2018.01.201_p1_2 | Lithium-ion batteries (LIBs) have been regarded as a promising rechargeable energy storage system to displace fossil fuel due to their high energy density and long cycle life [1], [2]. Polyanion-typed LiFePO4 with olivine structure has aroused people’s attention as a cathode material with high theoretical capacity, environmental benignity, good safety, long cycle life and low cost, especially for applications in power supply of electric vehicles [3], [4], [5], [6], [7]. However, a significant limitation for LiFePO4 is its intrinsically low electronic (∼10−9–10−10 S cm−1) [8], [9], [10], which restricts its electrochemical performance at high rate. To address this issue, a number of efforts have been tried, such as coating with highly conductive materials [11], [12], [13], nanostructure-architecting [14], [15], atomic-level doping with alien ions [16], [17], [18], [19]. Furthermore, in the cathode fabrication process, various carbon materials (carbon black, ethylene black, super-P, carbon nanotubes, etc.) have been used as the conductive agents [20], [21], [22], [23]. The conductive carbon could construct a framework for high-speed electron transport, with which the conductivity of the LiFePO4 cathode electrode can be significantly enhanced. Nowadays, the fast-increasing demand on high-power battery systems for electric vehicles puts forward higher request on the rate performance of LiFePO4 cathode. More effective conductive agents are expected to achieve for LiFePO4 cathodes with high specific capacities at ultrahigh current densities.
https://doi.org/10.1016/j.apsusc.2018.01.201_p1_3 | Graphene is a two-dimensional material consisting of only carbon atomic layers of a honeycomb-like lattice. Since being discovered in 2004, it has attracted persistent attention because of its superior electrical conductivity, good chemical tolerance, unique mechanical properties, as well as the large surface area [24], [25], [26], [27], [28], [29]. An efficient and sustainable framework for electron transport can be easily constructed by graphene, in which the active material particles can be embedded in [30], [31]. As a result, graphene has been considered as a promising conductive substrate for holding the active materials with poor conductivity, providing highways for electron transport and thus improving electrochemical performance at high rate. The LiFePO4 cathode materials with graphene modification have been studied [31], [32], [33], [34] with greatly enhancing capacities at high current rate, which have suggested that the conducting framework of graphene could boost capacity and rate performance of LiFePO4 cathodes. However, most of the reported combination between LiFePO4 and graphene need complicated fabrication processes. Fully utilizing the high conductivity and the two-dimensional structure of graphene, a sufficient contact between the graphene and the LiFePO4 particles guaranteeing the fast electron transfer could be achieved by a simple physical mixing. Therefore, the employment of graphene as a conductive agent is expected to be an effective way to greatly increase the electronic conductivity of LiFePO4 cathodes.
https://doi.org/10.1016/j.apsusc.2018.01.201_p1_4 | In this work, we use graphene as a conductive agent to remarkably improve the high-rate performance of the carbon-coated LiFePO4 cathodes. The electrochemical performances of the LiFePO4 electrodes with graphene or commonly used carbon black were compared, demonstrating the superiority of the graphene as a conductive agent. It can be attributed to the highly conductive framework formed by graphene, not only possessing higher conductivity, but also offering more adequate and effective contact with LiFePO4 particles. Moreover, we studied the various contents of graphene in the LiFePO4 cathodes to further improve the cathode capacities at extremely high current rates. As expected, the increasing graphene content results in better high-rate performance. The LiFePO4 electrodes with 30 wt% graphene show high capacities up to 103.1 mA h g−1 and 77.8 mA h g−1 at ultrahigh current densities of 30 C and 50 C, respectively. The significant improvement on high rate performance implies graphene as a promising conductive agent, and the use of graphene as a conductive agent provides a new simple method for designing the LiFePO4 electrodes with excellent high-rate performance.
https://doi.org/10.1016/j.apsusc.2018.01.201_p2_3 | The LiFePO4 with and without carbon decorating samples were synthesized via a hydrothermal method. Firstly, 2.52 g LiOH·H2O was dissolved in 40 ml DI water under magnetic stirring. Subsequently, 2.3 g H3PO4 was added to the LiOH solution for a neutralization reaction and then a white suspension was formed. After that, 5.56 g FeSO4·7H2O was dissolved into the white suspension with stirring for several minutes and the suspension turned green. The resulting green suspension was then transferred into a Teflon-lined stainless steel autoclave filled with argon gas for hydrothermal reaction at 180 °C for 10 h. The obtained precipitates, LiFePO4 precursor, were filtered with DI water for several times to remove the residual ions. Finally, the aforementioned precipitates were mixed with glucose and sintered at 700 °C under N2 atmosphere for 6 h with a heating rate of 5 °C min−1. As a result, LiFePO4 with carbon decorating was obtained and denoted as LFP/C. The LiFePO4 sample without carbon decorating was synthesized with a preparation process similar to that mentioned above except for the glucose mixing, which was denoted as LFP.
https://doi.org/10.1016/j.apsusc.2018.01.201_p2_6 | X-ray diffraction (XRD) patterns were performed on a X’ Pert-Pro MPD (PANalytical, The Netherlands) diffractometer using monochromatic Cu Kα radiation (λ = 1.5418 Å). The diffraction angle was scanned from 5° to 90° at a scanning rate of 5° min−1. Thermal gravimetric (TG) analysis of the LFP and LFP/C samples was carried out using a thermal analyzer (Mettler Toledo) from room temperature to 800 °C at a heating rate of 10 °C min−1 under an oxygen atmosphere. The morphologies of the LFP/C sample and the cathodes based on LFP/C were characterized by scanning electron microscope (SEM, Hitachi S-4800).
https://doi.org/10.1016/j.apsusc.2018.01.201_p2_8 | The high-rate LiFePO4 electrodes were fabricated as follows: The LFP/C, graphene conductive agent and polyvinylidene fluoride (PVDF) binder was dispersed in various mass ratios with N-methyl-2-pyrrolidone (NMP) as solvent. The mixed slurry was coated onto the aluminum foil current collector and dried at 80 °C under vacuum for 10 h. The LFP/C-G electrodes was cut into pellets with diameter of 10 mm. The areal mass loading of all the electrodes was about 2.1 mg cm−2. The fabricated cathodes with (LFP/C)/graphene/PVDF mass ratio of 7/2/1, 6/3/1 and 5/4/1 were denoted as LFP/C-G20, LFP/C-G30 and LFP/C-G40, respectively. The electrode of LFP/C with conventional carbon black as conductive agent denoted as LFP/C-CB was prepared by similar method, but using acetylene black as conductive agent with a weight ratio of 8/1/1 for (LFP/C)/acetylene black/PVDF in the slurry.
https://doi.org/10.1016/j.apsusc.2018.01.201_p2_9 | To characterize the electrochemical properties of the cathodes, 2025 coin cells were assembled in a argon-filled glove box with oxygen and water contents less than 1 ppm. The LFP/C-G and lithium foil were used as the cathodes and anodes with Celgard-2030 membrane as the separator. The used electrolyte was 1 M LiPF6 in the solvent mixture of ethylene carbonate (EC) and diethyl carbonate (DEC) (1:1). Cycling performances of the cells were carried out by galvanostatic charge-discharge measurements between 2.0 V and 4.2 V (vs. Li+/Li) on a LAND CT2001A battery test system. To study the rate capabilities of the cells, various rates (from 1 C to 50 C) were tested. Cyclic voltammeter (CV) was conducted on a CHI600e electrochemical workstation at a scanning rate of 0.2 mV s−1 in the voltage range of 2.0–4.2 V (vs. Li+/Li). The electrochemical impedance spectra (EIS) were also carried out on a CHI600e electrochemical workstation with an AC amplitude of 10 mV in the frequency range of 105–10−2 Hz.
https://doi.org/10.1016/j.apsusc.2018.01.201_p3_2 | The prepared LFP/C sample was characterized by XRD, and the pattern is shown in Fig. 1a. All diffraction peaks are perfectly indexed to an olivine LiFePO4 with Pnma space group. The olivine LiFePO4 has an orthorhombic structure, in which the Li and Fe are located in octahedral sites and P lies in tetrahedral sites as a hexagonal close-packed array. There is no continuous network of FeO6, resulting in low intrinsic electronic conductivity, which may be an obstacle in reaching its theoretical capacity and the main reason for its poor rate performance [35]. The sharp diffraction peaks in the pattern demonstrated high crystallinity of the sample. Negligible diffraction peaks associated with the impurities, such as Fe2O3, Li3PO4, Fe2P, can be observed, indicating high purity of the as-prepared LFP/C. Besides, there is no effect of the carbon decorating on the crystalline structure and the composition, implying the amorphous state of the coated carbon.
https://doi.org/10.1016/j.apsusc.2018.01.201_p3_4 | Thermal gravimetric (TG) analysis was carried out to investigate the carbon content of the LFP/C sample. TG curves of the pure LFP and LFP/C with carbon decorating were both tested in oxygen atmosphere (Fig. 1b). In the temperature range of 300–450 °C, there was an oxidation reaction between LiFePO4 and oxygen. In this process, LiFePO4 was turned to Fe2O3 and Li3Fe2(PO4)3, with the intake of oxygen from air corresponding to the process of Fe2+ to Fe3+, the weight of the LFP sample would increase [36]. With respect to LFP/C, during heating process, the carbon was oxidized to CO2 and CO. The oxidation reaction was completed when the temperature increased to 700 °C and the weight of the residues tended to be constant. The actual carbon content of the LFP/C sample can be easily calculated by minus the weight of LFP/C at 700 °C from the weight of LFP at same temperature, which is 6.71 wt%.
https://doi.org/10.1016/j.apsusc.2018.01.201_p3_5 | The Fourier transform infrared spectroscopy (Fig. S1a, Supporting Information) was obtained to further examine the Fe·Li antisite defect of LFP/C. The PO bond was detected at 946 cm−1 corresponded to the infrared absorption bonds, which implied a low Fe·Li antisite defect concentration and was similar to that of LFP without defect. The Raman spectrum (Fig. S1b, Supporting Information) was further detected to characterize the graphitization degree of the carbon coating at LFP nanoparticles. Two broad bands of the D band peak at around 1312 cm−1 (the disordered carbon or defective graphitic band) and the G band peak at 1595 cm−1 (the crystalline graphite band), characteristic of the disordered structure were observed, indicating amorphous carbon coating layer. To estimate the graphitization degree of carbon materials, the ratio of the D band to G band is the general method of characterization. As illustrated in Fig. S1b, LFP/C shows lower ID/IG (0.96 < 1), indicating a relative high degree of graphitization of carbon coating [32]. XPS spectra were carried out to further investigate the purity of LiFePO4 and the oxidation state of Fe in LFP/C. As shown in Fig. S2a (Supporting Information), the peaks of Li1s, P2p, O1s appear at 55.3, 134.2 and 532.4 eV, respectively. Moreover, there are two obvious peaks at binding energies of 711.2 and 725.1 eV (Fig. S2b, Supporting Information), corresponding to Fe2p3/2 and Fe2p1/2, which are the characteristics of Fe2+ of LiFePO4. The high resolution XPS spectra of C1s (Fig. S2c, Supporting Information) display only one strong peak of CC, suggesting that few functional groups remained in the carbon coating.
https://doi.org/10.1016/j.apsusc.2018.01.201_p3_6 | The morphologies of the prepared LFP/C nanoparticles before and after being fabricated into cathodes were characterized by scanning electron microscopy (SEM). SEM image of the LFP/C sample in Fig. 2(a) shows that the synthesized LFP/C particles were nanoscale with a homogeneous size distribution in the range of 50–250 nm, which aggregated with an irregular morphology. The SEM image of graphene was illustrated in Fig. S3 (Supporting Information), which showed multi layers of crumpled graphene sheets. The heavily wrinkled graphene nanosheets create a loosely stacked structure owning the sufficient void spaces for lithium-ion transport. The LFP/C-G electrodes was fabricated using LFP/C nanoparticles with graphene as a conductive agent. The LFP/C nanoparticles wrapped with graphene sheets can be observed on the surface of the LFP/C-G cathodes. The SEM image of LFP/C-G20 in Fig. 2(b) shows a few of LFP/C nanoparticles exposing on the cathode surface. As shown in Fig. 2(c) and (d), negligible LFP/C nanoparticles can be observed in the SEM image of LFP/C-G30 and LFP/C-G40 cathodes, suggesting almost all of the LFP/C nanoparticles are wrapped in the layers of graphene. As the highly conductive graphene sheets can construct an effective conducting framework, the cathodes of LFP/C-G30 and LFP/C-G40 are expected to possess superior electrochemical performances.
https://doi.org/10.1016/j.apsusc.2018.01.201_p3_8 | The electrochemical performances of the LFP/C-G cathodes with various contents of graphene as a conductive agent as compared to the conventional LFP/C-CB cathode prepared with carbon black as conductive agent are displayed in Fig. 3. Fig. 3a compares the initial charge-discharge profiles of the LFP/C-G cathodes and the conventional LFP/C-CB cathode between 2.0 and 4.2 V (vs. Li+/Li) at a current rate of 1 C (1 C = 170 mA g−1). Typical flat voltage plateau at about 3.4 V (vs. Li+/Li) can be observed for the four cathodes, corresponding to the Fe3+/Fe2+ redox process together with Li+ extraction/insertion. Compared with the conventional LFP/C-CB cathode with a discharge capacity of 134.8 mA h g−1, the LFP/C-G cathodes exhibit enhanced capacities (141.3 mA h g−1 for LFP/C-G20, 152.1 mA h g−1 for LFP/C-G30, and 153.7 mA h g−1 for LFP/C-G40). Furthermore, the sluggish lithium transport and low electronic conductivity lead to a large polarization (368 mV) in the conventional LFP/C-CB cathode during the charge-discharge process. However, the LFP/C-G cathodes show much smaller voltage gaps between the charge and discharge profiles. As the graphene content increases, the polarization of the LFP/C-G cathodes decreases. The voltage gap values of the LFP/C-G20, LFP/C-G30, and LFP/C-G40 cathodes are 157, 119, and 87 mV, respectively. The improved capacity and the smaller polarization show the superiority of the LFP/C-G cathodes, which can be ascribed to the highly conductive framework formed by graphene sheets wrapped around the LFP/C particles.
https://doi.org/10.1016/j.apsusc.2018.01.201_p3_10 | To evaluate the rate performance, Fig. 3b exhibits the discharge capacities of the cathodes at various current rates (1, 2, 5, 10, 20, 30, 40 and 50 C). It can be observed that the capacity of the conventional LFP/C-CB cathode goes down greatly with increasing current rate. It can only deliver 104, 78, 51, 27 mA h g−1 at 5, 10, 20 and 30 C, respectively, and almost no reversible capacity can be outputted when the current density increases to 40 C. The LFP/C-G cathodes wrapped with graphene show relatively much better capacity retention with the increasing current density. The LFP/C-G20, LFP/C-G30 and LFP/C-G40 cathodes display the discharge capacities of 116, 129 and 131 mA h g−1 at 10 C, respectively. Even the current density reaches up to an extremely high rate of 50 C, the LFP/C-G30 and LFP/C-G40 cathodes can show high capacities of 68 mA h g−1 and 77 mA h g−1, respectively. This result indicates that graphene used as a conductive agent can effectively enhance the rate capability of LiFePO4 cathodes, even at an ultrahigh current density. It can be attributed to the conductive framework of graphene wrapping LiFePO4, which leads to the superior electron-deliver efficiency and assures the connection of the whole active materials. To compare the carbon black and graphene, we tested the LiFePO4 electrode with same amount of 10% conductive agent and detected the rate performance of LFP/C-CB and LFP/C-G10, which was illustrated in Fig. S4 (Supporting Information). Apparently, the two sample showed the same capacity at low current density (1–5 C), while LFP/C-G10 showed better capability at current density higher than 10 C, indicating the preferable conductivity of graphene. Comparing the rate performance of LFP/C-G electrode with different amount of graphene conductive agent, it is found the higher the graphene is used, the better the high rate performance is obtained. However, LFP/C-G40 shows a slightly higher capacity than LFP/C-G30 only when the current density increases over 50 C, indicating 30% graphene is large enough to construct excellent conductive framework to guarantee brilliant rate performance of LFP/C cathode.
https://doi.org/10.1016/j.apsusc.2018.01.201_p3_11 | The cycle stability of lithium ion batteries is of great importance as it directly reflects their working life. The cycle performance of the LFP/C cathodes with different conductive agents was measured at 5 C for 200 cycles and the results are shown in Fig. 3c. The initial discharge capacities of the LFP/C-CB, LFP/C-G20, LFP/C-G30 and LFP/C-G40 cathodes are 102, 128, 137 and 143 mA h g−1, respectively. Due to the excellent structure stability of carbon coated LiFePO4 crystals, all the four LiFePO4-based electrodes show good cycle stability. For example, the LFP/C-G30 and LFP/C-G40 cathodes remain capacities of 133, 140 mA h g−1 after 200 cycles with capacity retentions of 97.0% and 97.9%, indicating excellent cycle performance. Moreover, the long-term cycle performance at ultrahigh current rate (30 C) of these cathodes were tested and illustrated in Fig. 3d. After 1000 cycles, the reversible capacities of the LFP/C-CB, LFP/C-G20, LFP/C-G30, and LFP/C-G40 cathodes maintain 16.4, 66.6, 82.1, and 84.4 mA h g−1, corresponding to capacity retentions of 64.5, 81.3, 82.1, 83.2%, respectively, of their initial discharge capacities. The superior high rate cycling performance of LFP/C-G cathodes is attributed to their excellent conductivity with graphene as conductive agent.
https://doi.org/10.1016/j.apsusc.2018.01.201_p3_12 | As LFP/C-G30 shows excellent rate performance and cycle stability, its electrochemical behavior was further studied. CV curves at a scan rate of 0.2 mV s−1 (Fig. 4a) were carried out for LFP/C-CB and LFP/C-G30 cathodes. In good agreement with the charge-discharge profiles, the potential interval between the anodic and cathodic peaks of the LFP/C-G30 is 263 mV, much smaller than 399 mV of the LFP/C-CB. In addition, the much enhanced chemical reaction kinetics due to the graphene modification with high conductivity is responsible for the sharp and narrow oxidation/reduction peaks.
https://doi.org/10.1016/j.apsusc.2018.01.201_p3_14 | The electrochemical impedance spectra of the conventional LFP/C and the LFP/C-G30 were performed to understand the influence of graphene on the electrochemical performance of LiFePO4-based cathode. Fig. 4b shows an illustration of the equivalent circuit. R1 represents the sum of the electrical resistance including active materials, electrolyte, and contact resistance between active materials and the current collector. CPE1 refers to the ions dispersion effects due to inhomogeneity such as the defects of the crystals and a part of impurities. R2 corresponds to the charge transfer resistance, which is related to the electrochemical reaction within the electrode and electrolyte interface. W1 is associated with the Warburg resistance of Li+ diffusion effect [17]. In the Nyquist plots illustrated in Fig. 4c, there is a semicircle in the high and middle frequency regions caused by the charge transfer resistance, and a linear region in the low frequency range referring to the Warburg impedance (W1) within the bulk of the cathode. As a fitting result as shown in Table S1 (Supporting Information), the electrical resistance (R1) decreases dramatically from 14.9 Ω in LFP/C-CB to 2.9 Ω in LFP/C-G30, while the charge transfer resistance (R2) also decreases from 293 Ω in LFP/C-CB to 141 Ω in LFP/C-G30. Apparently, the decreasing resistance directly reflects the improvement of graphene on the cathode system. In addition, the slope of the line of LFP/C-G30 is much deeper than that of LFP/C, suggesting that the ions diffusion of LFP/C-G30 is also faster than that of LFP/C. It is known the electrode kinetics depends on electrical resistance, charge transfer resistance and diffusion resistance. Using graphene as a conductive agent instead of carbon black, as the electrical resistance, charge transfer resistance and diffusion resistance are all much lowered, it is beneficial to solve the dynamic limitation and lead to the excellent high rate electrochemical performance of the LiFePO4 cathode.
https://doi.org/10.1016/j.apsusc.2018.01.201_p3_15 | The Warburg profiles of electrodes of LFP/C-CB and LFP/C-G30 are illustrated in Fig. 4d, which reveals the relationship between Z′ and frequency in low-frequency region. The evaluated lithium ion diffusion coefficients of LFP/C and LFP/C-G30 are 1.72 × 10−13 cm2 s−1 and 2.56 × 10−13 cm2 s−1, respectively, indicating that the LFP/C-G30 sample is more mobile for the diffusion of ions, and this lead to an excellent electrochemical property. Thus, the Warburg analysis further ensures that the addition of graphene is more effective in modifying the resistance of LiFePO4.
https://doi.org/10.1016/j.apsusc.2018.01.201_p4_2 | We prepared the LiFePO4 electrodes with graphene as a conductive agent. The graphene has superior electrical conductivity, layered structure and large surface area, which can construct a highly conductive framework wrapped around the LiFePO4 particles. Compared to the conventional LFP/C-CB cathodes fabricated with carbon black, our LFP/C-G cathodes display much better high rate performance and cycle stability. The LFP/C-G30 cathode exhibits discharge capacities of 152, 128, 68 mA h g−1 at current rate of 1 C, 10 C and 50 C, respectively. The LFP/C-G30 cycling at 5 C show discharge capacity of 133 mA h g−1 after 200 cycles. The long-term high rate cycle test of LFP/C-G30 shows a high capacity of 82 mA h g−1, three times higher than the conventional LFP/C-CB electrode, and a capacity retention of above 80% after 1000 cycles at 30 C. The LFP/C-G electrodes provide high capacity, good cycling stability and excellent ultrahigh rate performance. Combined with the facile preparation process, it would be one of the promising candidates for high power lithium ion batteries.
https://doi.org/10.1016/j.apsusc.2018.05.142_p1_2 | With the development of electric vehicles (EVs), hybrid electric vehicles (HEVs) and energy storage systems, rechargeable lithium-ion batteries (LIBs) have attracted more and more attention due to its high energy density, high safety and long cycle life [1], [2], [3]. The performances of LIBs depend crucially on the electrode materials. The olivine structured LiFePO4 (LFP) is promising in the power type LIBs because of its advantages of high theoretical capacity (170 mAh g−1), good structure stability, environmental friendliness and low cost [4], [5]. However, the major challenge for the wide application of LiFePO4 in EVs is still the poor high-rate performance (≥5 C), originated from its intrinsically low electronic conductivity (10−9–10−10 s cm−2) and lithium-ion diffusivity (10−14 cm2 s−1) [6], [7]. In recent years, many efforts have been devoted to overcoming these disadvantages and enhancing the performance of LiFePO4, such as coating with an electronically conductive material [8], [9], [10], doping with other cations [11], [12], [13], [14], and optimizing the particle size and macrostructure [15], [16], [17]. The widely applied carbon coating is an efficient way to enhance the conductivity between particles, however, which has little effect on the chemical diffusion of lithium ion or electronic conductivity within the LiFePO4 crystal [18]. The doping of heterogeneous ions is believed to improve the intrinsic electronic conductivity of LiFePO4, however, the mechanism and effect of supervalent cation doping are still in controversy [19]. Reducing the LiFePO4 particle size to nanoscale is an effective way to enhance its performance, as the transport path for both lithium-ion and electron is shortened and the electrode/electrolyte contact area is enlarged. However, the tap density and volumetric capacity are usually decreased when reducing the particle size [5], [20]. In recent years, the three-dimensional porous electrode materials have been widely studied due to their large specific surface area and high tap density. The interconnected walls and macro/mesopores can also remarkably increase the contact between electrolyte and active material, and enhance the structure stability during the Li insertion/de-insertion cycling processes [21].
https://doi.org/10.1016/j.apsusc.2018.05.142_p1_3 | Three-dimensional porous LiFePO4 materials are typically synthetized via hard-templating [22], [23], soft-templating [24], and non-templating methods [25]. Though ordered porous materials can be prepared by using the hard templates, the large-scale production is partly restricted, as the rigid structures (e.g. anodic aluminum oxide membrane, silica- or polymer-based colloidal crystal film) must be pre-synthesized [26], [27]. Recently, an emerging directional freezing (DF) or freeze-casting technology has received increasing attention since it is operation-easily, by-production-free and environment-friendly to fabricate the long-range oriented microstructures [28], [29], [30]. Most importantly, the oriented ice crystal based template strategy can be applied for a wide variety of materials including polymers [31], [32], ceramics [33], composites [30] and cryogels [34], [35], [36]. However, to the best of our knowledge, there is still no report on the fabrication of directional porous material for the applition of lithium-ion batteries.
https://doi.org/10.1016/j.apsusc.2018.05.142_p1_4 | In this work, we designed the directional freezing technique to synthesize the precursor and the 3D directional porous LiFePO4/C composite materials. The freezing process was carried out in a controlled manner with a homemade setup, as shown in Fig. 1. Compared to the usual porous materials, the 3D directional porous structures provide large surface area and electrode/electrolyte interface to increase the accessibility of the active materials, offer the directional transport paths for lithium-ion and electron to improve the insertion reaction kinetics, and benefit to remain the structure stable during the charge/discharge cycles. In addition, a small amount of amorphous carbon was formed along with the decomposition of the citrate in the raw material during the heat treatment, which can greatly improve the electron transfer rate. Due to these unique characteristics, the 3D directional porous LiFePO4/C composite material is expected to exhibit excellent electrochemical performance, especially the specific capacity, rate performance and cyclic stability, which are important for the power batteries.
https://doi.org/10.1016/j.apsusc.2018.05.142_p2_3 | The 3D directional porous LiFePO4/C materials were synthesized via a directional freeze-casting, freeze-drying and the subsequent calcination, as shown in Fig. 1. Typically, the stoichiometric FeC6H5O7 (Aladdin, China) and LiH2PO4 (Aladdin, China) (corresponding to 0.02 mol of LiFePO4) were dissolved separately in 30 and 10 ml of distilled water with stirring under 70 °C. Then, the two solutions were mixed together and the mixture was stirred for 0.5 h at room temperature (Fig. 1a). The resulting suspension was instantly frozen with a homemade directional freezing device in liquid nitrogen (Fig. 1b) before drying at −50 °C in a vacuum freeze dryer for 48 h (Fig. 1c). Finally, the solidified precursor was heated at 700 °C for 10 h in the 5% H2/Ar mixed gas to form the 3D directional porous LiFePO4/C composite (abbreviated as DLFP/C) (Fig. 1d). As a contrast, another sample was similarly prepared by directly freezing in liquid nitrogen without using the directional freezing device (abbreviated as LFP/C).
https://doi.org/10.1016/j.apsusc.2018.05.142_p2_5 | The morphology of the 3D directional porous LiFePO4/C materials was characterized using a scanning electron microscopy (SEM, PHILIPS XL30TMP) and the element distribution was investigated by an energy dispersive X-ray spectroscopy (EDX, OXFORD IET200). Fine structure of the 3D directional porous LiFePO4/C materials was investigated by using transmission electron microscopy (TEM, FEI Tecnai G20) at an acceleration voltage of 200 kV. X-ray diffraction (XRD) patterns were collected on an Xpert Pro MPD diffractometer using Cu Kα radiation (Kα = 0.15418 nm) and the diffraction data were collected for 2θ angles from 10 to 90°. Thermogravimetric data (TGA) were obtained by the NETZSCH instrument (Pyris Diamond TG/DTA). The samples were heated from room temperature to 1000 °C in air and the heating rate is 10 °C/min. The nitrogen adsorption and desorption isotherms were obtained by means of the Autosorb-1-MP/LP analyzer (Quantachrome) and the Brunauer–Emmett–Teller (BET) method was used to calculate the specific surface area (SBET). Raman scattering spectra (RS) were recorded on a Thermo-Fisher confocal microscopic Raman system with an argon ion laser of 532 nm.
https://doi.org/10.1016/j.apsusc.2018.05.142_p2_7 | The 2032 button cells were assembled in an argon-filled glove box with the concentration of H2O and O2 less than 1 ppm. The working electrode was prepared by dispersing the active materials (80 wt%), super P (10 wt%), and a polyvinylidene fluoride binder (PVDF, 10 wt%) in the N-methylpyrrolidone solvent (NMP) to form a homogeneous slurry. The slurry was then pasted on an Al foil and then dried at 100 °C for 12 h in a vacuum oven to remove the solvent. The electrode film was punched into14 mm diameter discs and weighed. Lithium metal was used as the counter electrode and the porous polypropylene membrane (Celgard 2500) as the separator. The electrolyte was 1 M LiPF6 dissolved in the solvent of ethylene carbonate (EC) and dimethyl carbonate (DMC) with a volumetric ratio of 1:1.
https://doi.org/10.1016/j.apsusc.2018.05.142_p2_8 | The constant current charge/discharge tests were performed on the battery test system (NEWARES BTS , Shenzhen) in the voltage range of 2.5–4.0 V at different C rates of 0.1–10 C (1 C = 170 mA g−1). Cyclic voltammogram (CV) measurements were performed on the CHI 660D with electrochemical workstation between 2.5–4.0 V at various scan rates of 0.1, 0.2, 0.5 and 1 mV s−1. Electrochemical impedance spectroscopy (EIS) tests were conducted on the CHI 660D with the frequency between 0.01 Hz and 100 MHz with a disturbance voltage of 10 mV. All the electrochemical measurements were achieved at room temperature.
https://doi.org/10.1016/j.apsusc.2018.05.142_p3_3 | During the freezing process, the ice crystal nuclei were generated from the copper post and then grew along the direction of the temperature gradient into long micro-columns (Fig. 1b). In this case, the microphase separation occurred since the solutes (nanoparticles) were excluded from the ice crystal [37]. After the drying and removal of ice crystals in vacuum freezing drier, the 3D directional porous structure was formed (Fig. 1c). The 3D directional porous structure is mainly composed of macropores induced by ice crystals and meso/micro-pores induced by the particle accumulation under the press of ice crystal. The phase composition and crystal structures of LFP/C and DLFP/C were confirmed by the XRD analysis, as displayed in Fig. 2. The diffraction patterns of the two samples are well attributed to the olivine crystal (Space group: Pnma, JCPDS #83-2092), indicating that the phase-pure LiFePO4 has been obtained. The diffraction peaks are strong with no other impurities, implying that the addition of carbon introduced by the decomposition of FeC6H5O7 has almost no effect on the formation of LFP phase. In addition, the peak intensities of DLFP/C is higher than that of LFP/C, indicating the higher crystallinity of DLFP/C, which is probably due to the greater pressure on particles from the directional growth of ice crystals promoting the crystallization. Download : Download high-res image (224KB)Download : Download full-size image Fig. 2. XRD patterns of DLFP and LFP.
https://doi.org/10.1016/j.apsusc.2018.05.142_p3_4 | Fig. 3 shows the SEM images and element mapping images of the LFP/C and DLFP/C composite materials. Fig. 3a displays the obvious vertical stripes, as observed from the outer edge of the whole black columnar DLFP/C aerogel sample shown in the inset, and Fig. 3b displays the regular directional porous structure of DLFP/C. The aligned layers of DLFP/C are templated from the ice crystal structure, which is then removed by the direct sublimation to form the 3D directional pores. The high-magnification images of Fig. 3c and d further show that the lamellae are parallel to each other, which are formed by the close accumulation of the nanoscale LFP particles under the pression of the ice crystals. The size of the LFP nanoparticles is measured to be in the range of 20–320 nm. The directional porous structures of DLFP/C can greatly shorten the transport path of lithium ion and improve the transport efficient. Besides, abundant nanopores of around 10 nm are observed on the lamella surface, which is mainly caused by the production of gases from the citric anion degradation during the calcination process. The nanopores can promote the electrolyte to deeply infiltrate into the active material and alleviate the damage of material structure due to the volume expansion during the charge/discharge cycling [38], [39]. In contrast, as shown in Fig. 3e and f, the LFP/C sample shows a disordered porous structure with the pore size of several 10 µm. All elements of O, P, Fe, C are uniformly distributed in the DLFP/C lamella (Fig. 3g and h), indicating that the 3D directional porous LiFePO4/C materials have been successfully synthesized via the directional freeze casting. Download : Download high-res image (2MB)Download : Download full-size image Fig. 3. SEM images of DLFP (a–d), LFP (e,f), and the element mapping images of DLFP/C (g,h). The insets of (a) and (e) are the corresponding digital photos.
https://doi.org/10.1016/j.apsusc.2018.05.142_p3_5 | TEM measurements were carried out to further probe the details of the 3D directional porous DLFP/C and the typical results are shown in Fig. 4. As displayed in Fig. 4a, the DLFP/C lamellae are composed of LFP nanoparticles, coincided with the above SEM results. Besides, a thin layer of carbon film is covered on the LFP lamella, which is resulted from the decomposition and carbonation of the citrate during the calcination. The presence of carbon films can facilitate the electron transfer and improve the electronic conductivity of materials. The high-resolution TEM (HRTEM) in Fig. 4b displays clear lattice fringes with spacing of 0.3 nm which correspond to the (2 1 1) plane of LFP and further demonstrate that the lamellae are highly crystallized [40]. Download : Download high-res image (183KB)Download : Download full-size image Fig. 4. TEM images of DLFP (a) and the crresponding high-resolution TEM images (b).
https://doi.org/10.1016/j.apsusc.2018.05.142_p3_6 | To further investigate the effect of freeze casting on porous properties, the nitrogen adsorption-desorption tests of DLFP/C and LFP/C were carried out and shown in Fig. 5a. A hysteresis loop can be observed obviously in the isotherms of the two samples, which is an essential characteristic of the type IV curve, indicating the formation of mesoporous LiFePO4 structure [41]. The specific surface area of DLFP/C measured by the Brunauer-Emmett-Teller (BET) method is 90.92 m2 g−1, much larger than that of LFP/C (23.11 m2 g−1). The increase of surface area of DLFP/C is ascribed to the regularly directional 3D porous structure caused by the ice crystal and the nanopores by nanoparticle accumulations. The high surface area is helpful to increase the reaction interface between the electrode/electrolyte, improve the accessibility of the active materials and enhance the specific capacity [4], [42]. In contrast, the irregular growth of ice crystals may hinder the formation of nano/mesopores in LFP/C and decrease the infiltration electrolyte inside LFP. Download : Download high-res image (501KB)Download : Download full-size image Fig. 5. (a) The N2 adsorption/desorption isotherms of DLFP and LFP. (b) Raman spectra of DLFP and LFP. (c) TGA curves of DLFP and LFP.
https://doi.org/10.1016/j.apsusc.2018.05.142_p3_7 | Fig. 5b display the Raman spectra of DLFP/C and LFP/C. The D and G bands are observed at 1336 and 1598 cm−1, respectively. The D band is ascribed to the defects in carbon, while the G band is mainly originated from the vibration mode of graphitic carbon [43]. The intensity ratio of the D band and G band (ID/IG) reflects the degree of surface disorder of carbon materials, which is closely related to the conductivity [39]. The ID/IG values of DLFP/C and LFP/C are calculated to be 1.04 and 1.06, respectively. Compared to LFP/C, the slightly lower ID/IG value indicates the higher conductivity of DLFP/C, which is beneificial to increase the transfer of electrons and the rate capability.
https://doi.org/10.1016/j.apsusc.2018.05.142_p3_8 | Fig. 5c shows the thermogravimetric analysis (TGA) of the DLFP/C and LFP/C samples. Two typical reactions happen between the temperature of 240 to 520 °C. One is attributed to the oxidation and decomposition of LiFePO4 to Fe2O3 along with a weight gain of 5%, as displayed in Eq. (1) [44]: (1)
https://doi.org/10.1016/j.apsusc.2018.05.142_p3_9 | The other is a weight loss process, corresponding to the combustion of carbon to CO2. The carbon content of LFP/C and DLFP/C is calculated to be 7.6% and 8.2%, respectively. The remaining amorphous carbon in DLFP/C can act as the medium for electron transport to improve the conductivity of LiFePO4.
https://doi.org/10.1016/j.apsusc.2018.05.142_p3_10 | The above morphology and structure characterizations indicate that the 3D directional porous LiFePO4/C materials have been successfully synthesized using the freeze casting technique. The macro/meso-porous structures are mainly originated from the ice crystal templates of freeze-casting and the production of gases upon citrate degradation during the calcination process. Compared to LFP/C, the regular directional channels and large specific surface area of DLFP/C will facilitate the transport of lithium-ion and electron, and enhance the overall electrochemical performance.
https://doi.org/10.1016/j.apsusc.2018.05.142_p3_12 | The charge-discharge tests were carried out to evaluate the electrochemical performance of the DLFP/C and LFP/C materials. Fig. 6a shows the initial charge and discharge curves of DLFP/C and LFP/C composite at the rate of 0.1 C. A stable platform voltage corresponding to the Fe3+/Fe2+ redox reaction process is observed at about 3.4 V [42]. DLFP/C and LFP/C display the specific capacity of 162 and 127 mA h g−1 at 0.1 C, respectively, indicating that the regular 3D directional porous structure can greatly increase the specific capacity of LFP. As seen from the inset of Fig. 6a, the polarization values between the charge/discharge plateaus of DLFP/C and LFP/C are 95 and 112 mV, respectively. Compared to LFP/C, the DLFP/C sample displays lower polarization, probably ascribed to the increased electrode/electrolyte contact and the facilitated lithium-ion diffusion of DLFP/C. As shown in Fig. 6b, the specific capacities of DLFP/C are respectively 162, 160, 155, 145, 130, 98, 72 mA h g−1 at 0.1, 0.2, 0.5, 1, 2, 5 and 10 C. Fig. 6c further shows the rate performance of DLFP/C and LFP/C at different charge/discharge rates. The specific capacity of both samples decreases with the increase of rate, whereas DLFP/C remains higher capacity retention. For instance, the discharge capacities of DLFP/C are 162 mA h g−1 at 0.1 C and 72 mA h g−1 at 10 C, much higher than that of LFP/C (127 mA h g−1 at 0.1 C and 40 mA h g−1 at 10 C). It is worth to note that the specific capacity of DLFP/C at 2 C (130 mA h g−1) is still higher than that of LFP/C at 0.1 C (127 mA h g−1). The specific capacities of DLFP/C (162 mA h g−1 at 0.1 C and 145 mA h g−1 at 1 C) are superior to the previously reported porous LFP materials at the same rates, such as the mesoporous LFP (155,137 mA h g−1) [45] and the porous C/LiFePO4 composites (158.9, 137.2 mA h g−1) [46]. The high capacity and excellent rate performance are mainly attributed to the increased accessibility and conductivity of the unique 3D directional porous structure of DLFP/C. The long-term cycling performances of DLFP/C are further measured to 800 cycles at the rate of 1 C, as shown in Fig. 6d. After 500 continuous cycles, the capacity retention of DLFP/C is 96.5%, higher than that of LFP/C (94.2%). After 800 continuous cycles, the capacity retention of DLFP/C is 93.3%. The excellent cycling stability of DLFP/C is due to the high crystallinity of LFP and the steady directional porous structure. In addition, the nanopores in the lamella may relieve the structure destruction during the charge/discharge cycling process [27]. Download : Download high-res image (702KB)Download : Download full-size image Fig. 6. (a) Comparisons of the first charge–discharge profiles for DLFP and LFP at 0.1 C, with inset of the enlarged section. (b) The charge-discharge curves of DLFP at different rates. (c) Cyclic performance for DLFP and LFP at various rates. (d) Long-term stability for DLFP at 1 C.
https://doi.org/10.1016/j.apsusc.2018.05.142_p3_13 | The cyclic voltammograms (CV) of DLFP/C and LFP/C at a scan rate of 0.1 mV s−1 are depicted in Fig. 7a. Both samples show a pair of reversible redox peaks, which are owing to the transformation between Fe2+and Fe3+. For DLFP/C, the anodic peak at 3.539 V is attributed to the oxidation of Fe2+ to Fe3+ and the reduction of Fe3+ to Fe2+ appears at 3.340 V, with a potential difference of 199 mV [47], [48]. The potential gap of LFP/C is 263 mV, higher than that of DLFP/C. Moreover, DLFP/C exhibits higher peak current value than LFP/C, implying the improved Li insertion capacity. To further explore the reversibility and stability of the DLFP/C and LFP/C electrodes, CV curves at different rates were obtained and shown in Fig. 7b and d, respectively. Accordingly, in the inset of Fig. 7b and d, the linear dependence between the anodic peak current and the square root of the scan rate suggests that the Li+ insertion/extraction processes in the electrode materials are diffusion-controlled [49]. The lithium-ion diffusion coefficient D (cm2 s−1) was calculated with the following equation: (2) where A is the surface area of the electrode (1.5 cm2), C is the concentration of Li+ (7.7 × 10−3 mol cm−3), n means the number of the transferred electron in the Fe2+/Fe3+ transformation process and v the scan rate [50], [51]. The Li+ diffusion coefficients of DLFP/C and LFP/C are calculated to be around 9.06 × 10−11 and 2.52 × 10−11 cm2 s−1, respectively, which are higher than the values in some previous reports, such as 7.0 × 10−14 cm2 s−1 for macro-mesoporous LiFePO4/C nanocomposite [15], 3.48 × 10−13 cm2 s−1 for templated porous LiFePO4 [52], and 2.0 × 10−12 cm2 s−1 for porous LiFePO4/C nanocomposite [53]. The enhanced lithium-ion diffusion coefficient for DLFP/C may be attributed to the faster lithium-ion transport channel provided by the aligned directional porous structure. As shown in Fig. 7c and e, the oxidation and reduction peaks are basically unchanged after multiple cycles, clearly indicating the excellent reversibility and cyclic stability of the intercalation/de-intercalation of lithium within the DLFP/C electrode. Download : Download high-res image (847KB)Download : Download full-size image Fig. 7. (a) Cyclic voltammetry curves of DLFP and LFP at the scan rate of 0.1 mV s−1. The CV curves of DLFP (b), LFP (d) at different scan rates and the inserted linear relationship between the peak current and the square root of scan rate. Cyclic voltammetry curves of continuous 20 cycles of DLFP (c) and LFP (e) at 1 mV s−1.
https://doi.org/10.1016/j.apsusc.2018.05.142_p3_14 | Fig. 8 displays the electrochemical impedance spectra of DLFP/C and LFP/C. The equivalent circuit depicted in the inset of Fig. 8 is used to simulate the impedance spectra. The semicircle in the high frequency region represents the charge-transfer resistance (Rct) and the straight line in the low frequency region corresponds to the Warburg impedance (Zw) from the Li+ diffusion in the bulk of active materials [54]. The charge transfer resistance of DLFP/C (289 Ω) is much smaller than that of LFP/C (801 Ω). The smaller charge transfer resistance of DLFP/C may be ascribed to the directional porous structure, which is beneficial to overcome the kinetic limitation and improve the lithium-ion insertion/desertion processes. Download : Download high-res image (169KB)Download : Download full-size image Fig. 8. EIS profiles and fitting curves of DLFP and LFP. The inset is the applied equivalent circuit.
https://doi.org/10.1016/j.apsusc.2018.05.142_p4_2 | In summary, the three-dimension directional porous LiFePO4/C materials have been successfully prepared by the directional freezing and subsequent calcination processes. The LiFePO4 lamellas are parallelled to each other under the pressure of the oriented ice crystals to make up of skeleton of the three-dimensional directional porous structure. Abundant nanopores are generated in the LiFePO4 lamellas from the decomposition and carbonation of the citrate during the calcination. The directional porous LiFePO4/C materials are beneficial to greatly increase the specific surface area and the electrode/electrolyte interface, improve the transport of electron and lithium ion, and enhance the structure stability. In comparison to the usual undirectional porous counterparts, the directional porous materials display remarkably improved specific capacity, high rate capability, and long-term cycling stability. Therefore the 3D directional porous composite is a promising positive electrode material for applications in the power battery, and the simple directional freeze casting technique can be extended to prepare other high-performance electrode materials.
https://doi.org/10.1016/j.apsusc.2018.07.199_p1_2 | Both high energy and power densities are important to power electric vehicles [1], [2], [3], [4]. In general, the power capability of a LIB is largely related to the ionic and electronic transport kinetics of the electrode materials. As a cathode material, olivine-structured LiFePO4 (abbreviated as LFP here) have attracted broad interests because of the large theoretical capacity (170 mAh g−1 [5], [6]), excellent stability, and environmental friendliness [7], [8]. The major problems associated with LFP however still lie in the fact of its poor electric conductivity (10−9–10−10 s cm−1) [9] and low Li+ diffusivity (≈10−14 cm2 s−1) [10]. Many strategies have been contributed to address these problems, including optimizing material structure [11], [12], doping with ions [13], [14], and coorporation with conductive layers [15], [16].
https://doi.org/10.1016/j.apsusc.2018.07.199_p1_3 | As one of the most effective strategies, carbon coating can increase electron migration of battery electrode during charging and discharge. Various conductive carbon-based additives have been reported to enhance electrical conductivity [17], [18], [19], [20], [21], [22], [23]. Among them, graphene possesses a good conductivity, suitable structure [24], [25]. These promising advantages make graphene a great candidate for using in electrode materials for batteries. Because of the enhanced electron transportation contributed by the rGO sheets in the cathode, the LFP showed a capacity of about 159 mAh g−1 [26], [27]. A good electrical contact between LFP particles and graphene platelets, and a short pathway for electron transfer insider the LFP particles, are critical to ensure high capacity and rate-performance while keeping the carbon content low.
https://doi.org/10.1016/j.apsusc.2018.07.199_p1_4 | Herein, we present a mesostructured composite consisting of rGO and litchi-like LFP spheres which are composed of ≈20 nm nanoparticles. This design simultaneously provides short electron transfer pathways outside the LFP (by the interconnected rGO scaffold) and inside the LFP spheres (through the hierarchical structure assembled by nanoparticles); while the improved conductivity has been confirmed by the enhanced density of state (DOS) using density functional theory (DFT) calculations. The composite cathode shows a high capacity of 161 mAh g−1 after 200 cycles at 0.2C, accompanying with a Coulombic efficiency of about 100%. Moreover, when cycling at −5 °C, the LFP/rGO composite retains a capacity of about 93 mAh g−1 after cycling for 400 times, showing a capacity retention over 75%. Compared to the pristine LFP, the presented LFP/rGO composite also exhibits a significantly improved rate-performance.
https://doi.org/10.1016/j.apsusc.2018.07.199_p2_3 | GO was prepared using a modified Hummers’ method. Typically, 3.75 g of NaNO3 and 5 g of graphite powders were put into a beaker, then 150 mL of the concentrated H2SO4 was added, continue stirring for 30 min. After that, 20 g of KMnO4 was added to the solution and stirred for 12 h, placed for 5 days. At last, 500 mL of de-ionized water and 30 mL of H2O2 were added slowly; while the color changed to brilliant yellow. Precipitates were collected, then the acid was removed with de-ionized water and dried in a vacuum oven at 60 °C.
https://doi.org/10.1016/j.apsusc.2018.07.199_p2_5 | The LFP/rGO composites were prepared via a hydrothermal route by following a freeze-drying process. 30 mg of GO was dispersed in 14 mL of H2O by ultrasonication for 2 h, forming a brown suspension. Then, 570 mg of the LFP spheres which were prepared through a spray pyrolysis route using phosphoric acid as both the phosphorous source and the catalyst as reported previously [28], and 50 mg of oxalic acid (H2C2O4) were added into the suspension under vigorous ultrasonication. The suspension was transferred to Teflon-lined stainless steel autoclave with a capacity of 100 mL, heated at 140 °C for 4 h. The black cylindrical sample was collected and washed for several times with de-ionized water. At last, the sample was freeze-dried using a vacuum freeze dryer (LGJ-10) for 2 days.
https://doi.org/10.1016/j.apsusc.2018.07.199_p2_7 | The morphology and structure were characterized using a scanning electron microscope (SEM, FEI QUANTA 200FEG), a high-resolution transmission electron microscopy (HRTEM, JEOL JEM-2010), and an X-ray diffractometer (XRD, Philips X’Pert). Elemental mappings were performed on the TEM equipped with an Oxford INCA energy-dispersive X-ray analyzer. The component of the composite was measured by an X-ray photoelectron spectroscopy (XPS, Thermo-VG Scientific ESCALAB 250), a LabRAM HR800 confocal microscope Raman system (Horiba Jobin Yvon), and a thermal gravimetric analysis-differential scanning calorimetry (TGA, DTG-60H, SHIMADZU).
https://doi.org/10.1016/j.apsusc.2018.07.199_p2_9 | The electrochemical properties were evaluated using a CR2032 coin-cell system. The electrode prepared by mixing LFP/rGO (80 wt%), carbon black (10 wt%), and polyvinylidene fluoride binder (10 wt%) which was dissolved in N-methyl pyrrolidinone to form a slurry, which was then coated onto an Al foil and dried in a vacuum at 110 °C. The substrates were tailored into circular pieces with a 14 mm-diameter. The composite cathodes were set as working electrodes. For half cells, lithium metal was used as the counter; while for full cells, commercial graphite was used as an anode. Cells were assembled in a glovebox (Mikrouna Super 1220/750) filled with ultrahigh-purity Ar (O2 and H2O < 0.01 ppm). 1 M of LiPF6 in a mixture of EC/DEC (1:1 by volume) as the electrolyte. The electrochemical performance was measured using a galvanostatic discharge/charge method on a Neware battery tester (Shenzhen Neware Technology Co., Ltd, CT-4008). Cyclic voltammetry (CV, 4.0–2.4 V, 0.1 mV s−1) and electrochemical impedance spectroscopy (EIS, 0.01–100 kHz, 10 mV) were recorded on an Shanghai Cheng Hua CHI660D electrochemical workstation. Low temperature measurements were conducted in a high-low temperature chamber (DSP-HT, Shenzhen Disi Equipment Co., Ltd).
https://doi.org/10.1016/j.apsusc.2018.07.199_p2_11 | The DFT calculations using Dmol3 program were performed in Materials Studio package. All calculations were carried out using Perdew-Burke-Ernzerhof exchange-correlation functions in the framework of general gradient approximation. The convergence criteria applied for geometry optimizations were 1.0 × 10−5 au, 2.0 × 10−3 au Å, and 5.0 × 10−3 Å for energy change, maximum force, and maximum displacement, respectively. A double numerical basis sets plus polarization functional version 3.5 and an orbital cutoff of 5.1 Å were used. After geometry optimization, the LFP (0 1 0) surface was modelled by nine-atomic layer slab. The vacuum region between slabs was 15 Å. Bottom five atomic layers of the slab model were fixed at the optimized bulk coordinates of atoms. The top four layers of the surface were allowed to relax with geometry optimization and adsorbed carbon atoms. The threshold for self-consistent-field density convergence was set to 1.0 × 10−6 eV; while converged (6 × 1 × 1) Monkhorst-Pack grids were employed to perform integration in the first Brillouin zone.
https://doi.org/10.1016/j.apsusc.2018.07.199_p3_2 | Fig. 1a and b shows the SEM images of the pristine LFP spheres which exhibit a hierarchical litchi-like structure consisting of densely aggregated nanoparticles. The particle size is approximately 20 nm, as displayed in the TEM image (Supporting Information Fig. S1). The non-uniform sphere size is benefit for a good tap-density which is significant for practical application. The rGO sheets with 6 to 10 layer-numbers are shown in Fig. 1d and Fig. S2. Fig. 1e–h shows the hierarchical mesostructured composite consisting of rGO and LFP. As seen, the LFP spheres are coated by rGO sheets, which forms a three-dimensional (3D) conductive network to improve the electronic conductivity of the composites and to ensure a good electric connection among the LFP crystals. The XRD pattern of the composites is shown in Fig. 1i. The peaks are indexed to an orthorhombic LFP structure with a space group of Pnma (JCPDS no. 40-1499) [29], [30]. The EDS spectrum and element mapping images shown in Supporting Information Fig. S3 further confirm that the composites contain elements Fe, P, O, and C; while the uniform distribution of C suggests a good coating of LFP by rGO.
https://doi.org/10.1016/j.apsusc.2018.07.199_p3_5 | The Raman spectrum shown in Fig. 2a indicates the degree of graphitization of carbon in the LFP/rGO composite [31]. The D band at 1328 cm−1 is attributed to the defects and disordered portions of carbon (sp3); while the G band at 1585 cm−1 is indexed to the ordered graphitic crystallites of carbon (sp2) [32]. The intensity ratio between D and G bands (ID/IG) is associate with the π-conjugation and defects. It is noted that the ID/IG for LFP/rGO is about 0.99; while for GO, the ID/IG increases to 1.19, which confirms the reduction of GO to rGO [33]. The components of the composites was measured by thermal gravimetric analysis (TGA). In Fig. 2b, the LFP was oxidized to Li3Fe2(PO4)3 and Fe2O3 with a theoretical weight gain of 5.07%, according to the chemical equation LiFePO4 + 1/4O2 → 1/3Li3Fe2PO4 + 1/6Fe2O3 [34]. The weight loss below 218 °C is ascribed to release of moisture. When heating the sample to 468 °C, the rGO remaining in the composite is oxidized leading to the release of CO2 gas. As consequence, a weight loss associated with the oxidation of rGO takes place in the TGA curve. At about 580 °C, a total oxidation of both LiFePO4 and rGO is completed with an entire weight loss of 1.96%. At last, the amount of rGO within the LFP/rGO composites was calculated to be around 7.1 wt% [35].
https://doi.org/10.1016/j.apsusc.2018.07.199_p3_7 | The components and the elements were further confirmed by using XPS, as shown in Fig. 3, which confirms the components well. In Fig. 3a, the binding energies at 56.4, 132.7, 531.2, and 711.5 eV correspond to Li 1s, P 2p, O 1s, and Fe 2p, respectively, with the reference binding energy at 284.8 eV for C 1s. Fig. 3b shows the high resolution XPS spectrum of the Fe 2p in LFP/rGO. The binding energies at 710.8 and 724.3 eV are indexed to Fe 2p3/2 and Fe 2p1/2, respectively. They are on the basis of the spin-orbit coupling with an energy separation (ΔEFe) of 13.5 eV. In Fig. 3c, the XPS spectrum of C 1s is fitted into four peaks at 284.6, 286.5, 287.9, and 289 eV, which are assigned to the CC, CO, CO and OCO, respectively. In Fig. 3d, the peak at 530.9 eV is attributed to the PO bond at the normal lattice sites of the orthorhombic olivine-type structure; while the other peaks at 531.5, 532.6, and 533.8 eV are corresponding to OC, OC, and OCO, respectively.
https://doi.org/10.1016/j.apsusc.2018.07.199_p3_9 | Fig. 4a shows the cyclic voltammogram (CV) curves of the pristine LFP and the mesostructured LFP/rGO composite. Both the LFP and LFP/rGO electrodes show a pair of redox peaks, suggesting a two-phase redox reaction of LiFePO4 → FePO4 + Li+ + e [26]. Comparison of the redox peaks shows that the peak separation of the LFP/rGO is 0.2 V. Since it is 0.54 V for the pristine LFP, it suggests that the LFP/rGO would possess a better kinetic property [10]. Fig. 4b shows the electrochemical charge/discharge curves cycling at 0.5C. It shows a typical flat plateau at 3.44 V versus Li/Li+; while the discharge curve of the LFP/rGO composite is flatter than that of the LFP. The polarization between the charge and discharge plateaus is reduced from 101 to 70 mV for the LFP/rGO composite. It is ascribed to that the rGO provides a conducting pathway for the LFP [36].
https://doi.org/10.1016/j.apsusc.2018.07.199_p3_11 | Fig. 4c and d shows the cycling performance of the pristine LFP and the mesostructured LFP/rGO composite at 0.2C and 0.5C, respectively. In the first period (∼15 cycles), instead of a capacity fading, a slight gain of discharge capacity occurs for both LFP and LFP/rGO. In Fig. 4c, the LFP/rGO composites show a reversible discharge capacity as high as 161 mAh g−1 after 200 cycles. However, the capacity of LFP is about 133 mAh g−1. As seen in Fig. 4d, after cycling for 500 times, the capacities of LFP/rGO and LFP are 142 and 118 mAh g−1, respectively. The LFP/rGO cathode retains approximately 90% capacity over 500 cycles compared to the initial capacity; whereas the retention of LFP is about 80% even though with a relatively lower first-cycle capacity. A comparison on the electrochemical performance between the LFP/rGO composites and some LFP-based cathodes is shown Table S1. In addition, a physical mixture of LFP spheres and rGO was prepared, as shown in Fig. S4. As seen, the LFP spheres are partially coated by the rGO (Fig. S4a and b). Fig. S4c–f shows the electrochemical properties of the mixture cycling at the rates of 0.2C and 0.5C, which show lower capacities of about 140 and 130 mAh g−1, respectively, compared to the LFP/rGO composite prepared through the hydrothermal treatment.
https://doi.org/10.1016/j.apsusc.2018.07.199_p3_12 | The rate-performance is shown in Fig. 4e and Fig. S5. The LFP/rGO exhibits an obviously improved performance compared to the pristine LFP. For example, at a rate of 2C, the capacity of LFP is only 37 mAh g−1 for pristine LFP. In addition, cycling 70 times under various C rates, the LFP/rGO still show a Coulombic efficiency of ≈100%. The impedance measurements were conducted further, as shown in Fig. 4f. The impedance spectra show one compressed semicircle in the high to medium frequency range. The high-frequency intercept of the semicircle is attributed to the charge transfer resistance (Rct) [37]. An approximately 45° inclined line in the low-frequency range is considered as Warburg impedance (ZW) associated with the lithium-ion diffusion in the bulk material. By comparing the diameters of the semicircles, the impedance of the LFP electrode is significantly larger than that of the LFP/rGO. The Rct of the pristine LFP electrode is about 215 Ω, which is higher than that of the LFP/rGO composite (118 Ω), indicating that the rGO improves electron transfer of the electrode significantly.
https://doi.org/10.1016/j.apsusc.2018.07.199_p3_13 | A series of cycling under different charge and discharge rates were further performed, as shown in Fig. 5a and b. Charge at 0.5C and discharge at 1C, the capacity of the electrode exhibits a good stability and a high Columbic efficiency. In Fig. 5b, the charge capacity is stable; whereas the discharge capacity gradually decreases resulting in a low Coulombic efficiency, indicating that the capacity remaining inside the electrode after incomplete charge decreases the long-term stability [38]. In addition, the electrochemical performance of the composites was measured at −5 °C under 0.5C. In Fig. 5c, the capacity is about 93 mAh g−1 after 400 cycles for the LFP/rGO composite; in contrast, the pristine LFP shows a capacity of 52 mAh g−1 (Fig. 5d).
https://doi.org/10.1016/j.apsusc.2018.07.199_p3_15 | In addition, the geometric structure and electronic properties of the LFP/rGO composite on the basis of the first-principle DFT calculation were investigated to allow enhanced understanding of the nature of LFP surface [39]. In our study, the LFP (0 1 0) surface coating with carbon (C-LFP) was employed for modelling. The slab models are shown in Supporting Information Fig. S6. In Fig. 6a, the band structure of LFP (0 1 0) at the Fermi level is 1.32 eV; while that of the bulk is 2.12 eV (Fig. 6b), accompanying with new bands form at 0.22 and 0.23 eV. A comparison among the three band structures in Fig. 6a–c indicates that the band gap of the C-LFP (0 1 0) (1.43 eV) is larger than that of LFP (0 1 0) but less than LFP bulk. In Fig. 6c, three new bands at 0.56, 0.66, 0.96 eV appear at the Fermi level, indicating an improved electronic transfer property.
https://doi.org/10.1016/j.apsusc.2018.07.199_p3_17 | The DOS of the LFP is shown in Fig. 7a–c. A large difference between the LFP bulk (Fig. 7a) and the LFP (0 1 0) (Fig. 7b), but little difference between the LFP (0 1 0) and C-LFP (0 1 0) (Fig. 7c) is observed. The partial DOS (PDOS) of Fe at different positions are shown in Fig. 7d and e. As seen, there is an obvious change of the orbit d which exists in the Fe atoms only. Since the LFP (0 1 0) surface forms five FeO bonds whereas the Fe in the LFP bulk forms six, the breakage of FeO bonds at the surface increases the activity of Fe. It leads to a dramatic increase in the number of electrons in orbit d of Fe, and to form new bonds at the Fermi level of C-LFP which is in agreement with the band structures mentioned above. It is ascribed to the crystal-field theory in which the five d orbitals form different degenerate orbitals in the non-spherically symmetrical ligand field [40]. In addition, the electron-density difference map of LFP (0 1 0) interacting with carbon is shown in Fig. 7f.
https://doi.org/10.1016/j.apsusc.2018.07.199_p3_19 | In addition, the full-cells consisting of the mesostructured LFP/rGO cathodes and commercial graphite anodes were further investigated. In Fig. 8a, stable voltage plateaus were detected. The composite shows a capacity of 103 mAh g−1 for the first cycle at 0.2C. In contrast, it is only 56 mAh g−1 for the pristine LFP (Fig. S7). After 200 cycles, the full-cell still provides a high Coulombic efficiency of about 100%, as shown in Fig. 8b. Furthermore, the structural change of the LFP/rGO composite after cycling 200 times was characterized using SEM, as shown in Fig. 9. The overall morphology is kept well since no obvious deformation appears. It indicates that the rGO scaffold is able to maintain the electrode structure and thereby keeping a good electrical contact between the LFP spheres and the rGO.
https://doi.org/10.1016/j.apsusc.2018.07.199_p4_2 | In summary, a mesostructured LFP/rGO composite consisting of rGO and hierarchical LFP spheres is presented. The LFP/rGO composites show a capacity of 161 mAh g−1 over 200 cycles at 0.2C, accompanying with a high Coulombic efficiency of ≈100%. At −5 °C, the LFP/rGO provides a stable capacity of ≈93 mAh g−1 after 400 cycles. The full-cell consisting of the presented LFP/rGO cathode versus commercial graphite anode shows a capacity of 104 mAh g−1 at 0.2C. In addition, the improved electron transport by rGO was further demonstrated using first-principle DFT calculations, which confirms that the DOS of the LFP/rGO composite has been improved. The findings enable the mesostructured design applicable for a large variety of possible anodes and cathodes.
https://doi.org/10.1016/j.apsusc.2018.12.227_p1_2 | Along with the increasing pressure brought by energy crisis and environmental pollution, the demand for green energy storage devices is growing stronger. As one of the promising storage technology, lithium ion batteries (LIBs) have been widely used in mobile phones, laptops, electrical vehicles (EVs) and hybrid electrical vehicles (HEVs) [1], [2], [3]. The LIBs mostly consist of electrolyte, isolation material, anode and cathode material. The cathode material directly affects the performance of LIBs, and its cost directly determines the commercialization process of LIBs. Increasing the research on cathode materials is the most effective way to improve the performance of LIBs.
https://doi.org/10.1016/j.apsusc.2018.12.227_p1_3 | Among many cathode materials, olivine structure phosphate-based compounds, LiMPO4 (M = Fe, Mn, etc.) have been widely studied in the past decades for their large discharge capacity, high stability, reasonable price, safety and environmental friendliness [4], [5], [6]. Compared to the commercial LiFePO4 (LFP), LiMnPO4 (LMP) has a larger potential plateau of 4.1 V (3.4 V for LFP), which can bring higher energy density. However, the inherent poor electronic conductivity (<10−10 S·cm−1) and low lithium-ion diffusion coefficient (<10−16 cm2·s−1) are even worse than that of LFP [7], [8], [9]. Last several years, LiMn1−xFexPO4 (LMFP) solid solution material formed by substitution of Mn2+ with Fe2+ is favored by researchers, which can not only promote the electrical conductivity, suppress Jahn-Teller effect but also provide larger discharge voltage and energy density [10], [11], [12]. Furthermore, some other modification methods such as nanosizing, carbon coating are still employed to improve its electrochemical performance.
https://doi.org/10.1016/j.apsusc.2018.12.227_p1_4 | To date, various carbon conductive layers such as amorphous carbon, reduced graphene oxide (rGO) and carbon nanotubes are frequently used to surmount the poor electronic conductivity [13], [14], [15], [16]. Among them, rGO receives extensive attention and widespread application for its excellent electronic conductivity, large specific surface area and good structural flexibility [17], [18]. Moreover, it is recently reported that doping with heteroatom, especially nitrogen, can effectively enhance the electronic conductivity of rGO [19], [20], [21]. Nitrogen located in the VA group, adjacent to carbon, and they have very similar atomic structure, doping with nitrogen does not destroy the crystalline structure of carbon materials. The lone pair of electrons carried by nitrogen atoms can increase the charge density of the material and provide more electron carriers in the conduction band thus enhance the electronic conductivity. And, the nitrogen-containing function groups can enhance the wettability of rGO [21], [22], [23].
https://doi.org/10.1016/j.apsusc.2018.12.227_p1_5 | At present, there are limited papers about N-doped graphene or N-doped reduced graphene oxide (N-rGO) used in cathode materials. Early work by Kim et al. [23] fabricated the LiFePO4/N-doped reduced graphene oxide nanocomposite using urea as nitrogen source and demonstrated a capacity of 166 mAh·g−1 at 0.5 C. Recently, Wang et al. [24] prepared N-doped graphene decorated LiFePO4@C composite. Cui et al. [25] modified Li3V2(PO4)3/C with N-doped graphene nanosheets which was synthesized by sintering graphene at 850 °C for 1 h in NH3 atmosphere. All the N-doped graphene mentioned above were nanosheets with a two-dimensional structure.
https://doi.org/10.1016/j.apsusc.2018.12.227_p1_6 | In our previous work, Wang et al. [26] prepared graphene-LiMn0.8Fe0.2PO4/C composites with graphene added after dispersed in ethylene glycol-water during solvothermal method. Liu et al. [27] developed an iron-assisted carbon coating strategy to guide the formation of uniform and highly graphitized carbon layers on surfaces of the LiMn0.8Fe0.2PO4 to yield cathode materials with improved electrochemical performance. Here, we attempt to construct the three-dimensional N-rGO in a simple and eco-friendly method and use it to improve the electronic conductivity of LMFP. GO can be easily N-doped by urea, reduced to rGO and self-assembled into three-dimensional structures through the π-π conjugation effect among GO sheets. The synergetic effect of N-rGO conductive network among LMFP particles and amorphous carbon on LMFP surface was particularly analyzed. The resulting composite materials and batteries were investigated and analyzed in detail by various analytical methods.
https://doi.org/10.1016/j.apsusc.2018.12.227_p2_3 | GO was purchased from Suzhou Tan Feng graphene Tech Co., Ltd. All the remaining reagents were obtained from Tianjin Feng Chuan Chemical Reagent Technologies Co., Ltd and were directly used without treatment.
https://doi.org/10.1016/j.apsusc.2018.12.227_p2_4 | The N-rGO was synthesized by a simple and pollution-free hydrothermal reaction. First, 180 mg GO was well dispersed in 360 ml deionized water with ultrasonic treatment for 2 h; then, 3.6 g urea was added to the GO solution followed by stirring for another 1 h. The final solution was transferred to a 200 ml Teflon-lined stainless steel autoclave and heated at 160 °C for 3 h. GO was easily N-doped by urea, reduced to rGO and self-assembled into three-dimensional structures. After the reaction finished, the autoclave was naturally cooled to room temperature, and the final product was washed by water until the solution become neutral. The N-rGO powders were obtained by freeze-drying overnight.
https://doi.org/10.1016/j.apsusc.2018.12.227_p2_5 | The LMFP/C/N-rGO composites were synthesized by a simple hydrothermal method with further heating treatment as schematically illustrated in Fig. 1. The N-rGO powder (2 wt% of the theoretical weight of LMFP) was pre-sonicated in water to prepare uniform dispersions. Typically, the N-rGO dispersion and a stoichiometric number of MnSO4·H2O, FeSO4·7H2O, H3PO4 (85 wt%) and ascorbic acid were dissolved in ethylene glycol-water mixed solution. Then the solution of LiOH·H2O was added dropwise into the above solution and kept a molar ratio of Li:Mn/Fe:P fixed at 3:1:1. The suspension was vigorously stirred for 20 min under the nitrogen atmosphere, and then transferred into a 200 ml Teflon-lined stainless steel autoclave and heated at 240 °C for 4 h. After cooling to room temperature, the gray precipitate was filtered, thoroughly washed respectively with ethanol and deionized water and dried at 45 °C for 12 h. For the carbon coating on the surface of LMFP, the obtained products were then mixed with glucose and heated at 350 °C for 3 h, then carbonized at 650 °C in a tube furnace under nitrogen atmosphere. As a contrast, the samples without N-rGO were also fabricated and named LMFP/C. Samples with rGO but without N-doping were named as LMFP/C/rGO composites. The carbon content of LMFP/C was 7 wt% while the carbon content of LMFP/C/rGO and LMFP/C/N-rGO was 9 wt% (7% amorphous carbon + 2 wt% rGO or N-rGO). Download : Download high-res image (193KB)Download : Download full-size image Fig. 1. Depiction of the synthesis process of heterogeneous carbon/N-doped reduced graphene oxide wrapping LiMn0.8Fe0.2PO4 composite.
https://doi.org/10.1016/j.apsusc.2018.12.227_p2_7 | The crystal structure of the as-prepared samples was characterized by X-ray diffraction (XRD, Bruker D8 Advance, Germany) with Cu Kα radiation in the 2θ range of 10–80° at the scan rate of 6°/min. The Raman spectrum was performed by DXR Microscope spectroscopy with 532 nm blue laser beam. The morphology and structure were carried out by scanning electron microscope (SEM, FEI NanoSEM450, America) and transmission electron microscopy (TEM, JEOL JEM-2800, Japan). The composition of LMFP/C/N-rGO was studied by X-ray photoelectron spectroscopy (XPS, Thermo Fisher ESCALAB250Xi, America).
https://doi.org/10.1016/j.apsusc.2018.12.227_p2_9 | The working electrodes were prepared by blending the active material, Super-P and polyvinylidene fluoride at a weight ratio of 8:1:1. The slurries were spread on Al foil and dried at 120 °C in a vacuum oven for 12 h. The Al foil was then cut into small circles with14 mm in diameter. The metallic lithium was used as anode. The electrolyte was 1 mol·L−1 LiPF6 dissolved in a mixture of ethylene carbonate (EC), dimethyl carbonate (DMC) and ethyl methyl carbonate (EMC) at volume ratio of 1:1:1. And the PP/PE/PP film (Celgard 2400) was used as the isolation material. All coin-type half cells were assembled in an argon-filled dry glove box and further tested at 25 °C. The charge-discharge tests were carried out using a program-controlled Battery Test System (CT-2001A, Land, Wuhan, China). And the cells were charged at a constant current-constant voltage (CC-CV) protocol and discharged at a galvanostatic protocol in the voltage range of 2.0–4.6 V. The cyclic voltammetry (CV) and electrochemical impedance spectroscopy (EIS) were performed by the electrochemistry workstation (CHI650B, Chenhua, Shanghai, China).
https://doi.org/10.1016/j.apsusc.2018.12.227_p3_3 | Fig. 2 shows the XRD patterns of the LMFP/C, LMFP/C/rGO and LMFP/C/N-rGO samples. All the diffraction peaks match well with the standard pattern of the olivine phase of LiMnPO4 with Pnmb space group (JCPDS # 74-0375), and no other impurity peaks are observed. The sharp diffraction peaks suggest the good crystalline of the LMFP/C/rGO and LMFP/C/N-rGO particles, indicating that rGO or N-rGO does not affect the LiMnPO4 crystal structure [28]. The carbon phase is barely observed in the samples, suggesting the residual carbon from glucose pyrolysis exists in amorphous form. The diffraction peaks of reduced graphene oxide were not found for the relatively low content of rGO and N-rGO. Download : Download high-res image (144KB)Download : Download full-size image Fig. 2. XRD patterns of the LMFP/C, LMFP/C/rGO and LMFP/C/N-rGO.
https://doi.org/10.1016/j.apsusc.2018.12.227_p3_4 | Raman spectroscopy was further used to analyze the structure of carbon undetected by XRD and the results are shown in Fig. 3. All of the three samples contain two strong peaks at around 1348 and 1600 cm−1 attributing to D-band and G-band, respectively, where D-band stands for the disorders or defects in carbon and G-band represents the graphitic carbon. The intensity ratio between D and G band symbolises the degree of the defects on the surface of carbon. The ID/IG ratios of the LMFP/C, LMFP/C/rGO and LMFP/C/N-rGO are 0.853, 0.899 and 0.910, respectively. The LMFP/C/N-rGO shows higher ID/IG values standing for more defects after N-doping. This is consistent with previous N-doped graphitic materials [29], [30]. Download : Download high-res image (162KB)Download : Download full-size image Fig. 3. Raman spectra of the LMFP/C, LMFP/C/rGO and LMFP/C/N-rGO.
https://doi.org/10.1016/j.apsusc.2018.12.227_p3_5 | The surface morphology of N-rGO is characterized by scanning electron microscopy (SEM) as shown in Fig. 4a. The N-rGO contains many flakes with about 10 µm in size. And the flakes stack together to form a three-dimensional structure. There is no difference between GO and N-rGO whether in shape or in size, except for nitrogen doping. The open channels among the interconnected N-rGO can ensure the penetration of electrolyte thus facilitate the diffusion of Li+ which should beneficial for the rate performance. Fig. 4b–d shows the microscopy of LMFP/C, LMFP/C/rGO and LMFP/C/N-rGO. LMFP/C particles present uniform rod-like shape with around 300 nm in length. The distribution of particles is relatively uniform and there is no agglomeration occurred. From Fig. 4c and d, LMFP particles with smaller size are grown on the surface of both rGO and N-rGO. The addition of rGO and N-rGO doesn’t change the rod-like structure but partly limits the growth of LMFP crystals. Profited from the increased wettability by nitrogen-containing function groups, the contact between N-rGO and LMFP is closer and more uniform than that between rGO and LMFP. Download : Download high-res image (2MB)Download : Download full-size image Fig. 4. SEM images of (a) N-rGO, (b) LMFP/C, (c) LMFP/C/rGO, (d) LMFP/C/N-rGO; (e) TEM images of LMFP/C/N-rGO and (f) HRTEM images of LMFP/C/N-rGO.
https://doi.org/10.1016/j.apsusc.2018.12.227_p3_6 | TEM and HRTEM were further utilized to investigate the microstructure of LMFP/C/N-rGO as shown in Fig. 4e and f. LMFP particles present rod-like structure with 200–300 nm in size, consistent with SEM results. The LMFP/C particles are uniformly grown on the surface of N-rGO. Fig. 4f shows the HRTEM of LMFP/C/N-rGO, the LMFP is tightly coated by the thin amorphous carbon layer with a thickness of about 2 nm, through which the Li+ can easily pass [16], [31]. The interconnected N-rGO combining with amorphous carbon formed a continuous conductive network for the fast transmission of electrons.
https://doi.org/10.1016/j.apsusc.2018.12.227_p3_7 | The X-ray photoelectron spectroscopy (XPS) was utilized to further examine the composition and the chemical state of the atoms in LMFP/C/N-rGO. The full XPS spectrum of LMFP/C/N-rGO exhibits the binding energy at 60.62 eV for Li 1s, 139.51 eV for P 2p, 298.62 eV for C 1s, 410.62 eV for N 1s, 539.22 eV for O 1s, 660.62 eV for Mn 2p, and 740.62 eV for Fe 2p, respectively. The O 1s spectrum can be divided into four peaks at 530.9, 531.6, 532.1 and 533.4 eV corresponding to OP, OC, OC and OCO, respectively [32], [33]. The N1s spectrum in Fig. 5c contains three components: the pyridine N at 398.5 eV, the pyrrolic N at 400.4 eV and the graphitic N at 401.4 eV. The graphitic N formed when carbon atoms in the hexagon grid within the graphene layers are substituted by nitrogen atoms. Addition to three single bonds, graphitic N has two electrons and an empty orbital that can form π bonds. The graphitic N has one more electron than C, which can enhance the electrical conductivity N-rGO [27], [34], [35]. The C 1s spectrum in Fig. 5d consists of five peaks at 284.8, 285.8, 286.7, 287.9 and 289.8 eV, respectively ascribed to CC, CN, CO, CO and OCO. The existence of CN bond in LMFP/C/N-rGO further confirms the formation of N-rGO. Download : Download high-res image (478KB)Download : Download full-size image Fig. 5. (a) Full XPS spectra of LMFP/C/N-rGO; High resolution XPS spectra of LMFP/C/N-rGO: (b) O 1s, (c) N 1s, (d) C 1s.
https://doi.org/10.1016/j.apsusc.2018.12.227_p3_9 | Fig. 6a shows the initial charge-discharge curves of LMFP/C, LMFP/C/rGO and LMFP/C/N-rGO at 0.2 C within a voltage from 2.0 V to 4.6 V. There are two voltage plateaus at around 3.6 V and 4.1 V which could respectively be attributed to the redox reaction of Fe2+Fe3+ and Mn2+Mn3+ in all three samples. However, the charge-discharge curves of LMFP/C/N-rGO shows an unexpected plateau at around 3.3 V, which may be influenced by external factors, such as the instability of electrolyte and the instability of battery system. At 0.2 C, the discharge capacity of LMFP/C/N-rGO, LMFP/C/rGO and LMFP/C are 156.7, 152 and 147.1 mAh·g−1 showing that the N-rGO can significantly enhance the discharge capacity of the sample. The conductive network formed by N-rGO and amorphous carbon can connect the LMFP particles with each other so that more particles can participate in the charge-discharge process causing the higher discharge capacity [36], [37]. Furthermore, the inset of Fig. 6a is the partially enlarged drawing of the initial charge-discharge profiles, the voltage interval between the charge and discharge plateaus of LMFP/C/N-rGO is 0.165 V which is much lower than that of LMFP/C/rGO (0.238 V) and LMFP/C (0.236 V). The smaller voltage interval means the smaller polarization, which might ascribe to the improved electronic conductivity by the introduction of N-rGO. The electronic conductivity of N-rGO, rGO and amorphous carbon were measured by four-probe meter (SDY-4, China). As shown in Table 1, the electronic conductivity of N-rGO was higher than rGO and amorphous carbon, which further demonstrated that the N-doping indeed enhance the conductivity of rGO. Download : Download high-res image (633KB)Download : Download full-size image Fig. 6. (a) The initial charge/discharge curves of LMFP/C, LMFP/C/rGO, LMFP/C/N-rGO at 0.2 C, (b) the discharge curves of LMFP/C/N-rGO at different rates, (c) the rate performance at various discharge rates of LMFP/C, LMFP/C/rGO and LMFP/C/N-rGO, (d) the cycling performances of LMFP/C, LMFP/C/rGO and LMFP/C/N- rGO at 0.2 C. Table 1. Comparisons of the conductivity of N-rGO, rGO and amorphous carbon. Samples Conductivity (S·cm−1) N-rGO 254.06 rGO 165.87 Amorphous carbon 0.44
https://doi.org/10.1016/j.apsusc.2018.12.227_p3_10 | Shown in the Fig. 6b is the discharge curves of LMFP/C/N-rGO from 0.2 C to 10 C. The specific discharge capacities of LMFP/C/N-rGO are 156.7, 148.2, 135.4, 118.3, 99.4 and 70.3 mAh·g−1 at 0.2, 0.5, 1, 2, 5 and 10 C, respectively. The comparison of rate performance for LMFP/C, LMFP/C/rGO and LMFP/C/N-rGO at different rates are performed in Fig. 6c. With the increase of the rate, the discharge capacity drops due to the one-dimensional Li+ diffusion channel which is the inherent nature of the material. It is clearly seen that LMFP/C/N-rGO shows a higher discharge capacity than LMFP/C/rGO and LMFP/C at different rate. For example, at 0.2 C LMFP/C/N-rGO exhibits a discharge capacity of 155 mAh·g−1 which is higher than that of LMFP/C/rGO (152.5 mAh·g−1) or LMFP/C (147.4 mAh·g−1). This can be observed much easier when the rate increased to 10 C. LMFP/C/N-rGO can still exhibits 51.9% of the initial discharge capacity while LMFP/C can only possess 27.8%. After 30 cycles, the cell is further charged and discharged at 0.2 C again. The discharge capacity of LMFP/C/N-rGO recovers to 154.1 mAh·g−1 which is almost the same as the incipient capacity. All the results indicate that with the addition of N-rGO, LMFP/C/N-rGO shows the better rate performance. Compared with rGO, N-rGO showed higher electronic conductivity. More importantly, the introduced nitrogen-containing functional groups increased the wettability between graphene and organic electrolyte, leading to the improved lithium-ion transport and lower polarization. Those two factors contribute to why the electrochemical performance of LMFP/C/N-rGO improved. The results align with the previously reported papers [21].
https://doi.org/10.1016/j.apsusc.2018.12.227_p3_11 | Fig. 6d is the long-term cycling performance of LMFP/C, LMFP/C/rGO and LMFP/C/N-rGO at 0.2 C. It is shown that the cyclic curve of LMFP/C/N-rGO is much flatter than the other two samples. After 100 cycles, the discharge capacity of LMFP/C/N-rGO can still maintain 145.5 mAh·g−1 with the capacity retention of 92.8%, while the other two samples can only maintain 90.3% and 86.7%. The N-rGO can improve the cyclic ability of materials due to the following reasons:(i) The N-doping greatly enhanced the electronic conductivity of rGO, and the introduced nitrogen-containing functional groups increased the wettability between graphene and organic electrolyte, leading to the smaller polarization which is beneficial to the cycle ability of LMFP/C/N-rGO. (ii) The existence of N-rGO accommodated the volume change of the electrode during Li+ insertion/extraction.
https://doi.org/10.1016/j.apsusc.2018.12.227_p3_12 | The synergy effect of N-rGO and amorphous carbon plays an important role in improving the electrochemical performance of LMFP. N-rGO is micron scale, and it is difficult to completely encapsulate every nano-scaled LMFP particles. At this time, the amorphous carbon is introduced to completely cover the surface of LMFP to overcome its initial disadvantages of insufficient electronic conductivity. LMFP particles are close to insulator, the surface amorphous carbon increases its conductivity, enabling the transmission of electrons. However, the conductivity of amorphous carbon is far less than that of N-rGO, so is the electronic transmission ability. In the whole composite materials, electrons travel through the system just like buses. Although amorphous carbon acted as the channel for electron transmission, but it is too narrow. Here, the LMFP/C particles are adhered on the surface of N-rGO. Benefit by the ultra-high conductivity, the N-rGO acted as a highway for the fast transmission of electronics, while amorphous carbon is the narrow branches of the highway. When there is no N-rGO, electrons are forced to travel on the narrow branches. But, when electrons encounter with N-rGO, it is preferentially transmitted on the N-rGO highway. N-rGO and amorphous carbon together form a continuous conductive network for the fast transmission of electrons, as showed in Fig. 7. Furthermore, the open channels among the interconnected N-rGO can ensure the penetration of electrolyte thus facilitate the diffusion of Li+. N-rGO can also partly limit the growth of LMFP crystals, shorten the diffusion path of Li+ which are beneficial for the rate performance. All these factors contribute to the improvement of the electrochemical performance of LMFP. Download : Download high-res image (169KB)Download : Download full-size image Fig. 7. The diagram of mechanism for electronic transmission in the conductive network formed by N-rGO and amorphous carbon.
https://doi.org/10.1016/j.apsusc.2018.12.227_p3_13 | Fig. 8a shows the cyclic voltammograms for LMFP/C, LMFP/C/GO and LMFP/C/N-rGO performed in a potential range of 2.0–4.5 V at a scan rate of 0.1 mV/s. All the three samples present two pairs of redox peaks at around 3.5 V and 4.1 V, corresponding to the transformation of Fe2+/Fe3+ and Mn2+/Mn3+. For LMFP/C, the voltage gaps between Fe2+/Fe3+ and Mn2+/Mn3+ are 0.406 V and 0.195 V. For LMFP/C/rGO, the gap decreases to 0.388 V and 0.184 V. With the addition of N-rGO, the voltage gaps decrease more quickly to 0.372 V and 0.145 V, indicating higher reversibility and electrochemical activity of LMFP/C/N-rGO. Also, higher peak current of LMFP/C/N-rGO is observed compared with LMFP/C and LMFP/C/rGO, which reflected to higher specific capacity in keeping with the previous charge/discharge tests. Fig. 8b shows the CV curves of the LMFP/C/N-rGO at the scan rate of 0.1–0.4 mV/s, along with the illustration of the peak currents and the square root of scan rate. The linear relationship means that the intercalation and deintercalation behavior of Li+ in the material are diffusion-controlled. Download : Download high-res image (571KB)Download : Download full-size image Fig. 8. (a) CV curves of LMFP/C, LMFP/C/rGO and LMFP/C/N-rGO at a scan rate of 0.1 mV/s, (b) CV curves of LMFP/C/N-rGO at different scan rates, (c) EIS profiles of LMFP/C, LMFP/C/rGO and LMFP/C/N-rGO, (d) the fitting curves of Z′ and reciprocal square root of the angular frequency at low frequency region of LMFP/C, LMFP/C/rGO and LMFP/C/N-rGO.
https://doi.org/10.1016/j.apsusc.2018.12.227_p3_14 | Electrochemical impedance spectroscopy (EIS) measurements were also performed to study the Li+ transport kinetics and internal resistance of LMFP/C, LMFP/C/rGO and LMFP/C/N-rGO, as displayed in Fig. 8c. All the curves consist of two parts: the semicircle at high frequencies and the straight line at low frequencies. The high frequency intercept impendence is attributed to the uncompensated resistance (Rs) including the contact resistance among particles, the resistance of electrolyte, and the resistance between the electrode and current collector. The semicircle corresponds to the charge transfer resistance (Rct) at the interface between electrode and electrolyte. The slope symbolizes the Warburg impedance (Ws), which reflects Li+ diffusion on the crystal lattice of electrode materials [38], [39]. The plots are fitted by Z-view based on the equivalent circuit inserted in Fig. 8c and the fitting results are summarized in Table 2. The charge transfer resistances of LMFP/C, LMFP/C/rGO and LMFP/C/N-rGO are 369.1, 216.1 and 110.4 Ω, respectively. It is obvious that the charge transfers resistance of LMFP/C/N-rGO is significantly reduced, probably due to the improved electronic conductivity by the continuous conductive network. Table 2. The fitting resistance values of LMFP/C, LMFP/C/rGO and LMFP/C/N-rGO. Samples Rs/(Ω) Rct/(Ω) σ/(Ω s−1/2) D/(cm2 s−1) LMFP/C 5.4 369.1 115.4 1.89 × 10−14 LMFP/C/rGO 3.78 216.1 72.74 4.77 × 10−14 LMFP/C/N-rGO 6.8 110.4 43.57 1.33 × 10−13
https://doi.org/10.1016/j.apsusc.2018.12.227_p3_15 | The apparent Li+ diffusion coefficients (D) could be calculated using the following equation [7], [40]: (1) where R is the gas constant, T is the absolute temperature (K), A is the surface area of the cathode (cm2), n is the number of electrons involved in the redox process, F is the Faraday constant, C is the Li+ concentration, and σ is the Warburg factor associated with Z′ which can be calculated using the following equation [24]: (2)
https://doi.org/10.1016/j.apsusc.2018.12.227_p3_16 | The fitting curves of Z′ and the inverse square root of angular frequency (ω−1/2) are shown in Fig. 8d. The lithium ion diffusion coefficients of LMFP/C, LMFP/C/rGO and LMFP/C/N-rGO are calculated to be 1.89 × 10−14, 4.77 × 10−14 and 1.33 × 10−13 cm2·s−1 respectively. The LMFP/C/N-rGO shows a higher lithium ion diffusion coefficient than LMFP/C/rGO. Considering that the same electrolyte was used and samples had nearly same particle sizes, the improvement of lithium ion diffusion coefficients was due to the introduction of N. N-doping in graphene not only enhanced its electronic conductivity, but also improved the wettability between graphene and organic electrolyte. Therefore, the N-rGO built more efficient pathways for both Li+ and electron compared with pristine rGO, leading to improved Li+ transport [30], [41]. What’s more, N induced defects to lower the activation energy for Li+ diffusion, thus increasing the Li+ diffusion rate [42]. These two factors lead to the increase of lithium ion diffusion coefficient.
https://doi.org/10.1016/j.apsusc.2018.12.227_p4_2 | In summary, heterogeneous carbon/N-doped reduced graphene oxide wrapping LiMn0.8Fe0.2PO4 (LMFP/C/N-rGO) composites have been synthesized via a simple solvothermal method successfully. Compared with LMFP/C and LMFP/C/rGO, the LMFP/C/N-rGO exhibits higher discharge capacity, better rate capability and better cycling stability. The interconnected N-rGO among LMFP particles and amorphous carbon coating on the surface of LMFP bridge a continuous conductive network which helps the fast transmission of electron, leading to the excellent electrochemical performance of lithium ion batteries with LMFP/C/N-rGO. In general, N-rGO plays an active role in improving electrochemical properties of LMFP, which can also be applied to other electrode materials to enhance their electronic conductivity.
https://doi.org/10.1016/j.apsusc.2019.01.139_p1_2 | The energy demand in modern civilization renders the boom of energy storage technologies. New technologies, including lithium ion batteries (LIBs) [[1], [2], [3]], electrochemical capacitors [[4], [5], [6]], lithium sulfur batteries [[7], [8], [9], [10]] and redox flow batteries [11,12], are emerging and rapidly developing. Due to the high energy density, portable ability and long-term cycle life [[13], [14], [15], [16]], LIBs are considered as one of the most important power sources in practical applications. The commercially used cathode material, i.e. layered LiCoO2, suffers from a lower safety, a more environmental toxicity and a higher capital cost than other cathode materials, such as LiNixCoyMnzO2, LiNixCoyAlzO2, LiMnO2 and LiFePO4 (LFP) [[17], [18], [19], [20]]. Among these alternative cathode materials, LFP has attracted great attention because of its high safety and stability, low cost, and high theoretical capacity (170 mAh g−1). However, the bulk LFP exhibits low specific capacity and unsatisfactory rate performance in practical use, which is attributed to its low electronic conductivity (10−9–10−10 S cm−1) and sluggish transportation of Li+ ions [21,22]. To improve the electrochemical properties of LFP, various methods, such as carbon coating [23,24], particle size minimization [25] and ion substitution [26,27], have been attempted to increase its electronic and ionic conductivities [28,29].
https://doi.org/10.1016/j.apsusc.2019.01.139_p1_3 | Ion substitutions in the LFP structure were reported to effectively increase the electronic conductivity and enhance the Li+ kinetics of the LFP when it was used as cathode material for LIBs [30,31]. Ionic dopants in LFP lattice include cations, i.e. Mg2+, Cu2+, Mn4+, Zr4+, Co2+, V5+, Zn2+, Nb5+, Al3+ at Li+ or Fe2+ sites [30,[32], [33], [34], [35], [36], [37]], and anions, i.e. F−, S2−, Cl−, replacing PO43− group as a whole or at O2− sites [38,39]. F-substitution at the oxygen site of LiNiO2 was firstly reported by Kubo, in which lattice distortion could significantly increase the capacity of LiNiO2 [40]. Recently, Milović et al. [39] investigated F-doped LFP by using density functional theory (DFT), and found that fluorine doping can enhance the diffusion of Li+ ions and induce better conductivity properties of the doped LFP.
https://doi.org/10.1016/j.apsusc.2019.01.139_p1_4 | Carbon coating on LFP surface is another method to improve the electrochemical performance of the LFP through increasing the electronic conductivity, providing mechanical protection to LFP particles and preventing LFP particles from agglomeration during the charge/discharge process [41]. Introduction of heteroatoms, i.e. N, S, B, P, F, etc., into the carbon film can further improve the electrochemical performance of the composites because heteroatoms can not only act as electron donors to provide charge carriers [42], but also induce a high amount of defects and therefore facilitate the Li+ transport in the carbon film [43]. Binary or ternary heteroatom doping in carbon displayed a synergetic effect in enhancing electrochemical properties of carbon materials. For examples, N, B, F ternary doped carbon fibers exhibited higher kinetic activity and stability compared with the single N-doped carbon fibers used in Zinc-Air batteries [44]. LFP coated with N, B, F ternary doped carbon layer exhibited improved electrochemical performance than that of the single N- or B-doped materials [45]. However, how to prepare ternary heteroatom doped carbon film on the surface of the electrode material remains a great challenge.
https://doi.org/10.1016/j.apsusc.2019.01.139_p1_5 | Ionic liquids (ILs) are widely used as carbon sources to form heteroatom doped carbon layer on LFP due to that ILs can penetrate into porous crystals, and subsequently form a thin and uniform film on the surface of LFP particles [46,47]. Furthermore, heteroatoms, i.e. N, S, B, P, F, etc., originally from ILs remain in the pyrolyzed carbon and enable the formation of the heteroatom doped carbon films on the surface of LFP particles [48]. In our previous work [49], the IL 1-butyl-3-methylimidazolium dicyanamide was used as both carbon and heteroatom source to prepare N-doped carbon film on the surface of LFP. A high discharge capacity of 160.6 mAh g−1 after 50 cycles at 0.1 C and a discharge capacity of 143.6 mAh g−1 at 1 C were achieved.
https://doi.org/10.1016/j.apsusc.2019.01.139_p1_6 | In this work, we present a convenient approach to prepare F-doped LFP coated with N, B, F ternary doped carbon film (F-LFP@NBFC). Ionic liquid 1-butyl-3-methylimidazolium tetrafluoroborate ([BMIM]BF4) was employed as the sole source for carbon and heteroatom (N, B and F) dopants in both NBFC and F-LFP simultaneously. F-LFP@NBFC was synthesized by a one-step hydrothermal reaction using the ionic liquid [BMIM]BF4. [BMIM]BF4 was pyrolyzed during the heat treatment process, which formed N, B, F ternary doped carbon film on the surface of LFP particles. F element from [BMIM]BF4 simultaneously doped into the lattice of the LFP. The characterization results showed that F doping led to an expansion of lattice parameters b and c of the LFP, which enhanced the Li+ intercalation/de-intercalation kinetics. The N, B, F ternary doped carbon film on the surface of LFP particles increased the conductivity of LFP and Li+ transport. As a result, the F-LFP@NBFC exhibited excellent electrochemical performance in LIBs.
https://doi.org/10.1016/j.apsusc.2019.01.139_p2_3 | An illustration of synthesizing the F-LFP@NBFC is shown in Fig. 1. LFP was synthesized by the hydrothermal method reported in literature [49]. In a typical synthesis process, the stoichiometric amounts of LiOH·H2O (98%), H3PO4 (85%), and FeSO4·7H2O (99%) (molar ratio is 3:1:1) were dissolved in distilled water. The solution was stirred for 0.5 h. The solution was then transferred into a 200 mL Teflon-lined stainless steel autoclave and maintained at a temperature of 180 °C for 10 h. After cooling down to the room temperature, the obtained gray dark slurry was centrifugally washed three times by the deionized water/absolute alcohol, and eventually dried at 110 °C for 12 h. The dark gray slurry became the dark gray powder, which was further treated in the argon at 700 °C for 10 h to synthesize the pristine LFP. To synthesize F-LFP@NBFC, the IL [BMIM]BF4 (30 wt%) was dropped into the LFP and stirred for 30 min and a new slurry was obtained. This slurry was dried and calcined in the argon at 700 °C for 10 h. After cooling down to the room temperature, the F-LFP@NBFC sample was eventually obtained. Download : Download high-res image (171KB)Download : Download full-size image Fig. 1. An illustration of synthesizing F-LFP@NBFC.
https://doi.org/10.1016/j.apsusc.2019.01.139_p2_5 | XRD characterization for the LFP and F-LFP@NBFC was performed using a Rigaku D/max-2500 with the Cu Kα radiation (λ = 0.15406 nm) in the 2θ range from 10° to 80° at room temperature. Raman spectra were obtained from a LabRAM HR UV/vis/NIR (Horiba Jobin Yvon) with a He-Ne laser (excitation line 532 nm). JEOL-7500F scanning electron microscopy (SEM) and JEOL-JEM-2010F transmission electron microscopy (TEM) were employed to characterize the morphologies and microstructures of the materials. Energy dispersive spectroscopy (EDS) on the SEM was used to probe the chemical contents of the materials. The X-ray photoelectron spectroscopy (XPS) analysis was performed on a PHI-5702 multifunctional photoelectron spectrometer with an analyzer pass energy of 29.4 eV.
https://doi.org/10.1016/j.apsusc.2019.01.139_p2_7 | Coin type half-cells were assembled for the electrochemical tests. The working electrodes were prepared by using LFP (or F-LFP@NBFC) as the active material, polyvinylidene fluoride (PVDF) as the binder and Super-P as the conductive agent with a weight ratio of 8:1:1. Three of them were well mixed in an appropriate amount of N-methyl-2-pyrrolidone by stirring to obtain a uniform slurry which was then coated onto a piece of aluminum foil. The coated aluminum foil was dried in the vacuum at 110 °C for 10 h. The mass loading for the electrodes is about 1.0 mg cm−2. Half-cells were assembled inside a glove box using 1 M LiPF6 in a solvent mixture of EC:DEC (1:1, vol%) as the electrolyte. The cycling and rate capability tests were conducted by a Land CT2001A battery tester. The half-cells were charged and discharged with desired constant currents in a voltage window of 2.5 to 4.2 V. Cyclic voltammetry (CV) was performed with a Chi660E electrochemical workstation at scan rates between 0.1 mV s−1 and 5 mV s−1. Electrochemical impedance spectroscopy (EIS) was measured by a Chi660E electrochemical workstation in the frequency ranging from 0.01 Hz to 100 kHz with a sinusoidal amplitude of 5 mV at the open circuit voltage with 0 V voltage bias.
https://doi.org/10.1016/j.apsusc.2019.01.139_p3_3 | XRD patterns of the LFP and F-LFP@NBFC samples are shown in Fig. 2. The characteristic peaks from both LFP and F-LFP@NBFC can be indexed to the crystal of LFP (JCPDS 40-1499), which has an orthorhombic structure and belongs to the Pnma space group. There are no characteristic peaks from carbon, indicating that the content of the carbon in the F-LFP@NBFC is extremely low. Fig. 2(b) shows the magnification peak for the 2θ range of 35.5–36.5°. It can be seen that the peak from the F-LFP@NBFC has a slight shift to a lower angle compared with that from the LFP, which indicates that F-LFP@NBFC has a larger unit cell volume than LFP [50]. The calculated crystal lattice parameters of the LFP and the F-LFP@NBFC are summarized in Table 1. A slight expansion of the unit cell volume reveals that the insertion of F element can cause a distortion of the LFP, which improves the rate performance and cycle ability of LFP [31,51]. Download : Download high-res image (214KB)Download : Download full-size image Fig. 2. XRD patterns of the LFP and the F-LFP@NBFC. Table 1. Lattice parameters of the LFP and the F-LFP@NBFC. Sample a/Å b/Å c/Å V/Å3 LFP 10.30425 5.93397 4.68391 286.40 F-LFP@NBFC 10.25402 5.95417 4.69365 286.57
https://doi.org/10.1016/j.apsusc.2019.01.139_p3_4 | The morphology and particle size of the LFP and F-LFP@NBFC were examined by SEM. Fig. 3(a) shows that the LFP particles have a diameter ranging from 1 μm to 5 μm. The SEM image of the F-LFP@NBFC, as shown in Fig. 3(b), reveals that the particles of the F-LFP@NBFC have a diameter ranging from 1 μm to 5 μm, indicating that the carbon coating process does not alter the particle size distribution of the F-LFP@NBFC. EDS mapping images as shown in Fig. 3(c), suggest that Fe, P and O distribute uniformly in the F-LFP@NBFC particles. The F element also distributes on the surface of the F-LFP@NBFC particles and it confirms that F was doped into the carbon and/or the crystal of LFP. The C distribution reveals that a uniform carbon film was formed on the surface of LFP particles. In addition, N and B distributions vary with the morphology of the carbon film, which indicates that N and B may co-exist in the carbon layer. TEM and HRTEM were used to further investigate the microstructures of the LFP, the F-LFP@NBFC and the superficial carbon film and the obtained images are shown in Fig. 4. It can be seen that a uniform carbon film is formed on the surface of the LFP with a thickness of 5–6 nm (Fig. 4(d)). Download : Download high-res image (539KB)Download : Download full-size image Fig. 3. (a) SEM image of LFP; (b) SEM image of F-LFP@NBFC; (c) EDS mappings of F-LFP@NBFC. Download : Download high-res image (363KB)Download : Download full-size image Fig. 4. TEM images of LFP (a) and F-LFP@NBFC (b); HRTEM images of LFP (c) and F-LFP@NBFC (d).
https://doi.org/10.1016/j.apsusc.2019.01.139_p3_5 | Raman spectrum was used to analyze the microstructures of the carbon film on the surface of the F-LFP@NBFC as shown in Fig. 5(a). The band located at 953 cm−1 is assigned to the symmetric stretch of PO [52]. The bands below 400 cm−1 are assigned to the translation of Fe and PO43− and vibration of FeO [53]. Four bands at the 1210 cm−1, 1360 cm−1, 1510 cm−1 and 1590 cm−1 are obtained after Gauss fitting of the Raman spectrum as shown in Fig. 5(a). The bands located at the 1210 cm−1 and 1510 cm−1 are generally assigned to sp3-coordinated carbonaceous materials, and the bands at the 1360 cm−1 and 1590 cm−1 are attributed to the sp2-coordinated graphite structured carbon [54,55]. The corresponding ratio of I1360/I1210 and I1590/I1510 are 2.86 and 2.29, which indicate that F-LFP@NBFC has a higher amount of sp2-coordinated carbon than the sp3-coordinated carbon. This suggests a high conductivity of carbon film on the surface of the F-LFP@NBFC and consequently improved electrochemical performance of the F-LFP@NBFC. Download : Download high-res image (422KB)Download : Download full-size image Fig. 5. Raman spectra (a), XPS spectrum (b), and high-resolution spectra of C1s, N1s, F1s and B1s (c–f) for the F-LFP@NBFC.
https://doi.org/10.1016/j.apsusc.2019.01.139_p3_6 | Fig. 5(b) shows the XPS spectrum of the F-LFP@NBFC, the peaks at binding energy of 58.3 eV, 135.8 eV, 192.9 eV, 287.9 eV, 400.1 eV, 688.8 eV and 715.5 eV correspond to Li1s, P2p, B1s, C1s, N1s, F1s and Fe2p, respectively. Fig. 5(c) is the high-resolution XPS spectra of C1s for the F-LFP@NBFC. The fitting peaks at 284.6 eV, 285.1 eV and 287.3 eV are attributed to the sp2-coordinated carbon, the sp3-coordinated carbon and CO coordinated carbon, respectively [56,57]. The N1s spectrum as shown in Fig. 5(d), is de-convoluted into three peaks at 399.2 eV, 400.5 eV and 401.3 eV, which are relevant to the configuration of pyridinic N, pyrrolic N and graphitic N, respectively [58]. Two peaks at 685.9 eV and 688.1 eV are introduced in the fitting of the F1s spectra as shown in Fig. 5(e), and correspond to the FLi and FC, respectively [59]. The presence of the FLi bond confirms that F-element was incorporated into the LFP lattice. In the high-resolution XPS spectrum of B1s as shown in Fig. 5(f), the peak at 189.1 eV corresponds to BC3 and the peak at 191.4 eV corresponds to BC2O [60,61], indicating that the B atom bound is not only with C but also with O [62]. Boron atoms tend to break carbon atoms to form dangling bonds at the edge of carbon film, and finally lead to defects [63]. Table 2 lists the distributions of the bond types for the F-LFP@NBFC. The appearance of CN, BC and CF bonds confirms that the carbon film was ternary-doped with N, B and F. There is no NB signal in the N1s spectrum (397.9 eV) neither in the B1s spectrum (190.1 eV), indicating that the nonconductive BN pairs were not formed in the carbon film. The F doping in the LFP lattice and the ternary doping in the carbon film synergistically facilitate the electron conduction and Li+ transport in the F-LFP@NBFC. Therefore, the F-LFP@NBFC is expected to exhibit high electrochemical performance. Table 2. Distribution of bond types of F-LFP@NBFC. Atom Emission peak Binding energy/eV C sp2 C 284.6 sp3 C 285.1 CO 287.3 N Pyridinic N 399.2 Pyrrolic N 400.5 Graphitic N 401.3 F FLi 685.9 FC 688.1 B BC 189.1 BCO 191.4
https://doi.org/10.1016/j.apsusc.2019.01.139_p3_8 | The initial CVs of the LFP and the F-LFP@NBFC at a scan rate of 0.1 mV s−1 are shown in Fig. 6(a). The redox peak at 3.29/3.58 V is observed for the LFP and the peak at 3.24/3.62 V is observed for the F-LFP@NBFC. CV curves from the half-cell based on the F-LFP@NBFC exhibit sharper peaks, higher peak intensity and larger enclosed area than that from the half-cell based on the LFP, suggesting enhanced electrochemical kinetics of intercalation/de-intercalation of Li+ into/from the F-LFP@NBFC. Fig. 6(b) shows the first ten CV curves at a scan rate of 0.1 mV s−1 for the F-LFP@NBFC. The CV curves are roughly overlapped with each other, demonstrating that the F-LFP@NBFC has improved cycling stability and reversibility, which are attributed to the synergistic effect of the ternary doping in the carbon film and the F doping in the LFP lattice. On one hand, the N, B and F dopants in the carbon film not only improve the electronic conductivity of the carbon film through changing the electronic structure of the carbon [64,65], but also boost Li+ intercalation/de-intercalation kinetics in the carbon film by providing deficiencies and vacancies, which facilitate Li+ penetration [59,66]. On the other hand, F dopant modifies the microstructures of the LFP by weakening the LiO bonds and therefore improves the Li+ diffusion in the LFP, which enables F-doped LFP to exhibit a stable cycle ability and a high rate performance [51]. CV curves of the F-LFP@NBFC as shown in Fig. 6(c) demonstrate that redox potentials are 0.26 V, 0.32 V, 0.36 V, 0.4 V, 0.51 V and 0.71 V with respect to scan rates of 0.1 mV s−1, 0.2 mV s−1, 0.5 mV s−1, 1 mV s−1, 2 mV s−1 and 5 mV s−1, respectively. Download : Download high-res image (223KB)Download : Download full-size image Fig. 6. (a) CV curves of the LFP and F-LFP@NBFC at a scan rate of 0.1 mV s−1; (b) first ten CV curves of the F-LFP@NBFC at a scan rate of 0.1 mV s−1; (c) CV curves of the F-LFP@NBFC at different scan rates; (d) Nyquist plots of the LFP and F-LFP@NBFC with a frequency range of 0.01 Hz–100 kHz.
https://doi.org/10.1016/j.apsusc.2019.01.139_p3_9 | To further analyze the characteristics of the LFP and the F-LFP@NBFC, the EIS was conducted in a frequency range of 0.01 Hz–100 kHz with an amplitude of 5 mV, as shown in Fig. 6(d). The semicircle at high-frequency region corresponds to the charge-transfer resistance, and the straight line at lower frequency represents the Li+ diffusion from the surface into the interior of the crystalline LFP or F-LFP@NBFC (Warburg impedance) [45,67]. A smaller radius for the F-LFP@NBFC reveals a smaller charge-transfer resistance [66]. The EIS data is fitted through the equivalent circuit and as shown in Fig. 6(d). R1 refers to the uncompensated resistance, including particle-particle contact resistance, electrolyte resistance, and the resistance between the electrode and the current collector [67]. R2 represents the charge-transfer resistance, and W1 refers to the Warburg impedance. Based on the equivalent circuit, the charge-transfer resistance of the F-LFP@NBFC is fitted to be 240 Ω, which is much lower than that of LFP (655 Ω). The smaller charge-transfer resistance of the F-LFP@NBFC is attributed not only to the improved electrical conductivity of the N, B, F ternary doped carbon film which acts as conductive network [68,69], but also to the enhanced conductivity of the F-LFP@NBFC caused by the F doping in LFP lattice [70].
https://doi.org/10.1016/j.apsusc.2019.01.139_p3_10 | Charge/discharge curves of the LFP and F-LFP@NBFC are shown in Fig. 7. The initial voltage profile at a charge/discharge rate of 0.1 C shown in Fig. 7(a) displays that the F-LFP@NBFC delivers a discharge capacity of 161.9 mAh g−1 with a coulombic efficiency of 96.5%, which is significantly higher than those of the pristine LFP with a discharge capacity of 50.7 mAh g−1 and a coulombic efficiency of 63.6%. Also, the F-LFP@NBFC shows a lower charge voltage plateau and a higher discharge voltage plateau compared with the LFP. In other words, the F-LFP@NBFC has a lower polarization potential of 30 mV than that of LFP (200 mV). It might be attributed to the enhanced conductivity of the F-LFP@NBFC resulted from the uniformly bonded carbon film on its surface [71]. A higher discharge voltage plateau means the F-LFP@NBFC can deliver more energy, which consequently improves the energy density of the batteries [72,73]. Download : Download high-res image (341KB)Download : Download full-size image Fig. 7. (a) The initial voltage profiles of the LFP and F-LFP@NBFC at a charge/discharge rate of 0.1 C; (b) the charge/discharge curves at various rates for the F-LFP@NBFC; (c) rate capability of the LFP and F-LFP@NBFC; (d) cycling performance of the LFP and F-LFP@NBFC at a charge/discharge rate of 0.1 C.
https://doi.org/10.1016/j.apsusc.2019.01.139_p3_11 | Fig. 7(b) shows that the initial charge/discharge capacities of the F-LFP@NBFC at different rates are 167.8/161.9 mAh g−1 (0.1 C), 156.1/154.1 mAh g−1 (0.3 C), 147.4/143.6 mAh g−1 (1 C), 140.3/134.2 mAh g−1 (3 C) and 123.8/116.4 mAh g−1 (5 C), respectively. The rate performance of the F-LFP@NBFC is shown in Fig. 7(c), the average discharge capacities are 161.5 mAh g−1, 156.6 mAh g−1, 147.9 mAh g−1, 141.7 mAh g−1, 123.9 mAh g−1 and 71.3 mAh g−1 at 0.1 C, 0.3 C, 1 C, 3 C, 5 C and 15 C, respectively. The discharge capacity goes back to 164 mAh g−1 when the charge/discharge rate returns to 0.1 C. It confirms that the F-LFP@NBFC has good rate capability and stability. However, the average discharge capacities of the pristine LFP are 47.1 mAh g−1, 41.6 mAh g−1, 31.5 mAh g−1, 24.7 mAh g−1 and 10.6 mAh g−1 at 0.1 C, 0.2 C, 0.5 C, 1 C and 5 C, respectively. Clearly, the F-LFP@NBFC exhibits a superior electrochemical performance compared with the pristine LFP. The long-term cycling performance of the LFP and F-LFP@NBFC are showed in the Fig. 7(d). It can be seen that the F-LFP@NBFC has a specific capacity of 162.2 mAh g−1 after 40 cycles, and a 100% of the discharge capacity is maintained. While the pristine LFP demonstrates a capacity of 44.3 mAh g−1 after 40 cycles, and only 87% of the discharge capacity is maintained. The Coulombic efficiency of F-LFP@NBFC was also improved. The enhanced cycling performance may be originated from F doping and carbon coating. F doping enlarges the unit cell volume of the LFP and improves the accessibility of the Li+, which could sustain the stability of the crystal structure of LFP during cycling. In addition, carbon layer on the surface of LFP particles provides a mechanical protection.
https://doi.org/10.1016/j.apsusc.2019.01.139_p4_2 | F-doped LFP coated with N, B and F ternary doped carbon film (F-LFP@NBFC) was synthesized using ionic liquid [BMIM]BF4 as the sole source of C, N, B and F. It was demonstrated that the F-LFP@NBFC has an improved electrochemical performance compared with pristine LFP. F-LFP@NBFC can deliver a discharge capacity of 162.2 mAh g−1 and 71.3 mAh g−1 at 0.1 C and 15 C, respectively. It also can maintain a 100% of discharge capacity after 40 cycles at a discharge rate of 0.1 C. The improved performance is attributed to the increased conductivity and mechanical protection by the carbon coating and a more accessibility of Li+ by the enlarged crystal lattice of the LFP.
https://doi.org/10.1016/j.apsusc.2019.03.213_p1_2 | Lithium-ion batteries (LIBs) with high energy density, long cycle life and good safety [1,2] have dominated the portable consumer electronics and have great application prospect in the electric vehicles. The demand of electric vehicles facilitates the development of high-power LIBs. Lithium iron phosphate (LiFePO4) possesses good cycle performance, relatively high specific capacity (170 mAh g−1) [3,4], good security, low price and environmental benignity, which is a promising cathode material for LIBs [[3], [4], [5], [6]]. However, its poor conductivity (∼10−9–10−10 S cm−1) [7] leads to the unfavorable high-rate performance, limiting its practical application in electrochemical systems with high power [8,9]. In order to overcome this drawback, considerable strategies have been developed to enhance the charge transport kinetics of LiFePO4, which can be divided into two types: (1) ameliorating the internal factors for the improvement, such as decreasing the LiFePO4 particle size to architect a nanostructure [[10], [11], [12], [13]] and doping with different elements to optimize the lattice and electronic structure [[14], [15], [16], [17]] as well as (2) constructing an external highly conductive network to facilitate fast electron transport [[18], [19], [20], [21]].
https://doi.org/10.1016/j.apsusc.2019.03.213_p1_3 | To provide an effective conducting framework for enhancing the conductivity and rate performance, various carbon materials are widely used to combine with LiFePO4 [[22], [23], [24], [25]]. Some LiFePO4/C composite materials have been reported, which have ingenious structures and significantly improved electrochemical performances [[26], [27], [28], [29]]. As one special carbon material, graphene has two-dimensional lamellar structure, closely arranged by carbon atoms with one-atom thickness. Because of its high electrical conductivity, large surface area and good chemical stability [[30], [31], [32], [33]], graphene is regarded as an ideal substrate to support the active materials with unsatisfactory conductivity for electrochemical applications [[34], [35], [36]].
https://doi.org/10.1016/j.apsusc.2019.03.213_p1_4 | Remarkable improvement on electrochemical performance of LiFePO4 by graphene modification through facilitating electron transport and lithium ion transfer has been confirmed [[37], [38], [39], [40]]. Typically, most of the reported LiFePO4/graphene composite materials focus on the LiFePO4 coated with graphene [[41], [42], [43]], the LiFePO4 arched on graphene [44] and the direct mixing LiFePO4 with graphene as conductive agent [45,46]. Nevertheless, the graphene employed in these composites is usually prepared by reduction of the graphene oxide (GO), which tends to re-stack during the preparation process. Thus, the utilization efficiency of graphene is limited by its uneven distribution, reducing surface area and inefficient electronic contact with the LiFePO4, restricting the enhancement of the LiFePO4/graphene performance.
https://doi.org/10.1016/j.apsusc.2019.03.213_p1_5 | As the graphene sheets can self-assemble to three-dimensional (3D) aerogels based on the van der Waals and π-π interactions [[47], [48], [49], [50]], the LiFePO4 particles supported in 3D interconnected graphene aerogels is an effective design for preventing the re-stacking tendency and taking full advantages of graphene. In this work, we propose a 3D LiFePO4/graphene composite through graphene sheet stacking by solvothermal treatment of a mixture of carbon-decorated LiFePO4 and GO solution. Glycol is used as the solvent in the solvothermal process, which has reducing characteristics essentially to remove the oxygen-containing functional groups in GO [51] and prevent the LiFePO4 from oxidation [39]. After this treatment, GO is reduced to graphene, which constructs a 3D framework with carbon-decorated LiFePO4 particles evenly embedded within it. After the following freeze-drying, the unique architecture is maintained. Owing to the superior conductivity of graphene as well as the sufficient contact between LiFePO4 and graphene, the as-prepared 3D LiFePO4/graphene composite shows excellent high-rate performance (112.4 and 96.7 mAh g−1 at 30C and 50C, respectively) and good cycling stability with a capacity retention of 96.3% after 300 cycles. The remarkable enhancement on high-rate performance demonstrates the superiority of the 3D structure of the LiFePO4/graphene composite, which can be considered as a promising cathode material for high-power LIBs.
https://doi.org/10.1016/j.apsusc.2019.03.213_p2_3 | Firstly, the LiFePO4/carbon composite was prepared through a hydrothermal method. 2.52 g LiOH·H2O was dissolved in DI water, into which 2.3 g H3PO4 was added until a neutralization state (PH = 7). 5.56 g FeSO4·7H2O was dissolved into the aforementioned solution. After fully stirring, the resultant white-green solution was transferred to a hydrothermal synthesis reactor filled with argon gas, and heated in sealed protection at 180 °C for 10 h to form precipitates, i.e. the LiFePO4 precursor. Then, the LiFePO4 precursor was thoroughly mixed with glucose under grinding and pyrolyzed at 700 °C for 6 h in flowing N2 with a heating rate of 5 °C min−1. Thus, the carbon-decorated LiFePO4 was formed, which was denoted as C@LFP.
https://doi.org/10.1016/j.apsusc.2019.03.213_p2_4 | Subsequently, the composite of C@LFP and graphene with 3D structure was synthesized via a solvothermal method. The GO (SUZHOU TANFENG Graphene Technology Co., Ltd) was dissolved in glycol in a concentration of 10 g L−1. The C@LFP was evenly dispersed in the GO solution under stirring and ultrasonic treatment with different mass ratio. After that, the mixed solution was transferred into a sealed solvothermal autoclave and heated at 180 °C for 10 h. Thus, the columnar C@LFP/graphene composite was obtained (Fig. S1, Supporting Information), which was freeze-dried to maintain the 3D structure. The composites prepared with the C@LFP:GO mass ratio of 5:1, 2:1 and 1:1 were denoted as C@LFP/G1, C@LFP/G2 and C@LFP/G3 LFP, respectively.
https://doi.org/10.1016/j.apsusc.2019.03.213_p2_6 | X-ray diffraction (XRD) patterns of the C@LFP and C@LFP/G samples were carried out on a X` Pert-Pro MPD (PANalytical, The Netherlands) diffractometer with monochromatic Cu Kα radiation (λ = 1.5418 Å) and a scanning step of 5° min−1. The carbon content of C@LFP was calculated from the thermal gravimetric (TG) curve of the pure LiFePO4 (LFP) and C@LFP, which was performed on a thermal analyzer (Mettler Toledo) from room temperature to 700 °C under air atmosphere. Raman spectra were obtained on Renishaw at 514 nm, and Fourier transform infrared spectroscopy (FTIR) were tested from 500 cm−1 to 2000 cm−1. To investigate the element state in the C@LFP/G, X-ray photoelectron spectra (XPS) were recorded on a ESCALAB250Xi system. Scanning electron microscope (SEM, Hitachi S-4800) was used to characterize the morphologies of the C@LFP/G samples.
https://doi.org/10.1016/j.apsusc.2019.03.213_p2_8 | Electrochemical measurements were carried out using CR2025 coin cells. The C@LFP/G (or C@LFP) cathodes were fabricated by mixing the C@LFP/G (or C@LFP), acetylene black conductive agent and polyvinylidene fluoride (PVDF) binder with a mass ratio of 8:1:1 in N-methyl-pyrrolidinone (NMP) solvent. Aluminum foil was used as current collector, onto which the mixed slurry was pasted. The cathodes were obtained after drying at 120 °C for 10 h under vacuum, and then punched into pellets with 10 mm diameter. The areal mass loading of the C@LFP/G (or C@LFP) in all the cathode fabrication is about 2 mg cm−2. The 2025 coin cells were assembled in a glove box filled with argon. The lithium foil and Celgard 2030 membrane was used as anode and separator, respectively. The used electrolyte was 1 M LiPF6 in the mixture of ethylene carbonate (EC) and diethyl carbonate (DEC) (1,1 in volume). To study the cycling performances of the cells, galvanostatic charge-discharge measurements were performed on a LAND CT2001A battery test system in the potential range of 2.0–4.2 V (vs Li/Li+). Various rates (1–50C) were employed to investigate the rate capabilities. Cyclic voltammetry (CV) was recorded on a CHI600e electrochemical workstation at a scan rate of 0.2 mV s−1 between 2.0 and 4.2 V. Electrochemical impedance spectroscopy (EIS) were carried out on a Gamry Reference 3000 electrochemical workstation (VersaSTAT3, Princeton) with the excitation potential of 5 mV in the frequency range of 105–10−2 Hz.
https://doi.org/10.1016/j.apsusc.2019.03.213_p3_2 | The phase structures of the C@LFP and C@LFP/G composites were characterized by XRD patterns as shown in Fig. 1a. All the diffraction peaks of C@LFP with carbon content of 6.71 wt%, calculated from the TG curves in Fig. S2 (Supporting Information), are sharp and perfectly identical to the standard orthorhombic structure of LFP (JCPDS No. 40-1499). It indicates the LFP in the sample has high purity and high crystallinity with an olivine orthorhombic structure, in which the Li and Fe atoms are in octahedral sites and P atoms are in tetrahedral sites [[3], [4], [5], [6]]. For the C@LFP/G3, there is a little bump in range of 20–30°, indicating the existence of amorphous carbon. As the crystallization degree of LFP is very high, the diffraction peaks of carbon are almost covered by the strong peaks of the LFP. Besides, the little deviation of the main peak position and intensity of the C@LFP/G composites implies the phase structure of the LFP is not changed by the introduction of graphene.
https://doi.org/10.1016/j.apsusc.2019.03.213_p3_4 | The graphitization degree of the carbon in the samples was studied by the Raman spectra (Fig. 1b). Both C@LFP and C@LFP/G3 composites exhibit two peaks located at about 1325 cm−1 and 1592 cm−1, representing D band peak and G band peak, respectively. D band peak is related to the disordered state or the defect in carbon, while G band peak characterizes the vibration of the carbon atoms in the hexatomic ring. The ratio of peak area of D band to G band can be used to estimate the graphitization degree of the carbon. The ID/IG value of C@LFP and C@LFP/G3 is 1.38 and 0.96, respectively. The carbon in the C@LFP cannot be graphitized during sintered at 700 °C, while the reduced GO in the C@LFP/G3 leads to a relative high graphitization degree of carbon. The FTIR spectra (Fig. S3, Supporting Information) was employed to investigate the LFP crystal phase defects in the C@LFP and C@LFP/G3 composites. The infrared absorption peaks at 948 cm−1 correspond to the PO bond vibration [49], indicating few Fe·Li defects and high purity of LFP in the samples.
https://doi.org/10.1016/j.apsusc.2019.03.213_p3_5 | To investigate the element composition and the corresponding oxidation state, XPS spectra were performed. Fig. 2a exhibits the C@LFP/G3 contains the elements of Li, P, C, O and Fe with the increasing binding energy. Moreover, the Fe element, in the form of Fe2+, shows two peaks at 710.6 and 724.9 eV, corresponding to Fe2p3/2 and Fe2p1/2, respectively (Fig. 2b). The binding energy difference between the two peaks is about 13.3 eV, in good agreement with the pure LiFePO4. It indicates that the Fe2+ is not oxidized to Fe3+ by the reduction of GO. Furthermore, the GO shows much lower C/O ratio (Fig. S4, Supporting Information) than that of the C@LFP/G3. The C1s spectra of the C@LFP/G3 and GO are displayed in Fig. 2c and d. A large amount of oxygen-containing functional groups can be characterized in GO by the peaks with high intensity. However, as the GO is reduced by glycol during the solvothermal process, only a few oxygen-containing bonds such as CO (286.1 eV) and COO (288.7 eV) remain in the C@LFP/G3. The functional groups are insufficient to oxidize the Fe2+, ensuring the integrity of the LFP crystalline structure. Thus, the XPS spectra confirm that owing to the glycol, both the graphene and the LFP crystalline are formed after the solvothermal treatment.
https://doi.org/10.1016/j.apsusc.2019.03.213_p3_7 | The morphologies of the C@LFP/G samples were characterized by SEM images, as shown in Fig. 3. When the graphene content is low, the C@LFP/G1 (Fig. 3a) shows serious LFP agglomeration. It can be seen large LFP particles with irregular morphology are distributed on the surface of graphene and partly between the graphene layers. With increasing amount of graphene, the LFP particles and graphene are uniformly distributed in the composites. In the C@LFP/G3 with highest graphene content, LFP particles are uniformly dispersed in the 3D graphene framework. The carbon decorated on the LFP particles and the 3D graphene establish highly conductive network, which is expected to provide fast electron transport and significantly enhance the overall conductivity of the LFP-based material.
https://doi.org/10.1016/j.apsusc.2019.03.213_p3_9 | Fig. 4 displays the electrochemical performances of the C@LFP and the C@LFP/G cathodes. The initial charge-discharge profiles of the C@LFP/G cathodes (Fig. 4a) in potential range of 2.0–4.2 V (vs. Li+/Li) at a current density of 1C (1C = 170 mA g−1) show typical voltage plateaus owing to the Fe3+/Fe2+ redox process and Li+ extraction/insertion. The polarization, revealed by the voltage gap between the charge and discharge plateaus, decreases with the increasing graphene content in the composite. Furthermore, the reversible capacity of the C@LFP, C@LFP/G1, C@LFP/G2 and C@LFP/G3 is 134.8, 141.4, 150.9 and 155.2 mAh g−1, indicating the increasing capacity with graphene content. Conductivity is important for electron transfer and Faradic reaction. The low electrical conductivity of C@LFP leads to large polarization and restricts the full use of its capacity. Here, the 3D graphene framework is established with the C@LFP particles evenly embedded within, which provides fast electron transport pathways to improve the overall conductivity of the C@LFP/G composites. As a result, the polarization can be decreased and the capacity can be fully played out. In addition, for the C@LFP/G cathodes, the voltage delay at the beginning of the charge and the end of the discharge profiles results from the ion concentration difference on the cathode surface, implying the capacitive behavior resulting from graphene. To further confirm the capacitive behavior, the CV curve of the C@LFP/G3 cathode at a scan rate of 0.2 mV s−1 (Fig. S5, Supporting Information) is performed. It is noteworthy that a rectangle-like shape appears between 2 V and 2.5 V (vs. Li+/Li) in the curve, similar to the CV curves of graphene and porous carbon as an electrode materials for supercapacitors [35,50]. The capacitive behavior is beneficial for the rate performance of the LFP-based cathodes.
https://doi.org/10.1016/j.apsusc.2019.03.213_p3_11 | The capacities of the C@LFP and the C@LFP/G cathodes at various current densities from 1C to 50C are displayed in Fig. 4b. Obvious superiority of the C@LFP/G cathodes can be observed, as they have higher capacities than the C@LFP cathode at every rate. Besides, the rate performance improves with the increasing graphene content of the C@LFP/G. The C@LFP/G3 cathode even shows excellent rate capability comparable with the capacitive materials, which has 96.7 mAh g−1 at an extremely high current density of 50C. The superior tolerance under heavy current density and high capacity promise the C@LFP/G3 as cathode material for high-power batteries. When the current density returns to 1C, the capacities of the C@LFP/G cathodes return back to the values similar to the initial capacities, indicating good reversibility. These results show the excellent rate performance is achieved by introducing graphene into the LPF-based cathode materials. It can be ascribed to the 3D graphene framework wrapping LFP, resulting in the high electron transport efficiency and the additional capacitive behavior under high current density.
https://doi.org/10.1016/j.apsusc.2019.03.213_p3_12 | The cycle stability of the C@LFP and the C@LFP/G cathodes at 5C is shown in Fig. 4c. At a current density of 5C, the C@LFP, C@LFP/G1, C@LFP/G2 and C@LFP/G3 cathodes have the initial capacities of 103.4, 115.2, 127.4 and 132.7 mAh g−1 with the capacity retentions of 98.3%, 98.7%, 99.1% and 100% after 150 charge-discharge cycles, respectively. The good cycle performance can be attributed to structural stability of the carbon-decorated LFP particles. Besides, the capacity of the C@LFP/G3 after 150 cycles is higher than the initial capacity, indicating the activation process. As some LFP particles wrapped in the 3D graphene framework cannot contact with the electrolyte sufficiently at first, their lithium insertion/extraction capability gradually reflect during the charge-discharge cycle. Fig. 4d exhibits the high-rate cycle performance of the cathodes. The reversible capacities at 30C of the C@LFP, C@LFP/G1, C@LFP/G2 and C@LFP/G3 cathodes at the first cycle are 25.5, 69.7, 82.1 and 112.4 mAh g−1, respectively. After 300 cycles, only 64.3% of the initial capacity is retained for the C@LFP cathode. However, the capacity retentions of all the three C@LFP/G cathodes with graphene framework are higher than 80%, indicating good tolerance under heavy current attack. Especially for the C@LFP/G3 cathode, 96.3% of the initial capacity is maintained after 300 cycles. The excellent high-rate cycle performance results from the fast electron transport pathways and the capacitive behavior originated from the graphene framework, which implies the C@LFP/G3 is a promising candidate for high-rate cathode material in high-power LIBs.
https://doi.org/10.1016/j.apsusc.2019.03.213_p3_13 | The superiority of the C@LFP/G cathodes and the contribution of the graphene framework are further revealed by the EIS spectra (Fig. 5a), as the electrode kinetics mostly depends on its resistance. The equivalent circuit is illustrated in the inset, in which R1 is ohmic resistance, i.e. the sum of the electrical resistance and contact resistance between the materials and the current collector, R2 is charge transfer resistance between the electrode and the electrolyte, and R3 represents solid electrolyte interphase (SEI) resistance. CPE1 and CPE2 corresponds to the capacitive reactance produced by the ion dispersion and SEI film, respectively. W1 is related to the Warburg resistance of ion diffusion in the whole process. The Nyquist plots of the C@LFP/G cathodes consist of two semicircles and a line. The first semicircle in high frequency region is associated with R3 and CPE3 caused by the SEI film, and its intercept with the X axis refers to R1. The second semicircle in middle frequency region means R2 and CPE1 resulting from the electron and ion transport. The line in low frequency region indicates W1. Fitted with the equivalent circuit, the resistance values of the C@LFP and the C@LFP/G cathodes are listed in Table S1 (Supporting Information). LiFePO4 is a promising cathode material with good cycle performance, relatively high specific capacity and low price, but its poor conductivity leads to the large resistance. As the R1 is dominated by the electrical conductivity, combining with conductive materials is a most widely used method to solve this problem. Here, the 3D conductive graphene framework in the C@LFP/G composite improves the overall electrical conductivity and decreases the R1 value. Thus, much lower R1 of the C@LFP/G cathodes than the C@LFP (14.91 Ω) can be observed, implying the dramatically decreased ohmic resistance. Moreover, with increasing graphene content in the composites, the R1 gradually decreases from 4.39 Ω of the C@LFP/G1 to 3.89 Ω of the C@LFP/G3. The higher the graphene content is, the lower the R1 value and the better rate performance will be, demonstrating the great improvement on overall conductivity caused by the 3D graphene framework. Moreover, both R2 and R3 values reduce with the addition of graphene. The C@LFP has R2 of 293 Ω, while the C@LFP/G3 with adequate graphene shows much smaller R2 of 45.98 Ω. Apparently, the 3D graphene greatly optimizes the resistance of the cathodes, as it can establish the interconnected conductive network. The 3D graphene framework with high conductivity sufficiently contacts with the C@LFP particles, providing the fast electron transport pathways. Thus, the dynamic limitation caused by the poor conductivity of the LiFePO4 is solved and the high-rate electrochemical performance for the LiFePO4-based cathode materials is obtained.
https://doi.org/10.1016/j.apsusc.2019.03.213_p3_15 | Fig. 5b shows the relationship between Z′ and the −1/2 square frequency in low frequency region of the C@LFP and the C@LFP/G cathodes. The ion diffusion coefficient is calculated from the equation of D = R2T2/2A2n4F4C2σ2, where R is gas constant (J K−1 mol−1), T is absolute temperature (K), A is the active area of the electrode (cm2), n is the number of electron transfer in the reaction process, F is Faraday constant (C mol−1), C is molar concentration of lithium ion in the crystal (7.69 mmol cm−3), σ is Weber coefficient (Ω s-1/2) and the gradient of the line in Fig. 5b. As listed in Table S1 (Supporting Information), the evaluated lithium ion diffusion coefficients of the C@LFP, C@LFP/G1, C@LFP/G2 and C@LFP/G3 cathodes are 1.72 × 10−13, 10.56 × 10−13, 11.68 × 10−13 and 12.75 × 10−13 cm2 s−1, respectively. The addition of graphene significantly enhances the lithium ion diffusion coefficients as its 3D structure is beneficial for the diffusion of ions in the bulk material. The much improved lithium ion diffusion coefficient further ensures the excellent high-rate electrochemical performance of the C@LFP/G composite cathodes.
https://doi.org/10.1016/j.apsusc.2019.03.213_p4_2 | We prepared the 3D C@LFP/G composite material through solvothermal treatment from carbon-decorated LiFePO4 and GO. Due to the graphene sheet stacking in the reduction process of GO, a 3D graphene framework with carbon-decorated LiFePO4 particles evenly embedded within it is established. The graphene wrapped around the carbon-decorated LiFePO4 particles provides sufficient contact, superior conductivity and ion diffusion channels, acting as a highly conductive framework for fast electron and ion transport. As a result, the as-prepared 3D C@LFP/G3 composite cathode shows reversible capacities of 112.4 and 96.7 mAh g−1 at 30C and 50C, respectively, indicating excellent high-rate performance. Furthermore, the C@LFP/G3 cathode exhibits good high-rate cycle stability with a capacity retention of 96.3% after 300 cycles at 30C. The high capacity, excellent rate performance and good high-rate cycling stability endow the C@LFP/G composite with a promising prospect in the application of high-power LIBs as cathode material.
https://doi.org/10.1016/j.apsusc.2019.04.087_p1_2 | Rechargeable Li-ion batteries (LIBs) have been used as power sources for electric vehicles (EVs) and hybrid electric vehicles (HEVs) because of their relatively high cyclic stability and energy density [1]. The electrochemical performances of LIBs greatly rely on the number of exchanged lithium-ions and on the redox potential couples. To this regard, the cathode materials play a significant role in LIBs [2]. Among these materials, lithium transition metal phosphates, such as LiFePO4, LiMnPO4, and Li3V2(PO4)3, have attracted a wide range of attention in recent years due to their low cost, high energy density, long lifespan, and good safety [[3], [4], [5], [6], [7], [8]].
https://doi.org/10.1016/j.apsusc.2019.04.087_p1_3 | Olivine-type LiFePO4 was first identified as a cathode material for LIBs by Goodenough`s team in 1997 [9]. It has a relatively high theoretical capacity (170 mAh g−1), The suitable working potential (3.4 V of Fe3+/Fe2+ vs. Li/Li+) and high thermal stability. However, LiFePO4 cathode mainly suffers from low lithium-ion diffusion and poor electronic conductivity [[10], [11], [12]], which hinders its practical applications. To resolve these issues, the LiFe1-yMnyPO4 solid solution system has been developed [[13], [14], [15], [16]], as it shows a high operating voltage (4.1 V of Mn3+/Mn2+ vs. Li/Li+) arising from the Mn3+/Mn2+ redox couple, and improved redox kinetics [17]. Besides, a series of studies have demonstrated that the electrochemical performance of composites consisting of two active components (xLiFePO4·yLi3V2(PO4)3) is higher than that of LiFePO4 [[18], [19], [20], [21]]. Compared with LiFePO4, monoclinic Li3V2(PO4)3 possesses a higher theoretical capacity(197 mAh∙g−1), rapid ionic diffusion, and higher working potentials (4.1 V of V3+/V4+ and 4.6 V of V4+/V5+ vs. Li/Li+) [22]. Therefore, the electrochemical performance of LiFePO4 can be effectively enhanced by incorporating with Li3V2(PO4)3.
https://doi.org/10.1016/j.apsusc.2019.04.087_p1_4 | Several researchers have also investigated the electrochemical behavior of xLiMn0.9Fe0.1PO4·y Li3V2(PO4)3. Zhong et al. [23] reported the xLiMn0.9Fe0.1PO4·y Li3V2(PO4)3/C (x:y = 1:0, 9:1 5:1, 3:1, 1:1 and 0:1) cathode materials show better electrochemical properties than the single LiMn0.9Fe0.1PO4/C. Yang et al. [24] demonstrated that 0.95LiMn0.95Fe0.05PO4·0.05Li3V2(PO4)3 synthesized by sol-gel and heat-treatment delivers a higher capacity (176 mAh g−1) than LiMn0.9Fe0.05V0.05PO4 (115 mAh g−1). To further improve the electrochemical performance of lithium transition metal phosphates, it is desired to explore the composite system consisting of LiFexMn1-xPO4 and Li3V2(PO4)3.
https://doi.org/10.1016/j.apsusc.2019.04.087_p1_5 | In this work, we have synthesized a class of xLiFe0.9Mn0.1PO4∙yLi3V2(PO4)3/C composites via a solid-state method by using glucose as carbon sources. Among these samples, 5LiFe0.9Mn0.1PO4∙4Li3V2(PO4)3/C (LFMVP/C) exhibits the best electrochemical performances and is different from the single active component (LiFePO4, LiMnPO4, or Li3V2(PO4)3). Possible Li ions extraction/insertion mechanism of composites is discussed on the basis of in-situ X-ray diffraction analysis and electrochemical tests.
https://doi.org/10.1016/j.apsusc.2019.04.087_p2_3 | The cathode composite materials were synthesized by ball milling and heat-treatment. The stoichiometric amounts of Li2CO3(99.99% metals basis, Aladdin), NH4VO3(99.9% metals basis, Aladdin), NH4H2PO4(99.99% metals basis, Aladdin), FeC2O4∙2H2O(99% AR, Aladdin), MnCO3(99.95% metals basis, MACKLIN) and glucose(AR, Aladdin) were dispersed in ethanol, and then ball milled at rotation speed of 600 rpm for 8 h. After ball milling, the mixture slurry was dried at 60 °C for 6 h and then heated in two steps under argon atmosphere. First, the sample was heated at 350 °C for 6 h and then heated at 700 °C for 10 h. Finally, it was cooled down to room temperature to obtain composite materials. The stoichiometric quantities of raw materials for producing the 5LiFe0.9Mn0.1PO4∙4Li3V2(PO4)3/C can be expressed as Li2CO3 1.1342 g, NH4VO3 1.1465 g, NH4H2PO4 3.5314 g, FeC2O4∙2H2O 2.5904 g, MnCO3 3.5314 g, glucose 0.8586 g.
https://doi.org/10.1016/j.apsusc.2019.04.087_p2_5 | The crystalline phases of LFMVP/C were characterized by X-ray powder diffraction (XRD, D8 Advance with CuKα radiation (λ = 1.5418 Å), and the morphologies and microstructures were observed by a transmission electron microscopy (TEM, Talos F200S FEI) and a field-emission scanning electron microscopy (FESEM, Hitachi SV8220) equipped with energy-dispersive X-ray spectroscopy (EDS). Raman spectroscopy was performed with a Jobin-Yvon LabRAM HR-800 Evolution (an argon ion laser excited at 532 nm). X-ray photoelectron spectroscopy (XPS, Escalab 250xi) at a pass energy of 20 eV was performed to investigate the surface chemistry of samples. The cycled cells were disassembled in an Ar-filled glove box for preparing the samples, and the obtained samples were washed with dimethyl carbonate (DMC) before investigating.
https://doi.org/10.1016/j.apsusc.2019.04.087_p2_6 | The detailed configuration and measurement description of the in situ XRD study can be found elsewhere [25]. The in-situ XRD measurement was performed by a home-design cell made of stainless steel and inset with an internal slot with 12-mm inner diameter. The electrode is prepared by mixing the polyvinylidene fluoride (PVDF) binder and active material with a ratio of 2:8, and the mixture was homogeneously dispersed in 1 mL N-methyl pyrrolidone (NMP) solvent. Then, the carbon paper was coated with the obtained slurry. Each XRD scan was performed in the step incremental (0.02°, between 2 θ = 10° and 60°) at a rate of 0.08° s−1.
https://doi.org/10.1016/j.apsusc.2019.04.087_p2_8 | The electrochemical measurements of the cathode materials were carried out using the CR2025 coin cell. The slurry was prepared by mixing LFMVP/C, polyvinylidene fluoride (PVDF) and acetylene black with a weight ratio of 8:1:1 in N-methyl-2-pyrrolodinone(NMP) solvent. The obtained slurry was coated onto Al foil and dried at 120 °C under vacuum for 12 h. The loading density of active material on working electrodes was about 1.5–3.0 mg cm−2. Lithium metal was used as the counter and the reference electrode, 1 M LiPF6 dissolved in ethylene carbonate (EC)/dimethyl carbonate(DMC)/ethylene methyl carbonate (EMC) with the volume ratio of 1:1:1 as an electrolyte, and porous polypropylene film as a separator. Cells were assembled in a glove box filled with pure Ar. The charge/discharge capacity and the cycle performance of cells were performed by a battery test system (LAND, CT-2001A) in the voltage range 2.4–4.2 V and 2.4–4.8 V at room temperature, respectively. Cyclic voltammograms (CVs) were recorded in a potential range of 2.4–4.8 V (vs.Li/Li+) at different scan rates and electrochemical impedance spectroscopy (EIS) acquired by CHI660E electrochemical workstation with the frequency ranging from 10 kHz to 10 mHz.
https://doi.org/10.1016/j.apsusc.2019.04.087_p3_2 | Fig. 1a shows the XRD and Rietveld refined XRD patterns of the obtained cathode composite material. It indicates that the composite is mainly composed of orthorhombic LiFe0.9Mn0.1PO4 (JCPDS PD#29-0808) and monoclinic Li3V2(PO4)3 (JCPDS PD#47-0107). A Li0.6V1.67O3.67 (JCPDS PD#50-0270) impurity phase is also found in the composite, but its diffraction is very weak. To analyze the crystal structures and phases of the composite, XRD pattern is refined by the Rietveld refinement method. The calculated XRD pattern of the LFMVP/C composites composed of three phases: LiFe0.9Mn0.1PO4, Li3V2(PO4)3, and Li0.6V1.67O3.67 matches well with the observed XRD pattern (Table 1). The mass percentage of these phases determined by the multiphase refinement is 30.71%, 63.52%, and 5.77%, respectively. Previous study has shown that Li0.6V1.67O3.67 has low activity, and its relatively small amounts have a very small effect on the electrochemical properties of the material [26].
https://doi.org/10.1016/j.apsusc.2019.04.087_p3_5 | The Raman spectrum of the composite shows a D band(1350 cm−1)corresponding to disorder- induced phonon made and G band (1590 cm−1) which is ascribed to graphite bond (Fig. 1b). The intensity ratio of ID/IG is 0.98, indicating the existence of a carbon layer in the composites and a modest graphitization [27].
https://doi.org/10.1016/j.apsusc.2019.04.087_p3_6 | Fig. 2a shows an SEM image of the LFMVP/C composites, which consists of varied particles sizes and shapes. The elemental mapping of the composites for Fe, Mn, V, P, and O elements is shown in Fig. 2b-f, revealing that the elements are homogeneously distributed in the LFMVP/C composites. TEM images of the LFMVP/C composite are shown in Fig. 2g-i. It can be found that a thin carbon layer (about 3 nm) covers the surface of the particle (Fig. 2h). The interplanar distances (0.33 and 0.43 nm) between the clear lattice fringes agree well with the (122) and (020) planes of the monoclinic Li3V2(PO4)3 (Fig. 2h,i), and the lattice spacing of 0.40 nm could be indexed to (120) crystal plane of LiFe0.9Mn0.1PO4. The results of TEM are consistent with the corresponding XRD observation, which indicates the LFMVP/C composite is composed of LiFe0.9Mn0.1PO4 and Li3V2(PO4)3.
https://doi.org/10.1016/j.apsusc.2019.04.087_p3_8 | Fig. 3a shows the initial charge/discharge curves of samples at 0.1C (1C = 170 mA∙g−1). Among these samples, including LiFePO4/C (LFP/C), LiMnPO4/C (LMP/C), Li3V2(PO4)3/C (LVP/C), and 5LiFe0.9Mn0.1PO4∙4Li3V2(PO4)3/C (LFMVP/C), the LFMVP/C exhibits the highest discharge capacity of 180 m Ah∙g−1 in the voltage range of 2.4–4.8 V, and five distinct potential plateaus of about 3.45 V, 3.6 V, 3.7 V, 4.1 V, and 4.6 V were observed for LFMVP/C, corresponding to the Fe2+/Fe3+, Mn2+/Mn3+, and V3+/V4+/V5+ redox pairs, respectively. Also, the LFMVP/C cathode can deliver the discharge capacity of 152 mAh g−1 after 50 cycles in the potential range of 2.5–4.5 V at 0.1C, and its capacity retention is about 96% (Fig. 3b). The cycling performance of the samples is shown in Fig. 3c. After 100 cycles at 0.1C, the LFMVP/C delivers the highest discharge specific capacity of 165 mAh∙g−1 in the voltage range of 2.4–4.8 V and its capacity retention is 88%. The LVP/C exhibits the discharge specific capacity of 118 mAh∙g−1 in the voltage range of 2.4–4.8 V and has the capacity retention of 78.6%. The LFP/C shows the discharge specific capacity of 145 mAh∙g−1 in the voltage range of 2.4–4.2 V, and the capacity retention of 98% can be achieved. The discharge specific capacity of the LMP/C is 38 mAh∙g−1 in the voltage range of 2.4–4.5 V, and its capacity retention is 98%. Fig. 3d shows the rate performance of samples at C-rates ranging from 0.1C to 2C. The LFMVP/C cathode show a higher electrochemical performance at high rates than the single active component (LiFePO4, LiMnPO4 or Li3V2(PO4)3).The discharge specific capacities of LFMVP/C are 189, 181, 175, 168, and 158 mAh g−1 at 0.1, 0.2, 0.5, 1, and 2C, respectively.
https://doi.org/10.1016/j.apsusc.2019.04.087_p3_10 | Even at a high current density of 2C, The LFMVP/C cathode delivers a discharge specific capacity of 130 mAh∙g−1(capacity retention of 80%) in the voltage range of 2.4–4.8 V and a discharge specific capacity of 112 mAh∙g−1(capacity retention of 87%) in the voltage range of 2.4–4.5 V (Fig. 4a) after 100 cycles. Cyclic voltammetry (CV) investigation was conducted at a scan rate of 0.1 mV s−1 in the voltage range of 2.4–4.8 V (Fig. 4b). The CV curve of the LFMVP/C cathode presents the five anodic peaks (around 3.58 V, 3.63 V, 3.71 V, 4.13 V, and 4.58 V) and four cathodic peaks (around 3.90 V, 3.62 V, 3.54 V, and 3.37 V). The pair of redox peaks around 3.58/3.37 V of the LFMVP/C cathode is associated with the Fe2+/Fe3+ redox potential [28]. 4 oxidation peaks (3.63 V, 3.71 V, 4.13 V, and 4.58 V) and 3 reduction peaks (3.90 V, 3.62 V, and 3.54 V) are ascribed to the Mn2+/Mn3+ and V3+/V4+/V5+ redox potentials [29,30]. The CV data are consistent with the charge/discharge curves (Fig. 3a).
https://doi.org/10.1016/j.apsusc.2019.04.087_p3_12 | In order to estimate the lithium diffusion in the cathodes, the CV curves are evaluated at scan rates of 0.1, 0.2, 0.4, 0.8 mV s−1 (Fig. 5). The variation of peak current (Ip) has a linear relationship with the square root of scan rate (V1/2) [31]. The Li-ion diffusion coefficients of electrodes can be calculated by the Randles-Sevik equation [32]: (1)
https://doi.org/10.1016/j.apsusc.2019.04.087_p3_14 | The value of D (the diffusion coefficient of Li+ ions) calculated based on Eq. (1) and the slope (Ip versus v1/2 plots) for the LFMVP/C cathode is about 9.23 × 10−10 cm2 s−1 (Table 2), which is higher than that of the single active component (LiFePO4, LiMnPO4 or Li3V2(PO4)3). In this equation, A represents the surface area of the electrode, C0 represents the effective concentration of Li+ ions in the electrode and n represents the number of electrons per species reaction.
https://doi.org/10.1016/j.apsusc.2019.04.087_p3_16 | Electrical impedance spectroscopy(EIS) measurements of samples were carried out in the frequency range of 100 kHz to 10 mHz (Fig. 6). The Nyquist plots are composed of four parts: a small intercept in the highest frequency, two depressed semicircles at high and middle frequencies, and a slanted line in the low frequency [33], which can be fitted with the equivalent circuit model proposed for the interpretation of the impedance spectra (Fig. 6b).
https://doi.org/10.1016/j.apsusc.2019.04.087_p3_18 | Rs is the solution resistance, Rsei represents Li+ migration resistance, Rct represents charge-transfer resistance and Zw represents the diffusion-controlled Warburg impedance. The simulated charge transfer resistances (Rct) of the LFMVP/C electrode is smaller than that of the single active component (LiFePO4, LiMnPO4, or Li3V2(PO4)3) (Table 3), indicating that LFMVP/C sample has the lower Li+ migration resistance and charge-transfer resistance. This can be attributed to the composite consisting of two phosphate phases, which enhances the charge transfer kinetics. After 100 cycles, the corresponding charge transfer resistances of the LFMVP/C electrode increase dramatically (Table 3), which is associated with the specific phenomenon of the cell during the charge-discharge process, such as the slight dissolution of the active material, side reactions, and formation of a thick SEI [34].
https://doi.org/10.1016/j.apsusc.2019.04.087_p3_20 | To understand the Li+ ions extraction/insertion mechanisms of the LFMVP/C sample, in situ XRD has been carried out at the selected charge/discharge states in the first cycle in the potential range of 2.4 and 4.8 V at 0.1C (Fig. 7). In situ XRD measurement obviously exhibits Li+ ions extraction/insertion process for the LFMVP/C sample. After charging to 3.58 V, the main peaks of the LiFe0.9Mn0.1PO4 phase located at 20.49° (011), 23.26° (120), 30.17°(200) and 32.6°(031) are shifted towards the high 2θ range and become wider, demonstrating the Li+ ions extraction from the LiFe0.9Mn0.1PO4 [35,36]. With continuous Li+ extraction to 4.8 V, the two main peaks of phase Li3V2(PO4)3 locate at 33.9° and 35.8° is slightly shifted towards the high 2θ range [37,38], their intensity becomes weaker, and the peak at 35.8° almost disappears. When it is discharged to 3.37 V, the peaks of LiFe0.9Mn0.1PO4 and Li3V2(PO4)3 recover, indicating a reversible Li+ ions extraction/insertion in the LFMVP/C sample.
https://doi.org/10.1016/j.apsusc.2019.04.087_p3_22 | X-ray photoelectron spectroscopy (XPS) was performed to confirm the oxidation states of metal elements in the samples. The surface of the pristine LFMVP/C sample, the charged LFMVP/C sample and the charged-discharged LFMVP/C sample consists of Fe, Mn, V, P, O, and C according to the XPS spectra shown in Fig. 8a. The Fe2p spectrum of the pristine LFMVP/C sample shows peaks at 711.2 eV and 724 eV (Fig. 8b), are assigned to Fe2+ [39]. After charging, the binding energy of the Fe2p is shifted to 712 eV and 726 eV, which is consistent with the presence of Fe3+ [40], demonstrating that Fe2+ is oxidized to Fe3+. When it is discharged from 4.8 V to 2.4 V, the binding energy of the Fe2p returns back to 710.9 eV and 724 eV, indicating that Fe3+ is reduced to Fe2+ after discharging. Also, the binding energy of the V2p1/2 and the V2p3/2 change from 523.8 eV and 516. 6 eV (V3+) to 524.6 eV and 517.8 eV (V5+) [[41], [42], [43]],and return back to the initial state during charging and discharging process. It can be attributed to a redox reaction of the V element. Similarly, it can be concluded that Mn2+ is oxidized to Mn3+ and then Mn3+ is reduced to Mn2+ after charging and discharging according to the binding energy change of the Mn2p1/2 and Mn2p3/2 (from 653.4 eV and 641.2 eV to 654 eV and 642.3 eV)(Fig. 8d) [44,45]. These match well with the results of CV and in situ XRD.
https://doi.org/10.1016/j.apsusc.2019.04.087_p3_24 | Based on the above results, the LFMVP/C composites are mainly composed of two active components (LiFe0.9Mn0.1PO4 and Li3V2(PO4)3). A Li+ ions extraction/insertion mechanism for the LFMVP/C cathode can be proposed. During the charging process, the first Li+ is extracted from LiFe0.9Mn0.1PO4 component (Fe2+/Fe3+). The continuous Li+ extractions are related to the phase transitions of Li3V2(PO4)3 → Li2.5 V2(PO4)3 → Li2V2(PO4)3 → LiV2(PO4)3 → V2(PO4)3 (V3+/V4+/V5+). Compared with the redox peaks of V in Li3V2(PO4)3, the redox peaks of Mn (Mn2+/Mn3+) in LiFe0.9Mn0.1PO4 are very weak, which could be attributed to its lower content and ionic conductivity in the LFMVP/C composite [[46], [47], [48]]. The reversible insertion of extracted lithium-ions in the LFMVP/C composites during the subsequent discharge process is associated with the electrochemical reductions of LiFe0.9Mn0.1PO4 and Li3V2(PO4)3. Accordingly, V is reduced from V5+ to V3+, Mn from Mn3+ to Mn2+, and Fe from Fe3+ to Fe2+ on discharge. The disorder of lithium reinsertion during the initial discharge process of Li3V2(PO4)3 is attributed to a solid solution behavior [49].
https://doi.org/10.1016/j.apsusc.2019.04.087_p3_25 | Although the electrolyte decomposition, the structural instability, and vanadium dissolution result in a low coulomb efficiency of the pure cathode for operation in a high potential (>4.5 V) [50,51], the irreversible capacity of Li3V2(PO4)3 is clearly reduced, and the lithium-ion diffusion coefficient and conductivity of the single active component are improved by the incorporation of LiFe0.9Mn0.1PO4 and Li3V2(PO4)3 and mutual cross-doping between them. LiFe0.9Mn0.1PO4 acts as the component to support the structure crystal of delithiated Li3V2(PO4)3 with an electrolyte and protect the active materials from the HF attack for operation in a high voltage range. Mutual doping of metal ions may lower the band gap energy of cathode material, and improve its electric conductivity [51]. The synergistic effects between LiFe0.9Mn0.1PO4 and Li3V2(PO4)3 could play a key role in improving the electrochemical performance of cathodes. Considering to combine the advantages of the two single active materials, LiFe0.9Mn0.1PO4 and Li3V2(PO4)3, the LFMVP/C composites can be proposed as the optimized cathode for lithium-ion batteries.
https://doi.org/10.1016/j.apsusc.2019.04.087_p4_2 | 5LiFe0.9Mn0.1PO4∙4Li3V2(PO4)3/C (LFMVP/C) composites were synthesized by wet ball milling and solid-state reaction. Compared with the single active component (LiFePO4, LiMnPO4 or Li3V2(PO4)3), the composites as a cathode for LIBs show an enhanced electrochemical performance. It exhibits a high discharge specific capacity of 180 mAh∙g−1 and good reversible discharge capacity of 160 mAh∙g−1 after 100 cycles at 0.1C. At a high current density of 2C, the LFMVP/C cathode even delivers a reversible capacity of 140 mAh∙g−1 after 100 cycles. A combined in situ XRD and XPS analysis reveals that a Li+ ions extraction/insertion mechanism of the LFMVP/C sample is associated with several conversion reactions between Li+ and metal elements (Fe, Mn and V). The electrochemical performance improvement of the cathode materials can be attributed to incorporation of LiFe0.9Mn0.1PO4 and Li3V2(PO4)3 and a mutual cross-doping between them.
https://doi.org/10.1016/j.apsusc.2019.144630_p1_2 | Electrode materials for lithium secondary batteries, including LiMPO4 and Li2MSiO4 (M = Mn, Fe, Co, and Ni) exhibit poor electrical conductivity despite their high safety and low cost [1]. The poor conductivity is usually overcome by coating the active particles with conductive materials such as amorphous carbon [2], [3], [4], [5], [6], [7], dispersing the metal particles [8], or solid-solution doping by cations [9], [10], [11], [12], [13]. Carbon is particularly useful in electrochemistry for improving electrical conductivity. Amorphous carbon coating can enhance the electrochemical performance of LiMPO4, as first demonstrated by Ravet et al. [14]. Subsequently, several studies have focused on different methods for achieving efficient coating. The carbon can be coated on the surface of electrode material via dry or wet processing. The carbon-coating effect has been demonstrated using uniform carbon coatings prepared through the wet coating process, which improved electrochemical performance [15], [16]. In addition, several groups have demonstrated the importance of uniform carbon coatings for improved electrochemical properties [17], [18].
https://doi.org/10.1016/j.apsusc.2019.144630_p1_3 | In addition to enhancing the electrical conductivity of the material, carbon coating blocks interparticle contact and prevents undesirable particle growth. Carbon can also act as a reducing agent to prevent the formation of trivalent phases during sintering [19]. Moreover, the particle size can be decreased when carbon is coated on surface of particles. However, the form of coated carbon and its effects on the above-mentioned properties has not been extensively examined in terms of particle size and aggregation.
https://doi.org/10.1016/j.apsusc.2019.144630_p1_4 | Therefore, this study investigated the surface effect of coated carbon on particle size and aggregation by the Brownian motion of colloidal particles along with the interaction between the coated carbon and bare LiFePO4 nanoparticles. Nano Sight of the X-ray scattering instruments was used to detect the behavior of LiFePO4 colloidal particles in a solvent and to determine particle size and aggregation. In addition, the electrochemical properties of the two carbon-coated LiFePO4 cathodes were associated with their physical properties.
https://doi.org/10.1016/j.apsusc.2019.144630_p2_2 | Carbon-coated LiFePO4 was synthesized using two carbon-coating processes based on previously described methods [15], [16], [19]. A carbon-coated LiFePO4 was prepared using dry processing without magnetic stirring in deionized water and it was subsequently dried using a rotary evaporator. Another carbon-coated LiFePO4 was prepared through wet processing with magnetic stirring in deionized water and rotary-evaporator drying. The same carbon content (7.9 wt%) was coated on the surface of LiFePO4. The Nano Sight instrument was used to determine particle size and aggregation and consisted of a microscope with a CCD camera, laser illumination module, and desktop computer with supporting software. A laser beam (635 nm, 80 μm wide) was scattered by the nano particles moving under Brownian motion. The particle motions were monitored in real time and a snapshot is shown in Fig. 1. The Nano Sight instrument recorded the motion of the colloidal particles with a frame rate of 30 frames s−1. The particle motion was tracked individually and the mean square displacement of each particle analyzed. From the diffusion coefficient, Dt, the radius (r) of the particle was determined using the Stokes-Einstein equation: where kB is Boltzmann’s constant, T is the temperature, and η is the carrier liquid viscosity of the colloidal particles.
https://doi.org/10.1016/j.apsusc.2019.144630_p2_4 | The diffusion coefficient is proportional to temperature and inversely proportional to the viscosity of carrier liquid, η. The carrier liquid viscosity depends on the natural viscosity of the solvent and salt concentration. Deionized water was used as a solvent and carbon-coated LiFePO4 of the same mol concentration was distributed in the deionized water by ultra-sonication over 3 h. Scanning electron microscopy (SEM) imaging was performed using FE-SEM (Philips XL30 S FEG) to determine particle aggregation. High-resolution transmission electron microscopy (HRTEM) observations were also carried out (JEOL-2100F, 200 kV). The chemical composition of the material was determined by inductively coupled plasma (ICP) analysis (Atomscan 25, Optima 4300DV) and carbon content was determined using an elemental analyzer (CHNS-932, LECO). The crystallographic structure was derived from the obtained X-ray diffraction (XRD: D8 Advance, Bruker AXS) data using CuKα radiation. Data for the Rietveld structure refinement were collected at 2θ 15–120°. To prepare the cathode, active material powder, carbon black (Alfa), and poly(vinylidene fluoride) (PVdF: Aldrich) binder were mixed at a 70:20:10 ratio by weight and the viscous slurry in N-methyl pyrrolidone (NMP) solvent was subsequently cast on aluminum foil and dried at 95 °C under vacuum for 12 h. The film was cut into circular discs with areas of 0.95 cm2 and masses of ~ 3.0 mg for use as cathodes. Two-electrode electrochemical coin cells were assembled with lithium metal as the anode, Celgard®2200 separator, 1 M LiPF6 in EC:DMC (1:1 vol, PanaX. Etec Co.) electrolyte, and a carbon-coated LiFePO4 cathode. Cyclic Voltammetry (CV) was performed in a range of 2.2–4.4 V at a scan rate of 0.1 mV s−1. Electrochemical impedance spectra (EIS) were measured in the frequency range from 0.01 Hz to 1 MHz. The charge–discharge test was performed using an automatic galvanostatic unit, WBCS3000 battery cycler, between 2.0 and 4.6 V at room temperature.
https://doi.org/10.1016/j.apsusc.2019.144630_p3_2 | The two synthesized carbon-coated LiFePO4 materials did not have any elemental impurities, as determined by ICP analysis. In addition, the materials were indexed to the same crystal structure as an olivine orthorhombic system (space group Pnma) by XRD, as shown in Fig. 2a. The characteristic peaks of the electrode material were determined along with the crystalline orientation of the particles in polycrystalline particles. The average crystal size (d) was estimated using the Scherrer formula: d = Kλ/β1/2cosθ [20], where K is the shape factor, λ is the wavelength of the X-ray, and β1/2 is the corrected width of the diffraction peak at half-height. The crystallite sizes in the (1 3 1) plane were 29.5 and 25.2 nm for the materials prepared using dry and wet processes, respectively. The LiFePO4 crystallite size after wet processing was smaller than the material obtained via dry processing because the uniform carbon coating efficiently prevented crystalline growth during thermal treatment. The crystal structure of LiFePO4 consisted of LiO6 octahedra, FeO6 octahedra, and PO4 tetrahedra. The bonding length of LiO6 was calculated using Rietveld refinement and is shown in Fig. 2b. The LiO6 space was previously associated with the transport of lithium ions in the LiFePO4 crystal phase [21], [22] and the wet process decreased the bonding length (Å) between lithium and oxygen atoms. The short bonding length could improve the transport of lithium ion, which results in the enhancement of the electrochemical properties. The nature of carbon surface coating of LiFePO4, as revealed by TEM analysis, is shown in Fig. 3(a and b). LiFePO4 crystallites appear as the darker regions with lattice lines and the carbon coating appears as a lighter shade, primarily as a grayish region with a wave pattern in the TEM images. TEM analysis showed a porous, nanometer-sized layer of amorphous carbon surrounding the particles. The thickness of the carbon coating prepared with dry processing (a) is not as uniform as that in the LiFePO4 prepared with wet processing (b). The coating of the dry-processed LiFePO4 was thin and even absent in certain areas, while being thick in other areas. In the wet-processed LiFePO4, the coating was more uniform and was observed across the entire surface of the particles, enveloping and connecting them, which minimized inter-particle agglomeration. The uniform coating of porous carbon resulted in a higher specific surface area and higher electronic conductivity, leading to improved charge-transfer kinetics and reversible capacity of the battery system [16], [23]. All particles exhibited a similar coating as shown in the TEM images, as it was representative of most carbon-coated particles obtained after the carbon coating process. Fig. 3(c and d) compares SEM images of the materials prepared using the two carbon-coating processes. Sub-micron sized particles were observed with near spherical geometry and homogenous morphology on both carbon-coated LiFePO4 samples. Although some particle aggregates yielded different sizes, the primary particles of each LiFePO4 samples were similar in size. The particle sizes estimated from the SEM images ranged from 60 to 125 and 65 to 110 nm for the dry- and wet-processed LiFePO4, respectively.
https://doi.org/10.1016/j.apsusc.2019.144630_p3_5 | Fig. 4(a and b) shows the particle size distribution of the two carbon-coated LiFePO4 samples as determined by X-ray scattering of the particles’ Brownian motion. The particle size distribution was obtained by counting the particles in a microscope image, and did not show large differences between the non-uniform and uniform carbon-coated LiFePO4 samples. However, the other results show many differences between the two samples. The particle size of the non-uniform carbon-coated LiFePO4 varied over a wide range, whereas the uniform carbon-coated LiFePO4 particles were centered at approximately 100 nm. The smallest sizes were 38 and 28 nm for the non-uniform and uniform carbon-coated LiFePO4 samples, respectively, and most particles were distributed around 156 and 88 nm, respectively. This indicates that uniform carbon coating is more efficient for reducing particle size than the non-uniform carbon coating. Moreover, the non-uniform carbon-coated LiFePO4 showed a high concentration of aggregated particles (263 nm size), but the uniform carbon-coated LiFePO4 showed low concentrations of particles ˃150 nm in size. Thus, the uniform carbon coating prevented particle aggregation, likely through interactions with the oxygen of LiFePO4 when coated on the surface [24]. The interaction between carbon and oxygen caused a change in the spin configuration of ferric ions in the surface layer of the LiFePO4 particles [24], [25]. The narrow scan XPS spectra of C1s and Fe 2p of the LiFePO4 particles were measured to determine differences in binding energy from the interaction and are shown in Fig. 4. The peak of C1s was shifted by 0.1 eV with dry processing. The interaction between the coated carbon and oxygen in the dry-processed sample was stronger than for the sample prepared by wet processing, resulting in a weakened ligand field in the FeO6 octahedron.
https://doi.org/10.1016/j.apsusc.2019.144630_p3_7 | Cyclic voltammetry (CV) of the coin cells fabricated with the carbon-coated LiFePO4 was tested at a scan rate of 0.1 mV/s and the CV curves is depicted in Fig. 5a. The anodic peaks observed at 3.61 V and the cathodic peaks observed at 3.30 V in the reversed scan, which are characteristic of intercalation and deintercalation of lithium ion in the LiFePO4/FePO4 structure. Electrochemical impedance spectroscopy of the two materials was studied as shown in Fig. 5b. The individual charge transfer resistance (Rct) value of the fresh cells consisting of dry and wet processes is found to be >250 Ω. However, the resistance of LiFePO4 prepared by wet process is lower and the inclination of Warburg impedance on low frequency range is higher in wet process, which is in accordance with the enhanced electrochemical properties.
https://doi.org/10.1016/j.apsusc.2019.144630_p3_9 | The charge-discharge performances of the carbon-coated dry- and wet-processed LiFePO4 cells at different current densities are shown in Fig. 6. The extreme flatness of the cell reaction voltage at ~3.4 V is characteristic of LiFePO4. Differences between the charge and discharge voltages (ΔV) were minimal at 0.1 C (0.07 and 0.06 V for dry and wet processed LiFePO4, respectively), indicating good redox reaction kinetics. With increasing C-rate, ΔV increased, showing the inherent limitation of lithium ion diffusion in the materials for faster redox reactions. A marginally better performance indicated by the lower ΔV was observed for the wet-processed sample (e.g., ΔV 0.34 V at 1 C for the dry-processed sample compared to 0.31 V for wet-process samples). For the dry-processed sample, the initial discharge capacities at 0.1, 0.5, and 1.0 C-rates were 152, 143 and 129 mAh g−1, respectively. The specific capacities of charge and discharge were higher for the wet-processed samples at all current densities. At 0.1 C, the discharge capacity of the wet-processed sample was 166 mAh g−1, demonstrating that almost full (97.6%) theoretical capacity can be realized at a low discharge current. At higher current densities, a gradual decrease in the specific capacity was observed, that is, 154 and 142 mAh g−1 at 0.5 and 1 C-rates, respectively. The charge-discharge coulombic efficiencies were excellent (>96%) at these C-rates for both the dry- and wet-processed samples. However, compared to the dry sample in terms of rate capability, wet processing of the uniform carbon coating resulted in enhanced rate capability.
https://doi.org/10.1016/j.apsusc.2019.144630_p3_11 | To demonstrate the advantageous electrochemical properties of the synthesis process, Fig. 7a shows the cycling performance of the dry- and wet-processed samples at a 0.1 C-rate. All capacity values were calculated based on the pure LiFePO4 mass. The wet-processed sample exhibited a higher discharge capacity and better capacity retention than the dry processed sample. The wet processed sample exhibited a high initial discharge capacity of 166.2 mAh g−1 and good cycling stability with a reversible capacity of 160.6 mAh g−1 after 100 cycles. However, the dry processed sample delivered an initial discharge of 152.2 mAh g−1 and a reversible capacity of 138.9 mAh g−1 after 100 cycles. The higher reversible capacity and excellent capacity retention of the wet-processed sample suggests improved conductivity of the electrode material because of the uniform carbon coating and good LiFePO4 utilization.
https://doi.org/10.1016/j.apsusc.2019.144630_p3_13 | The rate capability of the cells fabricated with the carbon-coated LiFePO4 cathodes prepared using the dry and wet processes were evaluated by short cycling at various current densities from 0.1 to 1 C, as shown in Fig. 7b. The discharge capacity gradually decreased with increasing current density and specific capacities of 155.6 and 143.8 mAh g−1 were obtained at 0.5 and 1 C, respectively. After cycling at different current densities, when the current density returned to 0.1 C, a stable capacity of 163.5 mAh g−1 was retained for 30 cycles. From Fig. 5b, it is clear that the rate capability of the wet-processed sample was better than that of the dry-processed sample, likely due to the good conductivity of the wet-processed LiFePO4.
https://doi.org/10.1016/j.apsusc.2019.144630_p4_2 | This study examined the effect of carbon coating on particle size, particle aggregation, and electrochemical performance based on the carbon coating process. Carbon-coated particles were obtained by wet and dry processing, resulting in non-uniform and uniform carbon coatings. The uniform carbon coating more efficiently reduced particle size and prevented particle aggregation and growth of crystallite size. The LiFePO4 prepared by wet processing exhibited a high initial discharge capacity of 166.2 mAh g−1 corresponding to 98% of the theoretical capacity, and at 1 C the reversible capacity was as high as 143.8 mAh g−1. Uniform carbon coating resulted in improved capacity and rate capability of the prepared LiFePO4 cathode.
https://doi.org/10.1016/j.apsusc.2020.146389_p1_2 | Lithium iron phosphate (LiFePO4) is an important cathode material used for lithium ion batteries because of its excellent safety performance and long cycle life [1], [2]. It is widely used in many applications, such as cell phone batteries, energy storage power stations in large shopping malls, and power storage systems for electric buses [3], [4]. However, this material still has some problems that need to be solved. Because of the poor electronic and ionic conductivity induced by the intrinsic properties of the material [5], the specific capacity of batteries and their capacity retention are unsatisfying, especially at a high current density. Many strategies have been adopted to ensure that each active particle is provided with a high conductivity to effectively facilitate electron and lithium ion transportation in the electrode, such as the application of an amorphous carbon coating [6], [7] and ion doping [8], [9]. The amorphous carbon coating on the surface of a particle not only acts as a fast channel for electron transport but also (more importantly) blocks the liquid electrolyte from penetrating into the active material’s interior and consequently alleviates the solid-liquid interfacial reaction, which enables an excellent cycle stability of the LiFePO4 cathode. Ion doping, like carbon modification, can reinforce the lattice structures of materials and enhance electrical conductivity.
https://doi.org/10.1016/j.apsusc.2020.146389_p1_3 | Selecting an iron phosphide (Fe2P) compound as the surface modification layer of a material is an effective approach to further enhance the rate performance of a LiFePO4 cathode at a high current density. This is because the Fe2P compound has an excellent electrical conductivity at room temperature. The carbon coating, sintering temperature, sintering time, and reducing atmosphere are the main factors that contribute to the growth of Fe2P on a particle’s surface [10], [11]. There were some studies on modifying the LiFePO4 cathode material with a Fe2P conductive substance [12], [13], [14], [15]. For example, Yin et al. [12] successfully synthetized Fe2P and FeP composites on the surface of lithium iron phosphate particles using a high-temperature solid-state method. As a result, the tap density of the material increased and its specific capacity was dramatically enhanced (up to 100 mAhg−1 at a current density of 10 C). Rahman et al. [14] reported that when ferromagnetic Fe2P was decorated on the surface of antiferromagnetic LiFePO4, it created a strong interface coupling effect between the two substances (the “exchange bias” effect). This effect directly reduces the electron transfer resistance within the electrode, consequently enhancing the specific capacity of the material. However, most of the investigations focused on the improvement in the electrochemical performance of LiFePO4 through controlling the carbon coating content and sintering temperature. The literature also lacks an evaluation of the relationship between the magnetic properties and the electrochemical performance of LiFePO4 materials. Interestingly, in addition to the influencing factors noted above, the velocity of the reducing atmosphere (Ar/H2) has a big impact on the formation of Fe2P compounds. As far as we know, there are few studies that examine this impact.
https://doi.org/10.1016/j.apsusc.2020.146389_p1_4 | The mesoscopic-sized Fe2P compound on the surface of LiFePO4 was fabricated in situ by adjusting the reductive gas flow rate. It was needed to tailor the reducing atmosphere flow rate for the optimization of the material’s electrochemical behavior. The experimental results revealed that the appropriate Fe2P surface modification can induce a dramatically improved rate performance and cycling stability of the material’s cathode. Combined with the results of the electrochemical testing, the detailed structural and morphological characterization indicate that the content of the Fe2P production is proportional to the flow rate of the reductive gas. Unlike the residual amorphous carbon that adhered to the outer surface of the particles, the Fe2P compound was located on the inner surface of LiFePO4. Fe2P provided a faster transfer channel for electrons and later improved the electrochemical kinetic behavior of the as-synthetized composite. Through the employment of different reductive gas flow rates, we easily realized controllable Fe2P growth on the surface of LiFePO4. It was distinct from the earlier study, where the controlled growth of Fe2P required cumbersome crafting and high-energy consumption. The in situ mesoscopic size decoration of Fe2P on the surface of LiFePO4 at 700 °C was simply accomplished by adjusting the reductive gas flow rate rather than using the complicated carbon content control approach. This work provides insight into how the reductive gas flow rate can affect the magnetic and electrochemical performances of materials and offers guidance for the design of polyanionic electrode material preparation.
https://doi.org/10.1016/j.apsusc.2020.146389_p2_3 | The LiFePO4 powders were synthesized using a solid-state reaction route, where C2H3O2Li⋅2H2O, FeC2O4⋅2H2O, and NH4H2PO4 were used as starting materials with a nonstoichiometric molar ratio of 1.02:1:1, and 5 wt% sucrose (C12H22O11) was added as a reducing agent and carbon source. First, the mixture materials were dispersed in acetone, and then were milled for 48 h with a rotation speed of 400 rpm. To remove excess acetone, the resultant product was dried in an oven at 60 °C. Subsequently, the dried mixtures were pre-treated by heating at 350 °C for 6 h and then calcined at 700 °C for 12 h under a shielding gas. The protective and reducing gas consisted of 95% Ar and 5% H2.
https://doi.org/10.1016/j.apsusc.2020.146389_p2_4 | The same heat treatment procedure was adopted for the preparation of LiFePO4/Fe2P/C, where the mixed gas flow rates of 16, 40, 60, 120, and 160 mL/min were applied; the obtained samples were marked as LFP-AH16, LFP-AH40, LFP-AH60, LFP-AH120, and LFP-AH160, respectively. A heating rate of 3 °C min−1 and natural cooling were used in the calcination process.
https://doi.org/10.1016/j.apsusc.2020.146389_p2_6 | The crystalline phase of the synthesized samples was identified by powder x-ray diffraction (XRD) with Cu Kα radiation (λ = 0.15406 nm). The morphologies of the powders were observed with a scanning electron microscope (SEM, Hitachi SU8010) using energy dispersive spectroscopy (EDS). The amount of carbon in the powder sample was obtained by a thermogravimetric analyzer (Netzsch STA409PC TA instrument) at a scanning rate of 5 °C min−1 with an air flow of 40 mL min−1 from room temperature to 800 °C. The chemical valence states of the as-prepared composites were analyzed by x-ray photoelectron spectroscopy (XPS, Thermo Fisher ESCALAB 250Xi) with an Al-Kα (1486.6 eV) excitation source. The Raman technique (Bruker SENTERRA with 532 nm laser excitation) was used to obtain the spectra of the samples’ surface. Magnetization measurements were performed with a VSM (LakeShore EM7037/9509-P, USA), and the investigation was conducted at 300 K on freeze-dried samples with applied magnetic fields up to 0.9 T. The electrochemical measurements were carried out using an assembly of 2025 coin-type cells, where the lithium metal was treated as the anode and lithium iron phosphate was used as the cathode. The work electrode was made by mixing the active material, Super P, and polyvinylidene fluoride (PVDF) in a weight ratio of 8:1:1. The electrolyte was 1 M LiPF6 in EC/DMC (1/1) solution. All cells were assembled in an Ar-filled glove box. For the cycling test, the batteries were charged at 10 C to 4.3 V and then discharged to 2.5 V at 10 C. The rate performance evaluation of the sample was implemented at various current densities. The electrochemical impedance spectroscopy (EIS) was carried out in a frequency range from 10 mHz to 100 kHz with an AC signal of 5 mV. All tests were performed at room temperature.
https://doi.org/10.1016/j.apsusc.2020.146389_p3_2 | The XRD patterns of the as-prepared samples are shown in Fig. 1. The main diffraction peaks of the samples are in accordance with orthorhombic LiFePO4 (JCPDS Card No. 40-1499, space group Pmnb(62), a = 6.018 Å, b = 10.347 Å, c = 4.703 Å) [16]. Evidently, there is a weak peak at 40.1° for sample LFP-AH40 besides the typical LiFePO4 peaks, which is indexed to the Fe2P phase [17], [18]. Fe2P has a high-electronic conductivity of 10−1 S cm−1 [19]. It was suggested that the formation of Fe2P at the grain boundaries of LiFePO4 can demonstrate a remarkable increase of the electronic conductivity of LiFePO4 materials [20]. Furthermore, it can be seen that the amount of Fe2P increases with the gas flow rate by comparing the test results. When the gas flow rate is up to 120 mL/min or 160 mL/min, a considerable amount of Li3PO4 and FeP impurities appear in the final product.
https://doi.org/10.1016/j.apsusc.2020.146389_p3_4 | The morphologies of the LiFePO4 calcined at different gas flow rates are shown in Fig. 2(a)−(e), respectively. The SEM images illustrate that the particle size and morphologies of the LiFePO4 material have no major changes, even at different gas flow rates. All samples display a homogeneous size in the range from 1 µm to 2 µm. Moreover, Fig. 1, Fig. 2 show that the increase of the gas flow rate can effectively contribute to the formation of Fe2P, while the morphologies of the LiFePO4 material mainly do not change. The content of the residual carbon on the surface of materials was confirmed by thermogravimetric analysis. As shown in Fig. 3(a), the residual carbon content in the final product is about 3.1 wt%. Covering the surface of particles with residual carbon is conducive to suppressing the overgrowth of the LiFePO4 particle size, which plays a significant role in enhancing the electrical conductivity and lithium ion diffusion [21], [22]. Fig. 2(f) displays the distribution ratio of each element for samples LFP-AH16, LFP-AH40, LFP-AH60, LFP-AH120, and LFP-AH160. Compared to LFP-AH16, LFP-AH160 shows more Fe-rich and P-rich regions, indicating the presence of more Fe2P.
https://doi.org/10.1016/j.apsusc.2020.146389_p3_7 | The Raman spectra of LFP-AH16, LFP-AH40, LFP-AH60, LFP-AH120, and LFP-AH160 shown in Fig. 3(b) were used to evaluate the structural properties of the residual carbon coating on the surface of composite material. The two main double peaks observed at 1339.2 cm−1 and 1598.5 cm−1 are assigned to the D-band (K-point phonons of A1g symmetry) and G-band (E2g phonons of C sp2 atoms), respectively [23]. The G-band is associated with the existence of graphite carbon, whereas the D-band is attributed to disorders or defects in the graphite structure. The intensity ratio between the D peak and G peak can be used to determine the graphitization degree of the carbon material. By comparison, the Raman peak intensity ratio of each sample has no evident difference, implying that the as-prepared samples have a similar carbon structure.
https://doi.org/10.1016/j.apsusc.2020.146389_p3_8 | For deeper insights into the microstructure of the composite materials, the TEM images of the LFP-AH40 were evaluated, as shown in Fig. 4(a) and (b). The lattice fringe of LiFePO4 is clearly distinguished in the magnification of the local area. Its interplanar distance is 0.34 nm, corresponding to a (1 1 1) crystallographic plane. A layer of amorphous carbon with a thickness of about 2 nm is observed on the surface of LiFePO4 particle. In addition, the electron diffraction (SAED) pattern in the selected area of the sample exhibits distinct diffraction spots, revealing the LiFePO4 particle is characteristic of a single crystal. In the inner part of the LiFePO4 particle surface, the spacings of the lattice fringe are 0.22 nm and 0.19 nm, respectively. They correspond to the (1 1 1) and (2 1 0) crystallographic planes of the conductive phase Fe2P, respectively (marked with green and purple). The formation of these nano Fe2P particles is mainly due to the inner surface of LiFePO4 being reduced via the cooperation of the reductive gas and carbon coating.
https://doi.org/10.1016/j.apsusc.2020.146389_p3_10 | The XPS technique is a suitable characterization tool for investigating the chemical valence state of the material. Due to the spin-orbit coupling, the Fe2p spectrum displayed in Fig. 5(a) splits into two peaks at 710.2 (Fe2p3/2) (marked as peak 2) and 723.0 eV (Fe2p1/2) (marked as peak 4), and is accompanied with the corresponding satellite peaks at 713.5 (marked as peak 3) and 727.0 eV (marked as peak 5), which is consistent with the observed spectra of the LiFePO4 [24], [25]. Moreover, Fig. 5(b)−(e) shows that the intensity of the peak at 707.4 eV (marked as peak 1) corresponds to the phase of Fe2P [10], and it is being gradually enhanced with the increasing reductive gas flow rate. By calculating the peak area ratio of Fe2P (707.4 eV) and LiFePO4 (including Fe2p3/2 (710.2 eV) and Fe2p1/2 (723.0 eV)), the content of Fe2P in LFP-AH40, LFP-AH60, LFP-AH120 and LFP-AH160 were identified. The calculated results indicated that the ratios of the Fe2P phase generated on the surface of samples LFP-AH40, LFP-AH60, LFP-AH120, and LFP-AH160 are about 2.62 wt%, 3.19 wt%, 4.13 wt%, and 9.55 wt%, respectively. Moreover, notable changes are also observed in the P2p spectra with the increasing reductive gas flow rate. As shown in Fig. 5(f)−(j), the peaks located at 133.0 eV and 134.0 eV correspond to phosphate. The peaks at 128.5 eV and 130.1 eV belong to phosphide. The intensity of the peaks related to phosphide is evidently enhanced with the increasing gas flow rate, indicating the increased content of Fe2P. This is consistent with the result in Fig. 1.
https://doi.org/10.1016/j.apsusc.2020.146389_p3_12 | Fig. 6(a) exhibits the charge–discharge profile of LFP-AH16, LFP-AH40, LFP-AH 60, LFP-AH120, and LFP-AH160 at 0.2 C (1 C = 170 mAhg−1). When the samples were tested at a low current density, the charge/discharge curves showed flat plateaus around 3.48 V vs. Li/Li+, which corresponds to the characteristic charge/discharge work voltage of LiFePO4. The discharge capacities for LFP-AH16, LFP-AH40, LFP-AH60, LFP-AH120, and LFP-AH160 are 149.8, 155.8, 141.9, 100.7, and 96.2 mAhg−1, respectively. These results were attributed to the low density current, and the polarization phenomenon of the samples was not prominent. In comparison with the other samples, LFP-AH40 displays an enhanced capacity due to the involvement of the Fe2P conductive phase. However, the modified LiFePO4 exhibits a considerable loss of capacity with the further increase of the Fe2P content. Excessive Fe2P modification has a negative effect on the enhancement of LiFePO4′s electrochemical performance.
https://doi.org/10.1016/j.apsusc.2020.146389_p3_14 | Fig. 6(b) shows the rate capability of LFP-AH16, LFP-AH40, LFP-AH60, LFP-AH120, and LFP-AH160 at room temperature. The rate capacity of LFP-AH40 reaches 155.8, 152.3, 144.9, 137.1, 124.9, and 115 mAhg−1 at 0.2 C, 0.5 C, 1 C, 2 C, 5 C, and 10 C, respectively. By comparing these results to those of the other samples, there is no doubt that LFP-AH40 has a better rate performance. It is further suggested that a suitable Fe2P modification has a favorable effect on improving the rate capability of the LiFePO4 materials, resulting from the effective conductive network provided by Fe2P. However, the excessive Fe2P formation on the surface of LiFePO4 is detrimental to the material’s electrochemical performance. This outcome is mainly due to the non-electrochemical activity of Fe2P, which can lead to the specific capacity decrease of the material. As a result, LFP-AH160 exhibits a lower specific capacity than that of pure LFP-AH16. In addition, it was found that LFP-AH160 maintains a good rate performance at a high current density, which is due to the superior conductivity of Fe2P. Apparently, the introduction of Fe2P with its excellent electronic conductivity contributes to an enhanced rate capability of the composite material.
https://doi.org/10.1016/j.apsusc.2020.146389_p3_15 | As shown above, the enhancement of the material’s electrochemical performance is associated with the Fe2P decoration, which offers abundant channels for electron transfer. To estimate the effect of the conductive improvement on the cycle performance of the sample at a high current, we displayed the long-term cycle life performance of LFP-AH40 at the 10 C charge/discharge rate (Fig. 6(c)). LFP-AH40 has a superior rate performance with a stable cycle. The capacity of the composite electrode shows almost no loss, even after 300 cycles at a 10 C charge/discharge rate, which is similar to the previous experimental results where Fe2P improved the cycling performance and rate capability [26], [27]. The existence of a small amount of Fe2P on the surface of particles could effectively improve the cycling life of the LiFePO4 material.
https://doi.org/10.1016/j.apsusc.2020.146389_p3_16 | The typical impedance spectra of samples LFP-AH16, LFP-AH40, LFP-AH60, LFP-AH120, and LFP-AH160 cycled at 25 °C and 2 C in the fully discharged state are shown in Fig. 7(a). In the figure, a depressed semicircle and a straight line make up the Nyquist plot. The intercept of the depressed semicircle in the high-frequency region is indicative of the surface resistance, which is associated with lithium ion migration through the SEI film (Rsf). The depressed semicircle intercept in the medium frequency region directly points to the charge transfer resistance at the solid-film interface (Rct). The straight line in the low frequency region refers to the Warburg impedance. A simulation of the equivalent circuit (inset of Fig. 7(a)) was used to obtain the fitted results of Rs (solution resistance), Rsf, and Rct listed in Table 1. Remarkably, the Fe2P modified samples have lower Rsf and Rct values than the pure sample, indicating that the Fe2P composite introduction favors the decrease of the charge transfer resistance of the material due to its excellent conductivity. However, the Rsf and Rct values of the decorated composite gradually become larger with the increasing amount of Fe2P.
https://doi.org/10.1016/j.apsusc.2020.146389_p3_19 | Fig. 7(b) presents the relationship between Z′ and ω−1/2 at a low frequency at 25 °C for LFP-AH16, LFP-AH40, LFP-AH60, LFP-AH120, and LFP-AH160. The lithium ion diffusion coefficient (DLi) was obtained using the following theoretical Equations ((1), (2)): (1) (2) where Z′ indicates the total resistance of the charge transfer resistance (Rct) and solution resistance (Re); σ refers to the Warburg factor; ω stands for the angular frequency; R signifies the gas constant; T represents the absolute temperature; n is the number of electrons per molecule during the redox process; and A, F, and CLi denote the surface area of electrode, the Faraday constant, and the concentration of the lithium ion, respectively. The DLi values of LFP-AH16, LFP-AH40, LFP-AH60, LFP-AH120, and LFP-AH160 are shown in Table 1. Compared to the other samples, LFP-AH40 has the highest Li diffusion coefficient, indicating the involvement of a moderate amount of Fe2P contributes to the improvement of the lithium ion transfer kinetics in the electrode. When the sample is modified by too much Fe2P, the Li+ diffusion coefficient of the composite is reduced. Therefore, the superabundant Fe2P decoration is not conducive to Li+ transfer.
https://doi.org/10.1016/j.apsusc.2020.146389_p3_21 | Here, is the Langevin function, and N is the number of magnetic clusters. Each cluster is made of n magnetic moments μ. The non-linearity of the M(H) curves is a signature of the ferromagnetic impurities [28], [29]. Fig. 8(a) shows the hysteresis curves of LFP-AH16, LFP-AH40, LFP-AH60, LFP-AH120, and LFP-AH160 at 300 K. The hysteresis curves of the other four samples at 300 K are clearly seen in the figure, except for that of LFP-AH16. The hysteresis curve in the present case indicates the existence of ferromagnetism, which results from maghemite (Fe2P). Moreover, the moment of pure LFP-AH16 is near 0, while the moments of the other 4 samples increase gradually with the increasing reductive gas flow rate, indicating the enhancement of the Fe2P content. LFP-AH40 displays the best electrochemical performance, which is due to the presence of moderate Fe2P in the composite material that provides a conductive path for the effective transfer of electrons. However, too much Fe2P modification has a negative effect on the amelioration of the material’s electrochemical performances. On the one hand, lots of Fe2P generation can sacrifice the specific capacity of the material; On the other hand, it is possible that excessive Fe2P modification impedes the migration of lithium ion, leading to the degradation of the battery performance. Therefore, it is imperative to eliminate excessive modification. In the reducing gas with 95% Ar and 5% H2, the magnetic moment of the prepared samples is highly sensitive to the produced magnetic substance (Fe2P), even though this substance’s magnetism is very weak. The magnetization measurement indicates the accurate regulation of the Fe2P content in the sample can be easily achieved, which means that our approach is an effective method to prepare the optimum LiFePO4 electrode materials. Therefore, it is significant that, by measuring the moment of the LiFePO4 composite material, the optimum in-situ Fe2P surface modification can be sensitively controlled to optimize the material’s performance.
https://doi.org/10.1016/j.apsusc.2020.146389_p3_23 | Fig. 8(b) shows the schematic illustration of the Fe2P decorated LiFePO4. Fig. 4(b) shows that Fe2P homogeneously appears in the inner surface layer of the LiFePO4 material. The effective electric conductive pathway exists between active particles, contributing to the enhancement of the material’s electrochemical performances at a high current density. The introduction of a moderate amount of Fe2P is beneficial to the transfer kinetics of the lithium ion within the electrode. However, the superabundant Fe2P in the material’s inner surface has a negative impact on the material performance, which is reflected in LFP-AH160′s low specific capacity at a high current density. This is because a large amount of non-electrochemical activity from Fe2P can sacrifice the specific capacity of the LiFePO4 material. In addition, superabundant Fe2P decoration may hinder the lithium ion diffusion path, contributing to the poor electrochemical performances. Magnetic measurement is a feasible technology to monitor the growth of Fe2P within the LiFePO4 material and effectively avoid excessive Fe2P modification that affects the electrochemical performance of the material. Fig. 8(c) exhibits the phenomenological resistance model image of the composite material modified by Fe2P. RLFP, RC, and RFe2P are indicative of the LiFePO4 material’s resistance, carbon resistance, and Fe2P resistance, respectively. The total resistance relies on the low resistance component in the parallel circuit model. The total resistance of the LiFePO4 composite’s value is reduced by the presence of Fe2P with its low conductivity. This is also a reasonable explanation for the improvement of LFP-AH40.
https://doi.org/10.1016/j.apsusc.2020.146389_p4_2 | The LiFePO4-Fe2P composite was prepared by controlling the flow rate of the reductive gas. As confirmed by TEM, the conductive phase of Fe2P was formed in the inner surface of LiFePO4 due to the common reduction of the reductive gas and carbon coating. In addition, the growth of Fe2P occurred rapidly as the amount of reductive gas increased. However, not all Fe2P modification contents are helpful due to its non-electrochemical activity. When the reductive gas flow rate was 40 mL/min, the modified LiFePO4 displayed a higher specific capacity and lower charge transfer resistance, indicating that the introduction of suitable Fe2P with a high conductivity was beneficial to the establishment of a high-efficiency conductive network. As shown in the experimental results, it is imperative to eliminate excessive Fe2P modification to further improve the performances of the material. The magnetization was highly sensitive to magnetic substances, and Fe2P is a ferromagnetic substance, so the accurate regulation of the Fe2P content in the samples was easily realized by magnetic measurement.
https://doi.org/10.1016/j.apsusc.2020.148661_p1_2 | Lithium-ion batteries (LIBs) as an excellent electrical energy storage device have facilitated our daily live and society development, such as mobile communications, green travel as well as clean energy like wind farm integration to grid [1], [2]. In order to pursue higher energy or power density of LIBs, high-voltage ternary cathode materials are eagerly looking forward to be applied. However, due to the instability, it is easily to cause side reactions with electrolyte especially in improper operation or high temperature environment, which has a high probability of inducing heat accumulation, finally leading to thermal runaway and serious safety accidents. As an important part of LIBs, separator with improving the thermal stability is beneficial to the safety of the cell. At present, the most common strategy is to coat the commercial polyolefin separators with high temperature resistant oxide ceramics (usually named ceramic coated separators), which can inhibit the thermal shrinkage of the polymer materials relying on the size stability of ceramic particles under high temperature conditions. In this regard, Al2O3 [3], TiO2 [4], SiO2 [5], boron nitride [6] with different morphology such as particle, nanotube, nanowire have been reported in the articles as functional layers to improve the thermal stability of polyolefin separators.
https://doi.org/10.1016/j.apsusc.2020.148661_p1_3 | It is not limited to simply improving the dimensional stability of the separator, and endowing the separator with more functions is also a research hotspot. Therefore, many researchers have constructed organic functional layers on the surface of oxide, which not only improves the thermal stability of the separator, but also enhances the affinity between the separator and electrolyte. Some special organic functional layers can also enhance the interaction between the separator and the electrolyte, so as to improve the lithium ion transference number ( ) and lithium ion conductivity, or inhibit the generation of HF. For example, our research group have grown polymethyl methacrylate (PMMA) organic shell on the surface of SiO2 to enhance the affinity of the separator and electrolyte by one common gel polymer electrolyte matrix PMMA, and the liquid retention capacity of the separator is also increasing [7]. We also constructed a thin layer of polydopamine (PDA) in situ on the ceramic coated separator not only further improved the thermal stability, but also enhanced the wettability with the electrolyte by introducing the polar group (–OH, –NH–) of polydopamine [8]. It’s reported that the amino functionalized SiO2 was coated on the separator, which exhibit good wettability and high ionic conductivity. The amino functionalized SiO2 serving as Lewis base can effectively complex with thermally decomposed PF5, thereby preventing hydrolysis to produce HF [9]. In addition, it has been reported that polyacrylic acid [10], polyethyleneimine [11], [12] and other functional polymers are applied to modify the separator through layer by layer self-assembly process to enhance the interaction between the separator and electrolyte, and thus increase the , so as to improve the lithium ion conductivity.
https://doi.org/10.1016/j.apsusc.2020.148661_p1_4 | Just as the organic modification carried out on the ceramic separator, it is indeed conducive to the electrolyte affinity of the separator, and the increased, but there is a problem of tedious process. As a result, the surface defect modification of oxide ceramics directly is an attractive scheme. The newly introduced defects will increase the interaction sites or enhance the interaction with electrolyte to improve the conductivity, Li+ migration ability and other properties. As well known to all, the basic physical and chemical properties of oxide materials are seriously affected by their defect structure [13]. For example, the introduction of defects can improve the absorbance of TiO2 [14], and the defect sites can be used as the active sites to enhance catalytic activity [15], [16]. Therefore, it is feasible and innovative to directly modify the oxide ceramic defects while avoiding the tedious organic modification in the later process.
https://doi.org/10.1016/j.apsusc.2020.148661_p1_5 | In this paper, we have chosen titanium dioxide (TiO2) as the ceramic coating material, because TiO2 is a kind of common oxide semiconductor materials and there are many methods to introduce oxygen vacancies on its surface reported in the literature [16], [17], [18], [19], [20]. The commercial TiO2 nanomaterial P25, due to its small particle size and large specific surface area, is conducive to full contact with the electrolyte. And TiO2 with oxygen vacancies was prepared by the NaBH4 reduction method [17], [18], [20]. It was also coated on the separator as an active layer to explore the interaction of defect-modified TiO2 with the electrolyte, and we have tried to explain how oxygen vacancy defects affect the electrolyte with theoretical calculations. It provides an effective method to develop functional separators for LIBs with both the improved safety and electrochemical performance.
https://doi.org/10.1016/j.apsusc.2020.148661_p2_3 | The commercial P25 nanomaterial was purchased from Evonik Deguss company, whose particle size is about 21 nm combined with specific surface area around 50 ± 15 m2/g. P25 was used to prepare the TiO2 nanoparticles with oxygen vacancies (abbreviated as B-P25) by NaBH4 reduction method [17], [18], [20]. Firstly, P25 was uniformly mixed with an equal mass of NaBH4, heated to 350 °C for 1 h under argon atmosphere, centrifuged repeatedly three times with deionized water to remove residual NaBH4 and then B-P25 with oxygen vacancies was gained. Secondly, P25 and B-P25 were respectively coated on the polyethylene (PE) separator (Jinhui Hi-Tech Optoelectronic Materials Co., Ltd.), carboxymethyl cellulose as well as styrene-butadiene rubber was used as the composite binder, and the mass ratio of oxide and binder was controlled at 9:1 [3]. After vacuum dried at 60 °C for 24 h, the coated separator was obtained, and was marked as P25@PE and B-P25@PE separators.
https://doi.org/10.1016/j.apsusc.2020.148661_p2_5 | The morphology of commercial P25 nanomaterials was characterized by Transmission Electron Microscope (Bk TEM Tecnai F30). The crystal structure information of TiO2 with oxygen vacancies was characterized by X-ray powder diffraction (RigakuMiniFlex 600). X-ray photoelectron spectroscopy (PHI, Quantum 2000) was used to analyze the surface chemical composition of TiO2. The surface and cross-sectional morphology of the P25@PE and B-P25@PE separators were observed by field scanning electron microscopy (FE-SEM, S-4800, Hitachi). The interaction of liquid electrolyte with B-P25 was characterized by attenuated total reflection (ATR) using a Nicolet IS5 spectrometer (ThermoFisher Scientific Inc.). The affinity of the P25@PE and B-P25@PE separators to the electrolyte was characterized by a contact angle instrument (Powereach JC2000C1). After the separator was fully wetted by the electrolyte, the proportion of the mass difference before and after the separator to the mass of the original separator was calculated as the electrolyte uptake of the separator. The ionic conductivity (σ) was measured from the AC impedance method, and the separator immersed in electrolyte was assembled in a stainless steel symmetrical cell to test bulk resistance ( ) on an electrochemical workstation (CHI660E, Chenhua). The specific ionic conductivity was calculated as follows: , where A is the area of the stainless steel electrode (2 cm2), is the thickness of separator. The of the separator was measured by steady current and AC impedance method [21]. The separator immersed in electrolyte was assembled in a lithium symmetric cell and the was calculated according to the following formulas: where and are the initial and steady state current; ΔV is the applied constant potential difference (10 mV); and are the interface impedance before and after polarization.
https://doi.org/10.1016/j.apsusc.2020.148661_p2_6 | In order to evaluate the electrochemical performance of P25@PE and B-P25@PE separators, we assembled them in the half-cell, in which lithium iron phosphate (LiFePO4, Taiwan Likai Co., Ltd.,) positive pieces according to the LiFePO4/acetylene black/PVDF mass ratio of 8/1/1 were coated on aluminum foil with a loading of approximately 2.1 mg/cm2 and a diameter of 12 mm. The electrolyte was 1 M LiPF6 dissolved in ethylene carbonate (EC) and diethyl carbonate (DEC) solvents with volume ratio of 1:1. The cycle performance test of the cells was tested by galvanostatic charge/discharge testing at a 1C current density on NEWARE battery testing instrument, voltage curve 2.5–3.8 V. Coin-type cells were all assembled in an Ar-filled glove box (Mbraun, Germany).
https://doi.org/10.1016/j.apsusc.2020.148661_p2_8 | Density functional theory (DFT) calculations were performed using Gaussian09 E01 software [22], [23]. The geometries of and EC were optimized using B3LYP-D3 density functional with def2-SVP basis set. Single point energy of all optimized geometries was further calculated with def2-TZVP basis set. The continuum solvation model SMD was used to calculate energy of dissolution in EC/DEC electrolyte. The relative dielectric constant(ε) of the electrolyte was 46.4 and parameters of non-polar parts were same as ethyl ethanoate. The cluster taken from the [1 1 0] crystal face of anatase was used as a model of the titanium site. eight H atoms were added to the cluster to maintain the electrical neutrality. Restrictive optimization (only H atoms are optimized) was used to the cluster. In the subsequent interaction calculations, the geometry of titanium cluster remained frozen and only the geometries of anions were optimized. The visualization of geometries and ESP were performed using CYLview software.
https://doi.org/10.1016/j.apsusc.2020.148661_p3_3 | According to related literature reports [17], [20], we have prepared TiO2 nanoparticles with oxygen vacancies by NaBH4 reduction method. In the P25 and B-P25 high-resolution electron microscopy images (Fig. 1a and 1b), no apparent changes are observed in the morphology of B-P25 nanoparticles after NaBH4 treatment of P25. Download : Download high-res image (998KB)Download : Download full-size image Fig. 1. (a) and (b) are P25 and B-P25 electron micrographs; (c) and (d) are the XPS spectra of the Ti 2p and O 1s orbitals of P25 and B-P25, respectively; (e) are the XRD pattern of P25 and B-P25.
https://doi.org/10.1016/j.apsusc.2020.148661_p3_4 | X-ray photoelectron spectroscopy (XPS) is used to character the composition and chemical state of sample of P25 and B-P25 to determine the presence of defect such as Ti3+ and oxygen vacancies formed on the surface. In Fig. 1c, the typical peaks of Ti 2p3/2 and Ti 2p1/2 were 458.7 eV and 464.4 eV respectively in P25, however, in B-P25, the Ti 2p correlation peaks moved to 458.2 eV and 463.9 eV, indicating that Ti3+ was introduced in B-P25 after NaBH4 reduction, which is generally accompanied by the generation of oxygen vacancies [16], [18], [20]. We also have observed a similar shift in O 1s XPS profiles shown in Fig. 1d, which is in agree with the transfer of electrons to the neighboring oxygen vacancies [17], [18]. Besides from the structure analysis of the X-ray diffraction patterns of P25 and B-P25 in Fig. 1e, it can be known that commercial P25 is a mixture of anatase (JCPDS No. 01-084-1285) and rutile phase (JCPDS No. 01-089-4920) TiO2, after high temperature reduction by NaBH4, black TiO2 containing oxygen vacancies is produced. It can be distinguished from XRD pattern that no new diffraction peak is generated. However, the diffraction intensity of B-P25 decreases, indicating that the disorder of the crystal structure increases. Combing the characterization of XRD and XPS, B-P25 nanomaterial with oxygen vacancies has been successfully prepared.
https://doi.org/10.1016/j.apsusc.2020.148661_p3_6 | The scanning electron microscopy images of Fig. 2 show that the pristine PE separator surface is porous structure (Fig. 2a), and the P25 and B-P25 nanoparticles are densely coated on the PE separator (Fig. 2b and 2c) without obvious micro-pores. According to the cross sectional images (Fig. 2d and 2e), the ceramic layer is about 6 μm in thickness. Through the observation of the morphology, we have successfully coated P25 and B-P25 nanoparticles onto the PE separator, namely, the P25@PE and B-P25@PE separators were prepared. Download : Download high-res image (959KB)Download : Download full-size image Fig. 2. (a) Surface morphology of the original PE separator; (b) and (c) are the surface morphology of the P25@PE and B-P25@PE separators, respectively; (d) and (e) are the cross-sectional profiles of the P25@PE and B-P25@PE separators, respectively.
https://doi.org/10.1016/j.apsusc.2020.148661_p3_7 | The lithium ion transference number ( ) represents the ratio of cations (Li ions) transfer charge in the electrolyte to the total charge of both anions and cations. The migration of Li+ in traditional electrolyte was slowed down due to the solvation of Li+ with EC molecules. Generally, the of electrolyte with LiPF6 as lithium salt in pristine PE separator is 0.2–0.4 [24], [25]. Increasing the is beneficial to reduce the concentration polarization of the electrode as well as prevent the side reaction at the electrolyte/electrode interface [11], [26]. By measuring the change of , we can preliminarily judge whether there is an interaction between the introduced active nano-oxides and the electrolyte. By combining steady-state current with AC impedance, we measured the in lithium-symmetric batteries with PE, P25@PE and B-P25@PE separators. As shown in Fig. 3a-c, the electrolyte was infiltrated in the ordinary separator, and the is only 0.28, which is consistent with other reports [12], [24], [25]. It is because the migration ability of is better than the solvated Li+ ion thus contributing a large part of the whole ionic conduction. However, only Li ions participate in the electrochemical reaction namely intercalation and de-intercalation process which could provide the foundation of the energy conversion. Introducing the P25 oxide active layer, the increased to 0.39, which may be due to the Lewis acid sites on the surface of the nano-oxide P25, which can trap and limit its movement [10], [27]. Introducing the B-P25 oxide active layer, the is increased to 0.50, which may be that oxygen vacancies change the migration ability of anions and cations in the electrolyte, either restrict the movement of anion or accelerate the migration of Li+. In order to explore the reasons for the change, we analyzed the oxide active layer after the electrolyte infiltration by ATR spectrum. Download : Download high-res image (375KB)Download : Download full-size image Fig. 3. (a), (b) and (c) are the steady-state current curves of PE, P25@PE and B-P25@PE separators assembled in lithium symmetric cells, respectively. The internal picture is the AC impedance spectrum before and after polarization.
https://doi.org/10.1016/j.apsusc.2020.148661_p3_8 | As shown in Fig. 4a, the peak at 846 cm−1 is assigned to the P-F stretching of free anion [28], [29], [30]. Comparison shows that no matter the introduction of the P25 or B-P25 active layer, the peak position of does not shift very much, basically exclude the interaction of P25 and B-P25 on . The lithium salt (LiPF6) is dissolved in the ester electrolyte, Li+ ions are solvated by the EC molecules and formed C = O··Li+ coordination bond, and accordingly the mobility of Li+ decreases after solvation. In Fig. 4b, the characteristic peaks ascribed to the ring bending modes of free EC (716 cm−1) and Li+ associated EC (Li+-EC) (729 cm−1) are identified [30], [31]. According to the ratio of correlation peak areas (ALi+-EC/Afree EC), the values of PE, P25@PE and B-P25@PE separators soaked with electrolyte are 1.40, 1.34 and 1.29, respectively. It is worth noting that the degree of solvation of Li+ and EC molecules decreases gradually after the introduction of the active layer, especially the oxygen vacancies at the surface can significantly weaken the solvation of Li+, so that the partially solvated Li+ has a faster migration ability. Download : Download high-res image (249KB)Download : Download full-size image Fig. 4. (a) and (b) are ATR spectrum of P25@ PE and B-P25@PE separators soaked in electrolyte.
https://doi.org/10.1016/j.apsusc.2020.148661_p3_9 | In order to further insight the mechanism at the molecular level, the adsorption of ion and EC molecules on the TiO2 oxygen defect model under solution environment was studied by quantum chemistry. The surface of the oxygen-deficient structure exposes the Ti atom of the unsaturated ligand, which has a strong positive charge and can bind the lone pair of electrons on the carbonyl oxygen of the EC molecule or the ion fluorine atom. The adsorption structure is shown in Fig. 5. The calculation results show that the binding energy between EC and the model is −19.3 kcal/mol, and the binding energy between and the model is −8.8 kcal /mol. The former has a much stronger binding tendency than the latter, and the concentration of EC molecules in the solution is much greater than , so the oxygen-deficient Ti atoms are mainly combined with EC molecules, and the results of infrared spectroscopy also confirms this. Download : Download high-res image (144KB)Download : Download full-size image Fig. 5. Structures of adsorption products, Eb: binding energy of binding products; theoretical level: B3LYP-D3/def2-TZVP//B3LYP-D3/def2-SVP with SMD.
https://doi.org/10.1016/j.apsusc.2020.148661_p3_10 | The separator has the function of isolating electron and conducting ions. Ionic conductivity is an important performance parameter of separator. The interfacial impedance of different separators in stainless steel symmetrical cells was tested based on the AC impedance method (Fig. 6a). The ionic conductivity of PE, P25@PE and B-P25@PE separators are 0.43, 0.54 and 0.53 mS·cm−1, respectively. The addition of TiO2 nanoparticles increases the wettability and electrolyte uptake of the PE pristine separator, making lithium ions more easily transport through the separator. Download : Download high-res image (169KB)Download : Download full-size image Fig. 6. (a) Impedance spectra of PE, P25@PE and B-P25@PE separators assembled in stainless steel symmetrical cells. (b) Linear sweep voltammetry plots of Li/SS based on PE, P25@PE and B-P25@PE separators.
https://doi.org/10.1016/j.apsusc.2020.148661_p3_11 | The electrochemical stability of modified separators was evaluated by linear sweep voltammetry method, the results are displayed in Fig. 6b, the electrochemical windows of P25@PE and B-P25@PE separators are similar to those of PE separator, indicating that P25 and B-P25 nanoparticles don’t seriously affect the electrochemical stability of PE separator. So, the modification of oxygen vacancies in TiO2 has no adverse effect on ionic conductivity and electrolyte uptake, and also has better affinity.
https://doi.org/10.1016/j.apsusc.2020.148661_p3_12 | The conduction of ions is inseparable from the electrolyte filling the separator, thus, good infiltration between separator and electrolyte is conducive to lithium ion migration in electrolyte. Therefore, we have tested the contact angle between PE, P25@PE and B-P25@PE separators and electrolyte, as shown in Fig. S1a, electrolyte (LiPF6 dissolved in EC/DEC) showed good wettability to PE, P25@PE and B-P25@PE separators with value of 33°, 9.6° and 0°. The contact angle decreases with the addition of ceramic layer, which is due to the hydroxyl groups on the ceramic surface, which is also consistent with the other reports [3], [32]. Moreover, B-P25 has better affinity with electrolyte than P25, which may be the role of oxygen vacancies. Subsequently, we have tested the electrolyte uptake of PE, P25@PE and B-P25@PE separators. By calculating the percentage of electrolyte absorbed by separator to the mass of the separator, we obtained that the electrolyte uptake of PE, P25@PE and B-P25@PE separators were 85%, 133% and 135%, respectively. The increase of the electrolyte uptake may be mainly due to the good affinity between the ceramic layer and the electrolyte.
https://doi.org/10.1016/j.apsusc.2020.148661_p3_13 | The thermal stability of the separator is also an important property, which can prevent the short circuit of the battery caused by the shrinkage of the separator at high temperature. Since the melting point of the PE separator is about 130 °C, we tested the thermal stability of the separator at different temperatures (30 °C, 130 °C, 150 °C) (Fig. S1b). The pristine PE separator shrunk at 130 °C, and shrinkage was more serious at 150 °C. On the contrary, the P25@PE and B-P25@PE separators had good thermal stability at 150 °C due to the existence of ceramic layer [3], [8]. From the photos, it can be found that the dimensional stability of P25@PE and B-P25@PE was not obviously different. And it means the modification of the oxygen vacancies of TiO2 had no adverse effect on its thermal stability.
https://doi.org/10.1016/j.apsusc.2020.148661_p3_15 | We assembled different separators in LiFePO4 half-cell and tested their effects on electrochemical performance. Firstly, the cyclic voltammetry curves of the half cell with different separators were tested. As shown in Fig. S2, there was only a pair of redox peaks in the charge discharge range, corresponding to the Fe2+/Fe3+ redox couple, which excluded the side reaction of TiO2. The rate performance of LiFePO4 half-cells equipped with different separators of PE, P25@PE and B-P25@PE is shown in Fig. 7a. Under different discharge current density (0.5C, 1C, 2C, 5C, 10C), the discharge capacity decreases with the increasing of current density. Under the condition of current density less than 2C, the discharge capacity of the three is basically no difference, that is, the discharge capacity is 143 mAh·g−1(0.5C), 138 mAh·g−1 (1C), 126 mAh·g−1 (2C). At a current of 10C, the discharge capacity of the PE separator is significantly different from that of the ceramic separators, which is only 78 mAh·g−1 (10C), less than the 84 mAh·g−1 (10C) of the P25@PE separator and 91 mAh·g−1 (10C) of the B-P25@PE separator. It is presumed that the concentration polarization increases the interface impedance, and the lithium ion concentration at the interface of the LiFePO4 positive electrode material limits the reaction, resulting in a decrease in discharge capacity [11], [26]. Download : Download high-res image (477KB)Download : Download full-size image Fig. 7. (a) is the rate performance curve of PE, P25@PE and B-P25@PE separators assembled in LiFePO4 half-cell under 0.5C, 1C, 2C, 5C and 10C currents; (b), (c) and (d) are the Voltage-capacity curves of PE, P25@PE and B-P25@PE separators assembled in LiFePO4 half-cells under 0.5C, 5C and 10C currents, respectively.
https://doi.org/10.1016/j.apsusc.2020.148661_p3_16 | For the analysis of the specific conditions, we studied its capacity-voltage curve to help understand the differences. As shown in the Fig. 7b-d, as the discharge current increases, the discharge voltage platform of the LiFePO4 half-cell decreases, accompanied by a decrease in discharge capacity, which is due to the increase in polarization caused by the current [26]. Among them, when the current is less than 2C, the discharge platform of the three are almost the same, 3.39 V (0.5C), 3.36 V (1C), 3.29 V (2C), so there is no difference in their discharge capacity. When the current increases to 5C, the difference of discharge platforms is shown. At 10C, the difference of the LiFePO4 half-cell discharge platform is obvious, namely 2.71 V (PE), 2.89 V (P25@PE), 2.93 V (B-P25@PE), the increase in polarization causes differences in their discharge platforms, which ultimately leads to differences in discharge capacity. The addition of oxide interface layer helps to reduce polarization and reduce the loss of discharge capacity of LiFePO4 at high current. Comparing P25 and B-P25, the introduction of oxygen vacancies on the oxide active layer promotes the desolvation of Li+-EC and has a higher Li+ migration rate, so it has a better capacity retention rate.
https://doi.org/10.1016/j.apsusc.2020.148661_p3_17 | The discharge capacity and Coulombic efficiency of the LiFePO4 half-cells equipped with different separators at a current density of 1C is shown in Fig. 8. It can be found that the LiFePO4 half-cells equipped with different separators have a discharge capacity of 138 mAh·g−1, and the Coulombic efficiency is close to 100%, which indicates that the oxide active layer hardly affects the charge and discharge performance of LiFePO4 in the 100th cycle. Download : Download high-res image (179KB)Download : Download full-size image Fig. 8. Galvanostatic cycle performance curve of PE, P25@PE and B-P25@PE separators assembled in LiFePO4 half-cell with 1C current.
https://doi.org/10.1016/j.apsusc.2020.148661_p4_2 | TiO2 nanoparticles with oxygen vacancies were prepared by NaBH4 reduction method, and coated on the PE separator as an active layer to study its interaction with lithium ion electrolyte. B-P25 as an active layer improves the , from 0.28 to 0.50. Through infrared characterization and theoretical calculations, it is found that oxygen vacancies are more likely to adsorb EC molecules and indirectly promote the dissociation of Li+-EC, so that partially solvated Li+ has a stronger mobility and higher lithium ion conductivity, so it is assembled in LiFePO4 half-cells has better rate performance.
https://doi.org/10.1016/j.apsusc.2021.149496_p1_2 | Ascribed to their high specific energy, slow discharge capacity, long cycling capability, and negligible memory effects [1], conventional organic solution electrolyte based lithium ion batteries (LIBs) have achieved great success in the modern portable electronics markets. Considering these merits, large-scale LIBs are considered one of the most promising power sources for more strategically important applications such as vehicle electrification and grid storage from wind and solar [2], [3], [4], [5], [6], [7], [8]. However, conventional LIB are currently hindered for such strategic applications not only because of their intrinsic limitations such as cost, safety, and environmental concerns [9], [10], [11], but also due to their expensive and flammable organic electrolyte solvents, and the stringent fabrication and packaging cost issues associated with the flammable electrolytes [2], [7], [12]. Replacing the toxic and flammable organic electrolytes with intrinsically safer and greener aqueous electrolytes has become one of the most promising approaches for overcoming these challenges [6], [13]. Having ionic conductivity that is two orders of magnitude higher than that of their conventional counterparts, aqueous electrolyte-based LIBs could also offer higher round-trip efficiency and energy density [7].
https://doi.org/10.1016/j.apsusc.2021.149496_p1_3 | In 1994, Dahn and his colleagues reported an aqueous rechargeable lithium ion battery (ARLIB), which dispelled the safety concerns of conventional LIBs [14]. Unfortunately, the development of the more than two decades old ARLIB has been hampered by its low energy density resulting from a narrow stable operating voltage window of generally less than 1.9 V vs. Li/Li+ and particularly 1.23 V vs. Li/Li+ for pure water electrolyte [15]. Hence, since the first discovery in 1994 by Dahn and colleagues [14] until the 2015 discovery of another novel aqueous electrolyte, the so called “water-in-salt” electrolyte (WiSE) [16], expanding the stable potential window has been the main challenge of water-based LIBs [17].
https://doi.org/10.1016/j.apsusc.2021.149496_p1_4 | The advent of the novel WiSE expanded the narrow operating potential window of the “salt-in-water” electrolyte (SiWE) from 1.23 V to 3 V vs. Li/Li+ [16]. Fundamentally, a SiWE is an aqueous solution with the salt to water weight and volume ratio below unity while the WiSE applies when the salt to water weight and volume ratio is above unity [18]. In WiSE, an aqueous LiMn2O4/Mo6S8 full lithium ion cell offered an energy density of 100 Wh kg−1 for more than 1000 cycles [16]. Again, the expanded operating voltage window stimulated the application of more suitable electrode couples and opened more choices for current collectors, which were otherwise prevented by the onset of hydrogen evolution at the anode and oxygen evolution at the cathode surfaces [9]. In other words, in SIWE aqueous LIBs with a neutral pH, the narrow electrochemical stability window is bounded by the hydrogen and oxygen evolution reactions [19], which take place at 2.63 and 3.86 V vs. Li/Li+ [7], [9], respectively. This offers a stability window of 1.23 V vs. Li/Li+. In the WiSE based aqueous batteries, the lower and upper thresholds of the electrochemical window are extended from 1.9 to 4.9 V vs. Li/Li+ [15], which expands the stability window of aqueous electrolytes from 1.23 to 3.0 V vs. Li/Li+ [7], [9]. This broadened stability window enables the usage of more electrode couples that cannot be used in SiWE. For example, the redox potential for TiS2 is approximately 2.1 V vs. Li/Li+, which lies above 1.9 V vs. Li/Li+ and below 2.63 V vs. Li/Li+; hence can be used as anode in WiSE, but not in SiWE. The high salt concentration electrolyte (21 mol Lithium bis(trifluoromethanesulfonyl)imide (LiTFSI) in 1 kg water, WiSE) enabled solid electrolyte interphase (SEI) layer formation at the anode surface for the first time in water-based LIBs [16]. While decreasing the availability of the free-state solvent molecules, the high salt concentration also enhances the interactions between cations and anions [20]. Generally, conventional ARLIBs with less than 2 V favor safety and cost at the sacrifice of energy density, whereas the highly concentrated ARLIBs favor high energy density and safety at the sacrifice of cost [19].
https://doi.org/10.1016/j.apsusc.2021.149496_p1_5 | In using WiSE, the main goal is to eliminate all the free water molecules while solvating the core ions, preventing direct contact with the electrode surfaces, and allowing a wide stable potential window by suppressing the water activity [19]. Following the discovery of WiSE, research has been conducted to further expand, stabilize, and thereby enhance the energy density and safety of ARLIBs by using various highly concentrated electrolytes such as “water-in-bisalt” electrolyte (WiBSE) [21], hydrate melts [22], [23], eutectic aqueous electrolytes [24], and “gel-water-in-bisalt” electrolyte (gel-WiBSE) [25], among others. The gel-WiBSE (a mixture of 21 mol of LiTFSI and 7 mol of lithium trifluoromethanesulfonate (LiOTF)) further expanded the thermodynamic stability window to 4.0 V vs. Li/Li+, which enabled stable cycling of graphite and lithium in water based electrolyte [26]. Very recently, an extremely concentrated monohydrate aqueous electrolyte expanded the potential window to 5.0 V vs. Li/Li+ [22]. Tris(trimethylsilyl)borate (TMSB) salt assisted WiSE allowed stable galvanostatic charge/discharge cycling of a high-voltage LiCoO2 (HVLCO) cathode coupled with Mo6S8; the aqueous full cell delivered an energy density of 120 Wh kg−1 for 1000 cycles and the capacity retention of the cell was high with only 0.013% capacity decay per cycle [15]. Meanwhile, titanium disulfide (TiS2)– a common cathode material in the organic electrolyte based LIBs – coupled with LiMn2O4 has shown, for the first time, a high electrochemical reversibility in WiSE, and the aqueous LiMn2O4/TiS2 full lithium ion cell has delivered an energy density of 78 Wh kg−1 [26]. However, the LiMn2O4 (LMO) used in both studies is less stable in aqueous electrolytes, particularly at high temperatures [9]. Furthermore, the coulombic efficiency of the aqueous LMO/TiS2 full cell started declining after 50 cycles [26], which could be attributed to the hydrogen and oxygen evolution as side reactions. Despite the very promising research conducted so far, the idea of highly concentrated ARLIBs has not yet obtained the attention deserved from researchers [19]. Currently, to maximize the energy density of aqueous lithium ion batteries, finding suitable and stable electrochemical couples for the new electrolyte has become the new challenge [15].
https://doi.org/10.1016/j.apsusc.2021.149496_p1_6 | Herein, a new aqueous LiFePO4 (LFP)/TiS2 full cell is reported for the first time and is scrutinized in view of its practical safe operating potential window, the application of TMSB assisted electrolyte to enhance its electrochemical performance, and the variation of stainless steel (SS) and titanium (Ti) foil current collectors on the cathode side and anode side as well as their combined effect on the overall performance of the cell. The purpose of TMSB was to prevent direct contact between the high-voltage cathode and electrolyte, thereby suppressing electrolyte decomposition and possible side reactions that could result in capacity fading and low coulombic efficiency [15]. Half-cells were evaluated by three-electrode cells while two-electrode cells were used to investigate the electrochemical performance of the aqueous full cells. Both the half-cells and full cells were assembled in an open atmosphere. The coupling of LFP, TiS2, and TMSB additive assisted electrolyte would offer an intrinsically safe aqueous full cell of 1.4 V with higher capacity, rate capability, and excellent coulombic efficiency, which would be a competent candidate for large-scale energy storage. Owing to its olivine lattice structure, LFP is less expensive, more thermally stable, nontoxic, and environmentally benign compared to LCO and LMO [9], [27], [28]. Electrochemical reactions in aqueous systems are more complex than organic electrolyte-based LIBs [29]. The utilization of TMSB over a highly concentrated WiSE could further complicate the system; however, the capacity, stability, and coulombic efficiency were significantly improved.
https://doi.org/10.1016/j.apsusc.2021.149496_p2_3 | Lithium bis(trifluoromethanesulfonyl)imide (LiTFSI) (>98%) was purchased from Tokyo Chemical Industry. Tris(trimethylsilyl) borate (TMSB) salt and titanium disulfide (TiS2) were obtained from Sigma-Aldrich. The TiS2 anode material was used without further purification. The cathode material was synthesized by a previously reported facile solvothermal method [29]. Specifically, 5 mmol of ferrous sulfate heptahydrate (FeSO4⋅7H2O) was added to 20 ml of ethylene glycol (EG) and supersonicated for 30 min until a clear light green solution was formed. The solution was then aged for 15 h in air under magnetic agitation. Subsequently, 6 mmol of phosphoric acid (H3PO4) was added drop wise to the aged solution. Then, 13 mmol of lithium hydroxide (LiOH) was dissolved in 20 ml of EG at 90 °C and was added drop wise to the mixture. The mixture was transferred into a 100 ml autoclave. The autoclave was kept in a furnace for 10 h at 180 °C. The precipitate was then washed by centrifuging with deionized (DI) water and ethanol several times and dried overnight at 70 °C under vacuum. This product was labelled as-prepared LFP. To enhance the electrochemical performance of the as-prepared LFP, the sample was annealed in a tubular furnace operated at 550 °C for 10 h, under an argon atmosphere. The collected product after annealing is labelled as-annealed LFP.
https://doi.org/10.1016/j.apsusc.2021.149496_p2_5 | The crystal structure of the as-prepared and as-annealed LFP powders was characterized by high resolution X-ray diffraction (SmartLab X-Ray Diffractometer, Rigaku, Japan) using Cu Kα (λ = 1.54056 Å) radiation at the Smart Materials Research Center for IoT, Gachon University. The morphologies of the as-prepared and as-annealed LFP were examined by scanning electron microscopy (SEM; Hitachi S-4700) and transmission electron microscopy (TEM; JEM-2100F). The energy dispersive spectroscopy (SEM/EDS) and mapping images were collected from an EMAX energy dispersive X-ray analyzer and were also confirmed by TEM/EDS and TEM/EDX. Electrodes after cycling were also characterized with ex situ SEM, and ex situ HRTEM/EDX to confirm the formation of SEI and CEI layers.
https://doi.org/10.1016/j.apsusc.2021.149496_p2_7 | The electrodes were made by mixing the active materials with carbon black and polyvinylidene fluoride (PVDF) at a weight ratio of 8:1:1 in N-methylpyrrolidone (NMP). They were coated on stainless-steel (SS) and Ti current collectors and then dried at 70 °C for 12 h under vacuum before assembling. The aqueous WiSE was prepared by dissolving LiTFSI salt in DI water to make a solution of 21 m. This electrolyte was labelled as the control. The modified electrolyte was made by adding different weight percentages (0.1, 0.5, 1, and 5 wt%) of TMSB salt to the control. Three-electrode cells with LFP and TiS2 composites as the working electrodes, Ag/AgCl as the reference electrode, and platinum wire as the counter electrode were employed to study the electrochemical performance of the half-cells. Tests to determine the cyclic voltammetry (CV), cycling performance, and rate capabilities of the half-cells were carried out on an automatic battery cycler system (WBCS300, WonATech), using the three-electrode cells. The aqueous rechargeable lithium-ion full cells were assembled in a CR2032 coin cell in which a Whatman glass fiber separator was employed. To guarantee the attainment of equilibrium between the electrodes and the electrolyte, the LFP/TiS2 full cells were aged for 8 h before the electrochemical tests. For the entire half-cell and full cells, the total active mass of the electrodes was used for all calculations, unless indicated otherwise. The active material mass loading was typically 0.5–1.0 mg cm−2 and the mass ratio of LFP to TiS2 was 2:1. Electrochemical impedance spectroscopy (EIS) was carried out by using a ZIVE MP1 multichannel electrochemical workstation; an AC voltage of 5 mV amplitude was applied over a frequency range of 100 kHz to 0.01 Hz. All three-electrode half and full cells were assembled in an open atmosphere, without using glove boxes, and they were operated at room temperature. The electrical resistivity of the stainless steel and titanium current collectors were measured with an electrometer (CMT-SERIES, SMT-SR1000).
https://doi.org/10.1016/j.apsusc.2021.149496_p3_3 | Given its unique merits of low cost, low toxicity, and excellent thermal and chemical stability, the olivine-structured LFP has been extensively studied as a cathode material in organic solvent-based electrolytes [9].
https://doi.org/10.1016/j.apsusc.2021.149496_p3_4 | A facile solvothermal synthesis method, which uses ethylene glycol as a reaction media, was utilized to obtain the cathode active material. To selectively fabricate a cathode material with the desired performance, the precursor solution was aged for 15 h in open air at room temperature under magnetic agitation. The long aging time in air supplies the required amount of Fe3+ ions, which are crucial in tuning the structural evolution and corresponding electrochemical performance of LFP [30]. The powder XRD patterns of commercial TiS2 and the as-prepared LFP are illustrated in Fig. 1. The XRD patterns revealed that the LFP was well matched with the orthorhombic olivine-type LFP structure (PDF#: 40-1499) (Fig. 1(a)). The XRD pattern for the commercial TiS2 powder and the SEM image of its pristine electrode are presented in Fig. 1(b) and Fig. S1(a). To further confirm the structure and composition of the fabricated cathode material, SEM images were taken for the as-prepared and as-annealed LFP samples, as can be seen in Fig. 1(c) and (d). In addition, compositional analysis of the as-prepared samples was also conducted by SEM/EDX (Fig. S1(b) and S1(c)). It was confirmed that the iron: phosphorus: oxygen atomic ratio was 1:1:3.8, which agrees well with the theoretical atomic ratio of 1:1:4. Morphological analysis from the SEM images showed that the size of the as-prepared LFP varied from several tens to several hundreds of nanometers. More specifically, the average length, width, and thickness of the as-prepared LFP was 500, 300, and 50 nm, respectively, whereas the length, width, and thickness of the as-annealed LFP nano/microstructures were reduced to 300, 200, and 40 nm, respectively. The SEM/EDX images and spectra of the as-annealed LFP are also presented in Fig. S2. The reduced nanostructure size could lead to shorter mean free paths, thereby enhancing the current flow. Information on the measured average dimensions from the SEM and TEM images of the as-prepared LFP nano/microstructures is presented in Table S1. Specifically, from the TEM and STEM images (Fig. 1(e) and (f)), the average length, width, and thickness of the as-annealed LFP were measured to be 350, 167, and 42 nm, respectively. These agree with the average sizes of the nanostructures measured from the SEM images. On the other hand, from the high-resolution transmission microscopy (HRTEM) and selected area electron diffraction (SAED) patterns, the predominantly exposed plane of the solvothermally synthesized as-annealed LFP nanostructures was confirmed to be the (1 2 1) faces (Fig. 1(g)). The corresponding interplanar distance was evaluated to be 0.3 nm. The elemental mappings of the oxygen, iron, and phosphorus elements of the as-annealed LFP are shown in Fig. 1(h)–(j). The inset in the TEM/EDS shows that the atomic percent of the oxygen, iron, and phosphorus is 71.8%, 14.25%, and 13.66%, respectively (Fig. S1(d)). This agrees well with the atomic composition by the SEM/EDS measurements, as discussed above, as well as with the theoretical atomic composition of the elements in LFP. Download : Download high-res image (681KB)Download : Download full-size image Fig. 1. XRD patterns of as-prepared and as-annealed LFP (a); XRD pattern of commercial TiS2 (b); SEM images of as-prepared and as-annealed LFP (c) and (d), respectively; TEM (e), STEM (f), HRTEM (g) images, and elemental mapping images ((h)–(j)) of as-annealed LFP. The elemental mapping images were taken from (f).
https://doi.org/10.1016/j.apsusc.2021.149496_p3_5 | The electrochemical performance of the as-annealed LFP (cathode) and TiS2 (anode) electrodes in the highly concentrated aqueous electrolyte was verified by three-electrode cells (Fig. 2). The cyclic voltammograms of the first and second scanning cycles of the TiS2 anode, in which the potential was cycled from 2.25 to 3.65 V vs. Li/Li+ (converted to vs. Li/Li+ for convenience) are shown in Fig. 2(a). An anodic peak current of 0.51 mA and a cathodic peak current of −1.14 mA was recorded at 3.16 V and 2.5 V vs. Li/Li+, respectively. Fig. 2(b) shows the potential profiles measured right after the two CV cycles at a current rate of 1C (1C = 240 mAh g−1). The half-cell exhibited a discharge capacity of 160 mAh g−1 at the third cycle. Here, the capacity retention of the fourth cycle was much better than the previously reported capacity retention of a TiS2 half-cell in WiSE [26], which could be attributed to the presence of the TMSB additive in the present study (discussed later). Similarly, the electrochemical performance of the positive electrode was evaluated by the same three-electrode cell. During the scans, positive (anodic) and negative (cathodic) peak currents of 0.31 mA and −0.15 mA were recorded at 3.81 V and 3.49 V vs. Li/Li+ (Fig. 2(c)), respectively. The potential profiles following two cycles of the LFP cathode are presented in Fig. 2(d). Owing to the high current density (1C = 240 mAh g−1), which is ~1.4C based on the theoretical capacity of LFP), associated with a diffusion-controlled insertion/deinsertion process, and the inherently low electrical conductivity of LFP, the discharge capacity was low compared to its theoretical capacity (170 mAh g−1). The CV profile at 0.1 mV sec–1, potential profiles at different cycles, cycling stability at 0.5C (1C = 169 mA g−1) and rate performance of as-annealed LFP are presented in Fig. S3. Download : Download high-res image (317KB)Download : Download full-size image Fig. 2. Cyclic voltammograms (a) and potential profiles (b) of TiS2; cyclic voltammograms (c) and potential profiles (d) of LFP. For both half-cells, the scan rate of the cyclic voltammograms was 1 mV s−1 while the current rate was 1C (1C = 240 mA g−1 based on the theoretical capacity of the anode).
https://doi.org/10.1016/j.apsusc.2021.149496_p3_7 | Determining and controlling the cell potential is one of the most essential aspects of experimental electrochemistry. Therefore, cyclic voltammetry was used to discern the stable potential window of the full cell. The general intercalation/deintercalation mechanisms of the aqueous LFP/TiS2 full cell can be summarized as follows: (1) (2)
https://doi.org/10.1016/j.apsusc.2021.149496_p3_8 | To evaluate the cyclability and coulombic efficiency at various potential windows, all the full cells were cycled at a constant current density of 0.5C (120 mA g−1). One independent full cell was also operated at 1C to examine the stability of the full cell when the electrodes contact with the electrolyte at both low (0.5C) and high current densities (1C). From the evolution of the cyclic voltammograms of the half-cells, the theoretical safe operating potential window of the full cell could be estimated to be 0.01–2.0 V vs. Li/Li+ (Fig. 2(a) and (c)). To prove the stability of the cells, several full cells were operated at different, carefully chosen potential ranges, and the typical representative potential ranges are presented in Fig. 3. The cyclic voltammograms of the aqueous full cells at the operating potential windows of 0.01–1.6, 0.01–1.7, 0.01–2.0, and 0.01–2.6 V vs. Li/Li+ are presented in Fig. 3(a), (b), (c), and (d), respectively. A single characteristic oxidation peak and twin reduction peaks evolved at all potential ranges within the theoretical safe zone (0.01–2.0 V) of the aqueous LFP/TiS2 full cell, although undesired peaks appeared as the potential increased to 2.6 V vs. Li/Li+ beyond the theoretical safe zone (highlighted in Fig. 3). In the potential window of 0.01–1.6 V vs. Li/Li+, a strong oxidation peak current of 0.7 mA (at 1.1 V) and two reduction peak currents of −0.2 mA (at 0.92 V) and − 0.44 mA (at 0.51 V) were measured (Fig. 3(a)). In addition, the oxidation peak current and reduction peak currents for the first scan in the open potential window of 0. 01–1.7 V vs. Li/Li+ were 0.57 mA (at 1.1 V) for the positive scan, and −0.13 (at 1.1 V) and −0.3 mA (at 0.47 V) for the negative scan, respectively (Fig. 3(b)). For the cell operated in the open potential window of 0.01–2.0 V vs. Li/Li+, the peak current of the first positive scan was measured to be 0.51 mA (at 1.1 V), whereas the peak currents of the negative scan were −0.13 (at 1.1 V) and −0.24 mA (at 0.47 V) (Fig. 3(c)). As can be clearly distinguished from the figures, the peak current of the positive and negative scans consistently decreased with an increase in the voltage above 1.6 V. It is worthy to note that unlike the other potential windows with the switching voltage below 2.0 V vs. Li/Li+, a further increase in the potential led to evolution of additional undesired oxidation peaks and disappearance of the first peak in the negative scan, which could be directly attributed to the decomposition of electrolyte at high potential (Fig. 3(d)). Comparing the current peak evolution of all the potential ranges, the cell operated in the open potential window of 0.01–1.6 V vs. Li/Li+ exhibited the sharpest oxidation and reduction peaks corresponding to faster Li-ion diffusion kinetics, as well as the highest peak currents and anodic to cathodic peak current ratio of close to unity, which also implies the occurrence of less complex reactions and the smallest separated peak potentials. On the other hand, further narrowing of the potential window confirmed the stability of this optimum potential range; however, the discharge capacity values are sacrificed, as expected (Fig. S4). Download : Download high-res image (736KB)Download : Download full-size image Fig. 3. Effect of potential ranges on electrochemical performance of aqueous LFP/TiS2 full cell; evolution of CV traces in the potential ranges of 0.01–1.6 V (a), 0.01–1.7 V (b), 0.01–2.0 V (c), and 0.01–2.6 V (d) at a scan rate of 1 mV s−1; potential profiles of the first cycles at the different voltage ranges (e); potential profiles at the 1st, 2nd, 10th, and 50th cycles of the cell operated in the voltage range of 0.01–1.6 V (f); potential profiles at different current rates after 50 galvanostatic charge/discharge cycles of the full cell operated at 0.01–1.6 V (g); cyclability and coulombic efficiency (h) and rate capability (i). 0.1 wt% TMSB in WiSE was used as the electrolyte in all cells. All potentials are vs. Li/Li+.
https://doi.org/10.1016/j.apsusc.2021.149496_p3_9 | Optimization of the operating potential windows was further supported by studying the potential profiles, cyclability, coulombic efficiency, and rate performances of the aqueous full cell in the specified potential ranges. Fig. 3(e) shows the voltage profiles for different potential ranges at the first cycle. Meanwhile, Fig. 3(f) demonstrates the potential profiles of the cells running at the optimum operating voltage (0.01–1.6 V vs. Li/Li+), whereas Fig. 3(g) depicts the potential profiles at different current rates, at the optimum operating window. It can be clearly seen from Fig. 3(f) that the SEI layer was fully formed in ten cycles [9], where the coulombic efficiency was almost 100%. Similar to the current peak evolutions from the cyclic voltammograms, the potential ranges significantly affected the capacity, coulombic efficiency, and rate performance of the aqueous full cell (Fig. 3(h) and (i)). Like the peak currents, the initial and final coulombic efficiencies decreased with an increase in the switching voltage higher than 1.6 V. For example, the coulombic efficiency at 0.01–1.6, 0.01–1.7, 0.01–2.0, and 0.01–2.6 V vs. Li/Li+ after 50 cycles was 98%, 95%, 84%, and 64%, respectively. In addition, the first specific discharge capacity of the cells was 43, 47, 37, and 20 mAh g−1 for the full cells cycled at 0.01–1.6, 0.01–1.7, 0.01–2.0, and 0.01–2.6 V, respectively. The capacity, coulombic efficiency, and stability of the cells operated at 0.0–1.6 and 0.0–1.7 V vs. Li/Li+ were comparable, although the coulombic efficiency of the former was higher (98% vs. 95%). Similar trends were plotted by testing the rate performance (Fig. 3(i)). It can be concluded that the study of the aqueous full cell at selectively chosen potential ranges showed that the safest and most stable operating potential window of the aqueous LFP/TiS2 battery in the highly concentrated electrolyte was practically 0.01–1.6 V vs. Li/Li+. Furthermore, unlike in all the other potential ranges, both cathodic current peaks in the negative scan were sharp only in this potential range, ensuring the preclusion of unnecessary side reactions. Hence, for the purpose of obtaining the final optimum electrode conditions, the remaining essential parameters related to the effect of the TMSB electrolyte additive concentration and the effect of the SS and Ti current collectors were investigated at this optimal potential range.
https://doi.org/10.1016/j.apsusc.2021.149496_p3_11 | Wang et al. [15] showed that the addition of 0.1 wt% TMSB salt to the novel WiSE significantly enhanced the electrochemical performance of an aqueous HVLiCoO2/Mo6S8 full cell by preventing electrolyte decomposition and cobalt dissolution at a high cut-off potential. However, to the best of our knowledge, optimization of the additive concentration in the electrolyte has not yet been reported. In the present study, several aqueous LFP/TiS2 full cells were tested in the presence of TMSB electrolyte additive at different concentrations and compared to that of the aqueous full cell without the additive (Fig. 4). The potential profiles of the first charge/discharge cycle at various TMSB concentrations are shown in Fig. 4(a) and the potential profiles of the cell with the optimum TMSB concentration of 0.1 wt% at different current rates are illustrated in Fig. 4(b). Regardless of the concentration, the TMSB additive led to the enhancement of the coulombic efficiency of all cells compared to the control (cell without TMSB additive), whereas the addition of the proper amount of TMSB was crucial for significantly enhancing the specific discharge capacity of the cells (Fig. 4(c)). The specific initial discharge capacities of the cells with various additive concentrations from 0.0 (control), 0.1, 0.5, 1, to 5 wt% were 34, 38, 37, 29, and 25 mAh g−1, respectively. The capacity and coulombic efficiency of the cell with 0.1 wt% TMSB were comparable to that of the cell operated with 0.5 wt% TMSB concentration. However, the coulombic efficiency profile of the former was relatively more stable (coulombic efficiency of the full cell operated with 0.1 and 0.5 wt% TMSB additives was near 100% and 96%, respectively). Further increase in the concentration of the additive severely affected the capacity of the aqueous cell. Compared to the control cell, the addition of TMSB electrolyte additive significantly augmented the coulombic efficiency and capacity. As can be clearly seen from Fig. 4(c), the overall performance of the cell with 0.1 wt% TMSB in the electrolyte was much better than that of the control. The initial coulombic efficiency, the coulombic efficiency after 50 cycles, and the capacity retention after 50 cycles for the cell with 0.1 wt% TMSB additive and without the additive were 62%, 100%, 70% and 47%, 95%, 59%, respectively. Furthermore, the coulombic efficiency of the second cycle in the presence of 0.1 wt% TMSB in WiSE was much better (97%) than that of the control (86%). Luo and his colleagues [29] reported that in the conventional SiWEs, all negative electrodes react with the oxygen at all pH values when they are in their discharged state. This is mainly confirmed by the capacity fading during cycling. There is limited information about whether this fact holds in the novel WiSE. However, the nearly 100% coulombic efficiency and better stability in the presence of 0.1 wt% TMSB additive boldly indicate the significant prevention of hydrogen and oxygen evolution side reactions, as these reactions are not the only, but the main known reasons for coulombic efficiency decay and poor cyclability in aqueous electrolyte systems, particularly at low current rates [2], [12], [29]. Excellent rate capabilities of the aqueous full cells were also observed at all the different additive concentrations and similar trends as in cyclability and efficiency were recoded (Fig. 4(d)). It has been reported that the coulombic efficiency of an aqueous LMO/TiS2 full cell started decreasing after 50 cycles [26]. However, the aqueous LFP/TiS2 battery in the present study exhibited stable and constant coulombic efficiency for more than 100 cycles, where stable capacity (~70%) was retained (Fig. 4(e)). This could be attributed to the presence of the TMSB additive in the electrolyte as it has a significant role in preventing further possible side reactions [15]. However, the chemistry in aqueous batteries is relatively more complex by nature. Hence, continuous efforts are required to clearly understand the chemistry of aqueous systems. To wrap up, the aqueous full battery with 0.1 wt% TMSB concentration performed much better than the others in all aspects including energy density, coulombic efficiency, capacity retention, and stability. The chemistry of how the TMSB improves the performance requires further investigation, especially with computational calculations. The initial coulombic efficiency values at different TMSB concentration are given on Table S4. The highest ICE of 66% was obtained for electrodes with 0.5 wt% TMSB. The optimized cell operation (0.1 wt% TMSB in electrolyte) exhibited the ICE of 62%, which showed the most stable upon cycling. Download : Download high-res image (604KB)Download : Download full-size image Fig. 4. Effect of TMSB additive concentration on aqueous LFP/TiS2 full cell; potential profiles of the first charge/discharge cycles of the cells with different TMSB concentrations (a); potential profiles of the full cells with 0.1 wt% TMSB in WiSE electrolyte at different current rates (b); cycling stability and coulombic efficiency of the full cells at different TMSB concentrations (c); rate capability and corresponding coulombic efficiency of the full cells (d); and cyclability and stability of the coulombic efficiency for more than 65 cycles (e). The rate capability test was performed after the 50-cycle stability tests and an optimal potential range of 0.01–1.6 V and current rate of 0.5C was used for all cells.
https://doi.org/10.1016/j.apsusc.2021.149496_p3_13 | So far, an optimum potential window and optimal additive concentration of the LFP/TiS2 full cell has been illustrated. The effect of the SS and Ti current collectors was further investigated at the specified optimal conditions: potential window of 0.01–1.6 V and TMSB electrolyte additive concentration of 0.1 wt%. Fig. 5 shows the effect of different current collectors at the cathode and anode sides at an optimal potential range of 0.01–1.6 V with and without the optimal 0.1 wt% TMSB in WiSE. Fig. 5(a)–(c) illustrate the effect of the current collectors on the cell performance in the presence of 0.1 wt% TMSB in WiSE, whereas Fig. 5(d)–(f) depict their effect in the control cell. Varying the current collectors on both electrode sides led to significant differences in the performance of the full cells. The potential profiles of the cells operated in the optimal electrolyte are given in Fig. 5(a). The cell with a SS current collector on the cathode side and Ti on the anode side exhibited the highest capacity retention of 70% after 50 cycles (Fig. 5(b) and Table 1). Its initial discharge capacity was 43 mAh g−1, which corresponds to an energy density of 41 Wh kg−1. The initial coulombic efficiencies (ICEs) for the prepared full cells without TMSB additive revealed broad range of ICE values ranging from 37 to 51%, as summarized in Table 1. However, it is noted that the addition of TMSB additive led to improved ICE values ranging from 51 to 66%, which demonstrated higher values compared to those of electrodes without additive (Please refer Table S4). It could illustrate that the introduction of the additive enhanced the cell conditions, where the cell with 0.1 and 0.5 wt% TMSB exhibited the highest ICE values (62 and 66%). The ICE in our system is comparable to the previously reported aqueous lithium-ion battery systems. For instance, Suo et al. developed an aqueous battery system consisting of LiMn2O4/Mo6S8, and the ICE at 0.15C was less than ~35% [16]. In addition, the initial coulombic efficiency of another aqueous cell of LiFePO4/Mo6S8 was about ~56% [9]. Fig. 5(b) shows the cycling performance with coulombic efficiencies of the cells for comparing the effect of current collectors in the presence of electrolyte additive. Among them, the cell with 0.1 wt% TMSB in WiSE, and a SS current collector on the cathode side and Ti on the anode side in the potential range of 0.01–1.6 V showed stable cyclability with the highest capacity value. Looking into the coulombic efficiency, it demonstrated a value of ~99.9% from the 10th cycle, illustrating highly reversible electrochemical reactions. As shown in Table S5, the as-prepared cell in our study is a new concept, and it demonstrates a comparable performance. For instance, Suo et al. developed a high voltage aqueous cell using carbon coated TiO2 coupled with LiMN2O4; however, the cell was only stable for 100 cycles even in the highly concentrated electrolyte of WIBSE [21]. Yang and colleagues were also able to develop a 4.0 V aqueous LIB, which used carbon as an anode material in the gel-WIBSE [25]. However, the cell was only stable for 50 cycles. In addition to their high concentration, WIBSE and gel-WIBSE systems could be complicated. Furthermore, Sun et al. studied an aqueous LIB of TiS2/LiMn2O4 and found an energy density of 78 Wh Kg−1. However, the cell was only stable for 50 cycles [26]. The other two full cells operated in the optimal electrolyte concentration with a Ti current collector on the cathode side and SS on the anode side, and with SS on both sides, performed far lower compared to the cell with SS on the cathode side and Ti on the anode side (Fig. 5(b)). When Ti current collector was utilized at cathode side, the initial capacity of the cell was lower than other cells. When the full cell is charged, electrons are withdrawn from the cathode, resulting in the increase in potential. At such high potential, the Ti current collector may not be stable (refer Fig. S5; At high potential, SS was more stable.), which might generate SEI/CEI layer with undesirable side reactions, leading to the low-capacity values. For the rate capabilities of the full cells tested immediately following the 50 cycles, all the aqueous full cells operated in the optimal electrolyte displayed excellent rate capabilities at all current rates and their discharge capacity and coulombic efficiency profiles are similar to the trends seen in the cyclability test (Fig. 5(c)). Meanwhile, other full cells with different current collectors on both electrode sides were studied in the electrolyte without the additive. Fig. 5(d), (e), and (f) show the potential profile, cyclability, and rate performance of these cells. As presented in Fig. 5(d), the full cells operated in the absence of the additive depicted the same unique potential profiles as the cells with the optimal additive concentration. However, their capacity retention, cycling stability, and coulombic efficiency were analysed as being poorer than the former ones. More specifically, the cell with the Ti current collector on the cathode side and SS on the anode side offered a maximum initial specific discharge capacity of 68.5 mAh g−1, which corresponds to an energy density of 65 Wh kg−1, whereas a stable specific discharge capacity of 21 mAh g−1 corresponding to 20 Wh kg−1 was obtained from the cell with the same electrolyte using Ti current collectors on both sides (Fig. 5(e)). The energy density of the aqueous full cell with Ti and SS current collectors on the cathode and anode sides, respectively, was much higher compared to that of all the other cells in the present study. Moreover, this energy density was also comparable to the energy density of previously reported LFP/WiSE/Mo6S8 (47 Wh kg−1) [9] and LMO/WiSE/TiS2 (78 Wh kg−1) [26] aqueous full cells with SS current collectors on both electrode sides. However, the cell with the highest energy density of 65 Wh kg−1, showed a low initial coulombic efficiency (46%) and low-capacity retention after 50 cycles (40%) (Fig. 5(e)). The coulombic efficiency also exhibited a gradual decrease with cycling, ending up with 91% after 50 cycles. These characteristics could be attributed to the intrinsic properties of SS and Ti current collectors. As can be seen in Fig. S5, the additive assisted electrolyte in the inert cells was more stable on SS at higher potential range whereas it was stable on Ti at low potential range. This agrees well with the stability of the full cell with SS on the cathode side and Ti on the anode side. Furthermore, the resistivities of the electrodes were measured and summarized as shown in Table S3. In addition, all the aqueous cells were assembled in an open atmosphere (outside the glove box) and the presence of oxygen trapped during assembly could also be the other factor to negatively interfere in the cell performance, as described elsewhere [29]. Finally, the rate capability test of all the cells operated in the absence of the TMSB additive (Fig. 5(f)) was performed immediately following the 50 galvanostatic charge discharge cycles, which revealed very inferior rate performance. To summarize, the cell with a SS current collector on the cathode side and Ti on the anode side operated in the presence of the optimal additive concentration outperformed all the other cells with the highest initial coulombic efficiency (62%), highest coulombic efficiency (~100%), and highest capacity retention (70%) after 50 cycles compared to the other couples tested (Table 1). Although its maximum energy density for the cell with the optimized conditions was 41 Wh kg−1, the cell with a SS current collector on the cathode side and Ti on the anode side was the most stable in terms of cyclability and coulombic efficiency. Therefore, it can be considered that the best operating conditions for the aqueous LFP/TiS2 full cell is the LFP on SS and TiS2 on Ti current collectors with the addition of 0.1 wt% TMSB in WiSE, operating in the potential window of 0.01–1.6 V. The effect of the current collector modulation on typical parameters of the aqueous LFP/TiS2 full cell is presented in Table 1. Fig. 6 confirms that the high stability and high coulombic efficiency of the cell at the optimum operating conditions are attributed to the surface and structural stability of the working electrodes. The SEM and HRSEM images in Fig. 6(a) and (b) show that the surface and structural morphology of the cathode electrode was well retained after 50 cycles and the rate performance tests for 70 cycles. This indicated that there was no significant effect on the surface and morphology change of the cathode during the (de)intercalation. Similarly, the SEM and HRSEM images of the TiS2 electrode showed that the intercalation of lithium ions over the cycling and rate performances did not critically cause cracks on the surface, and the morphology was also well retained (Fig. 6(c) and (d)). Download : Download high-res image (684KB)Download : Download full-size image Fig. 5. Effect of current collectors in the presence of electrolyte additive a-c) and in the absence of additive d-f) on potential profile a, d), cyclability and coulombic efficiency b, e), and rate capability c, f). All cells were operated within an optimal voltage range of 0.01–1.6 V and at a current rate of 0.5C (when 1C = 240 mAh g−1). Table 1. Summary of the effect of current collectors on typical electrochemical performance values. Parameters (On XX-On YY) WiSE 0.1 wt% TMSB in WiSE On Ti-On Ti On Ti-On SS On SS-On Ti On SS-On SS On Ti-On SS On SS-On Ti On SS-On SS Initial CE (%) 51 46 47 37 54 62 39 CE of second cycle (%) 89 80 86 77 86 97 79 CE after 50 cycles (%) 96 91 95 90 95 100 95 Initial CR after 50 cycles (%) 67 40 59 35 63 70 48 CR of 2nd cycle (%) 99 93 94 91 99 99 95 CE: coulombic efficiency; CR: capacity retention. “On XX- On YY” means cathode active material on XX and anode active material on YY current collectors. Download : Download high-res image (317KB)Download : Download full-size image Fig. 6. Surface analysis (a) and structural analysis (b) of LFP before and after 120 cycles; surface analysis (c) and structural analysis (d) of TiS2 before and after 120 cycles.
https://doi.org/10.1016/j.apsusc.2021.149496_p3_14 | The successful formation of SEI layer on the anode surface and CEI layer on the cathode surface was confirmed by postmortem analysis. As illustrated in Fig. S6, the ex-situ HRTEM images showed that an ~7 nm thick CEI layer was formed on the cathode surface. On the other hand, the ex-situ HRTEM images revealed that an approximately 5 nm thick SEI layer was formed on the anode surface (Fig. S7). The composition of the thin CEI film was further confirmed by ex situ TEM/EDX mapped images. As can be seen from Fig. S8, the elemental mapped images revealed boron (B) and silicon (Si) atoms in addition to the elements of Fe and P, confirming TMSB electrolyte additive was oxidized on surface of the cathode [15].
https://doi.org/10.1016/j.apsusc.2021.149496_p3_15 | The electrochemical impedance spectroscopy (EIS) was analysed for typical full cells with 0.0, 0.1, 0.5, and 1.0 wt% TMSB in WiSE after 50 cycles. The EIS spectra in Fig. 7 shows that all the cells contained semicircles in the high-frequency zone, suggesting a SEI layer, and well-defined SEI layers were formed in the presence of the TMSB additive. A simple equivalent circuit was utilized to simulate the fitting of the cells and the typical extracted values for the cells with WiSE and 0.1 wt% TMSB in WiSE are summarized in Table 2. The Rs, R1, and R2 represent, respectively, the ohmic resistance related to the electrolyte and electrode materials, SEI layer resistance, and charge transfer resistance, while CPE1 and CPE2 in the inset (Fig. 7(a)) are the constant phases of the SEI layer and the materials. The cell with the optimum TMSB additive concentration showed a much lower overall resistance compared to that of the control cell, proving the excellent electrochemical performance exhibited. The ohmic resistance of the control cell was two times higher than that of the cell with 0.1 wt% TMSB additive; in other words, TMSB addition lowered the ohmic resistance while enhancing the Li-ion movement in the electrolyte (Table 1). Similar effects of SiCl4 electrolyte additive were observed elsewhere [31]. Download : Download high-res image (187KB)Download : Download full-size image Fig. 7. Nyquist plots and equivalent circuits (inset) (a) and Warburg plots (b) of the aqueous LFP/TiS2 full cell at typical TMSB additive concentrations after 50 cycles. All cells were operated at the stable potential window of 0.01–1.6 V. Table 2. Typical parameters extracted from the equivalent circuit of the EIS measurements for the cell operated in optimal conditions and the control cell after 50 cycles. TMSB added Rs (Ω) R1 (Ω) R2 (Ω) Aω (Ω·s−1/2) 0.0 wt% 5.5 3200 179 98 ± 0.5 0.1 wt% 2.8 1900 26.8 85 ± 1
https://doi.org/10.1016/j.apsusc.2021.149496_p3_16 | Besides, the SEI layer resistance (R1) of the cell under optimal operating conditions was 1.7 times lower, evidencing the fact that TMSB facilitated the electron transfer at the interface. Furthermore, the charge transfer resistance (R2) was significantly smaller (7 times) than that of the control cell, illustrating that the chemical kinetics of the control cell was more sluggish. The low resistance in the optimal operating conditions was therefore the main reason for the highest cycling stability and coulombic efficiency of the cell. Moreover, the Warburg coefficients (Aω) of the cells were analysed from the Warburg plots (Fig. 7(b)). The slope of the linear part of the Warburg plot at low angular frequencies (as highlighted in Fig. 7(b)) was considered to evaluate the Warburg coefficient. The values of the slopes for the cells with 0.0, 0.1, 0.5, and 1.0 wt% TMSB additive were 98 ± 0.5, 85 + 1, 90 ± 1.5, and 139 ± 2, respectively. The cell with optimal TMSB concentration in WiSE exhibited the lowest Warburg coefficient, which could be associated with faster lithium ion diffusion in the system and more particularly in the electrode lattices [32]. The Bode plots and residuals of the control cell and the cell operated under optimal conditions are also presented in Fig. S9. Therefore, based on the discussion above, it was found that the addition of the proper amount of TMSB almost doubled the lithium-ion movement in the electrolyte and significantly enhanced the cell kinetics and the overall resistance of the cell. It is finally considered that these factors resulted in a more stable cyclability, the lowest capacity decay, and the highest coulombic efficiency of the aqueous LFP/TiS2 full cell.
https://doi.org/10.1016/j.apsusc.2021.149496_p3_17 | Based on the post-mortem characterizations and the EIS measurement, the overall concept of this work is briefly highlighted in Fig. 8. The stability of the SEI layer formation at the various electrochemical windows is depicted in Fig. 8(a). As discussed above and illustrated in Fig. 8(a), an irregular and unstable SEI layer is formed on the surface of the anode due to the electrolyte decomposition at the widest potential window (0.01–2.6 V), whereas the most stable SEI layer is formed at 0.01–1.6 V. Download : Download high-res image (296KB)Download : Download full-size image Fig. 8. Schematic illustration of the stable SEI layer formation on the anode surface (a); evolution of the CEI layer on the cathode surface (b); and the configuration of the most stable aqueous LFP/TiS2 full cell (c).
https://doi.org/10.1016/j.apsusc.2021.149496_p3_18 | The evolution of the cathode-electrolyte interface (CEI) layer formation (Fig. 8(b)) was illustrated based on the evidence on the ability of TMSB to form a protective layer on the surface of the cathode [15] and the increase in interfacial resistance with an increase in the additive concentration evidenced from the EIS studies (Fig. 7(a)). The physical assembly of the most stably operated cell, the cell with the operating potential window of 0.01–1.6 V and TMSB additive concentration of 0.1 wt%, as highlighted in the schematic, is presented in Fig. 8(c). It is believed that the more stable electrode surfaces because of the CEI and SEI layers formed at the optimal operating conditions led to the stable cyclability and higher coulombic efficiency of the aqueous full cell.
https://doi.org/10.1016/j.apsusc.2021.149496_p4_2 | An aqueous full cell consisting of LFP cathode coupled with TiS2 anode was reported for the first time. The effects of the operating potential window, TMSB additive concentration, and current collectors on the overall electrochemical performance of the full cell were systematically investigated. A stable energy density of 41 Wh kg−1 with 99.9% of coulombic efficiency and 70% capacity retention after 100 cycles was achieved from a cell operated in the optimal conditions. The optimum cycling conditions for this aqueous full cell were found to be a stable operating potential window of 0.01–1.6 V, 0.1 wt% TMSB in WiSE, and a SS current collector on the cathode side and Ti on the anode side. The addition of TMSB electrolyte additive increased the discharge capacity by more than 34% and reduced the charge transfer resistance by seven times, compared to the control cell. All the cells were assembled and operated at room temperature, which fundamentally dispels the stringent assembly conditions in conventional organic electrolyte-based LIBs. Hence, combined with its intrinsic safety (less toxic and non-flammable electrolyte), the potential facility cost reduction for controlling the humidity on the production line, and the low cost of the electrodes, this aqueous full cell is proposed as a potential energy storage system. However, challenges such as low initial coulombic efficiency, low capacity and capacity decay upon cycling must be resolved before the commercialization of such ARLIBs.
https://doi.org/10.1016/j.apsusc.2021.150248_p1_2 | With the demand of vigorous social development and environmental protection, the new energy field has been rising in recent decades [1], [2]. Due to its lightweight and high energy density compared with traditional energy storage devices, lithium-ion batteries are receiving intense interest and wildly commercialized, revolutionizing the battery industry. At the same time, the prominent contradiction between safety requirements and traditional lithium battery system gradually come to the fore, especially for large batteries in power batteries and grids [3]. All-solid-state lithium batteries show higher safety performance and energy density compared with those using traditional liquid organic electrolyte solutions, for solid electrolytes can reduce the risk of self-ignition when a short circuit occurs in the lithium battery [4], [5], [6]. Besides, solid electrolytes usually exhibit a wide electrochemical window that promotes the application of high voltage electrodes and lithium metal as the anode, offering a higher energy density. Thus, one of the most noteworthy research prospects for the next generation of energy storage is replacing combustible organic liquid electrolyte in batteries with solid ones.
https://doi.org/10.1016/j.apsusc.2021.150248_p1_3 | The solid electrolytes currently developed can be roughly divided into three categories according to the nature of the substrate: inorganic solid electrolytes (ceramics or glass), solid polymer electrolytes (SPEs) and composite solid electrolyte [7], [8]. In fact, solid polymer electrolytes are still regarded as the closest commercial solid electrolyte due to their ease of processing, reliable flexibility, lightweight and low cost [9]. In pioneering work, SPEs are usually composed of homogeneous mixtures prepared by dissolving lithium salt in polar polymer matrixes [10], such as poly(ethylene oxide) (PEO) [11], [12], poly(vinylidene fluoride) (PVDF) [13], poly(vinylidene fluoride-hexafluoropropylene) (PVDF-HFP) [14], poly(methyl methacrylate) (PMMA) [15], polyacrylonitrile (PAN) [16] and so on. Till date, an increasing number of polymers are used as the matrix, among them, PEO is the most-studied candidate of solid SPEs due to good lithium-ion affinity and lithium metal electrochemical stability. Nevertheless, most studies believe that the ion transport in polymer electrolyte only occurs in the amorphous region above the glass transition temperature (Tg). Hence, the semi-crystalline state of PEO leads to their low conductivity at ambient temperature [17]. Extensive research has been carried out for inherent challenges of the softness and their moderate ionic conductivity. A mass of corresponding research has been done to solve issues as mentioned above, such as polymer blending, crosslinking or inorganic particle modification [14]
https://doi.org/10.1016/j.apsusc.2021.150248_p1_4 | Adding inert inorganic additives, such as Al2O3, TiO2 [18], ZrO2 [19] and SiO2 [20], has proved to be an effective strategy with multifunctionality: easily breaking the crystalline state, improving ionic conductivity and enhancing mechanical property. Meanwhile, inorganic fillers are also beneficial to ensure the macromorphology solid- state of electrolyte above the softening temperature. Besides, to better improve polymer substrate properties, micrometre- and nanometer-sized morphology of inorganic fillers are vital [21]. In all inert inorganic fillers, titanium dioxide has a higher dielectric constant and has wide application in the field of optoelectronics. This feature is also more conducive to the performance of solid electrolyte by promoting the dissociation of salt [22]. Generally, there are a mass of hydroxyl groups on the surface of TiO2. Compared with ordinary TiO2 nanoparticles, TiO2 nanowires have a larger specific surface area, high length-diameter ratio and more reflective active points [23]. Due to van der Waals force and electrostatic interaction, the fillers are easy to aggregate. By surface functionalization, chemical bonds are formed between the organic and inorganic phases to improve the interface bonding and stress transfer between the inorganic particles and the polymer matrix. Hence the mechanical properties and structural stability of the composite are improved.
https://doi.org/10.1016/j.apsusc.2021.150248_p1_5 | In this work, Ti3+ doped titanium dioxide nanowires were prepared by hydrothermal method, and based on the surface functional group, the organic–inorganic crosslinked composite electrolyte was prepared by bridge function of tolylene-2,4-diisocyanate (TDI), which is commonly used in the polyurethane (PU) industry [24]. Its active isocyanate NCO groups can react with hydroxyl, thus achieving the production of crosslinked polymers [25]. TDI surface modification can reduce the surface energy of TiO2 nanowires, and the polymer matrix chains can be effectively covalent bonded with nanofillers, which can enhance the physical and chemical properties. With graphene-LiFePO4 (LFP) as the cathode and lithium as the anode, all-solid-state batteries have good electrochemical performance. The superior cycling performance of NCM811 ¦¦ Li cells demonstrates the prepared polymer electrolyte has a wide application prospect in high-voltage lithium batteries.
https://doi.org/10.1016/j.apsusc.2021.150248_p2_3 | Anatase TiO2 nanoparticles were firstly dispersed in 10 M NaOH through ultrasonic and strong magnetic stirring. Then transfer the suspension to a Teflon-lined stainless steel autoclave and heat up to 180 °C. After 24 h hydrothermal reaction, the resulting precipitation was washed with 0.1 M HNO3 and deionized water, then freeze-dried.The synthesis scheme is shown in Fig. 1a. Download : Download high-res image (194KB)Download : Download full-size image Fig. 1. The preparation scheme of TDI grafted TiO2 (a) and schematic diagram of electrolyte preparation and application (b).
https://doi.org/10.1016/j.apsusc.2021.150248_p2_5 | Step 1 is the inorganic nanowires modification. TiO2 nanowires were dispersed in toluene in a three-necked flask, then an appropriate amount of TDI was added dropwise at room temperature. After mixed evenly, the mixture was heated to 80 °C in an oil bath, keeping vigorous stirring for 4 h. In the whole process, the reaction system needs N2 protection. Modified TiO2 nanowires were obtained by filtration, then washed with toluene and acetone several times, and finally, the product TDI- TiO2 nanowires (TTNW) were drying overnight.
https://doi.org/10.1016/j.apsusc.2021.150248_p2_6 | Step 2 is a hydrogen shift reaction between TDI and PEO, resulting in urethane coupling between their molecules. TTNW was unterminated and residual isocyanate groups (NCO) of TDI remained active. First, proportional dried TDI-TiO2 are fully dispersed by ultrasonic and magnetic stirring in acetonitrile (ACN). Then, PEO was added. The proportions of inorganic particles were 2%, 4%, 6%, 8%, 10%, respectively. After complete dissolution, this viscous mixture was heated up to 80 °C and keep stirring 10 h to get a homogeneous solution. Subsequently, Lithium bis-trifluoromethansulfonimide (LiTFSI ) was dissolved, the molar ratio of lithium salt to all ethylene oxide (EO) units was 1:15 ([Li]:[EO]). Finally, the solution was cast on a Teflon mould, and the solvent was evaporated by placing in a dry room for 48 h and another 12 h at 60 °C in a vacuum oven. After cooling to room temperature, the resultant PEO-TDI-TiO2 nanowires (PTTNW) membrane was successfully obtained. The uniform membrane was punched into discs of 16 mm or 19 mm diameters respectively for further measurements.
https://doi.org/10.1016/j.apsusc.2021.150248_p2_8 | The preparation of graphene-LiFePO4 was mentioned in our previous work [26]. The cathode paste was composed of a mixture of graphene-LiFePO4, Super P and PVDF in a weight ratio of 80:10:10. The high voltage cathode paste was composed of a mixture of NCM811, Ketjen black and PVDF (80:10:10). The cathode paste was cast on aluminium foil and dried at 110 °C for 24 h, then punched into discs of 10 mm diameter respectively for further battery assembly. Moreover, LFP and commercial graphite were respectively used as cathode and anode materials to assemble LFP¦¦graphite full cells (see Fig. 1b).
https://doi.org/10.1016/j.apsusc.2021.150248_p2_10 | Surface bond type and chemical composition were analyzed by X-ray photoelectron spectrometer (XPS) on Kratos AXIS Ultra DLD. The complex formation of raw materials and products was examined by Fourier transform infrared spectroscopy (FTIR) (Bruker Tensor II spectrometer, using KBr pellets). The X-ray diffraction (XRD) profiles were obtained by D/max-2500 at room temperature. Thermogravimetric (TGA) analysis (Mettler Toledo TGA) of samples was confirmed from 35 °C up to 800 °C in N2 to investigating thermal stability. The surface analysis was recorded by SEM, Verios G4.
https://doi.org/10.1016/j.apsusc.2021.150248_p2_12 | The ionic conductivity was determined by sandwiched cells using stainless steel (SS) as blocking electrodes. The electrochemical impedance spectroscopy (EIS) was implemented at the temperature range from 30 °C to 80 °C on a Gamry electrochemical workstation at 106 Hz to − 0.1 Hz with a 10 mV amplitude. The ionic conductivity (σ) is calculated:
https://doi.org/10.1016/j.apsusc.2021.150248_p2_14 | The Li-ion transference number ( ) was measured using potentiostatic polarization by assembled symmetric Li ¦ PTTNW ¦ Li cell at 60 °C and the EIS was obtained from 106 Hz to 0.1 Hz at an amplitude of 10 mV. The cells were polarized at a DC potential of 10 mV. They could be calculated by Here, I0 and ISS are the initial and steady currents and R0, RSS are cell resistances before and after polarization, ΔV is the applied voltage.
https://doi.org/10.1016/j.apsusc.2021.150248_p2_15 | The electrochemical stability window of the polymer electrolyte was determined by linear sweep voltammetry (LSV). The samples were sandwiched with SS and Li foil. The asymmetric battery was measured at a voltage sweep between 0 V and 6.0 V at a scan rate of 0.5 mV·S−1. The voltage polarization and interfacial stability performance were examined by simulating the operation of LIBs with symmetric Li¦PTTNW¦Li cells. The cycling performance of all-solid-state batteries with PTTNW as both electrolyte and separator was implemented on LAND cell testing system (CT2001A LANHE). After assembled, the cells should be placed in a 60 °C oven to stand for 6 h to promote interface fusion between the PTTNW membrane and electrode.
https://doi.org/10.1016/j.apsusc.2021.150248_p3_3 | XPS analysis was carried out to investigate the electronic structure of TiO2 and TDI-TiO2 samples. The spectra of TTNW are shown in Fig. 2a–b. The appeared C 1s peak of the survey spectrum of TiO2 is due to the presence of contamination layer of carbon. Typical Ti 2p3/2 and Ti 2p1/2 binding energies at 459.2 and 465.0 eV are observed for the TiO2 sample. Besides, the peaks at binding energies of 457.2 eV and 463.2 eV indicate the existence of Ti3+, which was formed by Ti4+ gaining electrons from oxygen ions. To a certain extent, it proves the presence of a mass of oxygen vacancies. In Fig. 2c, the survey spectrum of TTNW contains peaks for C 1s, N 1s, O 1s, Ti 2p, suggesting the existence of C and N in the grafted sample. The extremely low content of titanium possibly because the XPS test depth is <10 nm, which confirms that TiO2 nanowires have a coating layer. As presented in Fig. 2d, the high-resolution spectra of C 1s region can be decomposed into three components, corresponding to CC or CC groups (283.7 eV), CO groups (288.2 eV), CO or CN groups (284.7) [27], [28], [29]. Because the presence of multiple bonded C element can only be derived from those anchored isocyanate molecules (TDI), providing apparent evidence of TDI successfully grafting on the surface of titanium dioxide. The characteristic π–π* shake-up satellite peak of aromatic or conjugated systems is reappeared at 290.2 eV [30]. Thus, we have prepared Ti3+ self-doped TiO2 nanowires and TDI successfully grafted on the surface, whereby the thin organic layer can reduce the surface energy of TiO2[31]. Download : Download high-res image (142KB)Download : Download full-size image Fig. 2. XPS survey spectra of the TiO2 sample (a) and high-resolution spectra of the Ti 2p (b); XPS survey spectra (c) and high resolution spectra of the C 1s regions (d) for the TTNW sample.
https://doi.org/10.1016/j.apsusc.2021.150248_p3_4 | The FTIR spectra are conducted to determinate surface chemical differences and the results are manifested in Fig. 3a. As shown in Fig. 3a, several peaks appear after functionalization. In addition to the original peaks of TTNW, the carbamate absorption peak at 1550 cm−1 and benzene ring absorption vibration peak at 1608 cm−1 also exist [32]. Furthermore, a small absorption peak at 2270 cm−1 reveals the existence of the NCO groups, indicating that not all the surface terminal groups are reacted [32]. Thus, TDI is connected to the surface of TiO2 and some of the remaining NCO groups are still reactive. The FTIR spectra of the as-prepared PTTNW samples with different amount of TTNW (2%, 4%, 6%, 8%, 10%) are also shown in Fig. 3a, which are very similar. Sharp peaks located at 2883 cm−1 and 1460 cm−1 originate in CH2 stretching, while the absorb bands at 1110 cm−1, 1354 cm−1 are respectively attributed to the stretching vibration of COC stretching and OCO stretching in PTTNW chains [33]. After the reaction, the band of NCO groups almost disappears in PTTNW, indicating the crosslinking between PEO and TDI-TiO2 nanowires directly. The results mentioned above demonstrate the crosslinked PTTNW has been prepared. Download : Download high-res image (500KB)Download : Download full-size image Fig. 3. FTIR spectra of TiO2 nanowires and PTTNW with various TTNW contents (a); XRD patterns of PEO-TDI-TiO2 with various TTNW contents (b); TGA curves of TiO2 nanowires、TTNW (c) and PTTNW samples (d).
https://doi.org/10.1016/j.apsusc.2021.150248_p3_5 | According to past work, it is commonly accepted that the Li-ion conduction of SPEs is mainly related to the amorphous region [34]. To investigating the effect of TTNW fillers on the structure of PEO molecular chain, XRD analysis was performed. In the pattern of TiO2 nanowires, the peaks at 24°, 28° and 48° are characteristic of elongated titanate, respectively corresponding to the lattice planes, (2 0 1), (0 0 3) and (0 0 2) [35]. No signals of any kind TDI was observed in the XRD pattern of TiO2 nanowires and no shifts in the position of the peaks. The results show that the main crystal type of TiO2 nanowires is anatase, but peak shapes are not good enough. This is probably because of the uncompleted crystallinity, also proving that there are many defects in the crystal [36]. This fact is consistent with the previous XPS result, which is that there are a lot of oxygen vacancies. For the various electrolyte patterns, PEO- LiTFSI as reference appears two strong characteristic peaks at 2θ–19.2, and 23.6 proving a high crystallinity, which will hinder the ion transportation [37]. However, when adding the TDI- TiO2 nanowires, the characteristic peaks of PEO is reduced gradually, presumably because inorganic nanowires dispersed in PEO breaks the regular structure of PEO molecular chain and the more amorphous region appears. When reaching a certain specific gravity of TTNW, the characteristic diffraction peaks of PEO matrix don’t change significantly. It’s found that the right amount TTNW has a good effect on the inhibition of PEO matrix crystallization, but this effect will not increase when the fillers mass fraction exceeded 8%, agglomeration is likely to occur, which has limited influence on the polymer matrix.
https://doi.org/10.1016/j.apsusc.2021.150248_p3_6 | TGA curves of TiO2 nanowires and TDI- TiO2 nanowires samples were shown in Fig. 3 c and d. As can be seen from the figure, there is a certain amount of moisture in the samples and weight loss occurs at a lower temperature. In the range of 35–800 °C, the TGA curve of TiO2 nanowires show a weight loss of about 13.4%, mainly related to the loss of water. While TTNW displays an increased weight loss of about 46% between 210 and 370 °C, corresponding to thermal decomposition of the isocyanate group and indicating successful attachment. For the grafted-TiO2, the mass ratio of TiO2 nanowires and TDI is about 1:1. The thermal stability of the synthesized PEO - based solid polymer electrolyte are carried out as well. Fig. 3d shows the curves of PTTNW with different TTNW mass for comparison. The tested temperature range was from 35 °C to 800 °C with nitrogen protection. There is no obvious weight loss before 200 °C and during 210–370 °C, a slight drop appears, conjecturing related to the decomposition of TDI-TiO2 nanowires. The macroscopic state of the electrolyte membrane is not broken until about 350 °C in our experiment, and after 350 °C the weight decreases sharply, attributed to the decomposition of the polymer matrix.
https://doi.org/10.1016/j.apsusc.2021.150248_p3_7 | The micro-morphology of TiO2 nanowires and TDI-TiO2 nanowires is shown in Fig. 4. From Fig. 4a and b, we can see that TiO2 nanowires have a good linear structure. It is proved that the hydrothermal reaction successfully transforms the nanoparticles into nanowires. And after modification, this structure can still be maintained (Fig. 4c). Fig. 4d shows the surface state of polymer membrane of PTTNW8% with a flat surface, demonstrating perfect film property. Download : Download high-res image (513KB)Download : Download full-size image Fig. 4. The SEM images of TiO2 nanowires (a) and (b), TTNW (c) and PTTNW8% membrane (d).
https://doi.org/10.1016/j.apsusc.2021.150248_p3_8 | Fig. 5a illustrates the ionic conductivity of PTTNW with added increasing amount of TDI-TiO2 nanowires from 0 wt% to 10 wt% at the range of 30 °C to 80 °C. Compared with PEO/LiTFSI electrolyte, the PTTNW electrolytes have enhanced ionic conductivity in the measured temperature range. Specifically, according to the measured data (Table S1), the ionic conductivity of polymer electrolyte with 8% TTNW shows the optimal ionic conductivity of 1 × 10−4 S·cm−1 at 30 °C and reaches 1.04 mS·cm−1 at 60 °C. Combined with the representation analysis above, adding TTNW has an important effect on the inhibition of PEO matrix crystallization and the formation of network structures. On the one hand, TDI-TiO2 nanowires break the crystallization state and enhance the mobility of polymer chains. Nanowires could offer a more continuous ion conducting pathway across much longer distance and generate effective percolation network, rather than nanoparticles that are isolated [38].On the other hand, there`s a lot of oxygen vacancies that can ionize in Ti3+ doped TiO2 nanowires, which will generate spontaneous polarization under the action of an external electric field [39], [40]. On the surfaces of the fillers, these oxygen vacancies stabilize the free ions, act as Lewis acid sites that can interact strongly with anions and release more Li-ions. [41]. As a result, ionic conductivity is significantly enhanced. When the content of TTNW reaches 10%, the ionic conductivity of the polymer electrolyte membrane becomes lower, presumably because of the agglomeration of nanofillers impeding the Li+ transport pathways. Download : Download high-res image (536KB)Download : Download full-size image Fig. 5. Ionic conductivity as a function of the inverse temperature in the range of 30–80 °C for samples with various content of TTNW (from 0 to 10%) (a). Polarization measurement in Li¦PTTNW8%¦Li system at a voltage step of 10 mV at 60 °C. Inlet: Impedance spectra before and after polarization (b). LSV for PEO, PTTNW and PEO-TiO2 samples at 60 °C (c). Voltage profiles of symmetrical Li cell using PTTNW SPE (d). SEM images of the surface of the Li electrode (e–g): before galvanostatic cycling (e), the Li electrode obtained from a Li¦liquid electrolyte¦Li cell (f) and from a Li¦PTTNW¦Li cell after 800 h Li plating and stripping at 0.05 mA·cm−2 (g).
https://doi.org/10.1016/j.apsusc.2021.150248_p3_9 | Due to the high surface energy of TTNW, the molecular chain was partly intensified, and the branched and cross-linked network structure was formed on the surface. After the formation of dendritic and network structures, the active region of the polymer chain is restricted, the molecular chain morphology tends to be disordered and crystallization becomes difficult, and the matrix crystallization is effectively inhibited. In this way, the area of the continuous amorphous region needed for ion transport in the electrolyte system is expanded. When the mass fraction of TTNW was 8%, more obvious crosslinked network structure was obtained, conducive to increasing the disorder degree and decreasing the crystallinity of the polymer chain. However, when the mass fraction of TTNW exceeded 10%, too much agglomeration effect produced a lot of secondary particles which could not be evenly dispersed in the PEO matrix [42]. This results in the uneven and convex accumulation structure in the figure, which hinders the Li-ion transport properties to some extent.
https://doi.org/10.1016/j.apsusc.2021.150248_p3_10 | Concerning the ionic conductivity, we adopt PTTNW8% membrane for subsequent extended electrochemical characterization. Lithium-ion transport number ( ) is closely related to the electrochemical properties of solid polymer electrolyte. The superior is beneficial to reduce concentration polarization and the interface side reaction at high current density. The number of lithium-ion migration was measured by chronoamperometry method at a voltage step of 10 mV at 60 °C. Fig. 5b displays the current–time curve and the inset diagram shows the Nyquist plots of PTTNW8% before and after polarization. Combining DC polarization with EIS measurement, the of PTTNW membrane is calculated by the formula (1.2) to be around 0.36, consistent with theoretically predicted value (<0.55) and larger than that of PEO/LiTFSI electrolytes previously reported [43]. Polarization measurement in Li¦PEO¦Li system is given in Fig. S2, the of is PEO/LiTFSI electrolytes calculated to be around 0.19. The enhanced lithium-ion transport number of PTTNW can be interpreted that the crosslinked structure inhibits the migration of larger TFSI− anions and nanofillers can have strong interaction with the polymer matrix to release more lithium-ions.
https://doi.org/10.1016/j.apsusc.2021.150248_p3_11 | Furthermore, the electrochemical stability window (ESW) is another essential factor for solid polymer electrolytes, which can be subjected by linear sweep voltammetry experiments [44]. As is demonstrated in Fig. 5c and Fig. S3, the oxidation of pure PEO-LITFSI electrolyte occurs when the voltage exceeds 4.1 V. While with the TDI-grafted fillers are added, the electrochemical window is gradually widened. up to the maximum value of 5.5 V (vs. Li+/Li) for PTTNW8%. TiO2 fillers can form hydrogen bonds with PEO molecular chain, which prevents the decomposition of PEO, the crosslinked network structure is formed to improve the electrochemical stability as well. In conclusion, the PTTNW exhibits high ionic conductivity, increased mobility of lithium-ions, good thermal stability and wide electrochemical window, worthy of being considered for use in solid-state batteries.
https://doi.org/10.1016/j.apsusc.2021.150248_p3_12 | In order to achieve the stable application of solid polymer electrolytes, the stable reversibility of Li plating and stripping processes is the crucial criterion. In Fig. 5d, steady long-term lithium plating and stripping was carried out at 0.05 mA·cm−2 for 800 h at 60 °C. A flat voltage plateau is observed with low overpotential ΔE < 0.06 V and without short circuit during the galvanostatic cycling. The result shows the high reversibility and feasibility of PTTNW membrane for Li dendrite inhibition. In order to further understand the stability of different electrolytes with Li anode, the surface morphology of lithium metal electrode before and after long-term Li plating and stripping is obtained by SEM. The fresh lithium anode shows a smooth and dense surface (Fig. 5e), while massive dendrites are clearly observed on the surface of the Li anode obtained from the Li¦LiPF6-liquid-electrolyte¦Li cell after 800 h Li plating and stripping (Fig. 5f). In contrast, for the PTTNW cell, there is a compact and smooth SEI layer on the surface of lithium anode and few dendrites are observed after 800 h cycles (Fig. 5g). These positive results indicate that the dense and flexible structure of the PTTNW membrane can effectively restrain the Li dendrite growth thus leading to an improved electrochemical performance and a notable safety improvement in lithium battery.
https://doi.org/10.1016/j.apsusc.2021.150248_p3_14 | We assembled the all-solid-state lithium cells with the synthesised PEO-TTNW-8% membrane as solid electrolyte, graphene-LiFePO4 as cathode material and Li sheet anode respectively. The LiFePO4¦PEO¦Li cells serve as a contrast. The cycling performance of LiFePO4¦PTTNW8%¦Li cell at the rate of 0.1 C is shown in Fig. 6a, the cell exhibits a high initial discharge capacity up to 151 mAh·g−1 at 60 °C. More importantly, the cell delivers stable charge and discharge cycles and the discharge capacity after 100 cycles is 136 mAh·g−1, corresponding to capacity retentions of 91%. In contrast, the LiFePO4¦PEO¦Li system reveals a significant decrease of capacity during 100 cycles with only 75% capacity retentions. The LiFePO4 ¦¦ Li cells with PTTNW8% as electrolyte exhibit outstanding long cycle stability apparently. Download : Download high-res image (604KB)Download : Download full-size image Fig. 6. Long-term cycling performance of LiFePO4¦PTTNW8%¦Li cell and LiFePO4¦PEO¦Li at 0.1 C rate at 60 °C (a). The charge–discharge profiles of LiFePO4¦PTTNW8%¦Li cell in a potential range of 2.7–3.8 V at 60 °C (b). Rate performance of LiFePO4¦PTTNW8%¦Li cell at various current densities (c). The charge–discharge profiles (d) and cycling performance (e) of NCM811¦PTTNW8%¦Li cell in a potential range of 3–4.2 V at 0.1 C at 50 °C.
https://doi.org/10.1016/j.apsusc.2021.150248_p3_15 | Fig. 6 b-c reveals galvanostatic charge–discharge property of the LiFePO4¦ PTTNW¦Li cell at gradually increased C-rates from 0.1 C to 1 C. It can be seen that LiFePO4¦PTTNW¦Li cell has excellent rate performance. As the current density increases to 0.2 C, the specific capacities of LiFePO4¦PTTNW8%¦Li cell slightly decrease, the discharge capacities are respectively 148.4 mAh·g−1. Nevertheless, when the density rises to 0.5 C and 1 C, the capacity decays to 127.88 mAh·g−1and 111 mAh·g−1 respectively, appearing obvious capacity attenuation. Until the current density returned to 0.1 C, the specific capacity recovers to 150.2 mAh·g−1. Compared to LiFePO4¦PEO¦Li system, rate performance is significantly improved [35]. The electrochemical performance of the LiFePO4¦PTTNW8%¦Li at 30 °C are shown in Fig.S1. The results show that the battery can be charged and discharged at low temperature. The electrolyte is still semi-crystalline at 30 °C, which hinders ion transport and leads to a large internal resistance in the battery. As the cycling progresses, the electrode - electrolyte infiltration becomes better and the specific capacity increases. The charge–discharge profiles and the cycling performance of NCM811¦ PTTNW8%¦Li cell at the rate of 0.1 C at 50 °C is shown in Fig. 6 d and e, the solid-state battery displays both high coulombic efficiencies and excellent reversibility. The cell exhibits a high initial discharge capacity up to 161.1 mAh·g−1 and the discharge capacity after 40 cycles is 150.3 mAh·g−1, with only a 6.7% capacity loss. Thus, the prepared PTTNW8% has good electrochemical stability and cycling behavior of this electrolyte paired with NCM811 high voltage cathode. Furthermore, the LFP ¦¦ graphite lithium-ion full cells using PTTNW as solid electrolyte are also assembled. As shown in Fig.S4, charge and discharge cycles can be carried out and in the first few cycles, there is a large loss of capacity but it gradually become more stable. The capacity remains 66.2 mAh·g−1 after 40 cycles. The above description can confirm that the addition of graft TiO2 significantly enhances the electrochemical performance of PEO based electrolyte, making the PEO-TDI-TiO2 nanowires to be a promising candidate as solid polymer electrolytes applied in solid-state lithium batteries.
https://doi.org/10.1016/j.apsusc.2021.150248_p4_2 | In summary, efficient hybrid PEO-grafted TiO2 nanowires electrolytes toward high safety solid-state Li-ion batteries have been mentioned in this work, The TDI-TiO2 nanowires interacted with PEO matrix can effectively inhibit the crystalline state and provide more conduction pathways for Li-ions. The hybrid electrolytes containing 8 wt% of TTNW display a high ionic conductivity of 1 × 10−4 S·cm−1 at 30 °C and 1.04 mS·cm−1 at 60 °C. Meanwhile, PEO and TTNW form some new crosslinked parts of the chain segment, which has been verified by XPS and FT-IR. The network polymer electrolytes exhibit outstanding electrochemical stability with a wide electrochemical window up to 5.5 V at 60 °C and a high lithium-ion transport number of 0.36. The assembled battery LiFePO4 ¦¦ Li using PEO-TDI-TiO2 membrane as both electrolyte and separator shows excellent cycling performance and enhanced rate capability with high coulombic efficiency. Besides, NCM811¦PTTNW8%¦Li high voltage lithium batteries proves that PTTNW electrolyte can satisfy the requirement of various cathode materials. Thus, in view of these merits together, PEO-TDI-TiO2 electrolyte fabricated in this work could be potentially applied for all-solid-state lithium batteries.
https://doi.org/10.1016/j.apsusc.2021.150589_p1_2 | With the increasing need of high specific capacity reversible batteries, traditional Li ion batteries (LIBs) cannot fully meet the demand now. Lithium metal anode is attached more and more attention due to the high theoretical specific capacity (3860 mAh g−1) and the low negative electrochemical potential (-3.04 V versus the standard hydrogen electrode). It is regarded to be an indispensable anode for high specific energy density rechargeable batteries to replace traditional LIBs anode [1], [2], [3], [4], [5]. Nonetheless, the Li dendrites growth and inevitable volume expansion of Li metal anode would lead to lots of troubles, such as high internal resistance, low Coulombic efficiency, short circuit and even explosion risk [1], [6], [7]. The application of Li metal anode in commercialized market looks uncertain.
https://doi.org/10.1016/j.apsusc.2021.150589_p1_3 | Exploring effective methods to settle these issues is necessary. In the past few years, much effort has been conducted on suppressing Li dendrites growth to guarantee a stable cycle life, including modifying liquid electrolytes [8], [9], [10], synthesizing solid state electrolytes [11], [12], [13], constructing artificial SEI layers [14], [15] and strengthening separators [16], [17], [18]. Though the Li dendrites can be physically suppressed to a certain degree by the aforementioned methods, the inevitable volume expansion caused by the stack of insulated “dead Li” (due to the heterogeneous charge distribution) cannot be solved, avoiding which still remains a major challenge.
https://doi.org/10.1016/j.apsusc.2021.150589_p1_4 | Based on the Sand’s time model, building three dimensional (3D) scaffold is an efficient strategy to impede the Li dendrite growth by decreasing the distribution of regional current density [19], [20]. In the past few years, 3D porous scaffolds like porous copper and nickel foam, have been developed and considered as an effective host for Li deposition [21], [22], [23], [24]. However, the use of metal host would highly increase the cost and weight of LIBs, which could not meet the commercial demand. Carbon nanomaterials such as carbon nanofibers, carbon nanotubes, graphene, carbon crump balls, have been recently developed as Li deposition scaffolds. The interconnected carbon nanofibers are one of the promising materials as a reliable scaffold for Li platting/stripping during charge/discharge process, which can lead to uniform charge distributions, thus impeding the Li dendrite growth and alleviating the infinite volume expansion [25], [26], [27]. The low density of carbon nanofibers is beneficial to increasing the amount of Li deposition, which can make the total capacity of batteries increased. Introduction of heteroatoms into the carbon nanofibers as anchors for Li nucleation and deposition is also a commonly method to slow down the growth rate of Li dendrites. Various lithiophilic phase, like ZnO [28], SnO2 [29], Ag [30], Si [31] and N [32] element doping, owns very low Li nucleation potential, which means that Li nucleate and grow up preferentially on these sites. Compared with the solid carbon fibers as Li deposition scaffold, hollow and porous fibers owns higher specific surface area for Li accommodation and numerous pores for Li ions flux penetrate inside the scaffold. The 3D mesoporous carbon fibers and 3D hollow carbon nanofibers appeal a uniform Li deposition and a preferred nucleation of Li in the pores and/or the cavities [33], [34]. It thus can be concluded that a rational scaffold for Li deposition should meet these five requirements: (1) high specific surface area for Li platting and stripping; (2) highly conductive framework to reduce local current density; (3) open framework structure to allow Li ions flux transport and buffer volume change during cycling; (4) uniform lithiophilic sites within the structure to regulate homogenous Li deposition; (5) great potential for large scale production.
https://doi.org/10.1016/j.apsusc.2021.150589_p1_5 | Herein, a porous hollow carbon nanofibers free-standing scaffold (MC@HCNFs) composed of MOF-derived N/ZnO doped carbon frameworks and carbon nanotubes is fabricated by a coaxial electrospinning method followed by calcination. The introduction of CNTs can highly improve the wholly electronic conductivity of the framework, which has been proved in our previous work [35], while the spherical nanocavities in situ formed within MC@HCNFs can provide more active space for Li deposition/encapsulation to alleviate volume change. Moreover, the presence of lithiophilic N/ZnO heteroatoms on the surface can homogenize Li ions distribution to suppress the Li dendrites growth. Combing the advantages above, MC@HCNFs exhibits a uniform Li deposition behavior without any lithium dendrites during cycling, which delivers an ultra-long lifespan of 2000 h in symmetric cells at a current density of 1.0 mA cm−2 (1.0 mAh cm−2 capacity density). In addition, the full cells using Li-MC@HCNFs as anode and LiFePO4 as cathode can also achieve a high cycle stability and superior rate performances.
https://doi.org/10.1016/j.apsusc.2021.150589_p2_3 | Precursor solution is obtained by mixing solution A (2.62 g of Zn(NO3)2·6H2O is dissolved in 100 mL methanol) and solution B (5.79 g of 2-methylimidazole (MeIM) is dissolved in 100 mL methanol) homogenously, and then stirred for 1 h at 30 ℃. The precipitates are collected by centrifuging at 10000 rpm for 5 min to remove supernatant and washed for 3 times with methanol, and then dried in a vacuum oven at 50 °C for 24 h before being used.
https://doi.org/10.1016/j.apsusc.2021.150589_p2_5 | For carbon nanofibers shell precursor, 10 wt% ZIF-8 nanoparticles and 0.1 wt% multi-wall carbon nanotubes are evenly dispersed in N, N-dimethylformamide (DMF) by ultrasonic treatment for 2 h. Then 10 wt% poly(acrylobutrile) (PAN, Mw = 150 000) are slightly added into the abovementioned solution and stirred for 12 h at 800 rpm. For carbon nanofibers pyrolytic core precursor, 20 wt% poly(methyl methacrylate) (PMMA, Mw = 120 000) is dissolved in DMF through a stirring process for 12 h. A concentric injection nozzle is designed to prepare core/shell nanofibers precursor. The feed rates of core (PMMA) and shell (ZIF-8, CNTs and PAN) solutions are controlled by using two separate syringe pumps in an electrospinning apparatus (Changsha nanoapparatus. Ltd). A rotating cylindrical collector covered with colleting paper is used to collect the fibers, and the distance from the nozzle tip to the collector is 15 cm. The voltage of 15 kV is applied to the spinning process. The electrospun nanofibers are activated for 2 h at 250 ℃ at a ramp rate of 1 ℃ min−1 in air, and then carbonized at 700 ℃ for 2 h in N2. HCNFs is produced by a similar process without the presence of CNTs and ZIF-8 to contrast with MC@HCNFs.
https://doi.org/10.1016/j.apsusc.2021.150589_p2_7 | The microstructure and phase of the materials are investigated by X-ray diffraction (XRD, Rigaku Miniflex600, Cu Kα), scanning electron microscope (SEM, FEI-Apreo S), X-ray photoelectron spectroscopy (XPS, ULVAC-PHI 1800) and high-resolution transmission electron microscope (HRTEM, JEM-F200). The specific surface areas (SSA) are calculated by the gas sorption technique (Micromeritics ASAP 2020) based on the Brunauer–Emmett–Teller (BET) method. To investigate the morphologies of the electrodes during reactions, cells after cycling are disassembled and washed with DMC to remove the residual solvents and salts before being dried for 24 h. Afterwards, The electrodes are transferred to the SEM chamber by a sealed vacuum transfer box. All these processes are conducted in the Ar-filled glove box.
https://doi.org/10.1016/j.apsusc.2021.150589_p2_9 | The as-prepared MC@HCNFs films are punched into disks (Φ14 mm) and then covered on Cu foil current collector as working electrode. Fresh Li foils (Φ16 mm) are used as counter electrode. The 2032-type coin cell are assembled in the glove box. The electrolyte of 1 M Li bis(trifluoromethane) sulfonamide (LiTFSI) dissolved in 1,3-dioxolane (DOL) and 1,2-dimethoxyethane (DME) (volume ratio of 1:1) with 1 wt% LiNO3 is selected for electrochemical tests. Electrodes used in symmetrical cells are pre-deposited Li with 4.0 mAh cm−2. The galvanostatic charge/discharge tests are conducted on Land CT2001A battery tester (Wuhan Jinnuo Electronics, Ltd.). An electrochemical workstation (Zahner IM6, Germany) is used to conduct electrochemical impedance spectroscopy (EIS) tests with a frequency range from 100 kHz to 0.1 Hz. LiFePO4 electrodes are used as the cathodes for full cell tests. LiFePO4 powders, Super P (conductive additive), polyvinylidene difluoride (PVDF) in ratio of 80:10:10 are mixed with N-methyl-2-pyrrolidone (NMP) as the solvent. Then the slurry is pasted on the Al foil by doctor blade before dried in vacuum oven at 110 ℃ for 24 h. The loading mass of the active material is about 3.0 mg cm−2. The voltage range of full cells is tested from 2.3 to 3.8 V. Before assembling the full cells, Li-MC@HCNFs is disassembled from the symmetrical cells and washed with DME in glove box.
https://doi.org/10.1016/j.apsusc.2021.150589_p3_2 | A schematic illustration for the fabricated process of MC@HCNFs scaffold is shown in Fig. 1a. Firstly, the mixtures of ZIF-8 nanoparticles, CNTs and PAN are evenly dispersed/dissolved in DMF as shell solution, and PMMA is dissolved in DMF as core solution. MC@HCNFs precursor fibers are easily electrospun from the above shell solution and core solution by a coaxial electrospinning method. After the preoxidation and carbonization processes, free-standing MC@HCNFs scaffold in the form of interconnecting porous hollow nanofibers is obtained. As a contrast, HCNFs and lower fraction (3 wt%) of MC@HCNFs (LM@HCNFs) have been produced in the same way. The morphologies of HCNFs and LM@HCNFs have been shown in Figure S1.
https://doi.org/10.1016/j.apsusc.2021.150589_p3_4 | The surface of regular commercial Cu foils is rough and with many spines, which can cause high local concentration of Li ions and high local current polarization, and then bring about an uneven Li deposition behavior, as shown in Fig. 1b. During the repeated charge/discharge process, lots of dendritic or dead Li generate on the Cu surface and puncture the separators to cause short circuit [36]. Without lithiophilic phases for HCNFs (as a Li deposition scaffold), the Li deposition behavior is still uncontrollable, which would lead to grow Li dendrites randomly upon the scaffold. As for MC@HCNFs with highly lithiophilic characteristic, can lower the local concentration of current density and guide a uniform Li deposition behavior along the nanofibers, due to the introduction of lithiophilic N/ZnO heteroatoms in carbon frameworks (derived from MOFs). Moreover, the hollow structure and the spherical cavities (formed by the high-temperature decomposition of MOFs nanoparticles) of MC@HCNFs could provide ample space for metallic Li deposition.
https://doi.org/10.1016/j.apsusc.2021.150589_p3_5 | MC@HCNFs appears a black and freestanding film which can be bended by tweezers (Figure S2). The high flexibility of MC@HCNFs electrode is available for the practical applications of both flexible and cylindrical batteries. The SEM image in Fig. 2a illustrates that the MC@HCNFs film is comprised of interconnected hollow fibers, which can offer adequate pathway for fast electron transport. The overall thickness of the MC@HCNFs film is ~ 150 μm, which consists of hollow nanofibers with ~ 500 nm in outer diameter and ~ 100 nm in thickness (Fig. 2b and c). The hollow nanofibers structure can provide more space for Li deposition than the solid one. Moreover, lots of spherical cavities appear in MC@HCNFs (Fig. 2d), which are formed by the high-temperature decomposition of MOFs nanoparticles. According to the nitrogen adsorption–desorption isotherms in Figure S2e, MC@HCNFs demonstrates a larger specific surface areas (SSA) of 299.95 m2 g−1, while the SSA of pure solid CNFs is only 23.93 m2 g−1. The pore sizes of MC@HCNFs range from 0.5 to 40 nm (Figure S3b), thus more Li metal would deposit into the inner space of hollow fibers.
https://doi.org/10.1016/j.apsusc.2021.150589_p3_7 | TEM has been used to analyze the detailed structure of the hollow nanofibers. The tube wall of MC@HCNFs are composed of porous carbon framework and carbon nanotubes. After pyrolysis of the mixture of solid ZIF-8 and polymers at 700 ℃ in N2 atmosphere, it transferred to N/ZnO-doped porous carbon framework with lots of spherical cavities (~50 nm) (Fig. 2e and g). CNTs embedded in porous carbon framework (Fig. 2f and Figure S4) is helpful for enhancing the electron conduction and suppressing nanoparticles agglomeration upon carbonization [37]. The EDS mapping (Fig. 2g) of an individual MC@HCNFs demonstrates that C, N, O and Zn elements are uniformly distributed, proving that N/ZnO exists in the nanofibers. The XRD patterns of HCNFs and MC@HCNFs are shown in Figure S5. For HCNFs, a broad diffraction peak is located around 24°, demonstrating the material is amorphous, while the XRD pattern of MC@HCNFs shows broad and weak ZnO peaks (JCPDS No. 36–1451), indicating a small amount of ZnO ultrasmall nanocrystal is involved in the nanofibers.
https://doi.org/10.1016/j.apsusc.2021.150589_p3_8 | The XPS measurement exhibits the chemical characteristic of MC@HCNFs. Fig. 3a shows the survey XPS spectrum, confirming the existence of Zn, O, N and C elements. The high resolution C1s spectrum shows three obvious peaks corresponding to C-C (~281.68 eV), C = C (~285.66 eV) and, C = O (~288.97 eV), respectively (Fig. 3b). As shown in Fig. 3c, the binding energy of N1s can be deconvolved into pyridinic N, pyrrolic N and graphitic N, confirming again N doping in the MC@HCNFs. The pyridinic N and pyrrolic N in the MOF-derived carbon framework have strong binding energy with Li via Li-N bonds, which is beneficial to guiding Li metal to distribute in the MC@HCNFs scaffold homogeneously [38]. Zn 2p spectrum of MC@HCNFs (Fig. 3d) displays two apparent peaks at 1022.23 and 1044.12 eV for Zn 2p3/2 and Zn 2p1/2, respectively. A 22.11 eV binding energy difference between the spin–orbit splitting of Zn 2p indicates Zn element is positive bivalent (Zn2+) [39]. The embedded ZnO can work synergistically with doping N to guide Li metal to nucleate in the porous hollow carbon nanofibers more easily [40].
https://doi.org/10.1016/j.apsusc.2021.150589_p3_10 | To develop LIBs with high energy density, the areal capacity of the Li metal anode should higher than that of graphite anode. In other word, the areal capacity of Li anode should be more than 4.0 mAh cm−2. To assess the ability of MC@HCNFs scaffold in guiding Li to uniformly deposit, another two substrates (bare Cu foil and HCNFs) for Li deposition under different capacities have been investigated by SEM with vacuum transfer chamber. Fig. 4a and Figure S6a-c show that the cross-sectional and front side SEM images of Cu electrodes with different areal capacities ranging from 1.0 to 10 mAh cm−2 at a current density of 0.5 mA cm−2. The clusters of Li dendrites can be clearly observed on the bare Cu foil electrode, even at a lower capacity of 1.0 mAh cm−2. The thickness of the deposited Li on bare Cu is about 14 μm (as shown in Figure S6a). As the deposited amount of Li is increased to 10 mAh cm−2, the overall thickness of deposited Li has expanded from 14 μm to around 90 μm (Figure S6 b, c and Fig. 4a). With the introduction of HCNFs as Li deposited scaffold on Cu foil, the cluster of Li dendrites still grow up and puncture the scaffold, indicating that lack of adequate nucleation seeds on the fibers cannot guide the metal Li to deposit uniformly (Fig. 4b and Fig. 4f). When 3 wt% ZIF-8 has been introduced on the carbon shell, the Li dendrites can be clearly observed on the top of electrode, indicating that the lack of enough nucleation seeds on the fibers could not efficiently guide and regulate the deposition of Li (Figure S7 and Figure S6d). As compared with the HCNFs, MC@HCNFs scaffold shows dendrites-free surface (Fig. 4c and Fig. 4h), even at a higher areal capacity of 20 mAh cm−2 (Fig. 4d). Enlarged image shows that the Li metal not only fills the spherical cavities and covers on the fibers but also grows inside the hollow structure of fibers (Fig. 4h), which is helpful for alleviating the volume expansion during the repeated charge/discharge process. The homogeneous Li deposition on MC@HCNFs is due to the introduction of N/ZnO doping heteroatoms in porous carbon framework, which afford sufficient Li nucleation sites to anchor. The conclusion can be proved by the result that when 1.0 mAh cm−2 areal capacity of Li deposits on HCNFs and MC@HCNFs, spherical Li nucleates on the fibers of HCNFs scaffold (Figure S8 a) while a thin and uniform Li coating layer wraps the fibers of MC@HCNFs (Fig. 4g).
https://doi.org/10.1016/j.apsusc.2021.150589_p3_12 | Figure S9 demonstrates the comparison of Li nucleation overpotential on bare Cu foil, HCNFs and MC@HCNFs at 0.5 mA cm−2. Cu foil shows the apparently highest nucleation overpotential about 63 mV, while it deceases to 24 mV for HCNFs. The nucleation overpotential for MC@HCNFs is only 14 mV due to the introduction of MOF-derived N/ZnO doped heteroatoms in porous carbon framework which can increase lithiophilic characteristic substantially. In addition, CNTs embedded in porous carbon framework highly improves the rate of electron transport and reduces the regional current density, which has been proved in our previous work [35].
https://doi.org/10.1016/j.apsusc.2021.150589_p3_13 | To evaluate metallic Li reversibility on different substrates during charge/discharge, galvanostatic cycling measurements are conducted with MC@HCNFs¦¦Li symmetric cells, with bare Cu foil and HCNFs as comparison. When a low current density of 0.5 mA cm−2 with the fixed capacity of 0.5 mAh cm−2 is applied, the symmetrical cell of MC@HCNFs displays constantly low voltage (~9 mV) hysteresis with no fluctuation for 500 h, as shown in Figure S10. To further validate the stability of MC@HCNFs electrodes, the current density and capacity increase to 1.0 mA cm−2 and 1.0 mAh cm−2. MC@HCNFs still exhibits the lowest overpotential of ~ 20 mV even after ultralong lifespan of 2000 h (Fig. 5a), as compared with Cu¦¦Li and HCNFs¦¦Li symmetrical cells (~56 mV and ~ 33 mV), and internal short circuits finally occur after 120 h and 375 h for them, respectively. When the current density is further increased to 2.0 mA cm−2 for a platting/stripping duration of 0.5 h (1.0 mAh cm−2), the voltage curves of Cu¦¦Li and HCNFs¦¦Li cells both exhibit random oscillations. There is no disappointing that the MC@HCNFs¦¦Li can still maintain a stable overpotential as low as ~ 68 mV with a long life of 500 h (Fig. 5b). To further challenge the ability of MC@HCNFs electrode, the current density is increased to 5.0 mA cm−2 for a capacity of 5.0 mAh cm−2, and MC@HCNFs¦¦Li displays an overpotential of 107 mV even after 500 h (Figure S11). Benefited from the well-regulated surface, the MC@HCNFs delivered the best coulombic efficiency with retention up to around 98.6% for more than 150 cycles at a current density of 1 mA cm−2, whereas the other samples gradually reduced to less than 80% rapidly (Figure S12). The performances of MC@HCNFs are also compared with other scaffolds reported previously, as shown in Table S1.
https://doi.org/10.1016/j.apsusc.2021.150589_p3_15 | The rate performances of HCNFs and MC@HCNFs are evaluated by cycling the symmetrical cells at different current densities with 1 h for each. The hysteresis voltages for HCNFs¦¦Li are 45, 84, 167, 238, 342 and 35 mV at current densities of 0.5, 1, 2, 3, 5 and 0.5 mA cm−2, respectively (Fig. 5c). MC@HCNFs¦¦Li exhibits better performances in comparison, with lower overpotentials of 14, 24, 47, 67, 118 and 15 mV, respectively. The electrochemical resistances of Cu, HCNFs and MC@HCNFs have also been investigated, as shown in Fig. 5d. The corresponding fitting model of EIS is shown in Figures S14. According to the corresponding fitting modes resulting from EIS measurement, MC@HCNFs symmetric cell demonstrates a lower charge-transfer resistance (Rct) value (62.2 Ω) than those of Li-Cu symmetric cell and Li-HCNFs symmetric cell. Rct of MC@HCNFs decreases to an ultralow value of 2.3 Ω after 50 cycles. The outstanding kinetics of MC@HCNFs can be contributed to the unique porous hollow structure with both high electronic conductivity and lithiophilic characteristic, which can afford better conditions for fast electron transport and Li platting/stripping, as compared with other two electrodes [41], [42].
https://doi.org/10.1016/j.apsusc.2021.150589_p3_16 | To further understand the morphology evolutions of different Li deposition substrates, Li-Cu (Li deposits on Cu) and Li-MC@HCNFs (Li deposits on MC@HCNFs) electrodes have been stripped from the cells after 100 cycles (1 mA cm−2 with a capacity of 1 mAh cm−2) for SEM measurements. Numerous uneven Li dendrites can be seen on the Li-Cu electrode surface (Figure S13a), resulting from the inhomogeneous Li platting and stripping on the surface. A higher magnified morphology from the Figure S13b shows that massive arrays of Li dendrites clusters exist on the electrode. The Li metal of Li-Cu, in the form of dendrites clusters, would not only accelerate the consumption of liquid electrolyte to form fresh SEI film, but also have large possibility to form dead Li (fractured from the tip of dendrites). This would give rise to the capacity loss and even short circuit of batteries. Conversely, no Li dendrite cluster with smooth fibers surface can be observed on the MC@HCNFs electrode (Figure S13c and S13d), confirming a uniform Li deposition behavior of MC@HCNFs.
https://doi.org/10.1016/j.apsusc.2021.150589_p3_17 | To explore potential applications of Li-MC@HCNFs as Li metal anode in practice, commercial LiFePO4 (LFP) is used to be paired with our electrodes. A constant amount of Li (4.0 mAh cm−2) has been deposited on Cu foil, HCNFs and MC@HCNFs before disassembled and paired with LFP cathode. The cycling performance of LFP¦¦Li-MC@HCNFs (1C rate) is shown in Fig. 6a. The cell displays a discharged capacity of 121.7 mAh g−1 with 97.9% retention after 500 cycles, which is superior as compared with the LFP¦¦Li-Cu and LFP¦¦Li-HCNFs, which only retain 66.5 and 86.1 mAh g−1 after 500 cycles, respectively. The rate performances shows that LFP¦¦Li-MC@HCNFs cell delivers higher capacities than others under all rates (Fig. 6b). At 5C rate, LFP¦¦Li-Cu and LFP¦¦Li-HCNFs show sharp capacity drops to 41.8 and 52.1 mAh g−1, while the LFP¦¦Li-MC@HCNFs can maintain around 106.7 mAh g−1 (Fig. 6c and d). To further evaluate the performance of MC@HCNFs in LFP full cell, Li foil as anode has been couple with LFP cathode. The LFP¦¦Li-MC@HCNFs at higher discharge capacity and more stable cycle performance as compare with LFP¦¦Li foil (Figure S13). The enhanced cycling stability further confirms the excellent Li platting/stripping characteristic and high electronic conduction of Li-MC@HCNFs, thus indicating a great potential as Li metal anode for use in high energy density LIBs.
https://doi.org/10.1016/j.apsusc.2021.150589_p4_2 | In summary, a porous hollow carbon nanofibers free-standing scaffold composed of MOF-derived N/ZnO doped carbon frameworks and carbon nanotubes is fabricated by a coaxial electrospinning method followed by calcination. As Li metal anode in symmetric cells, MC@HCNFs displays an ultralow nucleation overpotential of 14 mV and ultrasmall voltage hysteresis even at high current densities with high capacities, which is due to the presence of continuous electron transport network to lower regional current density polarization and lithiophilic N/ZnO co-doped carbon frameworks to guide Li ions to deposit more easily. Moreover, the spherical nanocavities in situ formed within MC@HCNFs can provide abundant active space for Li deposition/encapsulation to alleviate volume change and dendrites growth. When used as a Li metal anode in LiFePO4 full cells, Li-MC@HCNFs exhibits excellent electrochemical performances with a steady reversible capacity of 121.7 mAh g−1 for 500 cycles at 1C rate. Such free-standing hollow carbon nanofibers scaffold presents potential application prospects in next generation Li metal batteries with high performances and safety.
https://doi.org/10.1016/j.apsusc.2021.151593_p1_2 | The prompt appearance of mobile electronic equipment or vehicles with electrical energy requires continuous optimization of existing energy storage technologies. Lithium-ion batteries (LIBs) stand out among myriad current storage technologies in light of their high energy storage capacity and negligible memory effect [1], [2], [3], [4], [5], [6], [7]. However, lithium dendrites formation during cycling because commercial separators own low wettability, poor Li+ transference number and weak ionic conductivity ability, increasing the risk of short circuit. Separator, placed between positive and negative electrodes, not only prevents battery short circuit, but also directly affects the performance of batteries [8], [9]. Realizing a separator featured with sufficient channels for lithium-ion transport is the key to developing long-life high-capacity batteries [10].
https://doi.org/10.1016/j.apsusc.2021.151593_p1_3 | Gel polymer electrolyte, which provides safety and flexibility for energy storage equipment, is supposed to be appropriate choice to supersede traditional commercial liquid electrolyte and separator [11], [12], [13], [14], [15]. However, the preparation process of traditional gel polymer electrolyte is complicated. In order to prepare porous gel-polymer membrane, pore forming additives are added in the preparation process, which not only wastes raw materials and pollutes the environment, but also makes it difficult to extract pore forming additives from the membrane [16], [17], [18], [19]. In addition, the pore size of polymer membrane prepared by this method is difficult to generate micropores, which seriously affects the performance of polymer membrane [20], [21], [22]. The membrane also acts as a conductor of ions, according to the magnitude of electrode particles and conductive additives currently used, and in accordance with the principle that the diameter of the membrane is smaller than the electrode particles and conductive additives, the pore size of ordinary membrane in the lithium battery system needs to be less than 1 μm to effectively prevent short circuit due to the shedding of the electrode particles and penetration of the membrane [23], [24]. Therefore, the pore size and pore structure of the polymer membranes are particularly important, and the morphology of the polymer membrane must be strictly controlled to prepare the gel electrolyte with excellent performance [25], [26], [27].
https://doi.org/10.1016/j.apsusc.2021.151593_p1_4 | Poly (vinylidene fluoride-hexafluoro propylene) (PVDF-HFP) have been studied due to their relatively supernal dielectric constant. However, it is unable to realize the performance of speedy transportation of ions in lithium battery. Therefore, preparing PVDF-HFP-based porous polymer electrolyte membrane with benign ionic conductivity is significant. As a common and inexpensive clay, lithium montmorillonite (LiMNT) is widely used because of its stable properties, low pollution, and environmental friendliness [28]. More importantly, its layered structure makes it easy to swell. Polyethylene glycol (PEG) with small molecule is easily inserted into the LiMNT interlayer, enlarging the space between LiMNT layers, and the nanocomposites with intercalated structure is formed [29], [30]. With the insertion of PEG, the layer spacing of LiMNT nanosheets is further expanded, which is beneficial to the volatilization of solvent and the wettability of the prepared porous polymer film to the liquid electrolyte. In addition, the hydrogen bonds between PVDF-HFP, LiMNT and PEG make the vast polymer chain become more disordered in the copolymer system. Under synergy effect of high volatile solvent acetonitrile (ACN) and high swelling ability of LiMNT, the polymer matrix does not crystallize in bulk, but forms a three-dimensional porous polymer film [31], [32], [33], [34].
https://doi.org/10.1016/j.apsusc.2021.151593_p1_5 | Herein, porous polymer membranes with controllable pore size were prepared by using LiMNT, PEG, PVDF-HFP and highly volatile ACN. Porous polymer membrane with the best comprehensive performance not only has the characteristics of good wettability, high liquid absorption rate, good thermal stability and good liquid retention ability, but also can meet the expected requirements of various electrochemical properties of the electrolyte membrane after soaked in liquid electrolyte. Lithium metal battery using the porous polymer electrolyte shows an admirable cycling life with a capacity retention of 92% even though 1000 cycles at 1 C, which is better than most previously reported polymer electrolyte. In addition, the mechanism of increasing the Li+ transference number of the gel electrolyte by LiMNT was also investigated. Finally, by comparing with the commercial Celgard 2325 membrane, the growth mechanism of lithium dendrite was analyzed.
https://doi.org/10.1016/j.apsusc.2021.151593_p2_3 | Bis(trifluoromethane)sulfonimide lithium salt (LiTFSI) (99.9%, Macklin), poly(vinylidene fluoride-co-hexafluoropropylene) (PVDF-HFP) (Mw = 400000, Sigma-Aldrich), lithium montmorillonite (LiMNT), Poly(ethylene glycol) (PEG) (Mn = 2000, Macklin), propylene carbonate (PC) (99.5%, Macklin), fluoroethylene carbonate (FEC) (99.0%, Macklin), and acetonitrile (ACN) (99.9%, Macklin) were used directly.
https://doi.org/10.1016/j.apsusc.2021.151593_p2_5 | The solid-state PVDF-HFP-based porous polymer membrane was produced by solution casting method. Primarily, 4 g, 5 g, 6 g, 7 g, 8 g, 9 g ACN were weighed into small glass bottles respectively, and 1 g PVDF-HFP was added and dissolved thoroughly by stirring at 80 °C until no lumps of PVDF-HFP appeared. Then 0.2 g PEG and 0.2 g LiMNT were added into each glass bottle, respectively, stirred for 6 h, and put in the incubator at 80 °C for 5 min to remove bubbles. And then, the films were formed according to the following Fig. 1a to investigate the influence of ACN quality on membrane. Specifically, 6 g ACN was weighed into 5 vials respectively, and 1 g PVDF-HFP was added to all vials and dissolved by full stirring at 80 °C until no block-like PVDF-HFP appeared. 0.2 g PEG was added for further stirring. Then, 0 g, 0.1 g, 0.2 g, 0.3 g and 0.4 g LiMNT were poured into each glass bottle respectively, and fully stirred for 6 h. The films were formed to investigate the influence of LiMNT on the morphology and properties of porous polymer membrane. According to the content of LiMNT, they were named as PPL120, PPL121, PPL122, PPL123 and PPL124. Download : Download high-res image (489KB)Download : Download full-size image Fig. 1. (a) Synthesis process of the PPL1XX (PVDF-HFP/PEG/LiMNT) film, (b) and (c) Schematic illustration of PPL structure.
https://doi.org/10.1016/j.apsusc.2021.151593_p2_7 | The as-prepared porous polymer membranes were soaked in 1.0 mol·L−1 liquid electrolyte (LiTFSI-FEC/PC, FEC:PC = 1:1) to prepare gel polymer electrolytes, and the residual liquid electrolyte was absorbed from the membrane surface in an argon-filled glovebox (O2＜0.1 ppm, H2O < 0.1 ppm).
https://doi.org/10.1016/j.apsusc.2021.151593_p2_9 | The positive electrode slurry was acquired by blending LiFePO4 (LFP), Super-P and binder PVDF in constant weight ratio of 8:1:1. After fully stirring, the as-prepared slurry was cast onto smooth Al foil and dried at 80 °C in vacuum oven for 6 h to obtain the desiccative cathode slice. The area mass loading of the LFP cathode was approximately 1.2 mg·cm−2. CR 2032-type coin batteries were operated inside argon-filled glovebox, the as-prepared gel polymer electrolyte acted as the separator and electrolyte.
https://doi.org/10.1016/j.apsusc.2021.151593_p2_11 | The X-ray Powder diffractometer (EMPYREAN Type) was used to determine the phase compositions, specifically the scanning range was 3–60°at 25 °C. The surface morphologies of porous PVDF-HFP-based polymer films were explored by field emission scanning electron microscope (FESEM, JSM-7800F & TEAM Octane Plus). The thermal stability and weight loss of the polymer films were confirmed with a stated rate of 10 °C·min−1 from room temperature to 800 °C by using a TGA (TGADSC 3+). Mechanical properties of polymer membranes were performed by electronic tension machine (ETM, CMT4304) at 8 mm·min−1. FTIR spectra (Shimadzu Corporation) was employed in wavenumber range of 400–4000 cm−1 at 25 °C. BET surface area and pore size distribution of the samples were achieved from N2 adsorption-desorption isotherms (ASAP 2460 BET, MICROMERITICS INSTRUMENT CORPORATION).
https://doi.org/10.1016/j.apsusc.2021.151593_p2_13 | Ionic conductivity (σ) was measured by electrochemical impedance spectra (EIS) at 25 °C. The (σ) could be calculated as the following formula: (1) where S (cm2) is area, L (cm) is thickness of gel PVDF-HFP-based polymer electrolytes and R (Ω) is bulk resistance of electrolytes.
https://doi.org/10.1016/j.apsusc.2021.151593_p2_14 | The Li+ transference number (tLi+) could be obtained by the measurement of AC impedance and DC polarization. It could be calculated as the following formula: (2) where the △V is supposed to a stationary value of 10 mV, I0 and Iss measured by DC polarization measurements is the initial and steady current respectively, R0 and Rss observed from DC polarization interpreted as the initial and steady interfacial resistance of electrolytes, respectively.
https://doi.org/10.1016/j.apsusc.2021.151593_p2_15 | Linear sweep voltammetry (LSV) was measured from 1.0 to 5.5 V at 0.1 mV·s−1 at 25 °C. Cyclic voltammetry (CV) was conducted from 2.5 to 4.2 V at 0.1 mV·s−1 at 25 °C. The cycle performance of full cells was conducted under the voltage window of 2.5–4.2 V at 25 °C.
https://doi.org/10.1016/j.apsusc.2021.151593_p3_2 | As displayed in Fig. 1a, polymer PVDF-HFP and PEG were served as electrolyte membrane host matrix, and LiMNT nanosheet played a key role in the improvement of the Li+ transference number. Moreover, the related characterization of LiMNT can be found in supporting information (Fig. S1). FTIR testing results show that lithium montmorillonite has a unique silicate structure, which present a number of interesting properties such as cation-exchange capacity, intercalation, swelling, porosity and sorption. Especially, the high swelling capacity of LiMNT ensures the efficient intercalation of polymer [35]. Firstly, PVDF-HFP was dissolved thoroughly by stirring at 80 °C until no lumps of PVDF-HFP appeared. Subsequently, the PEG and LiMNT were added into glass bottle, respectively, keeping stirred for 6 h to gain stable slurry. Finally, the as-prepared slurry was casted onto smooth glass sheet, and a reasonable size doctor blade was adopted to adjust the film thickness, followed by vacuum drying at 50 °C for 1 h to obtain homogeneous porous polymer PVDF-HFP/PEG/LiMNT film (Fig. S2).
https://doi.org/10.1016/j.apsusc.2021.151593_p3_3 | Small molecules in PEG solution are highly fluid and quickly inserted into the interlayer of LiMNT, and a porous polymer film with intercalation structure was formed. LiMNT with good swelling capacity acts as a skeleton to some extent, which weakens the interaction force of polymer molecules and thus facilitates the rapid volatilization of solvent to form micropores. As shown in Fig. 1b and c, hydrogen bond was formed and the intermolecular hydrogen bond among PVDF-HFP, LiMNT and PEG made the polymer chain become disordered in the copolymer. The more disordered the polymer chain becomes, the weaker the interactions are between the molecules [36], [37].
https://doi.org/10.1016/j.apsusc.2021.151593_p3_4 | The key to achieving proper pore size is to control the constituent and structure of polymer membrane. We screened various ratio of LiMNT, PEG and ACN to constitute the porous polymer membrane. The content of ACN plays a primary role in modifying the pore size of polymer membrane. With the increasing of ACN content, polymer membrane starts from non-porous state to gradual appearance of micropores, and then the diameter of pores become large. 6 g ACN is the proper mass to produce micropores for polymer membrane (Fig. S3). According to Fig. 2a and b, porous polymer film PPL122 with 0.2 g PEG and 0.2 g LiMNT possesses the uniform pores of 0.2 μm–1 μm, which is not only conducive to absorbing liquid electrolyte, but also improve the diffusion of lithium ions. The prepared polymer membranes PPL102 with the addition of 0.2 g LiMNT and PPL120 with the addition of 0.2 g PEG, respectively, only a small amount of pores are generated on the surface of the membrane. In addition, the surface pore is distributed between 200 and 300 nm, which is much smaller than that of PPL122. And these pores are only located in the surface of the membrane and do not extend into the interior (Fig. 2c-f). Therefore, such a membrane structure formed is not conducive to the electrolyte absorption, which resulted in poor wettability and low electrical conductivity. PVDF-HFP membrane does not produce pores at all, the surface is wrinkled (Fig. 2g-h).
https://doi.org/10.1016/j.apsusc.2021.151593_p3_6 | The contact angle test was applied to clarify the difference of surface wettability between polymer film and liquid electrolyte (Fig. 3a-d). The contact angle of Celgard 2325 separator, PVDF-HFP/PEG, PVDF-HFP/LiMNT and PVDF-HFP/PEG/LiMNT is 65°, 37°, 30° and 8°, respectively. PVDF-HFP/PEG/LiMNT film exhibits excellent wettability, while Celgard 2325 separator displays poor wettability. The ionic conductivity of porous polymer membrane needs to be enhanced by absorbing more liquid electrolyte and the absorption rate of the porous polymer membrane was studied.
https://doi.org/10.1016/j.apsusc.2021.151593_p3_8 | Polymer film without LiMNT had a very low absorbability of 93%, while the absorbance of polymer membrane with 0.1 g LiMNT is 223% (Fig. 3e). However, the absorption rate of the polymer film shows a downward trend when the content of LiMNT increases, because the liquid absorption rate of porous polymer membrane is not only related to its pore structure, but also related to the electrolyte material. The liquid absorption rate is frequently low when the material with high density. As demonstrated in Fig. 3f, the leakage of porous polymer membranes PPL122 is much lower and slower than Celgard 2325 separator. These results indicated that porous polymer membranes PPL122 possessed more excellent retention capability due to the internal porous structure and the existence of hydrophilic PEG.
https://doi.org/10.1016/j.apsusc.2021.151593_p3_9 | Fig. 4a presents the XRD patterns of LiMNT, PVDF-HFP, and the as-prepared PPL12X membrane. The diffraction angle of LiMNT is 5.75°, according to Bragg Equation, the interlayer spaces of the LiMNT nanosheet is determined as 0.77 nm. After mixing with polymer PEG, diffraction angles of the corresponding LiMNT in the polymer films PPL121, PPL122, PPL123 and PPL124 are 4.83°, 4.78°, 4.9°and 4.9°, respectively. The interlayer spaces of LiMNT are 0.91 nm, 0.93 nm, 0.90 nm and 0.90 nm, respectively. It can be seen that the lattice layer spacing of LiMNT powder increases with the increase of PEG content, and there is a maximum value concerning 0.93 nm. Furthermore, as can be seen from SEM image of PPL12x films (Fig. 2b and Fig. S4), their morphology is porous structure with a thickness of about 40 µm. The mechanical properties and thermos-stability of the porous polymer membranes are presented in Fig. S5. The mechanical strength of PPL122 is up to 7.0 MPa. It could be distinctly observed that the deformation and tensile strength of porous polymer films generally decrease with the increase of the content of LiMNT, because LiMNT powder destroys the entanglement between polymer molecules to some extent and weakens the interaction force between polymer molecules. All polymer membranes are stable under 300 °C. Two stages of mass loss were mainly observed for all membranes, corresponding to the decomposition of PEG (320–360 °C) and PVDF-HFP (∼460 °C), respectively. Meanwhile, the three-dimensional porous structure favored the evaporation and dispersion of small molecule PEG, therefore the thermal decomposition temperature had an obvious tendency to decrease with the increase of LiMNT content.
https://doi.org/10.1016/j.apsusc.2021.151593_p3_11 | LSV was applied to demonstrate the electrochemical stability of the electrolytes. As presented in Fig. 4b, the electrochemical stability window of PPL120, PPL121, PPL122, PPL123 and PPL124 electrolytes gradually widened and then narrowed. The window of PPL120 electrolyte was 4.75 V without LiMNT, while with the increase of LiMNT, the window of PPL122 electrolyte increases to 5.1 V. When the content of LiMNT continues to increase, the window of PPL123 electrolyte decreases to 5.0 V. Excessive LiMNT tends to accumulate and agglomerate, which blocks the transport of lithium ions and leads to charge aggregation, thus making the electrolyte easier to be oxidized and the window becomes narrow. The PPL122 electrolyte possesses the satisfactory ionic conductivity of 1.82 × 10−3 S·cm−1 (Fig. S6, Table S1) at 25 °C and wide electrochemical stability of 5.1 V, which can adapt the operating requirements of lithium batteries. After the electrolyte membrane soaked in liquid electrolyte to prepare gel polymer electrolytes, the measured thickness of PPL122 gel electrolyte membrane is 0.011 cm. The area-specific resistance (ASR) [38], [39] of PPL122 gel electrolyte is determined as 6.04 Ω·cm2. Charge-discharge voltage profiles (Fig. S7) of Li ¦ PPL122 electrolyte ¦ Cu cell, Li ¦ Celgard 2325 with liquid electrolyte ¦ Cu cell, and their corresponding coulombic efficiency (CE) values are provided to illustrate the compatibility of the liquid electrolyte used in this work. After 10 cycles at current density of 0.2 mA·cm−2, the CE of Li ¦ PPL122 electrolyte ¦ Cu cell was more than 92%, and its stable polarized voltage is only 38.7 mV. At the same condition, the CE of Li ¦ Celgard 2325 with liquid electrolyte ¦ Cu cell was around 86%, together with a high stable polarized voltage of 55.2 mV. It verified that PPL122 electrolyte is more capable of achieving significant cyclic stability and stable lithium plating/stripping potential in comparison with Celgard 2325 with liquid electrolyte.
https://doi.org/10.1016/j.apsusc.2021.151593_p3_12 | A high Li+ transference number (tLi+) represented a low anion movement, which can effectively decrease the polarization effect in the process of charging and discharging of the battery [40], [41]. As illustrated in Fig. 4c-d, the tLi+ of the PPL122 electrolyte could be calculated by integrating the DC polarization and AC impedance, the interfacial resistance of PPL122 electrolyte keep a slight change before and after polarization. The tLi+ of the PPL122 electrolyte calculated by the Bruce Vincent Equation was 0.513, which was obviously higher than PPL120 electrolyte (0.247), PPL121 electrolyte (0.375), PPL123 electrolyte (0.492) and PPL124 electrolyte (0.289), demonstrating that addition of LiMNT could remarkably improve tLi+. LiMNT contains a large amount of –OH (Fig. S1d), on which the oxygen atom has a strong electronegativity, resulting in the apparent positive charge of the hydrogen atom [42]. However, the anion TFSI− shows electronegativity, positive and negative charges attract each other, so the electropositive -H has a strong electrostatic attraction to the anion TFSI−1. TFSI−1 is bound or even fixed by the presence of OH electrostatic force. Therefore, LiMNT can fix anions, and thus increase the migration number of lithium ions. However, when excessive LiMNT is added, due to the small particles of LiMNT at the nanometer level, it is easy to accumulate and agglomerate, leading to the decrease of the effective specific surface area of LiMNT, decrease of actual exposed effective OH and the weakening of the electrostatic force to the anion TFSI−1. Therefore, excessive LiMNT leads to the decrease of the migration number of lithium ions in the electrolyte. Furthermore, Fig. 4e and f showed the interface stability between the Li¦PPL122 electrolyte ¦LiFePO4 and Li¦Celgard 2325 with liquid electrolyte ¦LiFePO4 battery by cycling at 1 C. The interface resistance of the Li¦PPL122 electrolyte ¦LiFePO4 battery showed a reasonable impedance of 190 Ω after the first cycle, simultaneously, the Celgard 2325 battery showed a higher impedance of 325 Ω. After several charge and discharge cycles, it can be found that the interface impedance of all batteries decrease gradually, the interface impedance of the PPL122 electrolyte battery keep steady floating of 150 Ω, while the Celgard 2325 battery keep relatively higher impedance of 250 Ω, which shows that PPL122 electrolyte was reliably beneficial to advance interface property of lithium battery.
https://doi.org/10.1016/j.apsusc.2021.151593_p3_13 | To investigate the cycling property of PPL122 electrolyte, Li¦PPL122 electrolyte ¦Li symmetric cells were operated at a current density of 0.1 mA cm−2. The over-potential of PPL122 electrolyte experienced an over-potential of 30 mV at the beginning, and after 500 h of polarization, it gradually decreased to about 20 mV, continuously circled more than 1000 h. These results indicate that the PPL122 electrolyte can form good SEI films with lithium. On one hand, electronegative C-F functional group in the polymer PVDF-HFP has a strong affinity to lithium to generate stable LiF in plating/stripping processes. On the other hand, abundant of C-F functional groups in the electrolyte of FEC are easy to react with the lithium to generate stable LiF [43], [44]. However, a suddenly evident short circuit occurred at 220 h for the Celgard 2325 separator battery (Fig. 5).
https://doi.org/10.1016/j.apsusc.2021.151593_p3_15 | The CV tests were operated in the potential window of between 2.5 and 4.2 V with LiFePO4¦PPL122 electrolyte ¦Li cell. The well-defined oxidation peak at 3.2 V and the reduction peak at 3.7 V corresponding to the Li+ insertion and extraction processes [45]. Peak profiles between the eight circulation times were commendably reversible, implying a favorable electrochemical stability of PPL122 electrolyte with electrodes (Fig. 6a). Discharge-charge profiles in Fig. 6b present typical shapes as seen in traditional Li-LiFePO4 cell at various current rates, the low polarization voltage of 80 mV at 0.2 C demonstrates favorable interfacial impedance and stability of the interphases [46]. The LiFePO4¦ PPL122 electrolyte ¦Li cell displayed a specific capacity of 162.5, 142.5, 136.0, 122.1 mAh·g−1 at rates of 0.2 C, 0.5 C, 1.0 C and 2.0 C (Fig. 6c). The initial discharge specific capacity of the LiFePO4¦ PPL122 electrolyte ¦Li battery at room temperature at 0.5 C is about 143 mAh·g−1, and the capacity retention was 93% after 600 cycles (Fig. 6d). Moreover, the discharge specific capacity of LiFePO4¦ PPL122 electrolyte ¦Li battery under 1 C is about 130 mAh·g−1, after 1000 cycles, the discharge specific capacity is still 120 mAh·g−1, capacity retention calculated is 92% (Fig. 6e). The battery exhibits long-term cycling performance even at 5 C (Fig. 6f), exhibiting a discharge specific capacity of 116 mAh·g−1 with a capacity retention of 70% after 500 cycles. It can be affirmed that the PVDF-HFP porous polymer electrolyte has an excellent cycling stability and fast charge–discharge capacity.
https://doi.org/10.1016/j.apsusc.2021.151593_p3_17 | The cross-sectional SEM images of Li anode with Celgard 2325 separator and PPL122 electrolyte after 600 cycles at 0.5 C were investigated. It`s easy to spot that the lithium dendrites grow on the surface of lithium anode distinctly with Celgard 2325 system (Fig. 7a), leading to short circuit [47], [48]. However, the surface of lithium anode with PPL122 electrolyte presents a wavy pattern and a large number of spherical deposits, forming uniform and dense lithium deposits without lithium dendrites (Fig. 7b). As shown in Fig. 7c, the solid electrolyte interface (SEI) is formed on the surface of lithium anode, but such SEI layer is unstable, and lithium continuously react with liquid electrolyte to generate supererogatory SEI layer, leading to electrolyte loss and uneven lithium dendrites. PPL122 electrolyte with admirable ionic conductivity and high Li+ transference number can effectively inhibit the formation of lithium dendrite (Fig. 7d).
https://doi.org/10.1016/j.apsusc.2021.151593_p3_19 | Four specific models have been suggested to illustrate the dendrite formation and the growth morphology of dendrite, mainly containing the space charge model [49], heterogeneous nucleation model [50], deposition and dissolution model [51] and stress-driven dendrite growth model [52]. In this regard, the space charge is the most scientific model and widely accepted because it can successfully explain the nucleation process of early Li dendrite growth. The initial time of dendrite growth is called Sand’s time τ, and the calculation formula of τ is as follows: (3) The and represent anionic and Li+ migration number in the electrolyte system, respectively. Based on the above calculation formula, the greater migration number of lithium ions ( ) in the electrolyte is beneficial to promote the diffusion of lithium ions, and the value of Sand’s time τ become larger, that mean the slower lithium dendrite growth. This is the reason that the lithium dendrite growth of PPL122 electrolyte battery is relatively slow under the same charge and discharge conditions.
https://doi.org/10.1016/j.apsusc.2021.151593_p4_2 | Porous polymer film is fabricated by adjusting the ratio of LiMNT, PEG and PVDF-HFP. The porous PPL122 membrane has good wettability to the electrolyte, the wettability angle with the electrolyte is only about 8°, and the liquid absorption rate is more than 200%. The polymer membrane has strong liquid retention ability, more than 70% of the total absorbance can still be maintained after repeated rolling of the membrane. PPL122 electrolyte exhibits a favorable ionic conductivity up to 1.82 × 10−3 S·cm−1 and Li+ transference number of 0.513. Very importantly, LiFePO4¦PPL122 electrolyte¦Li battery displays the initial specific capacity of 130 mAh·g−1 at 1 C, above all, the capacity retention is 92% after 1000 cycles. Furthermore, the porous polymer electrolyte blocks the lithium dendrites growth during repeated charging/discharging cycles.
https://doi.org/10.1016/j.apsusc.2022.152885_p1_2 | Considered as one of the most widely used battery systems, lithium Metal batteries (LMBs) owing to their ultra-high energy storage capacity and theoretical specific capacity, lightweight, long life cycle and low cost [1], [2]. As anode materials, lithium metal electrodes have an ultra-high theoretical specific capacity (3860 mAh g−1), a low density (0.53 g cm−3) and electrochemical potential (−3.04 V vs. standard hydrogen electrode) [3], [4]. However, in liquid cell systems, irregular transport of ions causing uneven Li deposition, low coulombic efficiency, and uncontrolled growth of sharp Li dendrites that can puncture the separator during long-term charge and discharge, are what limit the widespread use of LMBs [5], [6], [7]. To mitigate these problems, it is important to design a reasonable electrode material surface coating [8], electrolyte modification [9], [10], [11], [12], ceramic separator [13] to achieve excellent cycle stability and safety of LMBs [14]. Nonetheless, these methods cannot fundamentally solve problems. During operation, Li+ and anions compete for migration between the electrodes, the migration rate of anions is 5–10 times higher than that of Li+ during the cycling process of the battery, and so the overall performance of the LMB is limited by the movement of anions [15]. Although the anion is directly related to the formation of stable SEI and the performance of the electrode–electrolyte interface [16], [17], it tends to accumulate on the electrode surface to produce differential concentration polarization leading to degradation of cells performance [18]. Therefore, regulating the ion transport inside the cell can inhibit the growth of lithium dendrites and improve cell performance.
https://doi.org/10.1016/j.apsusc.2022.152885_p1_3 | The separator acts as a reservoir for the LMB electrolyte, which prevents electrode contact and is used to protect the Li metal anode during the discharge/charge cycle [19], [20]. Moreover, it plays an important role in the transport of Li+ ions and anions from the liquid electrolyte [13], [21], [22]. Polyolefin (polypropylene (PP) or polyethylene) films are well-established commercial separators due to their excellent electrochemical stability [23]. However, due to their poor thermal stability, electrolyte wettability, and uncontrollable ion transport, there is an urgent need for alternative functional separators [24]. Inorganic separators were obtained by coating ceramic materials such as SiO2, TiO2, Al2O3, and ZrO2 onto the polyolefin separator surface, exhibiting superior wettability with the electrolyte, excellent thermal stability, and no Li dendrite puncturing separators, improving the overall cycling stability of Li metal anodes [25], [26], [27]. Unfortunately, they lack the physical or chemical interaction with ions in the electrolyte to regulate the transport of Li+ ions. Therefore, the development of functional separators to effectively regulate the ion transport of liquid electrolytes further advances the field.
https://doi.org/10.1016/j.apsusc.2022.152885_p1_4 | As a typical porous materials, Metal-Organic Frameworks (MOFs) show great potential for applications in ion exchange, catalysis, gas storage, adsorption, and separation [28], [29], [30]. For different functional requirements, functional ligands can be introduced into the MOF structure not only to regulate the properties of the MOF surface but create specific pore environments to achieve special pore effects and multiple functions [31], [32]. The unique and controllable pore effects of MOF-based materials motivated us to develop functional separators for rechargeable batteries, with the aim of regulating the ion transport efficiency in rechargeable batteries by exploiting MOFs with controllable pore effects [33].
https://doi.org/10.1016/j.apsusc.2022.152885_p1_5 | In this work, we have presented the design, fabrication, and application of functional separators for LMBs. To verify the efficiency of MOF-coated functional separators, a porous UiO-66 type (UiO-66-NH2) MOF was selected from a series of quinone derivatives due to its ultra-high specific surface area, superior porosity, excellent thermochemical stability, and various alternative functional groups of terephthalic acid ligands. On the one hand, the pore structure can retain the anions in the electrolyte in narrow micropores. On the other hand, the hydrogen bonding between NH2 in the MOF and PF6- in the electrolyte holds the anion on the separator to prevent the anion from reaching the anode surface as well as ensures orderly migration of Li+ ions. This effectively leads to uniform Li deposition and inhibits the growth of Li dendrites thus further boosting the performance of the LMB. Compared with commercial PP separators, the ion conductivity of electrolyte impregnated the UiO-66-NH2 coated PP separator (PP-UiO-66-NH2, called PUN) increased by one order of magnitude, and the Li ion transfer number (tLi+) increased from 0.44 to 0.68. The superior conductivity and larger tLi+ can not only achieve long-term reversible Li plating/exfoliation and uniform Li deposition but further inhibits the growth of lithium dendrites. Meanwhile, the capacity retention rate of LiFePO4/Li cell with the PUN separator can reach 90% after 1000 cycles at a multiplicity of 1C, as well as good cycling stability at a higher multiplicity of 5C. The excellent properties of this functional separator are also applicable to Ni-rich ternary LMBs. This strategy shows great potential in improving the performance of LMBs by tuning the MOF structure.
https://doi.org/10.1016/j.apsusc.2022.152885_p2_3 | Zirconium chloride (ZrCl4) was purchased from JK Scientific. Terephthalic acid (H2BDC), 2-Amino terephthalic acid (H2BDC-NH2), acetic acid (HAc), methanol, ethanol, N-methyl pyrrolidone (NMP) and N, N-dimethyformamide (DMF) were purchased from MACKLIN. Cathode material (LiFePO4 (LFP) and LiNi0.8Co0.1Mn0.1O2 (NCM811)), anode materials (Li metal film), acetylene black, polypropylene separator, polyvinylidene difluoride (PVDF) and electrolyte (LiPF6) were purchased from DuoDuo Chemical Reagent Network. Deionized water (DIW) was used in all experiments. All of the chemicals used in this experiment were analytical grade and without further purification.
https://doi.org/10.1016/j.apsusc.2022.152885_p2_5 | The X-ray powder diffraction (XRD) patterns of the synthesized samples were determined using a LabX XRD-6100 (SHIMADZU, Japan). X-ray diffractometer with Cu Kα (λ = 1.5406Å, 2θ = 5–50°) radiation at 45 KV and 40 mA. The scanning electron microscopy (SEM) morphology and energy dispersive spectrometer (EDS) mapping were investigated using Zeiss G500 scanning electron microscopy with the Thermo NS7 energy dispersive spectrometer. The X-ray photoelectron spectroscopy (XPS) measurement was performed by using EscaLabXi + X-ray Photoelectron Spectrometer Microprobe Features (Thermo Fisher Scientific, UK) to obtain the oxidation states of the transition metals. The Brunauer Emmett Teller (BET) measurement was carried out by v-sorb2800p. Fourier-transform infrared (FT-IR) spectroscopy was performed with a Nicolet iS50. Using pt-705c contact angle meter to measure the contact angle (CA) between electrolyte and the PP, PU and PUN separator.
https://doi.org/10.1016/j.apsusc.2022.152885_p2_7 | The synthesis process of nanosize UiO-66 or UiO-66-NH2 are prepared an improved method from the previously published literature [34]. ZrCl4 (62.94 mg, 0.27 mmol) and H2BDC (44.94 mg, 0.27 mmol)/H2BDC-NH2 (48.9 mg, 0.27 mmol) was dissolved in 60 mL DMF containing 7.2 mL HAc in a 100 mL beakers. The mixed solution was sonicated for 5 min to further disperse the ingredients, and then stirred for 0.5 h, and then transferred to a 100 mL Teflon-lined stainless steel at 120℃ for 24 h. And the product was then centrifugated at 8000 rpm for 3 min, which washed with a mixture of DMF and methanol (v/v = 4:1) for two times and then washed with ethanol for three times, dried under vacuum at 90 ℃ for 12 h, lastly.
https://doi.org/10.1016/j.apsusc.2022.152885_p2_9 | The as-prepared UiO-66 or UiO-66-NH2 and PVDF (8 wt%) were dispersed into mixed solution of NMP. Afterward, the samples were ball milled for 1 h at room temperature to form uniform slurry. The formed uniform slurry was coated on the PP separator and vacuum-dried at 60℃ for 12 h to evaporate the solvent. After that, the MOF-coated separator and PP separator were punched into disks with a diameter of 16 mm and with a mass loading of ≈0.13 mg cm−2.
https://doi.org/10.1016/j.apsusc.2022.152885_p2_11 | To get out the electrolyte retention, the separators were immersed in the electrolyte. The electrolyte retention solution of the separators were determined using the previously reported method (Eq. (1)) (1) Electrolyte retention = (Wx − W1)/(W2 − W1) × 100% where W1 is the weight of the separator before immersed in the electrolyte, and W2 is the weight of the diaphragm after soaking in electrolyte for 2 h, and Wx shows the weight of the separator at each interval drying at 50℃.
https://doi.org/10.1016/j.apsusc.2022.152885_p2_12 | The ionic conductivity test was measured in a coin cell with stainless steel (SS)/separator/SS structure. Alternating current (AC) impedance spectroscopy was used, and the frequency ranged from 0.01 Hz to 1,000,000 Hz. A voltage amplitude of 10 mV was applied. The cells were tested at room temperature. The formula used to calculate the ionic conductivity is as follows (Eq. (2))[35]: (2) σ = L/(ARb) where σ is the ionic conductivity, L (cm) represents the thickness of the separator, Rb (Ω) is the bulk resistance, and S (cm2) represents the area of the blocking electrode.
https://doi.org/10.1016/j.apsusc.2022.152885_p2_13 | Symmetric Li/separator/Li cell was measured the Li ion transference number (tLi+) by using the alternating-current impedance and direct-current potentiostatic polarization (potential:10 mV) measurements. The tLi+ was determined by the following Bruce Vincent Evans equation (Eq. (3))[36]: (3) tLi+ = IS(ΔV − I0R0)/I0(ΔV − ISRS) where ΔV is the constant polarization voltage, and the applied voltage is 10 mV, I0 and R0 represent the initial current and resistance, respectively, IS and RS are the steady-state current and resistance, respectively.
https://doi.org/10.1016/j.apsusc.2022.152885_p2_14 | Galvanostatic test of Li/Li symmetric cells was carried out at a current density of 2 mA cm−2 and an areal capacity of 1 mAh cm−2 and performed a plating-stripping cycling text for up to 400 h at 25 °C with each cycle runs for 2 h (charge for 0.5 h, discharge for 0.5 h, and leave for 1 h) for each cycle.
https://doi.org/10.1016/j.apsusc.2022.152885_p2_16 | The pristine LiFePO4 (LFP) and LiNi0.8Co0.1Mn0.1O2 (NCM811) electrode was prepared as follows: the active material (LFP or NCM811, 80 wt%), acetylene black (10 wt%) and PVDF (10 wt%) were mixed in NMP. Then, the slurry was spread on aluminum foil, and dried at 80℃ for 12 h. A disk electrode was compacted and punched with a diameter of 1.2 cm. The loading weight of the two cathode materials was about 2.0–2.4 mg cm−2. All the electrochemical performances were evaluated by assembling CR 2032-type coin cells in the argon-filled glove box with O2 and H2O content below 0.01 ppm. The lithium metal is used as the anode, and the electrolyte is 1 M lithium hexafluorophosphate (LiPF6), and each cell used 200 μL of electrolyte. The electrochemical tests (galvanostatic, cycling and rate performance) were carried out using a NEWARE CT3008W battery test system at a voltage range of 3.0–4.2 V. The electrochemical impedance spectroscopy (EIS), the ionic conductivity test and tLi+ were conducted by a CHI660E electrochemical workstation. All the tests were finished at room temperature.
https://doi.org/10.1016/j.apsusc.2022.152885_p3_2 | To regulate the ion transport efficiency accurately, the functional separators for LMBs with Zr-based UiO-66-NH2 and UiO-66 coatings were developed. Taking UiO-66-NH2 as an example, Fig. 1a illustrates the synthesis process of the MOF-coated separator. UiO-66-NH2 is a NH2 functionalized form of UiO-66 (Figs. S1a and b), the crystal structure of which is the same as UiO-66 except for the additional NH2 in terephthalic acid (H2BDC) of UiO-66-NH2. As shown in Figs. 1 and S1c, UiO-66-NH2 is a three-dimensional microporous structure consisting of a zirconium (Zr)-containing frontal [Zr6O4(OH)4] linked to 12 organic ligands of 2-Amino terephthalic acid (H2BDC-NH2), forming a pore cage containing an octahedral center and eight tetrahedral pore cages [37], [38]. UiO-66-NH2 was synthesized by a simple one-step hydrothermal method, and the products exhibited well-dispersed nano-ortho-octahedral morphology with an average size of 400 nm (Fig. 1b and c), which was identical to the original UiO-66 (Fig. S1d). The corresponding energy-dispersive spectroscopy (EDS) images in Fig. 1d confirm a good match between the spatial distribution of Zr, O, and N elements, indicates the presence and uniform distribution of NH2 groups in the UiO-66-NH2 nanoparticles. X-ray diffraction (XRD) patterns (Fig. 1e) indicate UiO-66-NH2 and UiO-66 to have similar patterns, which are consistent with the simulated ones and these reported in the previous literature [39]. Furthermore, no additional peaks were found in the XRD pattern of UiO-66-NH2, indicating the crystal structures integrity and consistency of UiO-66-NH2 and UiO-66.
https://doi.org/10.1016/j.apsusc.2022.152885_p3_4 | The introduction of the NH2 group in the MOF significantly changes the pore structure and surface properties of nanoparticles. In the FT-IR spectroscopy profile (Fig. 1f), the H2BDC-NH2 and UiO-66-NH2 have strong absorption peaks at 3420 cm−1, which can be attributed to the stretching vibration of the NH2 group. The absorption peak at 1233 cm−1 and 1626 cm−1 were attributed to the CN bend vibration and N-H stretching vibration of an aromatic amine [40]. The absorption peak at 1700 cm−1 belongs to the carboxylic (COOH) stretching vibration. At 1700 cm−1 of the absorption peak clearly prominent in H2BDC-NH2 but disappeared in UiO-66-NH2, which indicated that almost all carboxyl groups in H2BDC-NH2 were coordinated to Zr4+, resulting in the absence of free carboxyl groups in UiO-66-NH2 [41]. The N2 adsorption − desorption experiments were carried out for the activated UiO-66 and UiO-66-NH2 in order to evaluate the permanent porosity. Fig. 1g show that both UiO-66 and UiO-66-NH2 exhibits a reversible type I isotherm, which is one of the main characteristics of microporous materials [42]. The BET specific surface area of UiO-66-NH2 is about 775.61 m2 g−1, which is lower than that of UiO-66 (989.17 m2 g−1) due to the introduction of the larger group of NH2. The pore volumes of UiO-66-NH2 and UiO-66 were 0.377 cm3 g−1 and 0.299 cm3 g−1, respectively, which further demonstrated the differences in the pore structures of UiO-66 and UiO-66-NH2. These micropores will help to hinder the transport of anions in the electrolyte [43].
https://doi.org/10.1016/j.apsusc.2022.152885_p3_5 | We studied the thermal stability of the separators and the differential scanning calorimetry (Fig. 2a, DSC) curves show that the thermal stability of MOF are much higher than that of PP separator. There are three main stages of weight loss in MOF (Fig. 2b). Firstly, between 25 °C and 200 °C, the weight loss is mainly attributed to volatilization of water, solvent molecules in the pores and small molecules adsorbed from the air [44], [45], [46]; secondly, weight loss between 200 °C and 400 °C corresponds to dihydroxylation [47]; thirdly, from 400 °C to 600℃, this is due to the collapse of the framework accompanied by the decomposition of organic ligands [48]. In addition, the continuous weight loss of UiO-66-NH2 in a wide temperature range is caused by the introduction of polar groups [45]. Therefore, the TG peak at low temperatures are caused by the volatilization of small molecules and do not affect the stability of the material structure. As shown in Fig. S2, the microscopic morphology and physical phase of UiO-66-NH2 do not change after 2 h at 200 °C, further demonstrating that it has excellent thermal stability. We heated the PP, PU, and PUN separators at 120 ℃ for 1 h to more visually examine the thermal stability of the separators. As shown in Fig. 2c and d, PP separator showed very clear shrinkage and curling under continuous high temperature, while PU and PUN separators showed very good thermal stability with insignificant shrinkage, indicating the potential of UiO-66-NH2 as an excellent separator coating material in terms of thermal stability.
https://doi.org/10.1016/j.apsusc.2022.152885_p3_7 | Subsequently, UiO-66-NH2 and UiO-66 were homogeneously coated on the commercially available PP separator to prepare the composite separators. The SEM images for the surface micromorphology of the separators are shown in Fig. S3. The PP separator was uniformly coated with the ortho-octahedral particles of MOF that ensure large pore structures for the orderly transportation of anions and cations. The electrolyte wettability is an important property of the LMBs separator. Fig. 3a shows that the contact angles of the electrolyte on PP, UiO-66-coated PP (PP-UiO-66, called PU), and PUN separators are 50.7°, 31.6°, and 20.4°, respectively. The contact angles of the PU and PUN separators with the electrolyte are much lower than that of the PP separator, indicating that the MOF coating significantly improves the wettability. The electrolyte retention is shown in Fig. 3b, where the electrolyte content on the PP, PU, and PUN separators decreases sharply at the starting stage. The electrolyte retention is about 3.0%, 55.08%, and 59.28% for the PP, PU, and PUN separators after 500 min, respectively, indicating that the PUN separator has the highest electrolyte retention compared with PP and PU separators. The superior electrolyte wettability and retention of the PUN separator can be attributed to two aspects: first, MOF nanoparticles have a higher specific surface area and thus have a strong capillary micropore effect for better absorption of electrolyte; second, the polar functional group (NH2) in UiO-66-NH2 and the electrolyte are both polar, which helps to improve the affinity between the PUN separator and the electrolyte [49].
https://doi.org/10.1016/j.apsusc.2022.152885_p3_9 | We assembled Li/PP/Li, Li/PU/Li, Li/PUN/Li symmetric cells to study the impact of the functionalized separators on the cycling stability of lithium metal anodes, as shown in Fig. 3c and d (enlarged profiles of the last 10 h). The overpotential of the Li/PP/Li symmetric cell gradually increased from 0.075 V to as high as 1.04 V after 100 h of operation. The huge voltage fluctuation leads to unstable cell cycling and capacity loss, which is a typical sign of lithium dendrite formation [50]. Although the Li/PU/Li symmetric cell has relatively good cycling stability until 300 h of cycling, its overpotential is always higher than that of the Li/PUN/Li cell. On the contrary, the overpotential of the Li/PUN/Li symmetric cell gradually decreases in the early stage and stabilizes at 0.06 V during a later cycle with a stabilization time of up to 400 h under the action of the PUN functional separator. This indicates that the functional separator can reduce the ion concentration gradient in the battery system and promote the Li uniform electrodeposition meanwhile inhibiting the growth of Li dendrites. Therefore, the PUN functional separator can inhibit Li dendrite growth and achieve stable cycling by regulating ion transport.
https://doi.org/10.1016/j.apsusc.2022.152885_p3_10 | The ion transport behavior of the PUN separator was further studied by electrochemical measurements. To verify the excellent single ion conductivity of the PUN separator, the ionic conductivity of the electrolyte impregnated PUN separator on the stainless steel (SS)/separator/SS cell was measured by EIS. As shown in Fig. 4a, the ionic conductivity of the electrolyte impregnated PUN separator is 1.06 mS cm−1, which is much higher than that of the electrolyte impregnated PU separator (0.91 mS cm−1) and PP separator (0.373 mS cm−1). In addition to ionic conductivity, tLi+ is another important index for evaluating superior performance batteries. The tLi+ is further measured through the potentiostatic polarization method based on the Bruce Vincent Evans equation to understand electrochemical Li deposition and Li plating-stripping cycling stability. We used Li/Li symmetric cells with PP and PUN separators filled with the liquid electrolyte to measure the tLi+. The tLi+ in the Li/Li symmetric cell with the PP separator was 0.45 (Fig. 4b). Switching to the PUN separator showed the higher tLi+ value of 0.68 (Fig. 4c). Increases in the tLi+ and ionic conductivity (Fig. 4d) of the PUN separator can be interpreted as follows: firstly, large-size anions are retained in their channels by UiO-66-NH2 nanoparticles [51]; secondly, the increased tLi+ and ionic conductivity are due to interactions between the amine groups of the UiO-66-NH2 and the anions in the electrolyte [52], [53]. Therefore, larger volumes of PF6- anions are harder to move in the PUN separator, while the effect on the movement of Li+ is inappreciable, resulting in the increase of tLi+ and ionic conductivity.
https://doi.org/10.1016/j.apsusc.2022.152885_p3_12 | A schematic of the working principle and its underlying mechanism is of the PUN separator shown in Fig. 5a The irregular distribution of ion channels in the PP separator results in an uncontrolled transport of anions/cations to the vicinity of Li metal, forming severe Li dendrites on its surface (Fig. 5b) compared with the Li metal surface before cycling (Fig. S4). In contrast, the PUN separator is designed to inhibit Li dendrite nucleation and growth by regulating the ion transport in the electrolyte. On one hand, the nanochannels in the MOF trap the bulky anions in the electrolyte in the micropores. On the other hand, the formation of hydrogen bonds between the NH2 functional group in the PUN separator and PF6- can immobilize the anion, which limits the migration of the anion and further promotes the uniform movement of Li+ ions in the nanochannel. Therefore, more uniform Li deposition can be ensured, which contributes to inhibiting the growth of Li dendrites and the formation of dead Li. As shown in Fig. 5d, there is almost no Li dendrite formation on the relatively dense Li metal surface after cycling. However, the PU separator has only a retention effect on the anion, resulting in a small amount of Li dendrite formation and a change in the Li metal surface structure (Fig. 5c).
https://doi.org/10.1016/j.apsusc.2022.152885_p3_14 | To demonstrate that it is the NH2 in the PUN separator that forms hydrogen bonds with PF6- in the electrolyte and functions to fix the anion to facilitate Li+ transport, we performed X-ray photoelectron diffraction (XPS), SEM and XRD on the original UiO-66-NH2 particles, before and after cycling the PUN separator. The SEM images and XRD patterns of UiO-66-NH2 (Fig. 1b and e) and PUN separator (Figs. S3 and S5), as well as the XPS survey of UiO-66-NH2 (Fig. 6a-c) and PUN separator (Fig. 6d-f) demonstrates that the microscopic morphology, physical phase and chemical bonding state of UiO-66-NH2 nanoparticles cannot change after coating on the PP separator. Fig. 6f and g show a slight negative shift (−0.6 eV) in the binding energy of N 1s in the PUN separator after cycling compared to the PUN separator, which is attributed to the formation of hydrogen bonds between the more electronegative fluorine and the NH2 group. The negative charge of F- reaches the nitrogen atom along FNH, resulting in an increase of the negative charge density on the nitrogen atom and therefore a decrease in the binding energy [54]. The XPS energy spectra of F 1s and P 2p in Fig. 6h and i show the anion species and cycling products on the surface of the PUN separator after cycling. The presence of electrolyte components PF6- (683.6 eV/135.8 eV) and electrolyte decomposition products including LiF (684.6 eV) in the F 1s spectra and LixPOyFz (133.8 eV) in the P 2p spectra can be clearly demonstrated on the PUN separator after cycling [55].
https://doi.org/10.1016/j.apsusc.2022.152885_p3_16 | The SEM image (Fig. S6a) and XRD spectra (Fig. S6b) of the PUN separator after cycling show that the microscopic morphology and physical phase of the PUN separator cannot change after long-term charging and discharging. The XPS spectra of the PUN separator surface before and after cycling are shown in Fig. 6d and Fig. S6c. The binding energy position of Zr 3d3/2 and Zr 3d5/2 at 184.5 eV and 182.2 eV remains unchanged after the PUN separator cycle, further indicating that the PUN separator has excellent stability.
https://doi.org/10.1016/j.apsusc.2022.152885_p3_17 | In order to further study the practical application of PUN functional separator in LMBs, we assembled full cells with LiFePO4 (LFP) and LiNi0.8Co0.1Mn0.1O2 (NCM811) as the cathode and Li metal sheets as the anode. For comparison, the same LMBs were assembled with the original PP and PU separators as control groups. The impedance of the cells fitted with different separators was first investigated as shown in Figs. S7a and b. The impedance of the cells with the PUN separator is lower than that of the PP and PU cells due to the enhanced ionic conductivity and tLi+. From the CV results (Figs. S7c and d), the LFP/Li and NCM/Li cells with PUN separators have higher peak currents, which further confirm the faster reaction kinetics. The cycling durability of LFP/Li cells was evaluated at 1C (1C = 170 mAh g−1) as shown in Fig. 7a. The LFP/Li battery with PUN separator decayed from 140 mAh g−1 to 127 mAh g−1 in the discharge specific capacity after 1000 cycles (Fig. S8a), with the capacity retention rate of 90%. In contrast, the initial capacity of the PP and PU cells was 140 mAh g−1, and the capacity retention after 1000 cycles was 71% and 83%, respectively. In addition, the LFP/PUN/Li cell exhibited good cycling stability compared to the PP and PU cells at 5C for 200 cycles (Fig. 7b). Similarly, as shown in Fig. S8b, the capacity of NCM/PUN/Li cell faded from 164 mAh g−1 to 115 mAh g−1 after 200 cycles at 1C (1C = 280 mAh g−1) and the capacity retention rate was 69%, higher than that of NCM/PU/Li cell (58%) as shown in Fig. 7d. Although the capacity retention of the cell with the PP separator was 78%, it attained the lowest initial specific capacity and demonstrated a very unstable cycling process. Blocked Li+ migration, poor interfacial properties, and uneven Li deposition are the main reasons for the low capacity and poor cycling stability of the cells. The use of a PUN separator, which can immobilize the anion, can alleviate this problem. Fig. 7c and e show the multiplier performance of LFP/Li and NCM/Li cells using PP, PU, and PUN separators at 0.1, 0.2, 0.5, 1, 2, 5, and 10C. The PUN separator-based cells provide excellent discharge capacity, which is much higher than that of PP and PU separator cells. The switching of discharge capacity between high and low rates also shows good reversibility and stability. In addition, photographs of the LED indicator powered by LFP/PUN/Li and NCM/PUN/Li cells verify the application of the PUN functional separator (Fig. 7f).
https://doi.org/10.1016/j.apsusc.2022.152885_p4_2 | In summary, we demonstrate a UiO-66-NH2 coating that implements a conventional commercial PP separator to regulate ion transport in liquid electrolytes. Nanochannels and grafted NH2 groups in the MOF act through hydrogen bonding to immobilize anions in the electrolyte, which, in turn, promotes cation transport. It is found that the functional separator of electrolyte impregnated achieves a tLi+ of 0.68 and an ionic conductivity increase of one order of magnitude. Furthermore, allowing for an ultra-stable Li plating-exfoliation cycle of 400 h, and Li dendrite growth is controlled. In addition, the LiFePO4/Li cell exhibited 90% capacity retention after 1000 charge–discharge cycles at 1C. Importantly, it exhibits good cycling stability at a multiplicity of 5C and shows excellent performance in LiNi0.8Co0.1Mn0.1O2/Li battery. These results suggest that anion immobilization by MOF is one of the strategies to achieve high energy density and high safety.
https://doi.org/10.1016/j.apsusc.2022.152885_p4_4 | Hongyan Yao: Data curation, Visualization, Writing – original draft, Data curation. Liting Yan: Conceptualization, Methodology, Software, Writing – review & editing. Jianxing Shen: Validation, Investigation, Supervision, Resources. Tailin Wang: Methodology, Software, Project administration. Pan Chen: Methodology, Software, Project administration. Xiaotong Cong: Methodology, Software, Project administration. Shuo Zhang: Software, Methodology, Formal analysis. Huimin Jiang: Software, Methodology, Formal analysis. Xuebo Zhao: Software, Methodology, Formal analysis.
https://doi.org/10.1016/j.apt.2011.02.006_p1_2 | Lithium iron phosphate with olivine structure is most promising cathode material for Li-ion rechargeable batteries because of its advantages like low cost, environmental friendliness and thermal stability during charge–discharge states. LiFePO4 has a high theoretical capacity of 170 mAh/g with a constant open circuit voltage of 3.4 V vs. Li/Li+ [1]. Conversely, the disadvantages of LiFePO4 are a low lithium-ion diffusivity and low electronic conductivity across the LiFePO4/FePO4 interface [2], thus introduction into large scale applications, like EV batteries is difficult. The problems of low electronic conductivity and slow lithium-ions diffusion in LiFePO4 can be successfully overcome by adding some conductive substances like carbon during the synthesis [3], metal doping [4] and by minimizing the particle size to nanometer scale [5]. The achievement of nanostructured cathode materials provides high surface area and short diffusion paths for ionic transport and electronic conduction in lithium cells [5]. Various synthetic techniques, such as sol–gel [6], solid state reaction [7], hydrothermal reaction [8] and microwave heating [9], have been applied to synthesize LiFePO4. These methods have yielded nanoparticles of LiFePO4 but at the same time, these methods were shown to be time and energy consuming, because a post sintering process at high temperature for long time is necessary for obtaining fully crystalline LiFePO4.
https://doi.org/10.1016/j.apt.2011.02.006_p1_3 | In order to get excellent electrochemical performance, active material must have a nano particle size with a uniform size distribution and high crystallinity as well as high purity. We report a synthesis of LiFePO4 nano structured particles with high crystallinity and high purity by a polyol method that can control the size distribution and shape of the particles without any post heat treatment steps. As a new approach, iron(III) nitrate and lithium dihydrogen phosphate were employed as precursors in stoichiometric ratio. The polyol process consists of the reduction of metallic compounds in a liquid alcohol medium (e.g. ethylene glycol) maintained at its boiling point [10]. The polyol medium itself not only acts as a reducing agent and dissolving medium but also as a stabilizer, limiting particle growth and prohibiting agglomeration [11]. The reduction behaviour of the polyol process is very beneficial in order to synthesize divalent iron containing LiFePO4 from iron(III) nitrate precursor. Furthermore, we have shown the polyol synthesis for producing olivine LiFePO4 with rhombohedral morphology, high purity and high crystallinity without any post heat treatment step.
https://doi.org/10.1016/j.apt.2011.02.006_p2_3 | LiFePO4 material was synthesized by a polyol process. Iron(III) nitrate (Fe(NO3)3, purity 99%, Fluka) and lithium dihydrogen phosphate (LiH2PO4, purity 99%, Aldrich) were employed as precursors in stoichiometric ratio. All chemicals were used directly without any further purification. The precursors and diethylene glycol (DEG, purity 99%, Sigma Aldrich) were mixed in a three-neck round flask equipped with both a refluxing unit and a magnetic stirring unit. The solution was heated at temperature 245 °C for 6 and 18 h under refluxing. A precipitate formed and the colour of the solution was changed from black to creamy white. After cooling to room temperature, the precipitates were separated from the solvent by centrifugation (2200 rpm) and washed with acetone several times for removing the polyol residue and other organic compounds. Finally, the precipitates were dried in a vacuum oven at 150 °C for 12 h for removal of physically absorbed water. The scheme of the polyol process is shown in Scheme 1. Download : Download full-size image Scheme 1. Schematic overview of the polyol synthesis of LiFePO4 rhombohedrals from iron nitrate and lithium dihydrogen phosphate followed by MWCNT mixing to achieve LiFePO4/MWCNT composite.
https://doi.org/10.1016/j.apt.2011.02.006_p2_5 | The as-received MWCNT (Multi-wall carbon nano tubes) (Baytubes® C150 HP) was purified in 21% HCl in one-neck round shape flask equipped with both a refluxing unit and a magnetic stirrer unit. The functionalized MWCNT was washed with deionized water several times, suspended in acetone, sonicated for 30 min, and dried at 80 °C. An appropriate amount of MWCNT in N,N dimethyl formamide (DMF, HCON(CH)3, purity 99%, Chempure) was mixed with nanostructured LiFePO4 powder synthesized by polyol process by ultrasonication for a few minutes at ambient temperature to make sure a complete mixing of the LiFePO4 and MWCNT. The mixture was then dried at 250 °C for 2 h for removal of DMF solvent under argon atmosphere. The weight percent of LiFePO4 to MWCNT in the mixture is 93:7.
https://doi.org/10.1016/j.apt.2011.02.006_p2_7 | To coat LiFePO4 with carbon, 20 wt.% (compared to the LiFePO4 to be coated) sucrose was dissolved in small amount of water. Then the LiFePO4 was added to the solution and was mixed properly by hand to make sure that the powder was totally wetted by the sucrose solution. The mixture was finally heated at 700 °C for 2 h under Ar/H2 (95:5) atmosphere. After the heating, there was about ∼3.5% carbon by weight in the resulting composite.
https://doi.org/10.1016/j.apt.2011.02.006_p2_9 | The powders were characterized by X-ray diffractometry (XRD, Philips X’Pert PW 3040) with CuKα radiation and Fourier transform infrared spectroscopy (FT-IR, Bruker IPS 60 V). TG/DSC (thermogravimetry and differential scanning calorimetry) curves were obtained using STA 449 C/4/G Jupiter (NETZSCH) in the temperature range 30–1000 °C, using alumina crucible under argon atmosphere (40 ml/min) and heating rate 5 °C/min. The surface morphology and particles size was examined by scanning electron microscopy (SEM, Leo 1530 Gemini) and SEM samples were coated with platinum thickness 1 nm.
https://doi.org/10.1016/j.apt.2011.02.006_p2_11 | Electrochemical performance of the LiFePO4 cathode material was characterized in half cell measurements versus a lithium metal anode. The cathode was prepared by mixing of 70 wt.% active material (LiFePO4), 20 wt.% carbon black and 10 wt.% polyvinylidine fluoride (PVDF). The mixed powder was pressed onto a stainless steel mesh and dried under argon atmosphere at 180 °C for 5 h. The electrode area is ∼1 cm2. The electrolyte was a solution of 1 M LiPF6 in a 1:1 mixture of ethylene carbonate (EC) and dimethyl carbonate (DMC). The assembly of the cells was done in a glove box under argon atmosphere. A Whatman GF-C binder free glass fibre cloth was used as a separator. The cyclic voltammetry (CV) characterizations were conducted on Solatron Potentiostat 1285 electrochemical measurement system. The cells were cycled in a voltage range from 2 to 4.2 V versus Li/Li+ at ambient temperature and 40 °C using a BASYTEC CTS-lab (BASYTEC GmbH, Germany).
https://doi.org/10.1016/j.apt.2011.02.006_p3_2 | X-ray diffraction patterns of the as prepared LiFePO4 materials by polyol process are shown in Fig. 1. All diffraction phases are indexed to an orthorhombic crystal structure (space group Pmnb, reference code 04-010-3115). After 6 h of refluxing time (LFP_6h), synthesized powder was partially crystalline. After 18 h refluxing, single phase LiFePO4 (LFP_18h) with high crystallinity was obtained. The lattice parameters and unit cell volume were obtained by Rietveld refinement. The unit cell parameters for the orthorhombic cell of LFP_18h was α = 10.323, b = 6.003 and c = 4.701 Å. The unit cell volume was V = 291.38 Å3. These values were found to match with the reported values [12]. The primary crystallite size, τ, is calculated from the X-ray line width (peaks 021, 200 and 131), using the Scherrer equation, τ = k λ/β cos θ, where k (= 0.9) is the shape factor, λ is the X-ray wavelength, β is the line broadening at half the maximum intensity (FWHM) in radians, and θ is the Bragg angle. The primary crystalline size of sample LFP_18h is 34 nm. The primary crystalline size values were same by using Scherrer equation and Rietveld refinement.
https://doi.org/10.1016/j.apt.2011.02.006_p3_4 | TG/DSC curves of LFP_18h are shown in Fig. 2. TG curve showed that the weight loss, ∼5.82% was observed in the range of 25–400 °C due to release of physically absorbed water and organic residues and, ∼4.09% in the range of 800–1000 °C due to release of carbon dioxide. The total weight loss ∼10.97% was observed up to 1000 °C. TG analysis shows that the synthesized LiFePO4 is thermally stable. DSC analysis showed the endothermic (melting) peak at 978 °C.
https://doi.org/10.1016/j.apt.2011.02.006_p3_6 | SEM images of the LiFePO4 powder synthesized by polyol process are shown in Fig. 3. After 6 h refluxing, a mixture of non agglomerated spherical and rhombohedral particles was obtained. With increasing refluxing time, 18 h, the spherical particles were forming rhombohedral particles with high aspect ratio with a thickness of less than 100 nm. The shape of rhombohedral structure is uniform. The SEM images show non agglomerated distribution of rhombohedral structures.
https://doi.org/10.1016/j.apt.2011.02.006_p3_8 | The infrared spectrum of sample LFP_18h (KBr pellet) is shown in Fig. 4 and the assignments of the characteristic absorptions are given in Table 1. The better resolutions of orthophosphate groups vibrations, marked as E, can also be attributed to a better crystallinity as well as high purity of LiFePO4 after 18 h refluxing. According to Beer’s law, the absorbance is linearly proportional to the concentration [13]. The FT-IR spectrum showed that there was a negligible amount of organic residue and water in the obtained powder.
https://doi.org/10.1016/j.apt.2011.02.006_p3_11 | The cyclic voltammetry measurements were performed on synthesized LiFePO4 samples to identify the characteristics of redox reactions in Li-ion cells. Cyclic voltammetry curves of the synthesized LiFePO4 are shown in Fig. 5. A pair of anodic peaks was detected at 3.48 and 3.9 V during the anodic sweep and, 3.17 and 3.37 V vs. Li/Li+ during the cathodic sweep, of LFP_6h electrode, indicating the presence of electroactive lithium and iron impurities in sample LFP_6h. It indicates that the 6 h of refluxing time is not sufficient for the formation of pure LiFePO4. The CV profile of LFP_18 h electrode showed well defined peaks located at about 3.49 and 3.35 V vs. Li/Li+ reference electrode, which corresponded two the Fe2+/Fe3+ redox reaction during intercalation/de-intercalation process. The intensity and the shape of redox peaks did not change in two cycles. This observation demonstrates the good stability of lithium intercalation/de-intercalation reactions in LFP_18 h compared to LFP_6 h electrode.
https://doi.org/10.1016/j.apt.2011.02.006_p3_13 | Fig. 6 shows voltage versus capacity plots of Li+/LiFePO4 cell at a current rate of 0.05 C in the potential range 2–4.2 V at room temperature and 40 °C. The observed reversible initial discharge capacities are 68 and 84 mAh/g of LiFePO4 samples synthesized by polyol process at room temperature and 40 °C, respectively.
https://doi.org/10.1016/j.apt.2011.02.006_p3_15 | Fig. 7 shows voltage versus capacity plots of Li+/MWCNT/LiFePO4 composite cell at a current rate of 0.1C in the potential range 2–4.2 V at room temperature and 40 °C. The initial discharge capacities of MWCNT/LiFePO4 composites are 104 and 115 mAh/g at room temperature and 40 °C, respectively. MWCNT/LiFePO4 composite shows excellent charge–discharge profiles compared to without MWCNT. It indicates that MWCNT mixing is helpful to overcome the disadvantages of low electronic conductivity and low lithium diffusivity of LiFePO4. The MWCNT provides short diffusion path for Li-ion transport and a good contact to the electronic conductor.
https://doi.org/10.1016/j.apt.2011.02.006_p3_17 | Fig. 8 shows the capacity versus cycle number plots of samples LFP_18h and LFP_18h/MWCNT composites at 0.1C current rate at room temperature and 40 °C. MWCNT/LiFePO4 was electrochemically stable with 200% more reversible specific capacity than without MWCNT. The small reversible capacity of our synthesized LiFePO4 rhombohedrals compared with corresponding theoretical capacity may be attributed to the low electronic conductivity and slow Li-ion diffusivity, which are the intrinsic character of LiFePO4 materials. Our synthesized LiFePO4 material is phase pure and well crystalline. And it is synthesized at low temperature with out any post heat treatment. Synthesized LiFePO4 is not doped also with other cations. ´To enhance the electronic conductivity of these rhombohedral particles, ex-situ carbon coating was employed, hence improving its rate capability. Fig. 9 shows voltage versus capacity plots of Li+/C/LiFePO4 composite cell at a current rate of 0.1C in the potential range 2–4.2 V at room temperature and 40 °C. Carbon coated LiFePO4 rhombohedral particles (C/LiFePO4) showed almost double reversible capacity (91 mAh/g) than the without carbon coated at room temperature with the same current rate (0.01C). C/LiFePO4 composite were cycled at 40 °C and it showed 146 mAh/g of reversible capacity. Fig. 10 shows the capacity versus cycle number plots of C/LiFePO4 composites at 0.1C current rate at room temperature and 40 °C. C/LiFePO4 composite showed stable and good reversible capacity, than the without carbon coating and with MWCNT mixing.
https://doi.org/10.1016/j.apt.2011.02.006_p3_21 | The as-prepared material (LFP_18h) has specific surface area ∼10 m2/g, measured by physisorption with N2. This low surface could increase diffusion paths for Li-ion transport and electronic conduction. These rhombohedral particles could be used for high temperature applications because of its stability during cycling at 40 °C than nanoparticles. Nanostructured materials because of their huge surface area and nanometer dimensions increase their solubility in electrolyte solutions [5].
https://doi.org/10.1016/j.apt.2011.02.006_p4_2 | LiFePO4 rhombohedral particles with orthorhombic crystal structure were synthesized at low temperature in one step from iron nitrate and lithium dihydrogen phosphate salts in diethylene glycol solvent by polyol process and applied as cathode materials without any post heat treatment. X-ray diffraction, of as prepared sample after 18 h of refluxing time, shows pure and well crystalline LiFePO4 without any impurity. TG analysis shows that the synthesized LiFePO4 particles are thermally stable up to the melting point. The morphology of the synthesized LiFePO4 is rhombohedral with high aspect ratio, with a thickness of less than 100 nm and a length of 2 μm. FT-IR spectrum shows intense absorption bands of orthophosphate ( ) group and negligible amount of organic residue. CV curves show that 6 h of refluxing time was not sufficient for the synthesis of pure and well crystalline LiFePO4. XRD patterns support the results of CV. Carbon coated LiFePO4 composites shows excellent electrochemical performance in comparison with the pure LiFePO4 material.
https://doi.org/10.1016/j.apt.2012.11.001_p1_2 | Since its discovery in 1997 [1], [2], LiFePO4 has been emerging as the most potential cathode material for lithium ion batteries, in particular for high power application, owing to its high theoretical capacity (170 mA h g−1), low cost, environmental friendliness, and high thermal stability. However, its poor electric conductivity (less than 10−13 S cm−1) results in dramatic decrease in power at a high current density, which limits its battery performance and hinders its commercial use. To overcome this drawback, many researchers have made great efforts to prepare nanocrystalline LiFePO4 [3], [4], [5], [6], [7] and encapsulate LiFePO4 with carbon layer [8], [9], [10], [11] or dope LiFePO4 with metal or nonmetal elements [12], [13], [14], [15]. Among various methods to increase the electric conductivity of LiFePO4, nanocrystallization and encapsulation with carbon layer are the most effective ones, because nanocrystalline particles can shorten the trips of Li+ ions intercalation and extraction thereby improving the migration rate of ions [16], [17], while carbon layer can inhibit the growth of crystalline particles and improve electric conductivity [18], [19].
https://doi.org/10.1016/j.apt.2012.11.001_p1_3 | Recently, we reported the electrochemical performance of carbon-coated LiFePO4 cathode materials for lithium-ion batteries with resorcinol–formaldehyde polymer, soluble starch, sucrose, and citric acid monohydrate as the carbon precursors. To our disappointment, although carbon-coated LiFePO4 prepared with resorcinol–formaldehyde polymer as the carbon precursor exhibits a high initial discharge capacity [20], its rate performance still needs to be improved. Therefore, in the present research we select water-soluble phenol-formaldehyde (WSPF) resin as a carbon precursor to prepare LiFePO4/C with a convenient method, hoping to improve the rate performance of LiFePO4/C as a cathode material for lithium-ion batteries. This article reports the preparation, characterization, and high-rate performance of as-prepared LiFePO4/C while the effect of carbon content and calcination temperature on the electrochemical performance of LiFePO4/C composites is highlighted.
https://doi.org/10.1016/j.apt.2012.11.001_p2_3 | The procedure for preparing amorphous nano-FePO4 is similar to that reported elsewhere [20]. Briefly, in a proper amount of distilled water were dissolved some polyethylene glycol-400 (PEG-400) as the surfactant and Fe(NO3)3·9H2O as the iron source. Into resultant mixed solution was added an equimolar amount of H3PO4 under vigorous stirring, followed by heating to 60 °C (with a water bath) and stirring for 60 min. Then a proper amount of ammonia water (NH3·H2O) was slowly added to the mixed solution under vigorous stirring to allow immediate formation of a milk-white precipitate and to adjust the solution pH to be about 2. After 4 h of continuous stirring, the precipitate was filtered and washed with distilled water for several times until pH = 6. As-washed precipitate was dried at 100 °C for 12 h in a vacuum oven and then ground into yellowish-white powder of amorphous FePO4.
https://doi.org/10.1016/j.apt.2012.11.001_p2_5 | WSPF resin was synthesized by the method modified with reference to literature [21]. In brief, 1.84 g of LiOH powder was added in 18.82 g of melted phenol and allowed to react at 50 °C for 30 min under vigorous stirring yielding a non-transparent viscous brown solution. Into the viscous brown solution was slowly added 40 mL of formaldehyde solution (37%) allowing a gradual change of solution color to transparent brown in association with a slow rise of temperature to 80 °C. Transparent claret-red WSPF resin solution was obtained after continuous stirring at 80 °C for 30 min.
https://doi.org/10.1016/j.apt.2012.11.001_p2_7 | Different amounts (0.15, 0.2, 0.25, and 0.30 mL) of WSPF resin were respectively mixed with 1.31 g of amorphous FePO4, 0.27 g of Li2CO3 and a little amount of water. Resultant mixtures were ground for 30 min, dried at 80 °C for 12 h, heat-treated at 350 °C for 2 h in flowing argon atmosphere, calcinated at 600–750 °C for 12 h in flowing argon atmosphere, cooled to room temperature, and ground again to yield LiFePO4/C composites.
https://doi.org/10.1016/j.apt.2012.11.001_p2_9 | Powder X-ray diffraction (XRD, X’ Pert Pro MPD, Philips; Cu Kα radiation) analysis was employed to identify the crystalline phase of as-prepared LiFePO4/C composites. The surface morphology and particle size of the composites were investigated using a JSM5600LV scanning electron microscope (SEM). Thermogravimetric analysis (TGA) was conducted with an EXSTAR 6000 thermal analysis system at a heating rate of 10 °C min−1. Room temperature Raman spectrum was recorded with a Renishaw RM-1000 microscopic Raman spectrometer (457.5 nm excitation; 10 mW power). As-prepared LiFePO4/C powder was mixed with carbon black and polyvinylidene fluoride (PVDF) in N-methylpyrrolidinon at mass fractions of 80%, 12%, and 8% generating a mixed slurry. The slurry was spread onto Al foil and dried in vacuum at 120 °C for 12 h giving electrodes. Cells with a LiFePO4/C loading of 2 mg cm−2 were assembled in an argon-atmosphere-filled glove box. The solution of 1 mol L−1 LiPF6 in the mixed solvent of ethylene carbonate (EC) and dimethyl carbonate (DMC) with a volume ratio of 1:1 was used as the electrolyte. A LAND battery testing system was performed at room temperature to galvanostatically charge and discharge the cells at a voltage of 2.5–4.2 V.
https://doi.org/10.1016/j.apt.2012.11.001_p3_2 | Previous studies indicate that calcination temperature plays a key role in the preparation of LiFePO4/C cathode materials for lithium-ion batteries, and the optimal calcination temperature is generally regarded as 700 °C or 750 °C at which LiFePO4 crystal is well harvested and prevented from growing into large particles [22], [23], [24], [25]. In the present research, the calcination temperature is discretionarily selected as 700 °C.
https://doi.org/10.1016/j.apt.2012.11.001_p3_3 | Fig. 1 shows the XRD patterns of LiFePO4/C composites prepared with different amounts of WSPF resin as the carbon precursors and calcinated at 700 °C. All the diffraction peaks can be indexed to orthorhombic olivine-type structure of LiFePO4 with Pnma space group (JCPDS no. 83-2092). The lattice parameters of various as-synthesized LiFePO4/C composites are listed in Table 1. No diffraction peaks of carbon were detected, possibly due to its poor crystallinity (as shown in Fig. 6). The carbon contents (mass fractions) of LiFePO4/C composites prepared with different amounts (0.15, 0.2, 0.25, and 0.3 mL) of WSPF resin precursor, determined from TGA data with the method reported by Zhao et al. [7], are about 4.3%, 6.5%, 8.7%, and 10.2%, respectively.
https://doi.org/10.1016/j.apt.2012.11.001_p3_6 | Fig. 2 shows the initial charge and discharge curves of LiFePO4/C composites with different carbon contents (calcination temperature: 700 °C; discharge rate: from 0.2 C to 2 C). At a discharge rate of 0.2 C, as-prepared LiFePO4/C composites with carbon contents of 4.3%, 6.5%, 8.7%, and 10.2% have specific capacities of 97.8, 125.4, 151.2, and 135.8 mA h g−1, respectively. With increasing discharge rate, the capacities of the composite samples with lower carbon contents drop dramatically. Namely, at a discharge rate of 2 C, the capacities of composite samples 1 and 2 with carbon contents of 4.3% and 6.5% are 65.4 mA h g−1 and 95.8 mA h g−1, and their capacity ratios of 2.0 C/0.2 C are 66.9% and 76.4%, respectively. Obviously, composite samples 3 and 4 with higher carbon contents of 8.7% and 10.2% have larger capacities (141.1 mA h g−1 and 124.1 mA h g−1) and larger capacity ratios of 2.0 C/0.2 C (93.5% and 91.4%) than composite samples 1 and 2 with lower carbon contents. This means that as-prepared LiFePO4/C composites with higher carbon contents are superior in capacity and rate performance.
https://doi.org/10.1016/j.apt.2012.11.001_p3_8 | Fig. 3 shows the SEM images of LiFePO4/C composites with different carbon contents prepared at a calcination temperature of 700 °C. It is noticeable that LiFePO4/C composites with lower carbon contents (4.3% and 6.5%) have irregular shapes and emerge as large particles, and the composite samples with higher carbon contents (8.7% and 10.2%) appear as small spherical particles with a diameter of about 200 nm. Therefore, we deduce that the differences in the capacity and rate performance of LiFePO4/C composites with different carbon contents are mainly attributed to their different carbon contents and size of LiFePO4/C particles. On one hand, doping a higher content of carbon contributes to increase conductivity [19] thereby enhancing rate performance and suppressing the growth of LiFePO4 crystallites [26]. On the other hand, the small particle size of electrode materials readily facilitates the intercalation/extraction of lithium ions into/from the electrode thereby improving the capacity and rate performance [16], [17]. Besides, LiFePO4/C composite containing 8.7% C possesses the maximum specific capacity, but the specific capacity of the LiFePO4/C composite containing 10.2% C is reduced to some extent as compared with that of the composite containing 8.7% C. This is possibly because an excessive amount of carbon leads to reduced ratio of active substance (i.e., LiFePO4) to carbon and decreased tap density of the composite sample.
https://doi.org/10.1016/j.apt.2012.11.001_p3_10 | Fig. 4 shows the cycling performance of LiFePO4/C composites with different carbon contents (calcination temperature: 700 °C; discharge rate: from 0.2 C to 2 C), where the inset shows the high rate (5 C, 10 C and 20 C) cycling performance of LiFePO4/C composite with 8.7% C. It can be seen that all as-prepared LiFePO4/C composites with different carbon contents exhibit excellent cycling performance. Particularly, LiFePO4/C composite with 8.7% C possesses the highest discharge capacity, and it retains a discharge capacity of 105.7 mA h g−1 even after 50 cycles (see inset in Fig. 4). Thus we can infer that WSPF resin can well soak fine FePO4 particles and prevent them from agglomerating into too large particles during calcination, resulting in improved cycling performance of LiFePO4/C composites. In the meantime, carbon derived from WSPF resin can encapsulate and intertwine LiFePO4 particles thereby restricting their volume change in charge/discharge processes and facilitating the migration of electrons between different LiFePO4 particles, also leading to improved cycling performance of the composites.
https://doi.org/10.1016/j.apt.2012.11.001_p3_12 | To investigate the effect of calcination temperature on the electrochemical performance of LiFePO4/C composites, we also examined the discharge capacity and rate performance of LiFePO4/C composites (carbon content: 8.7%) calcinated at 600–750 °C. As seen in Fig. 5a, the LiFePO4/C composite prepared at a calcination temperature of 700 °C shows the highest discharge capacity. Considering relevant XRD data shown in Fig. 5b, we can infer that the electrochemical performance of LiFePO4/C composites prepared at different calcination temperatures is highly dependent on their crystalline structure. Namely, the composite samples prepared at 600 °C and 650 °C both contain a small amount of impurities, corresponding to their lower discharge capacities. The LiFePO4/C composite obtained at a calcination temperature of 700 °C shows very weak XRD peaks of impurities, corresponding to its highest discharge capacity. Interestingly, although the LiFePO4/C composite prepared at 750 °C shows no XRD peaks of impurities (all of its XRD peaks can be indexed to single phase ordered olivine structure of the orthorhombic space group Pnmb (JCPDS card no. 83-2092)), its discharge capacity is much lower than that of the composite calcinated at 700 °C. This is possibly because LiFePO4 particles tend to excessively grow at a too high calcination temperature like 750 °C forming larger particles which hinder the intercalation/extraction of lithium ions into/from the electrode. Therefore, we suggest that LiFePO4/C composites should be calcinated at 700 °C so as to acquire the best discharge capacity and rate performance, even though a small amount of impurities is generated thereat.
https://doi.org/10.1016/j.apt.2012.11.001_p3_15 | Fig. 6 shows the Raman spectrum of LiFePO4/C composite calcinated at 750 °C (carbon content: 8.7%). The peak at 1350 cm−1 corresponds to disordered structured carbon (D band), and that at 1590 cm−1 mainly corresponds to graphitized structured carbon (G band) [27], [28]. The integrated intensity ratio of D band to G band (ID/IG) in the Raman spectrum represents the degree of graphitization; and a decrease in the ID/IG ratio means a higher degree of graphitization. In this article, the ratio of ID/IG ratio is 0.806, which indicates that during the preparation of LiFePO4/C composite, WSPF resin is pyrolyzed to form graphitized carbons with a lower degree of disorder thereby favoring to increase the conductivity [29].
https://doi.org/10.1016/j.apt.2012.11.001_p4_2 | LiFePO4/C composites have been prepared by a convenient method using water-soluble phenol-formaldehyde resin as the carbon precursor. The electrochemical performance of as-prepared LiFePO4/C composites as the cathode materials for lithium-ion batteries has been investigated while the effect of carbon content and calcination temperature on the electrochemical performance is highlighted. It has been found that the carbon content and calcination temperature dramatically influence the discharge capacities and rate performance of LiFePO4/C composites. The optimal calcination temperature and carbon content are suggested as 700 °C and 8.7%, respectively. Resultant LiFePO4/C composite prepared under the optimal conditions exhibits an initial room temperature discharge capacity of 150.2 mA h g−1 at a 0.2 C rate, and its constant discharge capacity after 50 cycles at a 20.0 C rate is as much as 105.7 mA h g−1, showing great potentials as a novel cathode material for lithium-ion batteries.
https://doi.org/10.1016/j.apt.2013.09.004_p1_2 | Compared to commercial LiCoO2, LiNiO2, LiMn2O4 and their derivatives, lithium iron phosphate (LiFePO4) has been considered as a promising cathode material for Li-ion batteries. As the cathode material for Li-ion batteries, LiFePO4 has been attracting much commercial interest due to its lower cost, improved safety, and high reversibility and repeatability [1], [2], [3], [4]. However, a major limitation of this material, preventing it from being widely used in large-scale applications, is its poor high-rate performance because of low electrical conductivity and low ionic diffusion coefficient [5], [6], [7], [8]. Tremendous efforts have been done to improve the rate performance of LiFePO4 by depositing a carbon layer on the surface of a particle [9], [10], [11], [12] and by doping with supervalent cations [13], [14], [15]. Nonetheless, carbon coating and doping with supervalent cations may lead to the reduction of tap density of the LiFePO4 powders, which may negatively affect electrochemical performances.
https://doi.org/10.1016/j.apt.2013.09.004_p1_3 | The tap density of LiFePO4 cathode material is closely associated with the morphology, size, dimension and distribution of particles. In theory, when spherical LiFePO4 particles are packed and filled, the contact surface of a particle is small, the agglomeration and particle bridging phenomenon are scarce, the gap between the particles is small and so, the powder packing density of spherical LiFePO4 particles is higher. Furthermore, the uniform distribution of spherical particles is conducive for the preparation of battery’s slurry and electrode coating because of good mobility, dispersivity and processability [16]. In addition, the reduction in particle size can effectively shorten the distance for lithium ion diffusion, which further improves the specific capacity and rate performance [17], [18]. It has been reported that nano-sized LiFePO4 powders with the size of 50–100 nm have a great effect on the improvement of rate performance without further surface treatment or carbon coating of LiFePO4 particles [19]. Hence, the preparation of spherical LiFePO4 particles with smaller size would be beneficial for the improvement of electrochemical performance due to their dual advantages of high tap density and good diffusion property.
https://doi.org/10.1016/j.apt.2013.09.004_p1_4 | Recently, much work has been done to obtain spherical LiFePO4 cathode material in different sizes. For instance, Ying et al. [20] prepared spherical Li0.97Cr0.01FePO4/C particles with the diameters of ca. 14 μm through carbothermal reduction process, and the tap density of spherical Li0.97Cr0.01FePO4/C powders was as high as 1.8 g cm3. Yang et al. [21] obtained spherical LiFePO4 powders with the average particle sizes of 1–2 μm, and the highest initial discharge capacity of 150 m Ah g−1 at 0.1 C was achieved. Teng et al. [22] synthesized spherical LiFe0.9Mg0.1PO4/C powders of pure olivine phase with the average particle sizes of 1–2 μm. Spherical LiFePO4 particles with the sizes of 0.5–1 μm were also synthesized by hydrothermal route using complexing agents at 300 °C with pH = 9.5 and 0.1 mol L−1 of Fe(II), and the reversible capacity of spherical LiFePO4 particles reached 140 m Ah g−1 at 0.1 C [23]. The results from the previously reported works are certainly interesting, but the LiFePO4 powders were synthesized with irregular spherical morphology, larger size, and agglomeration. Moreover, the formation mechanism of spherical LiFePO4 nanoparticles needs further investigations.
https://doi.org/10.1016/j.apt.2013.09.004_p1_5 | Hydrothermal synthesis is one of the facile methods to synthesize nanoparticles with narrow particle size distribution and high purity without further heat treatment at high temperature [24], [25], [26], [27], [28]. Under hydrothermal processing, morphologies and sizes of particles can be readily tailored by employing appropriate surfactants, pH of synthesis solution, reaction temperature, reaction time, mineralizers, etc. Our group has successfully employed various kinds of surfactants (PVP, CTAB, DTAB, Na2EDTA, SDS, etc.) and organic additives to produce metal oxide nanoparticles with different sizes and morphologies under hydrothermal conditions [29], [30], [31], [32], [33], [34], [35]. As a surfactant, sodium gluconate is a non-corrosive, non-toxic, and readily biodegradable biomolecule produced by fermentation of glucose. It is a green and safe chemical with a strong chelating function, and this function is very useful in the fabrication of nanomaterials with unique morphologies. In addition, sodium gluconate acts as both reducing agent and morphology-directing agent. However, it is interesting to find out that there have been no reports so far on the sodium gluconate (C6H11NaO7)-assisted hydrothermal synthesis of LiFePO4 nanoparticles with different pH of synthesis solution. In this work, we therefore investigated the effect of sodium gluconate on the formation of LiFePO4 particles with specific morphology and size under hydrothermal conditions with different pH of synthesis solution.
https://doi.org/10.1016/j.apt.2013.09.004_p2_3 | LiFePO4 powders were synthesized via a sodium gluconate-assisted hydrothermal synthetic route. The starting materials were FeSO4·7H2O (98%, Aldrich), (NH4)2HPO4 (98%, Aldrich), Li2CO3 (98%, Aldrich) and C6H11NaO7 (99%, Aldrich). In a typical synthesis, the molar ratio of Li:Fe:P in the aqueous precursor solution was 3:1:1. After mixing, 0.1 mol L−1 C6H11NaO7 was introduced into the system, followed by purging with nitrogen to overcome undesired oxidation reactions. The precursor solution was additionally irradiated with ultrasonic waves (250 W, 90 kHz) at 25 °C for 1 h, and then transferred into a 40 mL Teflon-lined stainless steel autoclave. The pH of the precursor solution was adjusted to 2, 3, 4, 5, 6, and 7 with the dropwise addition of HNO3 under vigorous stirring. The autoclave was sealed and maintained at 220 °C for 10 h. After hydrothermal processing, the autoclave was cooled down to room temperature naturally. The resulting precipitate was collected by centrifugation, washed with deionized water and alcohol several times, and dried at 120 °C for 4 h in a vacuum oven. Under the identical experimental conditions, polyvinylpyrrolidone (PVP) and disodium ethylenediaminetetraacetic acid (Na2EDTA) were also used as surfactants to compare their effects with C6H11NaO7.
https://doi.org/10.1016/j.apt.2013.09.004_p2_5 | The crystal structure of the as-synthesized powders was characterized by X-ray diffraction (XRD) using D/MAX2550V X-ray diffractometer (Rigaku, Japan) with Cu Kα radiation (λ = 1.5406 Å) at 40 kV and 40 mA. The morphology of the as-synthesized powders was observed by using a Quanta 200 scanning electron microscope (SEM) (FEI, The Netherlands) equipped with an energy-dispersive X-ray spectrometer (EDS). To measure the tap density, a certain amount of powder sample was placed in a small measuring cylinder and tapped on for at least 5 min by hand. The measured volume of tapped powder and its mass were used to calculate the tap density.
https://doi.org/10.1016/j.apt.2013.09.004_p2_6 | Electrochemical measurements were performed using a three-electrode cell. The positive electrode was prepared by mixing 70 wt% active material, 20 wt% conductive carbon black, and 10 wt% poly-vinylidenefluoride (PVDF) dissolved in N-methylpyrrolidone (NMP). The slurry was coated on an Al foil and dried at 120 °C for 10 h. A lithium foil was used as the anode. For the evaluation of the electrochemical property of LiFePO4 in a liquid electrolyte, the electrolyte used was a solvent mixture of ethylene carbonate (EC) and dimethyl carbonate (DMC) with the volume ratio of 1:1, containing 1 M LiPF6. The cell was assembled in an argon-filled glove box. A Celgard 2400 microporous polypropylene was used as the separator membrane. The galvanostatic charge–discharge measurements were performed at room temperature. The electrochemical properties (charge–discharge, cycling capacity, rate performance) of the cells prepared were measured using a BTS-5V1 mA high-precision battery testing system (Shenzhen Neware Electronic Co., Ltd., China) at different currents (0.1 C, 1 C, 2 C, and 5 C) with the charge–discharge voltage limit of 2.5–4.3 V. Electrochemical impedance measurements were conducted by using a CHI604C electrochemical workstation (ChenHua Instruments Co., Ltd., China).
https://doi.org/10.1016/j.apt.2013.09.004_p3_2 | The XRD patterns of LiFePO4 powders hydrothermally synthesized at 220 °C for 10 h with (C6H11NaO7, Na2EDTA, and PVP) and without surfactants at pH = 2 are shown in Fig. 1. The XRD patterns of all the samples can be indexed to single-phase orthorhombic LiFePO4 of olivine structure with the space group of Pnma. No characteristic peaks related to the impurity phases were observed, implying that pure LiFePO4 could be synthesized under the current hydrothermal conditions. As can be noted, the intensity of the diffraction peaks of the sample synthesized with C6H11NaO7 is higher than that of the samples synthesized with PVP, Na2EDTA and no surfactant. This significant difference in the intensity of the diffraction peaks of the samples is closely related to the crystallinity of the samples.
https://doi.org/10.1016/j.apt.2013.09.004_p3_4 | It has been demonstrated that the morphology of the final product can be easily tailored by selecting the appropriate type of surfactants [26], [27], [28], [29], [30], [31], [32]. In order to investigate the effects of different surfactants on the morphology of LiFePO4 powders, the samples are subjected to scanning electron microscopic (SEM) observation. The SEM micrographs of LiFePO4 powders hydrothermally synthesized at 220 °C for 10 h with (C6H11NaO7, Na2EDTA, and PVP) and without surfactants at pH = 2 are illustrated in Fig. 2. Fig. 2a shows cube-like blocky particles with the widths of ca. 2 μm and the lengths of ca. 3 μm for the sample hydrothermally synthesized without surfactant at pH = 2. The sample hydrothermally synthesized with C6H11NaO7 at pH = 2 possesses uniform ball-like particles with the diameters of 5–8 μm, as shown in Fig. 2b. When C6H11NaO7 was replaced with Na2EDTA and PVP, the micro-rods with the widths of 1–3 μm and the lengths of 5–20 μm and spindle-shaped microstructures with the diameters of 2–3 μm were obtained, respectively, as shown in Figs. 2c and d.
https://doi.org/10.1016/j.apt.2013.09.004_p3_6 | The first cycle charge–discharge curves of LiFePO4 powders hydrothermally synthesized at 220 °C for 10 h with (C6H11NaO7, Na2EDTA, and PVP) and without surfactants at pH = 2 are shown in Fig. 3. The discharge capacity of the sample hydrothermally synthesized with C6H11NaO7 at pH = 2 is ca. 140 m Ah g−1, which is the highest value for the discharge capacity of all the samples because of its higher tap density. By taking into account the type of surfactants, which influenced the overall morphologies of the samples, the calculated tap density decreases in the following order: 2.05 (C6H11NaO7) > 1.2 (Na2EDTA) > 1.1 (no surfactant) > 0.9 (PVP).
https://doi.org/10.1016/j.apt.2013.09.004_p3_8 | The results from the present experiments suggest that C6H11NaO7 can be employed as a suitable surfactant to prepare spherical LiFePO4 powders with high performance and high-crystallinity under the current hydrothermal conditions at 220 °C for 10 h. Hereafter, further experiments are performed only with C6H11NaO7 at 220 °C for 10 h in order to prepare appropriate micro- and nano-sized spherical LiFePO4 powders. The formation mechanisms of spherical LiFePO4 powders with different particle sizes and the effect of the pH of synthesis solution will also be discussed below.
https://doi.org/10.1016/j.apt.2013.09.004_p3_9 | The XRD patterns of LiFePO4 powders hydrothermally synthesized at 220 °C for 10 h with C6H11NaO7 at different pH (2, 3, 4, 5, 6, and 7) are shown in Fig. 4. Despite a slight peak broadening resulted from the particle size reduction, the XRD patterns of the samples can be readily indexed to single-phase orthorhombic LiFePO4 of olivine structure with the space group of Pnma. No characteristic peaks related to the impurity phases are observed, evidencing that pure LiFePO4 powders could be hydrothermally synthesized at pH = 2–7. As mentioned above, the high intensity of the diffraction peaks is the result of high crystallinity of the samples synthesized.
https://doi.org/10.1016/j.apt.2013.09.004_p3_11 | The SEM micrographs of LiFePO4 powders hydrothermally synthesized at 220 °C for 10 h with C6H11NaO7 at different pH ranging from 2 to 7 are represented in Fig. 5. It is visible that the hydrothermal synthesis with the different pH of synthesis solution had profound influence on the morphologies of the final products. Compared to Fig. 2b, Fig. 5a displays a low-magnification SEM micrograph of LiFePO4 powders hydrothermally prepared at 220 °C for 10 h with C6H11NaO7 at pH = 2. It is clear that the product possesses large-scale interconnected microspheres with regular morphology and smooth surface; the diameter of each microsphere is ca. 6–8 μm. When the pH of synthesis solution was increased to 3, the final product still possesses large-scale interconnected microspheres, but the diameter of each microsphere slightly decreased to 5–7 μm (Fig. 5b). When the pH of synthesis solution was adjusted to 4, the morphology of LiFePO4 powders (Fig. 5c) was quite different than that of the samples hydrothermally synthesized at pH = 2 and pH = 3. Evidently, the sample consists of irregular microspheres with unclear surfaces along with the agglomerated micro-rods. Fig. 5d shows that the LiFePO4 powders hydrothermally prepared at pH = 5 have irregular microspheres with the agglomerated nanoparticles instead of micro-rods shown in Fig. 5c. With increasing the pH of synthesis solution to 6, the morphology of the sample changed greatly. The SEM micrograph shown in Fig. 5e indicates that most of the LiFePO4 particles are in the form of irregular nanospheres with the average particle sizes of 70–200 nm. After adjusting the pH of synthesis solution to 7, large-scale uniform ellipsoidal LiFePO4 particles with the diameters of 70–90 nm could be obtained (Fig. 5f). The synthesis of uniform ellipsoidal LiFePO4 nanoparticles is an effective way to improve the electrochemical performance due to high tap density and good diffusion property. The EDS spectrum of uniform ellipsoidal LiFePO4 nanoparticles hydrothermally synthesized at pH = 7 is shown in Fig. 5g. As can be seen, iron and phosphorus were detected by EDS. The atomic ratio of iron and phosphorus is nearly 1:1, confirming that the present preparative method was successfully applied to synthesize LiFePO4 cathode material.
https://doi.org/10.1016/j.apt.2013.09.004_p3_13 | The obtained results showed that the morphology of LiFePO4 powders could be manipulated by controlling the pH of synthesis solution. It is known that the surfactant introduced into the synthesis system can greatly affect the nucleation and crystal growth processes which consequently cause the modification of shape, dimension and size of particles. In our study, the different pH of synthesis solution was expected to induce differently the modality of C6H11NaO7 surfactant. That is, when synthesis solution was acidic at pH = 2 and 3, the C6H11NaO7 ions were few in the hydrothermal system, so the formation process of LiFePO4 powders was mainly the homogeneous precipitation. The homogeneous nucleation and crystal growth in the hydrothermal system were essential for the formation of spherical LiFePO4 powders. When the pH of synthesis solution was 6 and 7, the nucleation was likely to be predominant over the crystal growth due to low solubility of precipitates and low dissolution rate of configurational ions, leading to the formation of very small particles with the size of 70–200 nm and 70–90 nm, respectively. It is obvious that a strong ligand (C6H11 ) is not only needed to form a stable complex with Fe2+, but also the ligand binds on to the surface of the crystal, which directly affects the crystal growth direction of nanocrystals. When the pH of synthesis solution was 4 and 5, C6H11NaO7 and C6H11 co-exit in the hydrothermal system, and irregular microspheres with the agglomerated micro-rods and micro-particles were therefore formed.
https://doi.org/10.1016/j.apt.2013.09.004_p3_14 | The constant-current charge–discharge curves of LiFePO4 powders hydrothermally synthesized at 220 °C for 10 h with C6H11NaO7 at different pH at 0.1 C rate are shown in Fig. 6. All the samples show a good flat charge–discharge voltage at approximately 3.4 V, representing the typical electrochemical action of Li+ insertion into FePO4. Although the flat charge–discharge voltage in the curves is almost identical to each other, the initial discharge capacity differs considerably. The initial charge–discharge capacity of the LiFePO4 powders first decreases with increasing the pH of synthesis solution from 2 to 5, and then increases gradually with increasing the pH of synthesis solution to 7. In our case, ellipsoidal LiFePO4 nanoparticles hydrothermally prepared at pH = 7 shows the highest initial charge–discharge capacity of 150 mA h g−1 among all the samples due to their higher tap density and good diffusion property. The initial charge–discharge capacity of sphere-like LiFePO4 nanoparticles with the average size of 70–200 nm hydrothermally prepared at pH = 6 is slightly lower (147 mA h g−1) than that of ellipsoidal LiFePO4 nanoparticles because of their slightly larger particle size which might have caused insufficient diffusion. The initial charge–discharge capacity of uniform sphere-like LiFePO4 microstructures hydrothermally prepared at pH = 2 and 3 is higher than that of irregular microspheres with the agglomerated micro-rods and micro-particles hydrothermally prepared at pH = 4 and 5 owing to higher crystallinity and less aggregation. It can be concluded that the initial charge–discharge capacity of the LiFePO4 powders can be effectively altered by tailoring their morphologies in the hydrothermal system at different pH, as follows: irregular microspheres with the agglomerated micro-particles synthesized at pH = 5 (114 mA h g−1) < irregular microspheres with the agglomerated micro-rods synthesized at pH = 4 (121 mA h g−1) < uniform sphere-like microstructures synthesized at pH = 2 and 3 (134 mA h g−1 and 137 mA h g−1) < sphere-like LiFePO4 nanoparticles synthesized at pH = 6 (147 mA h g−1) < ellipsoidal LiFePO4 nanoparticles synthesized at pH = 7 (150 mA h g−1).
https://doi.org/10.1016/j.apt.2013.09.004_p3_16 | Fig. 7a shows the life-cycle curves of the LiFePO4 powders hydrothermally synthesized at 220 °C for 10 h with C6H11NaO7 at different pH at 0.1 C rate from 4.3 V to 2.7 V. With increasing cycle number, the discharge capacity decreases insignificantly, proving excellent stability of the samples. As shown, after 20 cycles the discharge capacity and the capacity retention rate are 101 mA h g−1 and 89% for irregular microspheres with the agglomerated micro-particles synthesized at pH = 5 < 109 mA h g−1 and 90% for irregular microspheres with the agglomerated micro-rods synthesized at pH = 4 < 125 mA h g−1 and 91% for uniform sphere-like microstructures synthesized at pH = 2 < 128 mA h g−1 and 91% for uniform sphere-like microstructures synthesized at pH = 3 < 137 mA h g−1 and 93% for sphere-like LiFePO4 nanoparticles synthesized at pH = 6 < 144 mA h g−1 and 98% for ellipsoidal LiFePO4 nanoparticles synthesized at pH = 7, respectively. These results demonstrate that the LiFePO4 cathode material consisted of ellipsoidal nanoparticles with the sizes of 70–200 nm not only has excellent discharge capacity, but also an improved life-cycle property due mainly to higher tap density and good diffusion property. Fig. 7b shows cycling behavior of LiFePO4 powders hydrothermally synthesized at 220 °C for 10 h with C6H11NaO7 at pH = 7 at different rates. The electrode was charged up to 4.3 V and discharged at 0.1, 1, 2, and 5 C rates. As shown, after 20 cycles the capacity retention rate was 98, 96, 96 and 95% at 0.1, 1, 2, and 5 C rate, respectively. The capacity retention rate over 20 cycles at 5 C is close to 95% (vs. the first corresponding C-rate capacity), confirming the good rate performance of the samples. In addition, good rate performance and cycling stability of ellipsoidal LiFePO4 nanoparticles are attributed to their structural stability and Li+ diffusion property, according to the XRD results shown in Fig. 8 and the data from the electrochemical impedance spectroscopy (EIS) measurements shown in Fig. 9.
https://doi.org/10.1016/j.apt.2013.09.004_p3_20 | The XRD patterns of LiFePO4 powders hydrothermally synthesized at 220 °C for 10 h with C6H11NaO7 at pH = 7 before cycle (a) and after 20 cycle (b) are shown in Fig. 8. As shown, after 20 cycles the sample still retains its olivine-type structure, and the intensity of the diffraction peaks slightly decreased compared with that of the sample before cycling.
https://doi.org/10.1016/j.apt.2013.09.004_p3_21 | Fig. 9 shows the electrochemical impedance spectroscopy (EIS) profiles for ellipsoidal LiFePO4 nanoparticles hydrothermally synthesized at pH = 7 and uniform sphere-like LiFePO4 microstructures hydrothermally synthesized at pH = 2. The EIS measurements were carried out at fully discharged state and at room temperature after 20 cycles. The total interfacial resistance can be derived from the resistance of the semi-circle within the curves. As can be seen, the interfacial resistance of ellipsoidal LiFePO4 nanoparticles cell is 30 Ω after 20 cycles, whereas the interfacial resistance of uniform sphere-like LiFePO4 microstructures cell is 74 Ω after 20 cycles. This implies that ellipsoidal LiFePO4 nanoparticles possess effectively enhanced Li-ion diffusion and restraint increase of the interfacial resistance during the cycles.
https://doi.org/10.1016/j.apt.2013.09.004_p4_2 | The LiFePO4 powders with different morphologies were synthesized by a C6H11NaO7-assisted hydrothermal process with the pH of synthesis solution in the range from 2 to 7. The experimental results obtained revealed that the pH of synthesis solution played an important role in the formation of LiFePO4 powders with different morphologies, such as ball-like microspheres, irregular microspheres with the agglomerated micro-rods and micro-particles, sphere-like nanoparticles and nano-ellipsoids, under the C6H11NaO7-assisted hydrothermal processing. The charge–discharge cycling performance of the samples was strongly dependent on their morphologies. Among the samples, ellipsoidal LiFePO4 nanoparticles with the average size of 70–90 nm exhibited the highest initial discharge capacity of 150 mA h g−1 at 0.1 C rate and optimum rate performance and cycling stability.
https://doi.org/10.1016/j.apt.2014.03.013_p1_2 | Due to its well-known advantages, such as the high theoretical capacity, excellent thermal stability, inexpensive and environmentally benign and so on, LiFePO4 is considered as a promising cathode material for lithium ion battery, especially for large cell applications such as electric vehicles [1], [2], [3], [4], [5], [6]. LiFePO4 can be synthesized by solid-state reaction with the advantage of operation simplicity and consequently low production cost [7], [8], [9], [10], however the electrochemical performance of LiFePO4 produced by this method is usually not satisfied as the raw materials cannot be mixed homogeneously [11], [12], [13], [14]. Solution methods of synthesizing LiFePO4 offset the disadvantages of solid-state method, but most of solution methods are difficult to expand to mass production scale due to expensive raw materials and hard-controlled technologic conditions [15], [16], [17], [18], [19], [20], [21]. Therefore, it is necessary to develop an economic and high-efficient synthesis method for high-performance LiFePO4 material.
https://doi.org/10.1016/j.apt.2014.03.013_p1_3 | Recently, we have developed a novel synthesis method based on reactive extrusion. Reactive extrusion, which was firstly used in plastics industry, is a chemical reaction process that the monomer was polymerized or the polymers were modified in the extruder [22], [23], [24], [25]. This process is a continuous application, which is different from the traditional mechanical milling. The strong mechanical force provided by twin screw extruder makes the raw materials grinded, crushed and sheared. The compounds are consequently easy to be mixed homogeneously. The new materials will also be obtained with the effect of shear heat and external heat [26], [27]. Furthermore, extrusion method is a simple and easy process to be scaled up into industrial level. According to the advantage of reactive extrusion in the area of polymer production, it is expected that the reaction of synthesizing LiFePO4 may occur during the extrusion process. In this paper, reactive extrusion method is used to preparing lithium iron phosphate innovatively, which is different from the traditional synthesis methods, and the product shows excellent properties. The new method not only overcomes the disadvantage of conventional solid state method, which leads to the non-uniformity of raw material, but also overcomes the shortcoming of liquid method, which is difficult for the operation and for large-scale production. Reactive extrusion method can make the raw materials mixed homogeneously at molecular level. This method is very efficient just because the process of reactive extrusion is a continuous feeding and discharging process, and chemical reaction can be induced synchronously due to the mechanical force and external heat. These advantages described above can’t be possessed synchronously by other methods.
https://doi.org/10.1016/j.apt.2014.03.013_p2_2 | LiFePO4/C doped with Mg2+ was synthesized by the following procedure: (1) LiOH⋅H2O, FeC2O4⋅2H2O, P2O5 and nano-MgO powders were mixed based on the stoichiometric ratio and glucose as carbon source was then added in proportion of 3% with respect to the total weight, and then grinded for 10 min to form the precursor; (2) The precursor was added into the twin screw extruder with the feeding speed of 5 gs−1, controlling the rotation speed of screw at 250 r min−1 and the extrusion temperature at 100 °C; (3) The extruded product was heated in a tubular furnace at 550–720 °C for 8 h under argon atmosphere, and then cooled slowly to the ambient.
https://doi.org/10.1016/j.apt.2014.03.013_p2_3 | The phase structure of the products was characterized by X-ray diffraction analysis (XRD, Rint-2000, Rigaku) with the Cu Kα radiation. The microstructure of the products was observed by scanning electron microscopy. Thermal analysis of the precursor was carried by SDT Q600 TG–DTA at the temperature between 10 and 900 °C with 10°C min−1 heating rate under argon flow.
https://doi.org/10.1016/j.apt.2014.03.013_p2_4 | To make electrodes, a mixture of 90 wt.% sample, 5 wt.% carbon black and 5 wt.% of polyvinylidene fluoride (PVDF) were mixed together in N-methyl-2 pyrolidone. The mixture, which is slurry, was then deposited uniformly onto a thin Al foil. After heating the filmed Al foil for 12 h at 120 °C under vacuum, the dried filmed Al foil, which is known as cathode, was then cut into disks with diameter of 1.3 cm for assembling CR2025 coin-type cell. The electrolyte was 1 mol L−1 LiPF6 dissolved in ethyl carbonate (EC), diethyl carbonate (DEC) and dimethyl carbonate (DMC) in a molar ratio of 1:1:1. The Li foil was used as an anode and the Celgard 2400 as the separator. CR2025 coin-type cell was then measured by Land-CT2001A (Land, Wuhan) at different rate between 2.3 and 4.1 V. Cyclic voltammetry(CV) performance and electrochemical impedance spectroscopy (EIS) of the cell were measured and recorded via CHI660A (Cheng hua, Shang hai). The scan rate of CV was 0.2 mV s−1 in the voltage range of 2.8–4.2 V and the amplitude of AC signal was 5 mV over the frequency range between 100 kHz and 0.1 Hz.
https://doi.org/10.1016/j.apt.2014.03.013_p3_3 | Fig. 1 shows the X-ray diffraction pattern of the extruded product. It shows that there is no obvious diffraction peak, which means the compound is amorphous. The strong mechanical force provided by twin screw extruder may result in the change of crystal structure of raw materials, such as point defects, dislocation and deformation. These changes in crystal structure will lead to the increase of chemical reactivity of raw materials. Meantime, the shear heat, external heat and reaction heat provided by P2O5 due to its intense dehydration would enhance the activation energy of the system and hence enhance the reaction activity of raw materials. As a result, the reaction between the raw materials would be induced. Download : Download full-size image Fig. 1. XRD pattern of extruded product.
https://doi.org/10.1016/j.apt.2014.03.013_p3_4 | The TG–DTA curves of the extruded product are shown in Fig. 2. The TG curve shows a weight loss between 135 and 420 °C. An endothermic peak was observed at 175 °C, which is related to elimination of crystallization water. When the temperature increases to 211 °C, another strong endothermic appear in the TG–DTA curves, which is 18% weight loss. This is attributed to the pyrolytic reaction of glucose. Along with the increase of temperature, an exothermic peak was shown obviously at 447 °C without appreciable weight loss, which can be related to the crystallization process of the compound. Download : Download full-size image Fig. 2. TG–DTA profiles for extruded product.
https://doi.org/10.1016/j.apt.2014.03.013_p3_6 | Fig. 3 shows the X-ray diffraction patterns of LiMg0.02Fe0.98PO4/C synthesized at different temperatures for 8 h. Some impurity peaks are observed obviously when the temperature is below 600 °C. When the temperature is more than 600 °C, no impurities peaks can be observed. All diffraction peaks are indexed to pure LiFePO4 with a regular olivine structure. The peaks are more and more sharp and narrow, indicating that the crystallization of samples is improved with the increase of temperature. Fig. 4 presents the initial discharge curves of samples at different temperatures. The sample synthesized at 550 °C shows the lowest discharge capacity of 132 mA h g−1 at 0.2C rate, which is due to the existence of impurities. The one prepared at 680 °C shows the highest discharge capacity of 147 mA h g−1. The discharge capacity of the sample synthesized at 720 °C decreases to 143 mA h g−1. This is due to the growth of particles, which restricts the intercalation/deintercalation of lithium ion. Download : Download full-size image Fig. 3. XRD pattern of LiMg0.02Fe0.98PO4/C synthesized at different temperatures. Download : Download full-size image Fig. 4. Discharge curves of LiMg0.02Fe0.98PO4/C synthesized at different temperatures at 0.2 °C rate.
https://doi.org/10.1016/j.apt.2014.03.013_p3_8 | Fig. 5 shows the XRD diffraction patterns of LiMgxFe1−xPO4/C synthesized at 680 °C with different magnesium contents. All peaks are indexed as LiFePO4 phase with an ordered olivine structure, which indicates that Mg2+ occupies Fe2+ positions and forms solid solutions without any impurity phase. The radius of Mg2+ is 0.066 nm, which is less than the one of Fe2+(0.074 nm). As a result, the unit cell of the crystal lattice is slightly smaller with the doping of Mg2+, which is listed in Table 1. Fig. 6 shows the surface morphology of LiMgxFe1−xPO4/C with different magnesium contents. It can be seen that the LiMgxFe1−xPO4/C has an irregular primary particles and are agglomerated. The particle size increases with the increase of magnesium content. The particle size of LiMg0.02Fe0.98PO4/C is near 500 nm. By contrast, the particle size of LiMg0.06Fe0.94PO4/C ranges from 1 to 2 μm, which is impeditive to the lithium ion diffusion. Download : Download full-size image Fig. 5. XRD pattern of LiMgxFe1−xPO4/C synthesized at 680 °C. Table 1. lattice parameters of LiMgxFe1−xPO4/C (x = 0.02, 0.04, 0.06, 0.08 and 0.1). Samples a (nm) b (nm) c (nm) LiMg0.02Fe0.98PO4/C 1.0330 0.6010 0.4692 LiMg0.04Fe0.96PO4/C 1.0328 0.6008 0.4691 LiMg0.06Fe0.94PO4/C 1.0324 0.6005 0.4690 LiMg0.08Fe0.92PO4/C 1.0321 0.6001 0.4688 LiMg0.1Fe0.9PO4/C 1.0317 0.5998 0.4685 Download : Download full-size image Fig. 6. SEM images of of LiMgxFe1−xPO4/C synthesized at 680 °C with different magnesium content. A—x = 0; B—x = 0.02; C—x = 0.04; D—x = 0.06; E—x = 0.08; F—x = 0.1.
https://doi.org/10.1016/j.apt.2014.03.013_p3_10 | Fig. 7 is the CV profiles of LiMgxFe1−xPO4/C with different magnesium contents. It shows that the voltage interval increases initially and then decreases with the increase of magnesium content. The LiMg0.04Fe0.96PO4/C sample, which demonstrates the least voltage interval of 0.23 V, exhibits an anodic peak at 3.33 V and a corresponding cathodic response at 3.56 V, whereas LiMg0.1Fe0.9PO4/C exhibits an anodic peak at 3.23 V and a corresponding cathodic peak at 3.65 V, which is due to the longer path of Li+ diffusion as shown in Fig. 6. EIS test results in Fig. 8 show the similar trend as CV test results. The radius of the semicircle at high frequency region is related to the charge transfer resistance and the inclined line in the low frequency range represents the Warburg impedance, which are associated with Li+ diffusion. It is seen that LiMg0.04Fe0.96PO4/C exhibits a smaller charge-transfer resistance (about 200 Ω) as those of other samples. The smaller charge-transfer resistance indicates a lower electrochemical polarization, which is associated with the lower electronic and/or ionic resistance. Download : Download full-size image Fig. 7. The cyclic voltammetry curves of LiMgxFe1−xPO4/C. Download : Download full-size image Fig. 8. EIS spectra of LiMgxFe1−xPO4/C synthesized at 680 °C.
https://doi.org/10.1016/j.apt.2014.03.013_p3_11 | The discharge profiles of all samples at 0.2C rate are shown in Fig. 9. LiMg0.02Fe0.98PO4/C delivers a discharge capacity of 145 mA h g−1. LiMg0.04Fe0.96PO4/C exhibits the highest discharge capacity of 155 mA h g−1, which is about 91.4% of the theoretical capacity of LiFePO4. The discharge capacity of LiMg0.1Fe0.9PO4/C is only 142 mA h g−1. As mentioned before, the radius of Mg2+ (0.066 nm) is less than the one of Fe2+(0.074 nm), so the lithium ion is easier to diffuse in the material by the substitution of Mg for Fe. Mg2+ doping can improve the conductivity of material, but the growth of particle size restricts the diffusion of lithium ion. Thus, it can be seen that appropriate magnesium content is indispensable for improving the electrochemical performance. Download : Download full-size image Fig. 9. Discharge curves of LiMgxFe1−xPO4/C synthesized at 680 °C with different magnesium content.
https://doi.org/10.1016/j.apt.2014.03.013_p3_12 | The rate capacity of LiMg0.04Fe0.96PO4/C is shown in Fig. 10. As shown in figure, the voltages of discharge plateau decrease slightly along with the increase of discharge rate. The initial discharge capacities of LiMg0.04Fe0.96PO4/C reach 155, 148, 140, 137 mA h g−1 at 0.2 C, 0.5 C, 1 C and 2 C rate, respectively. Fig. 11 shows the cycle performance of LiMg0.04Fe0.96PO4/C at different rates. LiMg0.04Fe0.96PO4/C shows excellent capacity retention. The discharge capacities at the 20th cycle reach 154, 147, 141, 137 mA h g−1 under 0.2C, 0.5C, 1C and 2C rate, respectively, corresponding to the capacity retention of 99%, 99.2%, 100.5% and 100.3%, compared with its initial discharge capacities. These results demonstrate an excellent stability of the material. Download : Download full-size image Fig. 10. Discharge curves of LiMg0.04Fe0.96PO4/C at different rate. Download : Download full-size image Fig. 11. Cycle performance of LiMg0.04Fe0.96PO4/C at different rate.
https://doi.org/10.1016/j.apt.2014.03.013_p4_2 | LiMgxFe1−xPO4/C was synthesized by reactive extrusion method using LiOH⋅H2O, FeC2O4⋅2H2O, P2O5 and nano-MgO as raw materials and glucose as additive. The XRD results indicated that amorphous product was achieved by reactive extrusion, and pure LiMgxFe1−xPO4/C can be synthesized above 600 °C. SEM revealed that the particle size of samples increased obviously with the increase of magnesium content. The LiMg0.04Fe0.96PO4/C sample exhibited the most impressive electrochemical performance with the initial capacities of 155, 148, 140, 137 mA h g−1 at 0.2 C, 0.5 C, 1 C and 2 C rate, and retains 99%, 99.2%, 100.5% and 100.3% of its initial discharge capacities after 20 cycles, respectively.
https://doi.org/10.1016/j.apt.2014.06.012_p1_2 | Among the Li-ion battery cathode materials, the olivine LiFePO4 has attracted great attention owing to its potential application as a cathode material. It possesses high theoretical capacity, environmental benignity, particularly high thermal stability, outstanding high-rate capacity, excellent cycle performance and cheap cost [1], [2], [3], [4], [5], [6]. It is occupying the rapid demand in the market for Electric Vehicles (EVs) and Plug-in Hybrid Electric Vehicles (PHEVs) [2]. However, the poor electronic conductivity and slow lithium ion diffusion block the lithium ion battery for high-end consumers’ need [6], [7]. Numerous attempts have been made to improve its intrinsic drawback by carbon coating and ion doping in crystal [8], [9], [10], [11], [12]. The LiFePO4 nanoparticles can be embedded in a nanoporous carbon matrix [13] or be Carbon-Nanotube-Decorated [14] to get superior high-rate performance for lithium-ion batteries.
https://doi.org/10.1016/j.apt.2014.06.012_p1_3 | It is also suggested that lithium ion diffusion kinetics is the direct aspect related to superior high-power electrochemical properties and the ability of lithium ion to travel across the interface between LiFePO4 and electrolyte phase is crucial for ultra-fast diffusion [15]. Creating large surface area in electrode materials could be conducive to the high-rate capability by shortening the lithium ion diffusion path and increasing the interfacial contact between active particles and the surrounding electrolyte [16], [17], [18], [19].
https://doi.org/10.1016/j.apt.2014.06.012_p1_4 | Recently, a few synthetic methods have been used to prepare large-surface LiFePO4. Zhao et al. [6] have synthesized LiFePO4 nanospheres in tridimensional porous carbon framework. This LiFePO4/C composite possesses the considerably enhanced electronic conductivity of about 10−2 S cm−1 and amazing high surface area of 200.5 m2 g−1, and the lithium ion diffusion gets up to ∼10−15–10−14 cm2 s−1. Sun et al. [20] demonstrated a novel solvothermal synthesis of large scale LiFePO4 microspheres consisting of nanoparticles with an open three-dimensional porous microstructure. These LiFePO4 microspheres show excellent rate capability and cycle stability.
https://doi.org/10.1016/j.apt.2014.06.012_p1_5 | In this report, we first demonstrate by adding pyrogallic acid to synthesize craggy-faced and spindle-shape LiFePO4 via hydrothermal method. Due to the adsorption of the assistant agent molecules onto the particle surface during the particle growth [21], a proper assistant agent in hydrothermal systems can tune the particle size and morphology. In this procedure, pyrogallic acid was used as template agent, reducing agent as well as carbon source. It is attractive in hydrothermal reaction as a synthetic medium. Effects of the template agent on the morphology and microstructures of LiFePO4 are studied.
https://doi.org/10.1016/j.apt.2014.06.012_p2_3 | The powder of LiFePO4 was synthesized using LiOH·H2O, FeSO4·7H2O, H3PO4 and pyrogallic acid. The starting precursor solution was prepared in 3:1:1 molar ratio using the source materials. First, Fe2+ salt (0.6 mol/L) and H3PO4 water solution were prepared and mixed together. Pyrogallic acid was added to avoid the oxidation of Fe2+ to Fe3+. Then LiOH·H2O was added to this solution and stirred the precursor for five minutes. Ammonia was used to regulate pH at 8.2. This mixture was then quickly transferred into a Teflon-lined stainless steel autoclave and heated at 180 °C for 6 h. After cooling to the room temperature, the precipitate was centrifuged and washed with deionized water, then dried at 80 °C for 6 h. Later, these products were heat treated at 600 °C for 4 h in Ar gas atmosphere to convert the residual pyrogallic acid to conductive carbon coating to improve the conductivity and restrain the growth of the products.
https://doi.org/10.1016/j.apt.2014.06.012_p2_4 | The samples obtained in this manner are hereafter abbreviated as LFP1 (sample obtained with the ratio pyrogallic acid/LiFePO4 = 4:96 by wt. during synthesis), LFP2 (pyrogallic acid/LiFePO4 = 8:92 by wt.), LFP3 (pyrogallic acid/LiFePO4 = 16:84 by wt.).
https://doi.org/10.1016/j.apt.2014.06.012_p2_6 | The crystallographic structure and purity of LiFePO4/C composite were examined by X-ray diffraction (XRD) with a Philips diffractometer using Cu Kα radiation. The diffraction data were collected in the 2θ-range between 15° and 80°, with a step of 0.02°. The microstructure was observed using the field emission scanning electron microscope (FE-SEM, Hitachi S-4800) and the high-resolution transmission electron microscopy (HRTEM, JEM-2100) at 200 keV.
https://doi.org/10.1016/j.apt.2014.06.012_p2_7 | The electrochemical performances of LiFePO4 as cathode-active materials were carried out by using a coin-type cell. The LiFePO4/C composite was mixed and ground with carbon black and poly vinylidene fluoride fluoride (PVDF) in the weight ratio of 75:15:10, dissolved in N-methylpyrrolidone (NMP) solvent to form homogeneous slurry. The prepared slurry was spread on Al foil. The coated electrodes were dried in vacuum at 120 °C for 12 h to remove NMP and moisture. The mass loading of these three electrodes were around 1.5 mg/cm2. The electrolyte consists of 1 M LiPF6 in a mixture of ethylene carbonate (EC) and dimethyl carbonate (DMC) (1:1, volume). And the negative electrode was a lithium metal foil. The cells were galvanostatically charged and discharged between 2.5 V and 4.2 V versus Li/Li+ under different current densities at room temperature (25 °C) on the electrochemical test instrument (CT2001A, Wuhan Land Electronic Co. Ltd., China). We include the carbon weight of composites to obtain the capacity values.
https://doi.org/10.1016/j.apt.2014.06.012_p3_3 | Fig. 1 shows the XRD patterns of the samples synthesized with the presence of pyrogallic acid. The results show that the well-resolved diffraction peaks of the three samples correspond to LiFePO4 indexed in space group Pnma [JCPDS Card No. 83-2092] and the purity degree is high. No detectable reflections corresponding to carbon could be found in Fig. 1 due to its amorphous structure. The diffraction peaks of the products are intensive and narrow. It illustrates that the highly crystalline nature of LiFePO4 was achieved. Download : Download full-size image Fig. 1. XRD patterns of (a) LFP1 (prepared with 4 wt.% pyrogallic acid), (b) LFP2 (prepared with 8 wt.% pyrogallic acid), and (c) LFP3 (prepared with 16 wt.% pyrogallic acid).
https://doi.org/10.1016/j.apt.2014.06.012_p3_5 | Morphologies of the LiFePO4 particles were examined by field emission scanning electron microscopy (FE-SEM). Fig. 2a and b show the SEM images of LFP1 (prepared with 4°wt.% pyrogallic acid). The particles have a spindle shape with size distribution ranging between 1 and 2 μm and a mid-diameter about 600 nm (Fig. 2a). The particles have good dispersancy with little aggregation. This is mainly because that the hydroxyl of the pyrogallic acid is easy to form hydrogen bond with the oxygen atoms. When the nuclei formed, pyrogallic acid could easily adhere to the surface of the nuclei at the O-terminate by the hydrogen-bonding interaction. During the crystal growth process, pyrogallic acid influences the ordering manner of the crystal growth, leading to the change in crystal shape. It suggests that the pyrogallic plays the role of surface growth directing agent during the nucleation and growth stage of the process. Furthermore, pyrogallic acid owns stereo-hindrance effect, which restrains the growth of the crystal nuclei and prevents the aggregation of the particles [22]. In Fig. 2b, it can be found that the particle surface is full of ravines. The rough face could create a large surface area in active cathode materials, enhancing the interfacial contact between active particles and the surrounding electrolyte. It is conducive to the high-power capability by reducing the transport resistance of electron and lithium ion during intercalation/de-intercalation process. Pyrogallic acid plays a crucial role in controlling the morphology of LiFePO4. While adding 8 wt.% pyrogallic acid (LFP2), the particle size and shape does not change apparently as shown in Fig. 2c. But the surface of the particles becomes more rugged as seen in Fig. 2d. Fig. 2e indicates that compared to the LFP2, the particle diameter expanded after 16 wt.% pyrogallic acid added (LFP3). As seen in Fig. 2f, the surface of the particles is etched with deep ridges. It is rougher than LFP1 and LFP2. Download : Download full-size image Fig. 2. FE-SEM images of (a and b) LFP1 (prepared with 4 wt.% pyrogallic acid), (c and d) LFP2 (prepared with 8 wt.% pyrogallic acid), and (e and f) LFP3 (prepared with 16 wt.% pyrogallic acid).
https://doi.org/10.1016/j.apt.2014.06.012_p3_6 | The HRTEM image of LFP2 is presented in Fig. 3. From the image, it could be seen that a uniform carbon coating layer is formed on the surface of the LiFePO4 particles with a thickness about 3.4 nm. Such carbon layer could raise the electronic conductivity of LiFePO4/C composite by connecting and wrapping the LiFePO4 particles during the intercalation/de-intercalation process [23]. Then, the pyrogallic acid plays three different roles: (i) it serves as a reducing agent to avoid the oxidation of Fe2+ to Fe3+ under the hydrothermal condition. (ii) It controls the crystal growth of LiFePO4. (iii) It provides a carbon source to carry on carbon coating during the post-heat process in Ar gas atmosphere. Annealing can transform the pyrogallic acid into carbon coating on the LiFePO4 particles surface to enhance the electronic conductivity and improve the crystallinity. The post-heat treatment did not change the particle size significantly, suggesting that the carbon coating inhibits the crystall growth during high temperature heat treatment. The carbon content was measured by the weight method. Weight analysis result shows the carbon content of LFP1, LFP2 and LFP3 were respectively 2.2%, 5.4% and 7.5%. Download : Download full-size image Fig. 3. HRTEM image of LFP2 (prepared with 8 wt.% pyrogallic acid).
https://doi.org/10.1016/j.apt.2014.06.012_p3_8 | The disordering of the formed carbon was examined by Raman spectroscopy in the range of 500–3000 cm−1 (LabRam-1B with Ar laser of 20 mW at 514 nm). The Raman spectra of LFP2 (prepared with 8 wt.% pyrogallic acid) was shown in Fig. 4. Two peaks were observed at 1595 and 1355 cm−1. The 1355 cm−1 band is assigned to the D mode which is generally associated with the A1g symmetric vibration of amorphous carbon. The strong Raman band at 1595 cm−1 is one of the E2g modes (or mode G), which has been assigned to the vibrational mode of two neighboring carbon atoms in a graphene sheet. The peak intensity ratio ID/IG was an index of the degree of disordering. The ID/IG of LFP2 was calculated to be 0.57, indicating that pyrogallic acid was pyrolyzed to form graphitized carbons with a lower degree of disordering. Download : Download full-size image Fig. 4. Raman spectra of LFP2 (prepared with 8 wt.% pyrogallic acid).
https://doi.org/10.1016/j.apt.2014.06.012_p3_10 | Fig. 5 shows the initial charge–discharge profiles of LFP1, LFP2 and LFP3 at 0.1 C. LFP1 exhibits a discharge capacity of 155.2 mA h/g with a small voltage difference between the charge and discharge curves. The high discharge capacity could be partly due to the larger particle surface area of the craggy-faced LiFePO4/C composites which can contribute to the sufficient electrolyte penetration to offer more active sites for electrochemical reactions and shorten the diffusion path length of lithium ions [24], [25], [26]. Furthermore, the established carbon coating layer is conducive to fast electron transfer. The discharge capacity of LFP2 gets improved and can get up to 163.9 mA h/g, which is close to the theoretical value of 170 mA h/g. There is a smaller difference between the charge and discharge curves than LFP1. The improvement could owe to rougher particle surface which enhancing the ability of lithium ions to travel across the interface between LiFePO4 and electrolyte phase. However, with the quantity of pyrogallic acid increased to 16 wt.% (LFP3), the discharge capacity declines. LFP3 exhibit a discharge capacity of 139.7 mA h/g at 0.1 C only. This may attribute to the significant expansion of the particles diameter. Although pyrogallic acid could help to control the particle morphology and increase the surface area, the extra addition augments the particle size and lengthens the diffusion path of lithium ion, resulting in the decline of the discharge capacity. Download : Download full-size image Fig. 5. The initial charge/discharge curves of LFP1, LFP2 and LFP3 at 0.1C rate (LFP1, prepared with 4 wt.% pyrogallic acid; LFP2, prepared with 8 wt.% pyrogallic acid; LFP3, prepared with 16 wt.% pyrogallic acid).
https://doi.org/10.1016/j.apt.2014.06.012_p3_11 | The rate capability of LFP2 was carried out. Fig. 6 displays the first charge and discharge curves of LFP2 at the current density of 0.5 C, 1 C and 5 C. The LiFePO4/C sample exhibits specific capacities as high as 154.8 mA h/g at 0.5 C and 129.4 mA h/g at 1 C with good power capability respectively. It also exhibits a high discharge capacity of 102.1 mA h/g and retains about 60% capacity at 5 C. LFP2 shows a flat discharge voltage at approximately 3.4 V, which is the typical electrochemical action of Li+ intercalation into FePO4. Craggy-faced particle synthesis can offer sufficient electrolyte penetration and shorten the lithium ion diffusion path of LiFePO4/C composite, enabling it to respond at high currents. Download : Download full-size image Fig. 6. The first charge/discharge profiles of LFP2 (prepared with 8 wt.% pyrogallic acid) at different discharge rates ranging from 0.5 C to 5 C.
https://doi.org/10.1016/j.apt.2014.06.012_p3_12 | Fig. 7 compares the rate capacity and cycle ability of LFP1, LFP2 and LFP3. LFP1 and LFP2 show a good cyclic ability and a better rate capacity. Compared to LFP1 and LFP2, LFP3 shows lower rate capacity with a significant fade and poor cyclic ability at high currents. The capacity fade could be due to the diameter expansion which increases the diffusion path length of the lithium ion and therefore increases the charge transfer resistance, resulting in the difficulty of lithium ion insertion/ de-insertion during the charge/discharge process. Download : Download full-size image Fig. 7. Cyclic performance of LFP1, LFP2 and LFP3 measured at 0.1 C, 0.5 C and 1 C charge and discharge rates (LFP1, prepared with 4 wt.% pyrogallic acid; LFP2, prepared with 8 wt.% pyrogallic acid; LFP3, prepared with 16 wt.% pyrogallic acid).
https://doi.org/10.1016/j.apt.2014.06.012_p4_2 | In this article, spindle-shape and craggy-faced LiFePO4/C particles have been prepared through pyrogallic acid-mediated hydrothermal process. Pyrogallic acid played a crucial role in tailoring the morphology of LiFePO4 nanostructure. It was used to serve as reducing agent, surface growth directing template agent and carbon source. The study demonstrates that larger particles surface areas can allow better irrigation of the electrolyte and a shorter electronic conduction path to enhance the capability of the lithium insertion/de-insertion reaction. The obtained LiFePO4/C composite with 8 wt.% pyrogallic acid added exhibits excellent electrochemical performance of 163.9 mA h/g at 0.1 C rate with good cycling performance and demonstrates high rate capability with about 60% capacity remained at 5 C rate. The pyrogallic acid assisted hydrothermal method presents a facile and energy efficient way to produce high performance olivine LiFePO4/C composite cathodes.
https://doi.org/10.1016/j.apt.2017.01.004_p1_2 | The lithium ion battery (LIB) market continues to grow as countries seek to electrify transport and energy storage to meet environmental constraints [1]. Few cathode battery materials are available that adequately meet all battery performance metrics [2]. Moreover, LIB cost remains high for electric vehicles or renewable energy storage [3]. LiCoO2 cathodes have excellent performance but are more hazardous than compositions with iron. Padhi et al. [4] proposed LiFePO4 (LFP), also known as triphylite (Fig. 1), as a cathode material, which has better thermal stability and a high theoretical specific capacity (170 mA h g−1), which makes it a low cost option compared to LiCoO2 or LiMn2O4. On the other hand, the intrinsically low ionic and electronic conductivity of LFP leads to high polarization, poor rate capability [5], [6] and low discharge capacity [7]. Reducing the particle size addresses these shortcomings. However, the tap density is lower, which requires more carbon binder, reduces the specific energy [8] and increases the manufacturing complexity [9].
https://doi.org/10.1016/j.apt.2017.01.004_p1_4 | Discharge capacity is greatest for particles in the range of 0.1–0.2 μm [10], [11]. Also, the electronic performance of LFP with a narrow particle size distribution (PSD) from 0.1 μm to 0.2 μm is better than a wider distribution [12].
https://doi.org/10.1016/j.apt.2017.01.004_p1_5 | Gauthier et al. invented a melt-cast process to synthesize [13], [14], which has the potential to reduce the reactant cost several fold. However, it requires several particle reduction steps—jaw crushing, roller milling, jet milling/media milling—to achieve submicron particles from large ingots. Wet media milling followed by spray drying and carbon coating are standard operations to produce cathode material for Li-ion batteries. Wet media milling can reduce the PSD below 0.1 μm [15]. The spray dryer evaporates most of the solvent and water and forms small agglomerates that are subsequently treated in rotary kilns at high temperature to coat the surface with carbon. Residual moisture and organic compounds evaporate or react during this process. In wet media milling, water and LFP form a slurry that circulates through the chamber and mixing tank. A motor rotates impellers in the milling chamber charged with grinding media (Yittria-Stabilized-Zirconia YSZ) that fractures and abrades the LFP as they collide [16] (Fig. 1).
https://doi.org/10.1016/j.apt.2017.01.004_p1_6 | Attrition rates depends on solids loading [17], impeller rotation rate, liquid type, media, time, slurry circulation rate, slurry viscosity, impeller tip velocity, and chamber size [18], [19], [20]. Surfactants lubricate the slurry to increase milling efficiency by increasing particle dispersion, and reducing agglomeration. Consequently, milling more concentrated slurries is possible [15], [21]. We tested Tween-20, Triton ® X-100, Igepal ® CA-630, Docusate (Dioctyl sulfosuccinate sodium salt, 96%). The Tween-20 foamed less and required lower concentrations to achieve higher slurry concentrations. Furthermore, since it is an organic surfactant, it does not contaminate the LFP as it evaporates or reacts during the carbon coating process.
https://doi.org/10.1016/j.apt.2017.01.004_p1_7 | Here we report the effect of LFP loading, impeller rotation rate, media size and surfactant-to-LFP mass ratio on wet milling performance. We show that the Population Balance Modeling (PBM) characterizes the change in the PSD with time.
https://doi.org/10.1016/j.apt.2017.01.004_p2_2 | The LFP source material comes from 50 kg melt-casted ingots [14]. A Pulverisette 1 model II, Fritzch jaw crusher reduced that ingots size to 1–3 mm then a 4-stage roller grinder (MPE Chicago) further reduced it to a of 27 μm and a of 200 μm as measured by Horiba LA-950. We operated a Minifer mill (NETZSCH - Feinmahltechnik GmbH), with a 100 μm mesh filter and loaded 120 mL YSZ media, and filled the chamber to 60% of the total volume. The mixing tank contained 292 mL of water and Tween-20 surfactant. After milling, a spray dryer evaporated the water from the slurry and then the powder was coated with carbon. The surfactant evaporated with the water and residual organics reacted to form carbon during the coating process. Thus far, low concentrations of YSZ (Zr < 500 ppm) from wear of the grinding media has had an inconsequential affect of battery performance. Commercial grinding chambers are made of ceramic rather than stainless steel to minimize Fe contamination.
https://doi.org/10.1016/j.apt.2017.01.004_p2_3 | The Netzsch minifer pumped cold water around the grinding chamber at a rate sufficiently high to maintain the slurry effluent at 25 °C (Fig. 2). The particles circulate from the chamber to the mixing tank at a frequency of 0.5 min. We sampled the slurry at the exit of the grinding chamber that represented the instantaneous PSD in the system—that is, we consider it to be fully backmixed. LFP is progressively added at a rate slow enough to ensure the filters remained clear. Time ’0’ represented the point at which we first introduceed LFP to the mixing tank. We extracted samples at 5–15 min−1 intervals to measure the PSD. For each test, we added 1 or 2 droplets of the LFP slurry to the sample bath immediately after withdrawing it. We set the refractive index of LFP to 1.6800 for the real part and 0.1 for the imaginary part, and for the distilled water we set the real part to 1.3333 and 0 for the imaginary part. The instrument precision is within 10 % (standard deviation). The mill operated until the PSD no longer changed. During the entire operation we monitored both current and voltage to calculate the energy consumed.
https://doi.org/10.1016/j.apt.2017.01.004_p2_5 | In the first series of tests, we designed experiments based on a Taguchi L9 plan with three levels and four factors: LFP loading in the suspension, media size, surfactant-to-LFP mass ratio, and (impeller) rotation rate (Table 1). In the second series, we fixed the media size, the surfactant-to-LFP mass ratio, and LFP loading at the optimum conditions according to the first series and varied the rotation rate from 45 Hz to 70 Hz.
https://doi.org/10.1016/j.apt.2017.01.004_p2_7 | To prepare samples for the field emission scanning electron microscope (FE–SEM—JEOL JSM-7600TFE), we first diluted slurry samples from the mixing tank by 100 . The samples then dried on a dish at room temperature for 24 h. Finally, we collected the powder with a spatula and spread it on carbon tape. Slurry samples for the transmission electron microscope (TEM—JEOL JEM-2100F) were diluted 20 with distilled water. We dipped the TEM sample holder into the solution then evaporated the water at room temperature for 10 min.
https://doi.org/10.1016/j.apt.2017.01.004_p3_3 | The initial particle size distribution (Fig. 3(a)) is quasi bimodal—most of the particles are greater than 10 μm with 20% between 0.8 μm and 10 μm. It took 2 min to feed all the LFP. In Test 3, 90% of the LFP is smaller than 1 μm after 7 min and the distribution is bimodal. At 16 min the distribution becomes log-normal as the larger fractions fracture and abrade. The PSD was essentially constant after 21 min at a of 0.15 μm.
https://doi.org/10.1016/j.apt.2017.01.004_p3_5 | The criterion to compare tests was the time it took to reach a of 0.2 μm, which then became the basis to calculate specific throughput and energy that relate the operating conditions to specific capacity.
https://doi.org/10.1016/j.apt.2017.01.004_p3_7 | Energy introduced to the system creates new surface as the solids abrade and fracture. It generates heat through viscous effects and runs the motor to rotate the impellers (motor inertia). While the first two components generally scale to larger sized units, motor inertia becomes negligible in industrial scale units. We calibrated the power draw of the empty mill—no media, powder or water—at every agitator rate to compare the energy consumed while milling. The motor power consumption alone in the 40–80 Hz range represents between 30 % and 60 % of the 1 kW motor capacity (Fig. 2).
https://doi.org/10.1016/j.apt.2017.01.004_p3_8 | The minimum in the power curve is probably due to the motor tuning, which was intended to operate at 60 Hz. The total power remained nearly constant over the duration of each test but it fluctuated by 2 % (maximum) for less than 2 s occasionally. The energy consumed is based on the average of the power in the time it took to achieve a of 0.2 μm. The response variables for the tests are specific throughput and effective grinding energy (Table 2). Table 2. The result for the orthogonal array test. Test Time (min) Specific throughput (kgLFP/kgYSZ/h) Effective grinding energy (kW h/kgLFP) 1 151.0 0.07 1.47 2 23.6 0.43 0.38 3 22.3 0.45 1.73 4 84.1 0.16 0.56 5 37.8 0.36 0.67 6 33.4 0.40 1.66 7 70.5 0.25 0.28 8 37.2 0.47 0.35 9 58.4 0.30 2.43
https://doi.org/10.1016/j.apt.2017.01.004_p3_9 | The operating conditions in Tests 2 and 8 achieved the highest throughput and lowest specific energy among the 9 experiments. Tests 3, 6 and 9—at the highest rotation rate—achieved high throughput rates but at high specific energy cost. The throughput was lowest in Test 1 with an unacceptably high specific grinding energy.
https://doi.org/10.1016/j.apt.2017.01.004_p3_11 | The optimal grinding conditions maximize the specific throughput (smaller or fewer mills and lowers capital expenditures–CAPEX) while minimizing the specific effective grinding energy (operating expenditures–OPEX). On the basis of a range analysis, (Table 3) the rotation rate followed by media size are the most important factors, while the effect of LFP loading and surfactant are minimal. The elements in the table are averages of the tests at the same level for a given variable. The range is calculated for each variable and the variables are then ranked from highest to the lowest. A large range indicates that factor has a sizeable impact. We selected the optimum condition based on a composite of the best level for each factor. Table 3. Range analysis. Standard level Specific throughput (kgLFP/kgYSZ/h) Effective grinding energy (kW h/kgLFP) LFP loading 0.20 0.32 1.19 (gg−1) 0.25 0.31 0.96 0.30 0.34 1.02 Range for LFP loading 0.03 0.23 Media size 0.3 0.36 0.77 (mm) 0.4 0.36 0.88 0.5 0.24 1.52 Range for media size 0.12 0.75 Surfactant-to-LFP mass ratio 0.000 0.31 1.16 0.004 0.30 1.12 0.008 0.35 0.89 Range for mass ratio 0.05 0.27 Rotation rate 40 0.16 0.77 (Hz) 60 0.42 0.47 80 0.38 1.94 Range for rotation rate 0.26 1.47
https://doi.org/10.1016/j.apt.2017.01.004_p3_12 | The optimal conditions from the range analysis are: a rotation rate of 60 Hz, a media size of 0.3 mm, a surfactant-to-LFP mass ratio of 0.008 and a LFP loading of 0.3. The impact of the LFP loading and surfactant-LFP mass ratio were lower than the impact related to rotation rate and media size. A second order model (Statistica) with the surfactant-to-LFP ratio set at 0.008 and LFP loading of 0.3 predicts the throughput is highest with a media size of 0.4 mm and a rotation rate of 65 Hz (Fig. 5(a)). The minimum specific energy is closer to 0.3 mm and 50 Hz.
https://doi.org/10.1016/j.apt.2017.01.004_p3_14 | The maximum throughput of the mill is limited by the properties of the LFP, slurry rheology, filter characteristics, viscosity, and temperature. We derived a regression model to fit the experimental data that includes operating conditions like rotation rate, loading, media size, and surfactant concentration. The fitted parameters of the model only apply to the Netzsch minifer but the form of the equation may apply to larger scale wet media mills. The 0.1 mm filter blocked when the slurry concentration exceeded 0.3 gg−1 (mass of LFP per mass of slurry). The highest specific throughput, , for the system is 0.45 kgLFP/kgYSZ h−1. The throughput decreases with both the solid loading, , and media size, , while it increases with rotation rate, , and surfactant to LFP mass ratio. The model that best fit the experimental data (excluding Test 8 that we consider ) holds that the effect of media size is proportionately greater than solid loading while the rotation rate has a higher impact then surfactant (Eq. (1)). This model accounts for 89% of the variance in the data. (1)
https://doi.org/10.1016/j.apt.2017.01.004_p3_17 | The specific throughput of a complementary test at the optimum condition ( , Hz, mm, and ) was 0.40 kgLFP/kgYSZ h−1 and an effective grinding energy of 0.32 kW h/kgLFP. Both specific throughput and effective grinding energy agree well with the predictions from Eqs. (1), (2) 0.41 kgLFP/kgYSZ h−1 and 0.32 kW h/kgLFP, respectively. The results of the optimum condition are a good compromise between high specific throughout and low effective grinding energy.
https://doi.org/10.1016/j.apt.2017.01.004_p3_19 | The objective of this stage was to generate complementary data as a function of the rotation rate, while the other factors were kept constant. At the optimum conditions, we withdrew samples from the system until the particle size reached 0.1 μm to support a PBM effort. The effective grinding energy varied with rotation rate corresponding to the peak of the motor curve (Fig. 4). A small shift in the motor curve near the peak affects the calculated energy because the milling process is inefficient with more than 95% of the input energy dissipated as heat [22]. Download : Download high-res image (57KB)Download : Download full-size image Fig. 4. Power consumption with the mill running empty. Download : Download high-res image (589KB)Download : Download full-size image Fig. 5. Surface response of throughput (a) and specific energy (b).
https://doi.org/10.1016/j.apt.2017.01.004_p3_20 | Here, we derive a PBM with a selection function, , that accounts for the speed, and a breakage function, that characterizes the fragment distribution when particles break. We divide the PSD into classes beginning with class 1 for the coarsest particles ( ) to class 20 for the finest particles ( ). We assume first-order kinetics, particle aggregation is negligible, and that the model is invariant with time [23], [24]: (3)
https://doi.org/10.1016/j.apt.2017.01.004_p3_21 | Here and are the size-class indices running up to ; is the milling time and is the fraction of the particles in each class . The selection function, , represents the fraction of the particles in class that fragment. These particles accumulate in lower classes, for which and represents the fraction of the particles distributed to each of the lower classes. For example, when particle class 2 fractures equally into 4 lower classes , . In this study, we measure 20 classes. (4)
https://doi.org/10.1016/j.apt.2017.01.004_p3_26 | is the selection function in class . Accordingly, varies with time, and is related to S and . Since depends on material characteristics, it is invariant with time and rotation rate and can be normalized as: (8)
https://doi.org/10.1016/j.apt.2017.01.004_p3_27 | With Austin II methods (Eq. (9)) [26], can be expressed as: (9) and represent the cumulative volume fraction in class j + 1. With first order grinding kinetics, also represents the how fast class breaks (10) We ensure the range from 0 to 1, and is positive number.
https://doi.org/10.1016/j.apt.2017.01.004_p3_28 | 3.4.1. Change in article size distribution during milling Austin II methods fit dry milling operation well, particularly for the mining industry in which the initial particles are greater than 4 cm and the final distribution is an order of magnitude smaller. Although the method is less accurate compared to optimizer-based identification methods [27], it is simpler, and, in this case, it fits the experimental data. We sampled the slurry after 99 % of the particles completed a loop in the grinding chamber and assigned the value of and S at this point in time (Eqs. (9), (10)). with 20 particle size classes from 0.05 μm to 9 μm. and include matrix Vo, and calculated from matrix (Eq. (6)) and (Eq. (7)). Then we calculate V( ) for any time, (Eq. (5)) and compared the PBM output with the data coming from PSD. To extend the model to account for operating conditions, we fit as a function of rotation rate. Rather than considering all classes, we focus on the , and to characterize the change in PSD with time. We tested 6 rotation rates from 45 Hz to 70 Hz at intervals of 5 Hz (Fig. 6). Since the model is temporally continuous, we represent it with shaded areas on the plot and the vertical bars represent the test results. The line dividing the upper and lower shaded areas is the PBM and the open square symbol is the experimental . The upper shaded area corresponds to the particle fraction from to while the lower shaded area corresponds to particles between the and . The experimental range of the larger particle fraction and smaller particle fraction (vertical bars) correspond well with the shaded area of the model accept at the beginning of the test. Initially the samples have a bimodal distribution, which affects the calculated particle diameter more so the fit is poorer. The ranges agree well for all rotation rates and all times. The deviation between the model and the experimental data rarely exceeds 0.026 μm. At the higher rotation rate (65 Hz), there is a greater variability in the experimental data, which might be due to sampling. Download : Download high-res image (344KB)Download : Download full-size image Fig. 6. Comparison for PSD of test result and simulation. (a) 45 Hz, (b) 55 Hz, (c) 65 Hz.
https://doi.org/10.1016/j.apt.2017.01.004_p3_30 | Planning a milling process requires an estimate of the time to achieve the desired particle size. The PBM is capable of estimating that time when both B and S matrices are known. For a new powder (or mill), we derive the B matrix and the values of the matrix remain constant for the same mill and for all operating conditions because it is material specific. We then estimate the S matrix based on regressing the particle size distribution with time of the first test. Based on the variable separation method, we know that varies with and it is related to the rotation rate (R). However, because all the particle classes are distributed homogeneously in the slurry, we express as a function of ( ) and rotation rate : (11) In order to determine we fit the data from the experiments at a constant rotation rate express as: (12) where the constants , and equal −0.0075, −0.028, and 0.011, respectively. This demonstrates that the selection function varies with the particle size (Eq. (12)).
https://doi.org/10.1016/j.apt.2017.01.004_p3_31 | To isolate the effect of rotation rate, , we compared the average at each experiment and regressed the data based on a linear equation ( ) (13) where the constants and equal −0.0310 and 0.0053, respectively.
https://doi.org/10.1016/j.apt.2017.01.004_p3_32 | Replacing Eqs. (13), (12) in Eq. (11) gives (14) where , through equal 2.3 × 10−4, −4 × 10−4, −2.8 × 10−2, 1.1 × 10−2, respectively. In order to substantiate the robustness of the model (Eq. (14)), we conducted an additional test at a rotation rate of 50 Hz (Fig. 7). The fit between the model and this additional test is comparable to the other tests: The fit between the model and the and is good but the experimental has more variability, which we attribute to the initial bimodal distribution and sampling. The throughout relates to the time required to achieve a target particle size— . Using the PBM, we determine the time required to achieve a target particle size and from there determine the corresponding throughput. The throughput (drop in with time, Fig. 6) declines asymptotically. These trends highlight the importance of defining a realistic target for the particle size: overzealous targets require long processing time (high operating costs) and/or larger mills (capital costs). Download : Download high-res image (95KB)Download : Download full-size image Fig. 7. Validation for PSD of test result and simulation at 50 Hz rotation rate.
https://doi.org/10.1016/j.apt.2017.01.004_p3_33 | Dry agglomerated particles are several μm in diameter (Fig. 8(a)) and consist of fragments on the order of 0.1–0.5 μm (circled in the image at the upper left hand). To prepare samples for SEM, the powder must dry and during the process small particle fragments agglomerate. The PSD analyser reports fewer large particle clusters than those evident under SEM, which is due to the sample preparation: We transfer the samples from the slurry directly to the PSD analyser without any further processing so the particles remain separated to a greater extent. TEM images demonstrate that the grain size of the fragments are around 0.01 μm and the relatively large particles are around 0.6 μm (Fig. 8(b)). The TEM images suggest that the crystals are smaller than the particle fragments reported by the PSD analyser. The PSD data is derived from Mie theory that may introduce some error due to the inherent assumptions of the model. The potential measurement error for a 0.1 μm particle should be on the order of ±0.02 μm. Download : Download high-res image (1MB)Download : Download full-size image Fig. 8. Morphological character of LFP product on 60 Hz test (a) SEM, (b) TEM.
https://doi.org/10.1016/j.apt.2017.01.004_p3_35 | The relatively high cost of cathode materials limit the commercial penetration of batteries in the automotive industry. New processes like melt casting are substantially more efficient and flexible than current technology and reduce costs over conventional manufacturing processes—particularly with respect to the requirements of the purity of the feedstock. To maintain these cost advantages requires efficient milling processes to reduce 20 cm ingots to 0.2 μm powder. Here we demonstrate that media milling effectively reduces the LiFePO4 particle size. The optimized conditions of the media mill were: LFP loading 0.30 gg−1, yttria-stabilized zirconia media (YSZ) size 0.3mm, surfactant-to-LFP mass ratio 0.008 gg−1, and a mill rotation rate 60 Hz. Under these conditions, the effective grinding energy was 0.32 kW h/kgLFP and the specific throughput was 0.40 kgLFP/kgmedia/h. The media mill rotation rate is the most significant factor affecting throughput but at a cost since the energy consumption increases. The PBM model characterizes the ultra-fine grinding data. Each powder has a characteristic tendency to attrit when subjected to mechanical stress. The model describes the change in particle size with time based solely on the breakage function and so should be applicable to other materials. Less energy is dissipated as heat in larger mills, thus the effective grinding energy will be higher. Future work to scale-up data generated in small mills will account for this effect.
https://doi.org/10.1016/j.apt.2017.03.031_p1_2 | Over the last few decades, many studies have been conducted in the field of ceramic materials, in particular for specific technological applications. Ceramics with electric properties have particularly attracted the interest of scientists because of their potential application in power sources in different areas such as electronic devices, hybrid-electric vehicles, tablets, cellular phones, laptop computers, etc. [1], [2], [3]. In particular, a tremendous research effort has been focused on the development of lithium ion rechargeable batteries. Since its discovery in 1997 [4], lithium iron phosphate (LiFePO4, LFP) has attracted the attention of various research groups worldwide, because it has the potential to operate as a cathode material in lithium rechargeable batteries, due to its excellent properties, mainly its excellent thermal stability promoted by covalent bonding of PO4 tetrahedra with a chemically stable pair of Fe2+/Fe3+ ions, in addition to its low cost and low environmental toxicity [5], [6], [7], [8]. Therefore, LFP has a superior performance compared to other lithium cathode materials such as LiCoO2 and LiMn2O4 [9], [10]. Although LFP has a high theoretical capacity of ∼170 mAh g−1, the main barrier in its utilization is associated with the low intrinsic electronic conductivity of the olivine structure. In addition, lithium motion in the orthorhombic crystal structure occurs through one-dimensional channels, with little possibility of crossing between channels [11], [12], [13]. These paths are particularly susceptible to blockage by defects and impurities [9], [14], [15]. In order to solve the low conductivity problem, various approaches have recently been proposed. Some possible solutions include the reduction of the particle size and the use of a homogeneous particle size distribution [9], [11], [12], [13], coating the particles with carbon [9], [11], [12], [13], [16], tailoring the morphology of the particles by applying different methods of synthesis, and doping the crystal structure with different cations in the Fe-site to increase the intrinsic conductivity [9], [11], [12], [13], [14], [15].
https://doi.org/10.1016/j.apt.2017.03.031_p1_3 | Soft chemistry synthesis methods have been widely applied to produce single-phase LFP powders, including solid-state reactions [17], co-precipitation [18], the sol-gel route [19], and non-equilibrium processes such as hydrothermal and solvothermal techniques. Soft chemical preparation methods have an indisputable advantage compared to solid-state reactions in achieving better homogeneity and mixing of the starting compounds at the molecular level. In particular, hydrothermal synthesis is an easy and rapid method to prepare fine particles. Some advantages associated with this process are its low-cost, energy saving and easy scalability. In hydrothermal processing, the product is obtained via precipitation of the hydrolyzed ions in saturated solutions [9]. Preliminary studies investigating optimal conditions for synthesizing pure LFP demonstrated that the minimum temperature required to achieve its crystallization is 170 °C; as a consequence, iron disorder is minimized, obtaining non-distorted unit cell lattice parameters. In addition, hydrothermal synthesis produces well-crystallized materials with homogeneous submicron particle sizes [9], [20]. In general, the formation of LFP during hydrothermal and solvothermal synthesis involves heterogeneous nucleation enhanced by a dissolution-recrystallization process, while crystallite growth greatly depends on various reaction factors including solvent type, concentration, temperature, reaction time, and the pH of the hydrothermal medium [20]. Furthermore, in hydrothermal fluids, a reducing agent is required to avoid the oxidation of Fe2+ to Fe3+, which is one of the principal disadvantages associated with this route. Hence, various chemical reagents, organic in nature, decompose at hydrothermal conditions, producing a reducing environment, avoiding the oxidation of Fe2+ to Fe3+. Among this kind of compounds employed are ascorbic acid [21], pyrrole [22], glucose [23] and sucrose [24].
https://doi.org/10.1016/j.apt.2017.03.031_p1_4 | A literature review indicates that no attempts for using urea as a potential reducing agent have yet been conducted to produce LFP particles under hydrothermal conditions. Under these conditions, urea (CH4N2O) decomposes at a temperature of over 120 °C, producing ammonium hydroxide and carbon dioxide (CO2) gas. The partial pressure of the gas inside the autoclave is autogenously increased during the reaction, and the gas is dissolved in the reaction medium. Urea provides CO32− ions to the hydrothermal reaction medium, which might result in the generation of a reducing atmosphere inside the reactor. The reaction equilibrium of urea occurring under hydrothermal conditions above 120 °C is given by Eq. (1). (1)
https://doi.org/10.1016/j.apt.2017.03.031_p1_5 | The increase of urea concentration in the aqueous medium promotes an increment in the amount of CO2 gas due to the urea decomposition, which then leads to the saturation of the aqueous phase with carbonate ions and ammonia, allowing autogenous pH control and generating a reducing environment to avoid the oxidation of Fe2+ to Fe3+. This study aims to investigate exhaustively the feasibility of applying urea as a potential reducing reagent to obtain LFP particles under hydrothermal conditions. A series of different experiments was carried out to determine the effect of processing parameters, such as temperature, reaction time, Li:Fe:P molar mixing ratio, urea content and Li ion precursor reagent, on the synthesis of LFP. In addition, aspects of the crystalline structure of the single-phase LFP and the reaction pathways are discussed as a function of the investigated parameters.
https://doi.org/10.1016/j.apt.2017.03.031_p2_2 | The main objective of this work was to investigate the effect of hydrothermal processing parameters and the effect of different Li ion reagent precursors, as well as the use of urea as a reducing agent to prevent the oxidation of Fe2+ to Fe3+ during the preparation of LiFePO4 powders. Hydrothermal treatments were carried out with no convection of the fluid media. Particles of lithium iron phosphate (hereafter referred to as LFP) were obtained using chemical reagents of analytical grade (Sigma Aldrich, 99% purity) of lithium sulfate (Li2SO4 H2O), lithium nitrate (LiNO3), lithium hydroxide (LiOH), lithium chloride (LiCl), iron sulfate (FeSO4 7H2O), phosphoric acid (H3PO4, >85%) and urea (CH4N2O). Precursor solutions were prepared at a concentration of 1 M by dissolving each compound in ion-exchanged water, and then pouring it into a Teflon-lined autoclave in stoichiometric Li:Fe:P mixing ratios of 1.5:1:1, 2:1:1 and 3:1:1. These mixing ratios were selected in accordance with those reported elsewhere [1], [2], [3], [5], [6], [7], [9]. All the experiments were conducted at a liquid constant volume of 50 ml that corresponds to 70% of the autoclave’s inner volume. A specific amount of urea powder was added to control the nominal concentration of urea in the reaction medium; three different concentrations of 5, 10 and 20 mmol of urea were chosen. Urea is a highly soluble compound in both acidic and alkaline media; thus, it completely dissolved into the mother liquor mix after it was added to the latter. The stainless steel vessel was then sealed and heated inside a convection-heating oven to reach the desired temperature. The treatments were conducted at different temperatures ranging from 150 to 200 °C, for various reaction intervals in the range of 3–24 h. After the treatment, the pH of the remaining liquid mixture was measured and the reaction products were collected and washed vigorously four times with hot water (60 °C) to remove any traces of other compounds. The produced powders were dried overnight in an oven at 80 °C.
https://doi.org/10.1016/j.apt.2017.03.031_p2_4 | X-ray diffraction powder analyses were conducted to determine the crystalline phases and reaction by-products; as a consequence, an overview of the chemical reaction pathway associated with the present chemical reaction system was proposed. In addition, aspects related to the stability of the LFP phase and the mechanism associated with its synthesis were also determined from these analyses. The diffraction patterns were collected in the 5–80° 2θ range at a constant scanning speed of 20 °/min with a 0.02° step, using monochromatized Cu Kα radiation at 40 kV and 20 mA. These analyses were conducted in a Rigaku Ultima IV diffractometer. In addition, Rietveld refinement of samples containing single-phase LFP reaction product were carried out in order to determine the crystallite size and lattice parameters using the TOPAZ software; the initial atomic spatial distribution values and the space group details used for refinement purposes were taken from the crystalline data of LiFePO4 reported elsewhere [7], [25], [26], [27], [28]. The Wickoff positions reported elsewhere [7] are summarized in Table 1, which shows the data used to carry out the Rietveld refinement of the XRD patterns. Table 1 presents information of the sites and positions of the constituents in the crystal structure. The morphological aspects and sizes of the particles produced at short and long reaction intervals were revealed by field-emission scanning electron microscopy (FE-SEM JEOL JSM-7100F). The particle size was estimated from SEM images of 50 particles. FT-IR analyses were conducted in a FT-IR JASCO 4000 spectrometer to determine aspects related to the PO42− octahedra. The analyses were carried out using palletised samples consisting of a mixture of 5 mg of LFP and 200 mg of KBr. The samples were dried in an oven for 12 h at 100 °C prior to the pellet preparation. FT-IR spectra were obtained at a wavelength range of 400–4000 cm−1 in the transmittance mode. Table 1. Atomic coordinates corresponding to the tetragonal LiFePO4 olivine structure employed to conduct the Rietveld refinements using TOPAS 4.2 software, the spatial positions were reported by Anderson et al. [7]. Lattice Parameters Units (Å) a0 b0 c0 4.6908 10.3290 6.0065 Spatial coordinates Atom x y z Li 0 0 0 Fe 0.9716 0.2822 0.25 P 0.4179 0.0954 0.25 O 0.7403 0.0946 0.25 O 0.2056 0.4538 0.25 O 0.2861 0.1615 0.0521
https://doi.org/10.1016/j.apt.2017.03.031_p3_3 | A summary of the relevant hydrothermal treatments conducted in this study is shown in Table 2, which describes the reaction pathway associated with the synthesis of LFP by in-situ urea decomposition under hydrothermal conditions. Particular emphasis was placed on the effect of experimental parameters such as lithium precursor reagent and final pH of the reaction medium after each treatment, on the crystalline phases obtained under the employed reaction conditions. In general, when the hydrothermal treatments were carried out at temperatures under 170 °C, some secondary crystalline phases were obtained. This was also observed as a function of the reaction interval. The preferential formation of the Fe2(PO4)OH by-product mainly occurred at early stages of the reaction, before 6 h. In contrast, an increase in the reaction temperature promoted the formation of particles having large sizes; but at temperatures over 180 °C, the formation of a secondary phase still occurred. The crystallization of LFP occurred at reaction intervals longer than 6 h; however, Fe2(PO4)OH was also precipitated as a secondary phase. Likewise, single phase LFP was only crystallized when Li2SO4 was employed as a source of lithium ions in the hydrothermal system. LFP was produced by using urea contents of less than 20 mmol, and the nucleation of the particles seemed to occur in a mildly acidic medium (pH ∼ 6.5), as suggested by the final pH values of the remaining mother solution (Table 1). The variation of the medium pH is associated with the decomposition of urea occurring under the hydrothermal treatment, producing ammonia and carbonate ions. The increase in the content of urea promoted the formation of a reducing environment in the fluid, which in turn promoted the crystallization of the crystalline LFP phase, and it was coupled with an increase in the final pH of the reaction medium. An additional factor that was investigated is related to the precursor Li:Fe:P mixing ratio, which varied from 1:1:1 to 3:1:1. It was found that with a Li:Fe:P ratio below 2:1:1, the formation of secondary phases preferentially occurred. However, a threefold increment of the Li content (3:1:1) greatly promoted the formation of LFP [3], [22], [27], [29]. Simultaneously, an increase in the medium pH above 6.5 occurred by adding 20 mmol of urea, which contributed to achieving the reaction equilibrium required for the synthesis of particles of the LFP compound. Table 2. Summary of the hydrothermal treatments conducted to study the hydrothermal synthesis of LiFePO4 using urea as reducing agent. Sample ID Time (h) Temperature (°C) Final pH Li:Fe:P mixing molar ratio Lithium source reagent Urea content (mmol) Crystalline phases 30 12 170 6.70 2:1:1 Li2SO4 20 LiFePO4 + Fe2(PO4)(OH) 36 12 170 6.42 3:1:1 Li2SO4 20 LiFePO4 68 6 170 6.18 3:1:1 Li2SO4 20 LiFePO4 + Fe2(PO4)(OH) 49 12 200 6.77 2:1:1 Li2SO4 20 LiFePO4 51 12 200 2.01 3:1:1 Li2SO4 10 LiFePO4 + Fe2(PO4)(OH) + Li3PO4 52 12 200 6.57 3:1:1 Li2SO4 20 LiFePO4 + Fe2(PO4)(OH) 54 12 190 6.91 2:1:1 Li2SO4 20 LiFePO4 55 12 190 2.12 3:1:1 Li2SO4 10 LiFePO4 + Fe2(PO4)(OH) + Li3PO4 56 12 190 6.86 3:1:1 Li2SO4 20 LiFePO4 + Fe2(PO4)(OH) + Li3PO4 59 12 180 6.75 2:1:1 Li2SO4 20 LiFePO4 + Fe2(PO4)(OH) 61 12 180 2.58 3:1:1 Li2SO4 10 LiFePO4 + Fe2(PO4)(OH) 62 12 180 6.53 3:1:1 Li2SO4 20 LiFePO4 86 24 170 6.72 3:1:1 Li2SO4 20 LiFePO4 91 12 170 8.82 3:1:1 LiOH 20 LiFePO4 + Fe2(PO4)(OH) 92 12 170 6.36 3:1:1 LiCl 20 LiFePO4 + Li3PO4 93 12 170 6.52 3:1:1 LiNO3 20 LiFePO4 + Fe2(PO4)(OH) 94 12 170 4.79 3:1:1 Li2SO4 20 LiFePO4 95 12 170 9.26 3:1:1 LiOH 30 LiFePO4 + Fe2(PO4)(OH) 96 12 170 8.13 3:1:1 LiCl 30 LiFePO4 97 12 170 7.98 3:1:1 LiNO3 30 LiFePO4 + Fe2(PO4)(OH) 98 12 170 6.78 3:1:1 Li2SO4 30 LiFePO4 + Li3PO4 Note: The initial pH of the reaction media prior treatment was 2.30 ± 0.1 for all chemical reagents, all the experiments were conducted at alkaline initial pH when LiOH was used.
https://doi.org/10.1016/j.apt.2017.03.031_p3_5 | Urea was chosen as a reducing agent because it is likely to produce a reaction medium saturated with CO3 ions under hydrothermal synthesis, which might reduce the oxidation reactivity of the aqueous media, leading to the Fe2+ oxidation [9], [30]. The formation of lithium iron phosphate was studied as a function of temperature, reaction time, and amount of urea in the reaction medium. The effect of urea in the reaction medium in order to achieve a suitable chemical reaction equilibrium was explored. Fig. 1 shows typical X-ray diffraction patterns of powder samples produced at different temperatures for 12 h, using Li2SO4 with a Li:Fe:P molar mixing ratio of 3:1:1 reported elsewhere [9] for different urea contents Fig. 1a and b. In addition, the diffraction patterns of the reaction products prepared with a urea concentration of 20 mmol and a precursor Li:Fe:P mixing ratio of 2:1:1 are shown in Fig. 1c. In general, the crystallization of a Fe2(PO4)OH secondary phase was preferentially formed when the employed content of urea was 10 mmol (Fig. 1a), at temperatures below 170 °C. However, when temperature was increased above 180 °C, this led to the precipitation of a small amount of the LFP crystalline phase, which can be appreciated in the diffraction patterns of Fig. 1a. Single-phase LFP without reaction by-products was only obtained at 190 °C with 10 mmol urea. In contrast, when the treatments were carried out with a content of 20 mmol of urea, the crystallization of only single-phase LiFePO4 rapidly proceeded within the temperature range of 170–180 °C (Fig. 1b). At 190 °C, the major LFP phase was partially dissolved in the reaction medium, causing the formation of a different reaction by-product (Li3PO4). In contrast, the increase on temperature up to 200 °C, resulted in the crystallization of the Fe2(PO4)OH as a major constituent in the reaction products, due to the conditions of the reaction fluid, which is slightly acidic (pH = 6.5), therefore the present results indicate that the crystalline LFP has a low chemical stability, even in mildly acidic fluid produced by the urea decomposition under hydrothermal conditions. Download : Download high-res image (301KB)Download : Download full-size image Fig. 1. XRD patterns of LiFePO4 produced for 12 h using Li2SO4 as Li precursor at different temperatures, with a Li:Fe:P molar ratios of 3:1:1 (a and b) and 2:1:1 (c), using different contents of urea: 10 mmol (a) and 20 mmol (b and c). Crystalline phases determined (▾) LiFePO4, (●) Fe2(PO4)OH and (■) Li3PO4.
https://doi.org/10.1016/j.apt.2017.03.031_p3_6 | In the case of the experiments carried out using a low precursor Li:Fe:P mixing ratio of 2:1:1, the X-ray diffraction analyses conducted on the reaction products prepared with Li2SO4 for 12 h at different temperatures Fig. 1c. indicated that the crystallization of single-phase LFP free of secondary phases occurred at 190 °C. However, a saturation of Li ions is highly recommended to produce the formation of LFP in a single step. Our results demonstrate that temperature seems to play an important role in the crystallization of single-phase LFP with an olivine structure and without the presence of by-products, because the super-saturated state of the Li+, Fe2+ and PO43− precursor ions that fits the stoichiometric ratio of the LFP compound, coupled with the sufficient content of CO32− ions dissolved in the fluid medium, were achieved at temperatures above 180 °C. As a consequence, the precipitation of the more stable LFP phase preferentially occurred.
https://doi.org/10.1016/j.apt.2017.03.031_p3_7 | Typical X-ray diffraction patterns of powders obtained at 170 °C for 12 h employing a Li:Fe:P mixing ratio of 3:1:1 and 20 mmol of urea are shown in Fig. 2. The results indicated that at short reaction intervals between 3 and 6 h, only the presence of a new Fe2(PO4)OH crystalline phase occurred under hydrothermal conditions. When the experiments were carried out for more than 6 h, a gradual consumption of the major constituent (Fe2(PO4)OH) occurred, which took place by a dissolution process. Simultaneously, the presence of a small amount of LFP crystalline phase was detected after the treatment. At times longer than 12 h, the secondary phase that crystallized at shorter reaction intervals was completely consumed, leading to the crystallisation of the LFP compound. This phase was synthesized in a single step, even after 24 h of hydrothermal reaction, without the formation of by-products. The reaction interval seems to have a particular influence in order to achieve supersaturation of the hydrothermal fluid medium with the ionic species of Li+, Fe2+ and PO43−. The urea decomposition was found to proceed at 120 °C in hydrothermal conditions [30], producing CO2 that was dissolved in the fluid reducing the oxidation of Fe2+ ions, which occurred because of the reducing atmosphere that was generated inside the hydrothermal reactor. Download : Download high-res image (100KB)Download : Download full-size image Fig. 2. XRD patterns of samples produced at 170 °C, using 20 mmol of urea and Li2SO4 as Li precursor, the precursors were mixed at a Li:Fe:P molar ratio of 3:1:1, for different reaction times: 3 (a), 6 (b), 12 (c) and 24 h (d). Crystalline phases determined (▾) LiFePO4, (●) Fe2(PO4)OH and (■) Li3PO4.
https://doi.org/10.1016/j.apt.2017.03.031_p3_8 | On the other hand, a series of experiments was carried out using different lithium precursor chemical reagents. These experiments were conducted at standard hydrothermal conditions, promoting the crystallization of LFP corresponding to sample ID 36 mentioned in Table 2. Fig. 3 shows XRD patterns of samples prepared at 170 °C for 12 h, with a Li:Fe:P mixing ratio of 3:1:1 and 20 mmol of urea, using four different lithium precursor compounds (i.e. LiOH, LiCl, LiNO3 and Li2SO4). In general, when the treatments were conducted with LiOH, the experiments were carried out in an alkaline hydrothermal medium with a pH of 8.82 (Table 1), resulting in the formation of two major crystalline phases that were indexed as the orthorhombic LFP and Fe2(PO4)OH. X-ray diffraction patterns corresponding to the samples prepared with LiCl and LiNO3 as sources of lithium Fig. 3a showed clear evidence of crystallization of a mixture of LFP and Fe2(PO4)OH phases; the formation of these phases occurred in hydrothermal fluids having pH values of 6.36 and 6.5, respectively. Despite that, the pH value (6.42) of the hydrothermal fluid was similar to those determined for LiCl and LiNO3, crystalline LFP powders were synthesized by a single-step reaction using Li2SO4 precursor. In appearance, the synthesis of LFP particles without by-products does not depend on the change of pH of the hydrothermal medium occurring during the treatment. However, the presence of monovalent anions, i.e. Cl− and NO3−, is likely to have an influence on the ionic mobility in the hydrothermal system, which leads to a reduction of the fluid saturation in solute, which consequently promotes the precipitation of other crystalline phases along with LFP. The control of the reaction pH of the hydrothermal medium was achieved by increasing the urea content in the reaction system, as suggested by Eq. (1). Thus, when the treatments were conducted at standard conditions with 30 mmol of urea, the formation of crystalline phases occurred in mildly alkaline media with different pH values varying in the range of 6.78–9.26 (Table 2). The diffraction patterns of these samples indicated that the formation of LFP phase without impurities occurred only by using LiCl rather than LiNO3, LiOH and Li2SO4. When these three precursors were employed, a mixture of phases consisting of LiFePO4, Li3PO4 and Fe2(PO4)OH, was preferentially produced (Fig. 3b). In accordance with these results, we conclude that the experimental parameters that have a strong influence on the enhancement of the crystallization of the LiFePO4 compound are the pH of the fluid and anionic species incorporated into the reaction system provided by the Li+ precursor. Any variation in these parameters might shift the equilibrium of the net ionic Eq. (2), where N = Cl, OH, NO3 and SO4, and X = valence of the anion, in terms of solute supersaturation, leading to other reaction equilibria being achieved, competing with that that produces the target product in a single reaction step [31]. (2) Download : Download high-res image (198KB)Download : Download full-size image Fig. 3. XRD patterns of samples produced at 170 °C for 12 h with a Li:Fe:P molar ratio of 3:1:1, using different Li ion precursor compounds and with different urea contents: 20 (a) and 30 mmol (b). (▾) LiFePO4, (●) Fe2(PO4)OH and (■) Li3PO4.
https://doi.org/10.1016/j.apt.2017.03.031_p3_10 | A detailed evaluation of the crystalline structure parameters of single phase LFP was conducted by Rietveld refinement using the software package TOPAS Academic v4.1. Two standard powder samples consisting of single-phase LiFePO4 were used for this analysis. The LFP powders were produced at 170 and 180 °C for 12 h, with a Li:Fe:P mixing molar ratio of 3:1:1, using Li2SO4 and urea content of 20 mmol. Typical Rietveld refinement plots are shown in Fig. 4a and b. In particular, the experimental X-ray diffraction patterns were indexed with the single-phase compound having an orthorhombic olivine-type structure with space group Pnma. The structural parameters calculated from the refinement of the LFP sample are summarized in Table 3. The unit cell lattice parameters calculated for our samples are similar to those given in the JCPDS card number 81-1173, which are Pnma (62), a = 10.332 Å, b = 6.01 Å, c = 4.692 Å, and V = 291.35 Å3. It should be mentioned that both experimental and calculated XRD patterns of the as-prepared LFP powder samples have very small differences among them, which are indicated by the residual line computed (Fig. 4a). Furthermore, the reliability parameters Rwp (2.03 and 3.48%), Rexp (0.8 and 1.17%), χ2 (2.88 and 2.96) and Rbragg (0.8 and 1.62%) for the samples prepared at 170 and 180 °C, respectively, demonstrate the good accuracy of the refinement analysis. The values obtained from these analyses are within the range of the Rietveld refinements conducted on LFP powders prepared under hydrothermal conditions by varying temperature between 150 and 220 °C for 5 h, employing ascorbic acid as a reducing agent [27]. However, the slight variations determined on the unit cell parameters and the atomic bonds distance shown in Table 3 were likely induced by thermal distortions enhanced during the crystallization process. These variations are consistent with the unit cell lattice that was drawn using the VESTA software [32]. The unit cell shown in Fig. 4c. was calculated taking into account the atomic distribution of the constituents and their spatial positions in the orthorhombic structure; the main differences in the hydrothermally crystallized powders were revealed along the basal plane of the olivine structure, in particular in the a0 and b0 axial directions. Download : Download high-res image (382KB)Download : Download full-size image Fig. 4. XRD patterns of LiFePO4 sample prepared for 12 h at 170 and 180 °C using Li2SO4 and 20 mmol of urea with a Li:Fe:P mixing molar ratio of 3:1:1, and modeling the structural aspects of the orthorhombic space group Pbnm by Rietveld refinement. Table 3. Lattice parameters, spatial coordinates and atomic bonds calculated by Rietveld Refinement of LiFePO4 obtained under hydrothermal conditions employing urea as reductant agent. LiFePO4 Phase Temperature of synthesis 170 °C Structural atomic bond distances Atom Atomic Bond distance (Å) Lattice parameters (Å) a0 b0 c0 Li O1 X 2 2.1636 4.7061(2) 10.3528(4) 6.0044(2) O2 X 2 2.1314 Atom Spatial coordinates O3 X 2 2.293 x y z Li 0 0 0 Fe O1 2.205 Fe 0.9772(8) 0.2814(3) 0.25 O2 1.971 P 0.4116(11) 0.0970(6) 0.25 O3 X 2 2.2291 O1 0.7456(18) 0.0963(14) 0.25 O3′ X 2 2.0348 O2 0.2059(21) 0.4409(15) 0.25 O3 0.2960(17) 0.1737(12) 0.0478 P O1 1.572 Phase density (g/cm3) 3.5817(2) O2 1.708 Unit cell vol. (Å3) 292.55(2) O3 X 2 1.5494 Rwp 2.309 LiFePO4 Phase Temperature of synthesis 180 °C Structural atomic bond distances Atom Atomic Bond distance (Å) Lattice Parameters (Å) a (Å) b (Å) c (Å) Li O1 X 2 2.418 4.7053(5) 10.3666(8) 6.0058(4) O2 X 2 2.291 Atom Spatial coordinates O3 X 2 2.048 x y z Li 0 0 0 Fe O1 2.206 Fe 1.0118(16) 0.2319(6) 0.25 O2 1.974 P 0.4254(25) 0.0371(12) 0.25 O3 X 2 1.65 O1 0.6547(38) 0.0940(24) 0.25 O3′ X 2 2.5 O2 0.2030(42) 0.4014(28) 0.25 O3 0.2080(24) 0.1712(19) 0.0478 P O1 1.23 Phase density (g/cm3) 3.5768(5) O2 1.531 Unit cell vol. (Å3) 292.95(4) O3 X 2 2.11 Rwp 3.48
https://doi.org/10.1016/j.apt.2017.03.031_p3_11 | Additional structural details associated with the molecular distribution inside the LFP compound were revealed by FT-IR analyses, which were conducted in order to investigate the possible displacement of the tetrahedral phosphate ions. Typical spectra corresponding to FT-IR analysis of samples prepared at 170 and 180 °C for 12 h, with a content of 20 mmol of urea, using Li2SO4 as precursor compound, are shown in Fig. 5. In general, the spectra show the typical bands of tetrahedral PO43− units that are one of the major constituents in the LFP with orthorhombic structure. The major absorption bands of the tetrahedral units are located in the wavelength range of 400–1200 cm−1. The band located at a wavelength of 968 cm−1 corresponds to symmetric vibration (v1), and those bands located at 1053, 1094 and 1138 cm−1 are associated with the asymmetric vibration (v3) of tetrahedral PO43− units; while the bands located at 469 and 501 correspond to v2 vibrations of P-O bonds. Those at 549, 577 and 636 cm−1 are related to the v4 mode of the atomic P-O bonds. These LFP FT-IR spectra are consistent with the results published for LFP elsewhere [23], [33], [34]. However, some relevant differences were revealed from the FT-IR corresponding to the LFP powders prepared at different temperatures. In particular, a minor variation in the intensity and shape of the vibrational band modes v1 was noted, while the v3 band situated at a wavelength of 1138 cm−1 was not detected in the spectrum of the LFP powder prepared at 170 °C. On the contrary, a more defined spectrum of the LFP powder was produced after the treatment was conducted at 180 °C; the bands corresponding to both vibrational modes v1 and v3 were well defined. In accordance with these results, we surmise that the crystalline differences determined by the FT-IR analyses are consistent with the Rietveld refinement of the LFP particles prepared at low temperature (170 °C): it is likely that a structural distortion occurs in the PO43− tetrahedral units, which might be caused by the thermal distortion that produces a variation in the relative atomic bonding distance between P and O ions. This phenomenon was found to proceed during the synthesis of various functional compounds with perovskite structure, as reported elsewhere [31]. Download : Download high-res image (94KB)Download : Download full-size image Fig. 5. FT-IR spectra of LFP samples prepared for 12 h, with 20 mmol of urea, using Li2SO4 as the Li source with a Li:Fe:P mixing molar ratio of 3:1:1, at different reaction temperatures.
https://doi.org/10.1016/j.apt.2017.03.031_p3_13 | The morphology of the LFP powders produced for 12 h with 20 mmol of urea and a precursor Li:Fe:P mixing ratio of 3:1:1 at different temperatures is shown in Fig. 6. The SEM image of the sample prepared at 170 °C revealed the presence of large particles with an angular slab shape of approximately 20 μm length and 1 μm thickness, corresponding to single-phase LFP. These particles were considerably agglomerated (possibly, by inference, due to a bulky crystallization growth process), leading to the formation of large agglomerates having a flower-like morphology with an average particle size of 30 μm Fig. 6a. The reaction rates are inferred to have been fast at this stage. At 180 °C, the size of the LFP particles was slightly reduced to 10 μm in length and 5 μm in thickness, but a posterior remarkable agglomeration produced large bulky crystals resembling a flower-like shape of approximately 65 μm average size (Fig. 6b). Excessive LFP particle agglomeration was found to occur at 190 °C: the morphology of the LFP particles resembled cuboidal faceted agglomerates with an approximate particle size of 8 μm. However, the bulky agglomerate underwent a marked crystal growth process, producing large particles with an average size of 80 μm Fig. 6c. However, a reduced number of fine particles was observed on the surface of the large LFP agglomerated particles produced at different temperatures with the optimum urea concentration (20 mmol) which allowed us to achieve a pH = 6.8–6.9 together with a reducing environment required to produce only single LFP phase at temperatures of 170 and 180 °C. The presence of these fine particles could cast some doubts on the synthesis of the LFP compound free of secondary crystalline by products by using the proposed hydrothermal system. However, it might be argued that the fine particles also correspond to the LFP phase. This is supported by the X-ray powder analyses of these samples Fig. 1b. which did not show any traces of the secondary phases that could be produced in the studied system (Fe2(PO4)OH and/or Li3PO4) for the powders prepared at 170 and 180 °C. We surmise that these small particles could have been produced during the cooling stage after concluding the hydrothermal treatment, because at the final stage of the treatment the mineralizer hydrothermal fluid is still saturated with solute Fe2+ and P5+ ions. The continuous temperature decrease during the cooling stage might provoke a variation on the solute supersaturation of the hydrothermal media, resulting in a rapid precipitation of many nuclei, which are then crystallized on the surface of large LFP particles Fig. 6a and b. The coarsening of these particle was hindered because the solute dissolved into the fluid rapidly precipitated, which was achieved due to the instantaneous temperature decrease [35]. These particles also tended to form small agglomerates which appeared to have good adherence towards the surface of the large LFP particles. This was inferred because the small particles were not lost during the washing stage. Download : Download high-res image (1MB)Download : Download full-size image Fig. 6. FE-SEM micrographs of LiFePO4 powders produced under hydrothermal conditions for 12 h with 20 mmol of urea using Li2SO4 as Li precursor and a Li:Fe:P molar ratio of 3:1:1, varying the reaction temperature; 170 (a), 180 (b), and 190 °C (c).
https://doi.org/10.1016/j.apt.2017.03.031_p3_14 | In accordance with the experiments conducted at 170 °C with Li2SO4 for different reaction intervals, at earlier stages of the reaction (3–24 h), particles having two different morphologies were crystallized (Fig. 7a); one of these consisted of tiny acicular crystals of approximately 3 μm length, which corresponded to the Fe(PO4)OH phase, and large slab-shaped crystals of LFP. These results are consistent with the XRD results obtained for this sample. In contrast, after 12 h of treatment, particles exhibiting only one morphology were produced, which consisted of slab-shaped crystals that were remarkably agglomerated, leading to the formation of large particles with an average size of 65 μm Fig. 7b. Marked differences in the morphology and size of the LFP particles were found when the hydrothermal treatments were conducted for 24 h. Small particles with a rectangular brick-like shape of average size of 5 μm length and 3 μm thickness were crystallized. These particles also exhibited a remarkable agglomeration, forming large spherical particles of approximately 80 μm diameter. Furthermore, a small number of flower-like LFP particles was revealed by the SEM observations. Download : Download high-res image (1MB)Download : Download full-size image Fig. 7. FE-SEM micrographs of reaction products produced under hydrothermal standard conditions at 170 °C, 20 mmol urea, Li2SO4 precursor reagent, and a Li:Fe:PO4 mixing molar ratio of 3:1:1, for different intervals of reaction: 6 (a), 12 (b) and 24 h (c).
https://doi.org/10.1016/j.apt.2017.03.031_p3_15 | Although single phase LFP large agglomerated particles were successfully produced with the aid of urea decomposition, the large particle size differs from that optimally required (submicron order) in the preparation of Li-ion batteries [1], [5], [9]. The reduction of the LFP particle size is likely to be promoted by using two different approaches. The first one considers the employment of surfactant organic agents coupled with the addition of urea. The usage of surfactants has offered good results in the control of particle size and morphology of LFP particles produced even under hydrothermal conditions. In contrast, an increase in the kinetics of the dissolution-crystallization mechanism by a rapid heating of the hydrothermal media might also accelerate the reaction conditions to avoid the marked particle coarsening and agglomeration during the synthesis process assisted by urea decomposition. These conditions can be obtained in the isolated autoclave by microwave heating. The hydrothermal-assisted microwave technique has attracted a wide interest in the processing of a various inorganic compounds [36]. The combination of rapid heating and reduction in reaction time might produce smaller particles due to an increase in the reaction kinetics. Further experiments would be conducted to establish the optimum temperature and reaction time that provide adequate decomposition of urea coupled with a reduction of the LFP particle size to a submicron order.
https://doi.org/10.1016/j.apt.2017.03.031_p3_16 | Typical SEM micrographs of samples produced at 170 °C for 12 h with 20 mmol of urea, and a Li:Fe:P mixing molar ratio of 3:1:1, using different lithium ion precursors, are shown in Fig. 8. The lithium ion sources used were LiCl and LiNO3. In general, when LiCl was used as the precursor under these conditions, a small amount of fine irregular particles of Li3PO4, with a particle size of 1.5 μm, was found. These particles were located at the surface of large rectangular LFP blocky agglomerates (80 μm in average size; Fig. 8a). Similar results were determined for the particles prepared with LiNO3. The LFP particles had a blocky morphology that grew to form large bulky agglomerates (75 μm in average size; Fig. 8b), with a considerable amount of Fe2(PO4)OH by-products at their surface. These results matched the phases identified in the XRD patterns. Download : Download high-res image (765KB)Download : Download full-size image Fig. 8. FE-SEM micrographs of LiFePO4 produced under hydrothermal conditions at 170 °C for 12 h, with 20 mmol of urea with a Li:Fe:P mixing molar ratio of 3:1:1, using different Li precursor compounds: LiCl (a) and LiNO3 (b).
https://doi.org/10.1016/j.apt.2017.03.031_p3_17 | In accordance with the changes in morphology of the LiFePO4 particles revealed by the FE-SEM observations, we inferred that the marked crystal growth observed by increasing both the treatment reaction interval and temperature might be promoted by a secondary reaction involving the dissolution-recrystallization of the LFP flower-like agglomerates, which were produced once the chemical equilibrium of Eq. (2) was reached. We surmise that this chemical equilibrium depending on the supersaturation grade is retarded by the presence of monovalent ions such as Cl− and NO3−, because of the precipitation mechanism occurring in a typical hydrothermal system. In our case, the reaction was not achieved via the common dissolution-precipitation mechanism, which promotes the particle crystallization under hydrothermal conditions. Therefore, in this case the LFP particle crystallization is likely promoted via decomposition of the mother liquor contained in the vessel. This is suggested by the fact that all the reactant reagents were first dissolved to carry out the treatment. In addition, this aforementioned inference is supported by the fact that few fine particles (<∼1.5 μm) remaining after treatments carried out above 170 °C and reaction intervals of 12 h, also correspond to the LFP olivine structure rather than to the secondary phases subjected to dissolution. It could be argued that the fine LFP particles could have been produced during the cooling stage after concluding the hydrothermal treatments, because in these conditions, the alkaline solvent is still saturated in the Li+, Fe+ and PO43− solute ions. To provide experimental results that support this assumption, additional experiments have been conducted at temperatures of 170 and 180 °C to measure the contents of Fe2+ and P5+ remaining in the mother solution after the treatments. Wet chemical analyses were carried out by inductive coupled plasma spectroscopy using respective standard solutions of Fe2+ and P5+ (1, 10, 25, and 50 ppm) to calibrate the ICP apparatus. The results indicated a marked difference on the contents of Fe (<0.02 ppm) and P (1.23 and 1.21 ppm) elements between the post-treated samples. It deserves emphasizing that these results indicate that the synthesis of the LFP proceeds under the stoichiometric mass balance proposed in Ec. (2), and therefore, the contents of Fe and P are almost undetectable in the prost-treated samples. These results allow us to argue that after concluding the dissolution of the secondary intermediate phases over 6 h of reaction, the solvent media is still saturated with the stoichiometric amount of Fe2+ and P5+, and this situation lasts until conclusion of the treatment. On the contrary, large residual contents of Fe2+ and P5+ would remain in the solution when secondary intermediate phases are produced along with the LFP phase, but in that case the saturation degree would depart from that corresponding to the equilibrium achieved when reaction Ec. (2) is fully completed, producing single LFP phase in the proposed system.
https://doi.org/10.1016/j.apt.2017.03.031_p4_2 | The synthesis of lithium iron phosphate (LiFePO4) powders was successfully conducted using urea as a reducing agent under hydrothermal conditions. The release of CO2 that was then absorbed by the hydrothermal fluid further limited the oxidation of Fe2+ to Fe3+, which occurs even at room temperature in aqueous systems. The crystallization of LFP was achieved even with a precursor Li:Fe:P mixing molar ratio of 2:1:1, which is lower that the optimum molar ratio of 3:1:1. The saturation level of lithium ions and of those anions associated with the salts used during the synthesis plays an important role in achieving the crystallization and growth of LFP particles. The crystallization of single-phase LFP was obtained in hydrothermal treatments for 12 h, at the lowest temperature of 170 °C using Li2SO4 as the lithium source, with 20 mmol of urea. Under these conditions, the crystallization of agglomerated particles with a flower-like morphology and a small particle size of 30 μm took place. It was determined that the crystallization of this compound occurs in a single step, but the rate of Li ion saturation in the fluid medium shifted the chemical equilibrium towards the formation of the LFP product. The dissolution of the Fe2(PO4)OH intermediate by-products occurring above 6 h, resulted in the promotion of the saturation of the solvent with Fe2+ and PO43− ions, which in turn enhances the crystallization of the LFP compound. The lithium salt precursor reagent added to the reaction system seemed to have a strong influence on the saturation level in the reaction media, which promoted changes in the morphology of the crystallised particles, because monovalent Cl− and NO3− ions favored the growth of agglomerated bulky LFP particles with sizes of 80 and 75 μm, respectively. In contrast, when Li2SO4 was used, the growth of flower-like LFP particles was preferentially obtained.
https://doi.org/10.1016/j.apt.2019.04.017_p1_2 | The cathode materials are always playing an integral role in the lithium secondary batteries, whose performance parameters directly affect its capacity, output voltage, safety and cost. Moreover, olivine-type LiFePO4, proposed firstly by Goodenough et al. [1] since 1997, is generally counted as one of the most promising cathode materials, due to nontoxicity, good thermal stability, long cycling life, and high capacity (170 mA/g) in lithium-ion batteries [2], [3].
https://doi.org/10.1016/j.apt.2019.04.017_p1_3 | However, we all know that LiFePO4 is a typical ion mixed conductor [2]. The arrangement of oxygen atoms is slightly twisted hexagonal close-packed in its crystal structure of olivine, which limited lithium ion diffusion channels. Islam et al. [4] calculated through first-principles that the one-dimensional diffusion channel in the [0 1 0] direction is the lowest activation energy path of lithium ions. Actually, during the synthesis of LiFePO4, some unavoidable cation mixing and the presence of heterophase structure cause the lithium-ion one-dimensional diffusion channel to be blocked, and the diffusion coefficient is generally in the range from 10−14 to 10−16 cm2 s−1 [5], [6], [7], [8], [9], [10].
https://doi.org/10.1016/j.apt.2019.04.017_p1_4 | So far, several sophisticated literatures demonstrated that doping and coating were excellent way to solve these difficult problems [10], [11]. First, metal cation doping can broaden the diffusion channel of lithium ions along the [0 1 0] direction in the LiFePO4 unit cell, for which Li-rich phase LiFePO4 is more converted to the Li-poor phase FePO4 [12], [13], [14], [15]. Therefore, metal cation doping is case in point to increase the diffusion rate of lithium ion. NannanZhao et al. [16] separately synthesized the Ce-doped LiFePO4, which effectively decreased charge transfer resistance, and increased Li-ion diffusion rate. Wang et al. [17] compared the doping effects of several rare earth elements, such as La3+, Ce3+, Nd3+. All the doped samples have a smaller topography. And the specific discharge capacities of LiFe0.99Ce0.01PO4/C cathode material could reach 128.9, 119.5 and 104.4 mAh/g at 1C, 2C and 5C rates, respectively. Zhang et al. [18] revealed the mechanical stability and electronic properties of LiFePO4 doped with Mn, Co, Nb and Mo through first principle, and pointed out that the doping of Co effectively improved the mechanical stability of the material and reduced the risk of microcracking and spinal deformation of the material.
https://doi.org/10.1016/j.apt.2019.04.017_p1_5 | Another interesting finding is that the electrochemical reaction of LiFePO4 during charge and discharge occurs at the interface between the electrode and the electrolytes [19], [20], [21], [22], [23]. Thus, improving the properties of LiFePO4 with coating a thin layer is more widely studied and reported. Surface-coated carbon is a popular method for optimizing the low electronic conductivity of LiFePO4, for instance, through different carbon precursors (sucrose solution, glucose solution and ascorbic acid). Li et al. [24] identified carbon-coating layers could inhibit the agglomeration of the nanoparticles and enhance the electrochemical performances of the LiFePO4. Song et al. [25] reported the in situ carbonization of perylene-3,4,9,10-tetracarboxylic dianhydride was used to prepare LiFePO4/graphitic carbon composites, for which the materials exhibited an excellent cycling stability. Secondly, some coatings, such as selected metal oxides (ZnO [25], TiO2 [26], AI2O3 [27], [28]), metal salts (LATP [29], LaPO4 [30], Li3PO4 [31], [32], [33]) were all adopted to provide more reaction sites for the Li+ insertion/extraction. It is worth mentioning that the phosphate, equipped with strong covalent bond, is favored as coating layer [34], [35].
https://doi.org/10.1016/j.apt.2019.04.017_p1_6 | Nevertheless, we must recognize that the transfer of electrons needs to match the diffusion of lithium ions. If not, the electron transport is so limited that the material properties cannot be optimized. Therefore, for LiFePO4 cathode materials, the ideal surface coating should be both ion and electron conductor while protecting the electrode from HF corrosion [36], [37].
https://doi.org/10.1016/j.apt.2019.04.017_p1_7 | There is thereby an urgent need but it is still a significant challenge to achieve the above purpose by using a single material surface coating. Herein, we present that the ion conductor GdPO4 with few studies and carbon simultaneously coat the LiFePO4 cathode material, and systematically propose the effect of the mixed coating on the electrochemical performance of LiFePO4 cathode material. In addition, a suitable coating amount can effectively reduce the particle size of LiFePO4, short the diffusion path of lithium ions in the LiFePO4 bulk phase, and promote the rapid participation of lithium ions in the electrochemical reaction. The detailed mechanism diagram is depicted in Fig. 1.
https://doi.org/10.1016/j.apt.2019.04.017_p2_3 | LiFePO4/C&xGdPO4 (x = 0 wt%, 1 wt%, 2 wt%, 3 wt%, 4 wt%) was prepared by a hydrothermal method in combination with high-temperature calcinations. Li2CO3, FeSO4·7H2O, and NH4H2PO4 were weighed according to the molar ratio. Further, oxalic acid (the molar rate of Fe and Oxalic was 1:1.75) was used as a reducing agent to prevent oxidation of Fe2+, and the mixture was thoroughly stirred in 50 ml deionized water to obtain a yellow homogeneous solution. The mixed solution was then transferred to an autoclave and incubated at 150 °C for 12 h in an oven. Then the mixture was washed, filtered, dried at 80 °C for 10 h to obtain bare LiFePO4 sample. According to x = 0 wt%, 1 wt%, 2 wt%, 3 wt%, 4 wt% of GdPO4, an appropriate amount of LiFePO4, Gd2O3, NH4H2PO4 and excess glucose (about 5 wt% carbon content) were weighed and transferred to a planetary ball mill at 200 rpm for 10 h and calcined at 750 °C for 6 h under argon atmosphere. After cooling, the final sample LiFePO4/C&xGdPO4 was taken out.
https://doi.org/10.1016/j.apt.2019.04.017_p2_5 | The XRD patterns of the as-synthesized LiFePO4/C&xGdPO4 (x = 0.0 wt%,1 wt%,2 wt%,3 wt%,4 wt%) were identified on the X-ray diffraction (XRD, Shimadzu Labx XRD-7000) with Cu-Kα (k = 1.5406 Å) at the scan of 10° min−1. The presence of the coating was characterized by the X-ray photoelectron spectroscopy (XPS, VersaProbe ULVAC-PHI 5000) using monochromatic Al Kα radiation (1486.6 eV), in which C (1s) peak at 284.5 eV was used as reference binding energy. The energy dispersive spectroscopy (EDS) maps and morphology of these samples were observed via field-emission Scanning electron microscope (SEM) (JSM-7610F electron microscope from Japan Electronics Co. Ltd). Particle size distribution was analyzed with a laser granulometer (Malvern Instruments Ltd., UK, Model Masterzizer 2000). During measurements, the powders were dispersed in absolute ethanol by ultrasonic treatment for 30 s. And the transmission electron microscopic (TEM) was applied to examine their coating thickness through a JEM-2100.
https://doi.org/10.1016/j.apt.2019.04.017_p2_7 | The cathode electrode preparation and button battery assembly were carried out in strict accordance with the following steps: (I) A total of 80% active material (LiFePO4/C&xGdPO4 (x = 0 wt%, 1 wt%, 2 wt%, 3 wt%, 4 wt%), 10% acetylene black, 10% binder (polyvinylidene fluoride) were weighed separately. (II) After being glued, mixed, coated, vacuum dried, cut into pieces, and weighed, the active material loading was 2.0 mg/cm2. (III) A CR2032 type button cell was assembled in a glove box filled with an argon atmosphere under the condition of 1 mol/L LiPF6 solution mixing ethylene carbonate. The charge–discharge experiments were tested by automatic NEWARE battery cycler between 2.0 V and 4.0 V versus Li/Li+ at room temperature. The electrochemical impedance spectroscopic analysis (EIS) was carried out with PAR 2273 by using a 5 mV amplitude signal with the frequency range between 100 kHz and 0.01 Hz.
https://doi.org/10.1016/j.apt.2019.04.017_p3_3 | Fig. 2 was a typical XRD diffraction pattern of each sample (bare LiFePO4, LiFePO4/C&xGdPO4 (x = 0 wt%, 1 wt%, 2 wt%, 3 wt%, 4 wt%). The diffraction peaks of each sample were sharp and the baseline was flat under different coating amounts, indicating the crystalline of each sample was excellent. No other diffraction peaks were displayed in the figure. They both belonged to the olivine structure of the orthorhombic Pnmb space group (JCPDS card No. 83-2092)). In addition, the carbon diffraction peak did not be watched in Fig. 2a, verifying the carbon coating did not affect the LiFePO4 structure. But it was worth noting that the diffraction peak of GdPO4 could be detected in the modified LiFePO4/C&xGdPO4 (Fig. 2b). Moreover, the sample with a coating amount of 3 wt% GdPO4 manifested the sharper diffraction peak, the stronger diffraction intensity, and the higher crystal grain crystalline than others. Download : Download high-res image (393KB)Download : Download full-size image Fig. 2. XRD patterns of bare LiFePO4 and LiFePO4/C&xGdPO4 products with x = 0 wt%, 1 wt%, 2 wt%, 3 wt%, 4 wt% (a), the magnified XRD patterns of bare LiFePO4 and LiFePO4/C&xGdPO4 products with x = 3 wt% and 4 wt% (b).
https://doi.org/10.1016/j.apt.2019.04.017_p3_4 | Through the field-emission Scanning electron microscope (SEM) and laser granulometer, we continued to observe and analyze the morphology and size distribution of the six samples. As illustrated in Fig. 3, the morphology of the coated LiFePO4/C and LiFePO4/C&xGdPO4 did not change compared with the pristine LiFePO4, which is consistent with the result of XRD—the coating layer did not alter the morphology and structure of LiFePO4. According to the particle size distribution curve of the materials in Fig. 4, The particle size of LiFePO4/C was larger at around 950 nm, and the agglomeration is also stronger. LiFePO4/C&xGdPO4 (x = 1 wt%, 2 wt%) nanoparticles were uniformly dispersed, and the particle size was concentrated between 600 and 700 nm. LiFePO4/C&xGdPO4 (x = 3 wt%) nanoparticles had the best uniformity and dispersibility, and the size was smaller between 400 and 600 nm. However, when the coating amount was increased to 4%, the particle size distribution of the sample was large, and the dispersibility also began to deteriorate. We disclose that smaller nanoparticles and excellent dispensability (LiFePO4/C&xGdPO4 (x = 3 wt%)) are beneficial to accelerate the electrochemical reaction between the electrolyte and the particle interface, so as to optimize the electron and ionic conductivity of LiFePO4. Download : Download high-res image (326KB)Download : Download full-size image Fig. 3. SEM images of bare LiFePO4 and LiFePO4/C&xGdPO4 products with x = 0, 1%, 2%, 3%, 4% Download : Download high-res image (158KB)Download : Download full-size image Fig. 4. Particle size distribution curves of the bare LiFePO4 and LiFePO4/C&xGdPO4 (x = 0 wt%, x = 1 wt%, x = 2 wt%, x = 3 wt%, x = 4 wt%).
https://doi.org/10.1016/j.apt.2019.04.017_p3_5 | To gain more insight, we analyzed samples with a coating of 3 wt% and 0 wt%, through high-rate transmission electron microscopy (HR-TEM). It can be confirmed from Fig. 5 that the mixed coating was uniformly coated on the surface of LiFePO4. LiFePO4/C&xGdPO4 (x = 3 wt%) sample coating thickness is 4 nm, LiFePO4/C&xGdPO4 (x = 0 wt%) sample coating thickness was 2 nm among them. The former was denser than the latter coating layer, which made it easier to protect the electrode from being corroded by HF. Download : Download high-res image (663KB)Download : Download full-size image Fig. 5. TEM images of LiFePO4/C (a) and LiFePO4/C&xGdPO4 (x = 3%) (c). HR-TEM images of LiFePO4/C (b) and LiFePO4/C&xGdPO4 (x = 3%) (d).
https://doi.org/10.1016/j.apt.2019.04.017_p3_7 | Further efforts were required to confirm the mixed coating had been coated on the surface of LiFePO4. So the X-ray photoelectron spectroscopy (XPS) and energy dispersive spectroscopy (EDS) were performed on LiFePO4/C&xGdPO4 (x = 3 wt%) samples. Fig. 6 was a full spectrum of LiFePO4/C&xGdPO4 (x = 3 wt%) samples and X-ray photoelectron spectroscopy of C 1s, Gd 3d, P 2p, O 1s. As shown in Fig. 6b–e, the binding energies of C 1s, Gd 3d, P 2p and O 1s were 284.5, 1231.3, 130.8, 528.5 eV, indicating C and GdPO4 were dispersed on the surface of LiFePO4. In Fig. 7, the main elements of C, O, Fe, and Gd were also uniformly distributed on the selected regions, which were in good agreement with the result of XPS analysis. Download : Download high-res image (515KB)Download : Download full-size image Fig. 6. XPS spectra of LiFePO4/C&xGdPO4 (x = 3 wt%). (a) full survey scan spectrum, (b) C 1s, (c) Gd 3d, (d) P 2p, and (e) O 1s. Download : Download high-res image (768KB)Download : Download full-size image Fig. 7. Energy-dispersive X-ray spectrometry (EDS) of the LiFePO4/C&xGdPO4 (x = 3 wt%).
https://doi.org/10.1016/j.apt.2019.04.017_p3_9 | Aiming to track the effect of the coating composed of GdPO4 and carbon on the electrochemical performance of LiFePO4, the initial charge and discharge of the sample was tested. Fig. 8 described the first charge and discharge performance curve at 0.1C under different coating amounts. The charge and discharge platforms of all the samples were stable (the charging platform was at 3.45 V, the discharge platform was at 3.4 V, and the difference between them was only 0.05 V). This not only reflected the smooth progress of lithium ion deposition and dissolution, but also shown the material possessed excellent reversibility and stability. More importantly, the initial discharge capacity of LiFePO4/C&xGdPO4 (x = 3 wt%) (158mAh/g) was superior to other LiFePO4/C&xGdPO4 (x = 0 wt%, 1 wt%, 2 wt%, 4 wt%) (122, 130, 137 and 148 mAh/g) and bare LiFePO4 (117 mAh/g). For further comparison, the cycle performance test on LiFePO4/C&xGdPO4 (x = 3 wt%) and bare LiFePO4 was carried out (see Fig. 9 inset). After a 50th cycle at 0.1C, the capacity decay of LiFePO4/C&xGdPO4 (x = 3 wt%) was still maintained at 157 mAh/g. Its 99 percent of capacity retention rate was also higher than the bare LiFePO4 (97 percent of capacity retention rate). Therefore, it could be clearly recognized that the mixed coating layer did not deteriorate the structural stability of the lithium iron phosphate itself, but whose property had been improved to some extent [29], [38]. Download : Download high-res image (177KB)Download : Download full-size image Fig. 8. Initial charge and discharge curves of bare LiFePO4 and LiFePO4/C&xGdPO4 products with x = 0 wt%, 1 wt%, 2 wt%, 3 wt%, 4 wt% at 0.1 C. Download : Download high-res image (114KB)Download : Download full-size image Fig. 9. Cycling performances of bare LiFePO4 and LiFePO4/C&xGdPO4 (x = 3 wt%) at 0.1 C.
https://doi.org/10.1016/j.apt.2019.04.017_p3_10 | Meanwhile, the rate capability profiles of the LiFePO4/C&xGdPO4 (x = 3 wt%) and bare LiFePO4 at 0.1–10 C were displayed in Fig. 10. Especially at a high rate of 10C, the discharge capacity of LiFePO4/C&xGdPO4 (x = 3 wt%) is 3.1 times that of bare LiFePO4. In addition, LiFePO4/C&xGdPO4 (x = 3 wt%) maintained 55% of initial capacity at 10 C after 50 cycles, while bare LiFePO4 was only 24%. We clearly knew that the limited lithium ion diffusivity and low electron conductivity of bare LiFePO4 were highlighted, as the current density increases. On the contrary, LiFePO4, coated excellent electron and ion conductors, exhibited excellent rate cycling performance at high magnification. Download : Download high-res image (146KB)Download : Download full-size image Fig. 10. Rate performances of bare LiFePO4 and LiFePO4/C&xGdPO4 (x = 3 wt%) at rate of 0.1, 0.2, 0.5, 1, 2, 5 and 10 C, respectively.
https://doi.org/10.1016/j.apt.2019.04.017_p3_11 | The oxidation peak and the reduction peak of the material LiFePO4/C&xGdPO4 (x = 3 wt%) as displayed in Fig. 11 were very symmetrical. The potential difference between the oxidation peak and the reduction peak is only 0.45 V at a scan rate of 0.1 m V/s. The CV curves from the 1st to the 50th are different but basically coincide. In the cyclic voltammetry test, the smaller potential difference indicated that the polarization of the electrode became small and reversibility of the electrode became strong. The peak current show clearly the intercalation/de-intercalation rate of lithium ions inside of materials become faster. Download : Download high-res image (112KB)Download : Download full-size image Fig. 11. Cyclic Voltammetry curves of LiFePO4/C&xGdPO4 (x = 3 wt%) after 1 and 50 cycles.
https://doi.org/10.1016/j.apt.2019.04.017_p3_12 | To further analyze the effect of the hybrid coating on lithium ion diffusion and conductivity, we performed an AC impedance test after sufficient lithiation. Fig. 12 displayed typical Nyquist plots of bare LiFePO4, LiFePO4/C, LiFePO4/C&xGdPO4 (x = 3 wt%). The intercept of the Zreal axis of the high frequency region in the figure was Rs (electrolyte solution resistance and electrical contact resistance). The semicircle of the medium frequency region represented the charge transfer resistance (Rct), caused by charge transfer between the electrolyte and the electrode interface. The lower frequency ramp referred to the diffusion resistance of lithium ions in the electrode, the Warburg impedance. The samples have similar Rs because the same electrolyte was used in this study. The equivalent circuit of bare LiFePO4, LiFePO4/C, LiFePO4/C&xGdPO4 (x = 3 wt%) was fitted on the computer using Zview2.0. The fitting results were illustrated in Table 1. The exchange current density (i0) was used to describe the ability of an electrode to lose electrons. If the exchange current density was larger, the charge transfer resistance of the electrode would be smaller, and the driving force required for the reaction would be also smaller, and vice versa, which was calculated using Formula (1) and the results were also listed in Table 1. The i0 of LiFePO4&xGdPO4 (x = 3 wt%) was higher than others. Owing to the excellent ion and electronic conductivity of the hybrid coating, the reversibility, rate and kinetics of the material could be significantly improved. (1) R is gas constant (8.314 J/mol·K), T is absolute temperature (298.5 K), F is Faraday constant (96,500 C/mol), m is Quality of active substance, n is charge-transfer number (1) and Rct is charge transfer resistance. Download : Download high-res image (128KB)Download : Download full-size image Fig. 12. Electrochemical impedance spectra measurements (EIS) of bare LiFePO4 LiFePO4/C&xGdPO4 (x = 0 wt%, x = 3 wt%). Table 1. Electrochemical impedance and exchange current density. Sample Rs (Ω) Rct (Ω) io (mA/g) LiFePO4 5 522 49.18 LiFePO4/C 4.9 510 50.34 LiFePO4/C&0.03GdPO4 4 274 93.70
https://doi.org/10.1016/j.apt.2019.04.017_p4_2 | In summary, an olivine-structured LiFePO4/C&xGdPO4 (x = 0 wt%, 1 wt%, 2 wt%, 3 wt%) and bare LiFePO4 were prepared successfully via a hydrothermal-assisted solid-phase method with inexpensive raw materials. The coating layer of GdPO4 and Carbon was uniform and dense, which protected LiFePO4 from electrolyte corrosion. The particle morphology of the material was more regular, and the particle size was basically between 400 and 600 nm. More importantly, as an excellent ion and electron conductor, the ion and electron transport ability of LiFePO4 was effectively enhanced, thereby increased the capacity retention, reversibility and exchange current density of the material.
https://doi.org/10.1016/j.apt.2019.12.044_p1_2 | Because of the increasing demand for reducing CO2 emissions, the requirement for new energy sources to replace fossil fuels in automobiles has attracted great attention. In recent years, lithium ion batteries (LIBs) with high power and high energy densities have been recognized as new energy storages and conversion devices for electric vehicles (EVs) and hybrid electric vehicles (HEVs), which is beneficial to the improvement of the environment and energy issues [1], [2], [3], [4], [5]. In this case, the electrochemical performances of LIBs are mainly controlled by the quality of electrode materials, especially the cathode materials. Hence, much attention has been focused on the development of cathode materials with high capacities than commercial cathode material of LiCoO2 (a practical capacity of 130 mA h g−1), such as LiNi1/3Co1/3Mn1/3O2, LiNi0.8Co0.15Al0.05O2 and Li-rich Li1.2Ni0.13Co0.13Mn0.54O2 [6], [7], [8]. As ordered olivine lithium iron phosphate (LiFePO4) is inexpensive, nontoxic, and environmentally benign, it has received widespread attentions since Goodenough et al. discovered it as a cathode material for LIBs in 1997. [9]. However, two major drawbacks (low electric conductivity and Li-ion diffusion) may limit its battery property [10], [11], [12], such as the sharp decrease in capacity at high current densities. Therefore, improving the electrical conductivity of the material is imperative to enhance the electrochemical performance of LiFePO4. Thus far, many efforts have been devoted to enhancing the kinetic properties of LiFePO4, and several strategies have been explored [13], [14], [15], [16], [17], [18], [19]. Among these approaches, surface carbon coating has been regarded as one of the most effective strategies to enhance the electrochemical property of LiFePO4 [20].
https://doi.org/10.1016/j.apt.2019.12.044_p1_3 | A LiFePO4/C composite has been fabricated by Yang and the carbon coating content was about 1–4 wt%. This carbon coated LiFePO4 showed a capacity of about 150 mA h g−1 at the rate of 0.2 C (1 C = 170 mA h g−1) [21]. A solid-state route was used to prepare a LiFePO4/C with a specific surface area of 24.1 m2 g−1, showing a discharge capacity of 115 mA h g−1 at 5 C [22]. Carbon-coated LiFePO4 composites with small carbon particles (100–200 nm) have been reported by Huang et al. via mixing the LFP precursors with a carbon gel before pyrolysis. This LiFePO4 composite delivered superior rate performance and good cycle stability [23]. LiFePO4 particle with carbon coating can show an increase of the electric transfer, and the decrease of the LiFePO4 particles can shorten the diffusion distance of lithium ion, which can all improve the rate property [24]. Furthermore, product purity can be improved by the method of carbon coating by eliminating any Fe3+ products applying the inert gases (like N2 and Ar) under high temperatures [24], [25].
https://doi.org/10.1016/j.apt.2019.12.044_p1_4 | Recently, N-rich carbons have been demonstrated to be potential anode materials for LIBs [26]. It was reported that additional electrons contributed by the N atom can provide electron carriers for the conduction band, which can contribute to the electrical conductivity of the material through introducing N into the carbon structures. A LiFePO4 with a conductive nitrogen-doped carbon layer was fabricated and displayed a favorable initial capacity of 98 mA h g−1 at 5 C [27]. A sol-gel method was applied to fabricated a hierarchical porous LiFePO4 with nitrogen-doped carbon nanotubes and displayed a capacity of 77 mA h g−1 at 5 C (850 mA g−1) [28]. A Li4Ti5O12 composite with a nitrogen-doped carbon layers coating was reported to show a superior discharge capacity of 100 mA h g−1 at 24 C [29]. At present, two main synthesis strategies are usually applied to prepare N-doped carbons: (i) using carbon and nitrogen containing precursor for in situ doping nitrogen into the carbon structure; and (ii) treating the carbons with the nitrogen containing precursor (such as ammonia, urea, etc.) [30], [31]. Typically, the former approach is more easily controlled and operated than the latter. Hence, it is meaningful to explore a cheap and available carbon and nitrogen precursor for the coating of LiFePO4.
https://doi.org/10.1016/j.apt.2019.12.044_p1_5 | In the food, anti-microbial and cosmetic industries, yolk is in great demand, but the egg white is often discarded as waste, which not only causes environmental pollution but also wastes valuable protein resources. In this work, egg white, a widespread and low cost raw material, could be expected to in-situ grown a carbon layer with N on the surface of LiFePO4. Hence, a nitrogen-doped carbon coated LiFePO4 was fabricated via a facile calcination process by using egg white as carbon and nitrogen containing precursor. Inert Ar sintering atmosphere was introduced to eliminate the formation of Fe3+ and iron phosphides. Various contents of egg white were applied to investigate the electrochemical properties of the LiFePO4 products.
https://doi.org/10.1016/j.apt.2019.12.044_p2_3 | The LiFePO4 cathode material was prepared by a hydrothermal method in our previous work [32]. The fabrication of the nitrogen doped carbon coated LiFePO4 was relatively simple and was accomplished via a simple and facile pyrolyzation treatment with egg white. Typically, the as-synthesized LiFePO4 (about 1 g) was added into egg solution and stirred to form a homogeneous solution. The as-formed mixture was then dried at 100 °C for 3 h in vacuum. The prepared material was calcined in Ar atmosphere at 750 °C for 2 h with a heating rate of 5 °C min−1. To control the content of the nitrogen doped carbon, the addition of the egg white was 0.5, 1 and 2 ml. The resulted materials are denoted as LFP-0.5, LFP-1 and LFP-2, respectively. For comparison purposes, LiFePO4 without treatment by egg white was also prepared at 750 °C for 2 h and designated as Bare LFP. The synthesis of the nitrogen doped carbon coated LiFePO4 was illustrated in Scheme 1. Download : Download high-res image (377KB)Download : Download full-size image Scheme 1. Schematic illustration of the fabrication process for LFP@NC materials.
https://doi.org/10.1016/j.apt.2019.12.044_p2_5 | The as-prepared samples were subjected to various characterization methods. The crystallographic structure of the materials was studied by X-ray diffraction (XRD) carried on a TD-3500 X-ray powder diffractometer (Tongda, China), scan range from 10° to 80°. Morphology structure of the material was characterized applying a Hitachi S4800 field emission scanning electron microscopy (FESEM). The transmission electron microscopy (TEM) images were obtained from a FEI Tecnai G2 20 TEM (Hillsboro, OR, USA). Raman spectrum was estimated applying a confocal LabRAM HR800 spectrometer, France. X-ray photoelectron spectra (XPS) were tested applying a Kratos XSAM 800 spectrometer (Manchester, UK). The nitrogen absorption/desorption of the as-obtained LiFePO4 was conducted using Automated Gas Sorption Analyzer (Autosorb-IQ, USA). The thermal gravimetric analysis was carried out on the Thermo Gravimetric Analyzer (Q500, USA) with a heating rate of 10 °C min−1 in Air.
https://doi.org/10.1016/j.apt.2019.12.044_p2_7 | The electrochemical properties of the as-obtained N-doped carbon coated LiFePO4 were tested by using CR2032 coin cells with NEWARE-BTS-5V 5 mA battery test system. The electrode was obtained by mixing 80 wt% active materials with 10 wt% conductive acetylene black and 10 wt% polyvinylidene fluoride (PVDF) binder in N-methyl-pyrrolidone (NMP) solvent. The Li metal foil was applied as anode and the Celgard 2400 (Celgard polypropylene) as the separator. The electrolyte was 1 mol/L LiPF6 dissolved in a mixture of ethyl carbonate (EC) and dimethyl carbonate (DMC) (1:1, v/v). The mass of active materials was 2–3 mg, and was dried at 120 °C under vacuum before assembled into coin cell in an argon-filled glove box. The charge/discharge measurements were conducted between 2.2 and 4.2 V versus Li/Li+ at 25 °C. The electrochemical impedance spectroscopy (EIS) curves were carried out on the workstation (CHI650e) in the frequency range 0.01–100 kHz at a charged stage with an applied amplitude of 5 mV.
https://doi.org/10.1016/j.apt.2019.12.044_p3_2 | XRD patterns were conducted to determine the phase compositions of the as-obtained samples. As presented in Fig. 1a, all the as-prepared samples display narrow and strong diffraction peaks, which were ascribed to an orthorhombic structure with a space group of Pnma (JCPDS no. 40-1499) [33]. It should be pointed out that no other diffraction peaks were found, indicating that all the LiFePO4 samples possess a high crystallinity and phase purity. Clearly, the crystalline structure of LiFePO4 was not independent on the introduction of nitrogen into the carbon layers. Raman spectroscopy based on the limited penetration depth of the laser into the sample was used to detect the surface phase components. As displayed in Fig. 1b, the peaks about 1345 and 1598 cm−1 were ascribed to the D-band and G band, respectively. As shown in Fig. S1, without the protein treatment, the LFP sample presents no peaks, revealing no carbon coating. The D-band corresponds to the defect-induced mode whereas the G-band to the vibration of sp2-bonded carbon atoms in a 2D hexagonal lattice [34]. These two peaks can be clearly seen in all of the three samples, indicating that all LFP samples have been successfully coated by the carbon layer. Generally, compared with disordered carbon, it is accepted that the materials with graphite carbon display higher electric conductivity, which is essential to the Li-ion insertion and extraction [22], i.e., higher the amount of graphite carbon on the surface of materials, better the electrochemical performances of the materials. The intensity ratio of the D and G bands (ID/IG) was generally applied to determine the degree of graphitization of the materials [35]. Remarkable, the sample of LFP-1, with an ID/IG ratio of 1.01 (1.09 for LFP-0.5 and 1.02 for LFP-2), delivers the highest graphitization degree, which is mainly favorable for the superior electrochemical property of the sample, as studied in the later discussion.
https://doi.org/10.1016/j.apt.2019.12.044_p3_4 | Nitrogen adsorption/desorption isotherms were conducted to study the pore structure of the materials. As depicted in Fig. 2a, the LFP-1 presents type IV isotherms with a specific surface area of 23.2 m2 g−1, which is much larger than that of Bare LFP (5.8 m2 g−1). The pore size distribution of the LFP-1 was centered in mesopores and macropores (seen in Fig. 2b). The relatively larger surface area of LFP-1 may be attributed to the amorphous carbon coating layer forming a network framework. The more pore structure may derive from the gas release during the pyrolysis of egg white, which could promote the contact between active material and electrolyte and shorten the distance of Li-ion diffusion to enhance the electrochemical property of the LiFePO4 [36], [37].
https://doi.org/10.1016/j.apt.2019.12.044_p3_6 | FESEM was applied to observe the morphologies of all the LiFePO4 samples (Fig. 3a–d). The Bare LFP shows the average particle size ranging from 300 to 500 nm. It can be obviously seen that with the addition of egg white, the particle size of the material gradually decreased (about 200–300 nm), which may be ascribed to the limitation of crystal growth of LiFePO4 by carbon coating [20], [38]. For further studying the structure of the coating layer, N doping carbon coated LiFePO4 particle was employed to be observed by HRTEM (Fig. 3e and f). Fig. 3f clearly shows that the LiFePO4 particles were well-covered by a uniform N-doped carbon layer with a thickness of about 5 nm, suggesting a highly crystallinized LiFePO4 in the cores of each particle. In order to compare the group of particles and the carbon layers thickness, the TEM of the LFP-1 on lower magnification scale were presented (Fig. S2). It can be clearly seen that the amorphous carbon layer derived from the pyrolysis of the egg white was covered on the surface of the LiFePO4 material (the size of the LFP was about 150–200 nm). And the thickness of amorphous carbon layer was about 5 nm, which can be seen in Fig. 3f. This uniform carbon layer on the surface of the LiFePO4 is mainly ascribed to production of carbon on the particle surfaces through the thermal decomposition of the egg white during the calcinations process. It should be pointed out that the egg yolk was applied as a co-coating carbon, nitrogen and phosphorus source to fabricate the N, P doped carbon coated LiFePO4 composite [39]. The obtained carbon layer was about 4–6 nm. The nitrogen doped carbon layer (egg white used in this work) was covered on the surface of LiFePO4 more evenly and contributed to the enhancement of the electronic conduction, which can be seen in Fig. 3 and Fig. 1 (HRTEM image and Raman analysis). Such a unique carbon coated conductive network is expected to significantly facilitate the transportation of Li-ion and electrons, and thus improve the rate performances.
https://doi.org/10.1016/j.apt.2019.12.044_p3_8 | To further investigate the chemical states and the surface elemental compositions of the elements, XPS spectra of the sample of LFP-1 was performed (Fig. 4a–d). As displayed in Fig. 4a, the XPS full survey of the LFP-1 sample shows seven peaks at 710.9, 533.2, 401.8, 285.7, 133.8, 195.7 and 56.8 eV, corresponding to Fe 2p, O 1s, N 1s, C 1s, P 2s, P 2p and Li 1s, respectively. The high-resolution Fe2p spectrum (Fig. 4b) shows two obvious peaks at about 711.3 and 724.3 eV, assigned to the Fe2p3/2 and Fe2p1/2, respectively [40], [41], suggesting the element state of Fe2+ and the purity of the as-prepared LiFePO4. Fig. 4c displays the deconvoluted C 1s spectra of the LFP-1, which can be deconvoluted into three peaks located at around 284.6, 285.7, and 288.6 eV, corresponding to CC, CN, and OCO bonds, respectively [42]. The N 1s spectrum (Fig. 4d) can be deconvoluted into three peaks centered at 398.4, 399.7, and 400.9 eV, ascribed to pyridinic nitrogen (N-6), pyrrolic nitrogen (N-5), and graphitic nitrogen (N-Q), respectively [43], suggesting that the nitrogen was successfully introduced into the carbon skeletons. The N content from the XPS analysis was about 1.68%. Furthermore, the EDS mapping of LFP-1 (Fig. S3) further confirms the existence of nitrogen. Such nitrogen doped carbon structure in LiFePO4 is beneficial for the improvement of electrochemical conductivity and electrochemical reactivity [44], [45]. As shown in Fig. S4, a 3.1% weight increase was observed in the sample of bare LFP, which mainly attributed to the oxidation of the Fe2+. As for the other LFP samples with carbon layers, the carbon was oxidized to the carbon monoxide, carbon dioxide, etc., leading to a weight loss. Clearly from the TG curves, the carbon contents of LFP-0.5, LFP-1 and LFP-2 can be determined to be about 6.5, 10 and 16.2%, respectively. This result further indicated that N-doped carbon layer coating was derived from the pyrolysis of the egg white. Furthermore, the sample of bare LFP was not treated by egg white and does not have N doped carbon layer, so N 1s and C 1s was not founded in the XPS analysis. The Li 1s, Fe 2p and P 2p spectra of the bare LFP and LFP-1 were compared as follows (Fig. S5). As shown in the bare LFP (a, b, c), the binding energies of 55.5, 710.9 and 133.2 eV, corresponding to Li 1s, Fe 2p and P 2p, respectively. For LFP-1, the Li 1s, Fe 2p and P 2p show the binding energies located in the 55.6, 711.2 and 133.4 eV, respectively. The N 1s and C 1s spectrum of the LFP-1 can be seen in Fig. 4. This result further indicates that the N doped carbon derived from the decomposition of the egg white was coated on the surface of the LFP.
https://doi.org/10.1016/j.apt.2019.12.044_p3_10 | The galvanostatic charge/discharge property of as-prepared materials was estimated in Fig. 5. As shown in Fig. 5a, after 10 cycles, the sample of Bare LFP displayed a discharge capacity of 94 mA h g−1 at the current density of 170 mA g−1 (1 C). When the egg white is introduced into the material, the LiFePO4 with 0.5 ml egg white displayed a capacity of 135 mA h g−1 after 10 charge-discharge cycles (Fig. 5b), which is better than that of Bare LFP. With the increase of the weight of egg white, the electrodes of LFP-1 and LFP-2 delivered discharge capacities of 144 and 141 mA h g−1, respectively. The LFP-1 shows the best electrochemical property, which may be ascribed to the appropriate egg white introduced. Interestingly, from the Fig. 5a–d, we can clearly see that the gap between charge and discharge became narrower with increasing the contents of egg white, indicating the enhancement of the reversibility of the insertion/extraction process of lithium ions. Fig. 5e presents the galvanostatic charge/discharge profiles of the LFP-1 for the 10th cycle between the voltages of 2.2 and 4.2 V at current rates ranging from 0.1 C to 5 C. The discharge capacity decreases with the increase of rate, suggesting that the capacity loss is limited by Li-ion diffusion. At 0.1 C (17 mA g−1), the electrode shows a reversible capacity of 164 mA h g−1, which corresponds to the 96.5% of the theoretical capacity of LiFePO4. It was important to be pointed out that the LFP-1 delivers a high-rate performance of 120 mA h g−1 at 5 C, which is higher than those of reported LiFePO4 previously (about 113 mA h g−1 at 5 C) [22], [28], [46]. In addition, the as-obtained LFP-1 and commercial graphite were employed as the cathode and the anode, respectively, the full lithium ion battery was assembled. As shown in Fig. 5f, the full battery delivers a high capacity of 158 mA h g−1 at the current density of 17 mA g−1 after 5 cycles, suggesting its potential commercial application.
https://doi.org/10.1016/j.apt.2019.12.044_p3_12 | Fig. 6 compares the C-rate influence and cycling performance of the four LFP samples. For the rate performances, the LFP-1 shows the best performance (from the Fig. 6a). Fig. 6a shows the specific capacities of LFP-1 electrode evaluated sequentially at rates of 0.1 C, 0.2 C, 0.5 C, 1 C, 2 C and 5 C, charging and discharging for 10 cycles at each rate and then evaluated at 0.1 C for 10 cycles. Clearly, the electrode of LFP-1 delivered a good electrochemical property, remarkably at high rates, with discharge capacities of about 164, 155, 149, 144, 136 and 120 mA h g−1 at 0.1 C, 0.2 C, 0.5 C, 1 C, 2 C and 5 C, respectively. When the C rate was recovered to 0.1 C, the discharge capacity of LFP-1 can maintain at 160 mA h g−1, revealing that the working electrode and the formed SEI film were quite stable during cycling. Meanwhile, this result suggests that the appropriate nitrogen doping into the carbon layers not only enhances the reversible capacities at different rates, but also improves the cycling property of the materials. The long cycling performance of the electrode of LFP at rates of 1 C was performed in Fig. 6b. The LFP-1 shows the superior cycling performances. After 100 cycles, the capacities of the bare LFP, LFP-0.5, LFP-1 and LFP-2 were about 83, 137, 141 and 133 mAh g−1, respectively. It can be seen that the capacity losses of the 100th cycle are only 2.77% from the first cycle at 1 C, revealing that the nitrogen doping into the carbon layers of LiFePO4 materials would be beneficial for achieving a superior cycling performance.
https://doi.org/10.1016/j.apt.2019.12.044_p3_14 | The Cyclic voltammetry (CV) profiles of Bare LFP and LFP-1 in the first 10 cycles at a scan rate of 0.1 mV s−1 between 2.2 and 4.2 V was presented in Fig. 7a. For the LFP-1 electrode, the oxidation/reduction peaks at 3.36 V and 3.50 V are attributed to the Fe2+/Fe3+ redox pair, assigned to the reduction of Fe3+ to Fe2+ (Li-ion intercalation) and the oxidation of Fe2+ to Fe3+ (Li-ion de-intercalation), respectively. Moreover, the potential difference between the two redox peaks is 140 mV for LFP-1, whereas that of Bare LFP is 370 mV. Meanwhile, LFP-1 with a sharper peak shape and a higher peak current may show a favorable electrochemical reactivity and lower polarization of the electrode, suggesting faster lithium ions diffusion by the introduction of the nitrogen doped carbon layer [5], [47]. To further investigate the Li-ion diffusion kinetics, CV measurements at various scanning rates from 0.1 to 1.6 mV s−1 for LFP-1 electrode were carried out, as depicted in Fig. 7b. The symmetrical redox peaks further confirms the good reversibility of the Li-ion insertion-extraction in the LiFePO4 lattice. Randles-Sevcik equation was employed to calculate the Li-ion diffusion coefficients (D) of the materials during charge and discharge process: where n is determined to be 1 for the Fe2+/Fe3+ redox couples, A is the surface area of the electrodes (1.54 cm2), C is the molar concentration of lithium ion of LiFePO4 and v is the scan rate (V s−1). Fig. 7c displays the relationship between the current peak (Ip) and scan rate (v). According to the Randles-Sevcik equation, the Li-ion diffusion coefficients for LFP-1 was estimated to be 1.66 × 10−10 and 1.23 × 10−10 cm2 s−1 for the charge and discharge processes, respectively, which are similar with that of the reported LiFePO4 materials [48], [49]. This result demonstrates that the nitrogen doped carbon coated LiFePO4 can be beneficial for the Li-ion diffusion in the electrode, which is beneficial to the enhanced rate property of LiFePO4. Fig. 7d displays the electrochemical impedance spectroscopy (EIS) of the four electrodes after 50 cycles at 1 C. According to the equivalent circuit displayed in the inset of the Fig. 7d, the EIS data was analyzed, where Rs corresponds to the solution resistance. Rct corresponds to the charge transfer resistance, which refers to the electrochemical reaction between the interfaces of electrode/electrolyte. Constant phase element (CPE) is used to more precisely simulate the capacitance provided by the surface of the active material [50], [51]. It can be clearly observed that the impedance spectrum contains an intercept at high frequency, a depressed semicircle at medium frequency and a straight line in the low frequency region. The semicircle of the high and middle frequency regions describes the charge transfer resistance, whereas the sloping line in the lower frequency displays the Warburg impedance (Zw), which is ascribed to the diffusion of Li-ion in the bulk of the electrode [27]. Remarkably, the LFP-1 shows smallest semicircle among these four samples, revealing a favorable electrochemical property. Based on the fitting results in Table S1, the Rct value for LFP-1 was 20.5 Ω, which is smaller than that of other three samples, suggesting its fast charge transfer kinetics.
https://doi.org/10.1016/j.apt.2019.12.044_p3_16 | These above results all reveal that the introduction of egg white plays a positive and important role in enhancing the electrochemical property of LiFePO4 which can be ascribed to three main factors. Firstly, the highly efficient and stable conductive network can offer superior electronic transportation between LiFePO4 active particles and thus improve the electronic conductivity. Secondly, a facile electron transport from/to LiFePO4 owing to the N-doping carbon coating the LiFePO4 nanoparticles results in high discharge capacities. Furthermore, Owing to the N-doped carbon layer derived from the decomposition of the egg white, the particle size of the LiFePO4 is effectively controlled, which is beneficial for reducing the diffusion distance of the lithium ion, resulting in the high-rate capability.
https://doi.org/10.1016/j.apt.2019.12.044_p4_2 | In summary, we have successfully fabricated nitrogen-doped carbon coated LiFePO4 materials by applying egg white as a novel carbon and nitrogen source. The result showed that the LiFePO4 within the nitrogen-doped carbon layer effectively promotes the transportation of electron and lithium ions. When tested as a cathode material for LIBs, especially the LFP-1 exhibits higher specific capacities (144 mA h g−1 at 1 C), better rate performance (120 mA h g−1 at 5 C) and favorable lithium ion diffusion coefficient (1.66 × 10−10 cm2 s−1). The nitrogen-doped carbon coated LiFePO4 materials are determined to be promising for high-performance LIBs. Such a unique strategy with nitrogen-doped carbon encapsulation may be further used to the fabrication of other electrode materials for advanced batteries.
https://doi.org/10.1016/j.apt.2020.10.002_p1_2 | Lithium iron phosphate (LFP) having the stable olivine structure has been a good cathode material for lithium-ion batteries because of its high theoretical capacity, long cycle life, low cost, and environmental friendliness [1], [2]. Nevertheless, the rate capability of pristine LFP in Li-ion batteries has some limitations, due to its low ionic diffusivity (approximately from 10−13 to 10−16 cm2 s−1) and poor electronic conductivity (ca. 10−9 cm s−1) [3]. Thus, several methods have been developed to enhance its inherent ionic diffusivity and electronic conductivity, including coating with carbon [4], [5], [6], doping with cations and anions [7], [8], [9], and decreasing the particle size to the nanometer scale [10], [11], [12]. Among these methods, carbon-coating through the addition of conductive carbon materials has been one of the most conventional and useful methods for promoting the capacity and rate performance because it offers more channels for electron transfer and accelerates the transport of Li+ ions. The tested conductive carbon materials have various morphologies, including zero-dimensional Super P carbon black, one-dimensional carbon nanotubes [13], two-dimensional (2D) graphene (G) [14], and three-dimensional (3D) graphene oxide (GO) [15]. For LFP/carbon (LFP/C) composite cathode materials, G and GO have superior effects at improving the electrochemical performance, relative to other conductive carbon materials (e.g., carbon black and carbon nanotubes) [16], [17].
https://doi.org/10.1016/j.apt.2020.10.002_p1_3 | Graphene and its derivatives, including few-layer G, GO, and reduced GO (rGO), have become popular nanomaterials in recent years. Graphene has been an excellent conductive material for energy applications because of its high specific surface area, electronic conductivity, and chemical and thermal stability [18]. Chen et al. fabricated an LFP/rGO composite through a sol–gel approach, followed by a solid state reaction; this composite provided excellent rate performance, with an initial discharge capacity of 128.6 mA h g−1 and a capacity of 124.4 mA h g−1 after 300 cycles at 10C [19]. Tian et al. prepared a 3D graphene aerogel (GA)–supporting LFP/GA cathode material through a combination of hydrothermal, freeze-drying, and calcination processes; the best discharge capacities were 167 mA h g−1 at 0.1C and 120 mA h g−1 at 10C; after long-term cycling for up to 800 cycles at 1C, the best discharge capacity retention was approximately 88.5% [17]. Wang et al. fabricated an LFP/graphene composite through high-energy ball-milling and calcination; the composite containing 3 wt% graphene exhibited the best rate capability, with discharge capacities at 0.1C and 1C of 163.8 and 147.1 mA h g−1, respectively, and maintained a discharge capacity of 81.2 mA h g−1 at 20C; moreover, their composite also displayed excellent cycling stability, with a capacity decay of only 8% at 10C after 500 cycles [20]. Xu et al. synthesized LFP/Super P/holey graphene (HG) composites and found that the LFP/SP/HG composite containing 1 wt% HG and 1 wt% SP provided the highest capacities of 155 mA h g−1 at 0.1C, 135 mA h g−1 at 1C, and 90 mA h g−1 at 5C [21]. Tang et al. coated the LFP/GO slurry onto Al foil to form an LFP/GO composite electrode, and reduced the GO with a pulse fiber laser to obtain an LFP/rGO electrode, which displayed excellent rate capability and cycle performance; after 1000 cycles, the battery capacity remained at 84.5% at 0.5C and at 72.9% at 20C [22]. Guan et al. synthesized an LFP/activated carbon/GO composite material using a solvothermal method; this cathode had a high rate capability of 66 mA h g−1 at 100 C and long cycle stability, with a capacity retention of 82% after 3000 cycles [23]. In another study, they synthesized LFP/GO composite through a solvothermal method with subsequent freeze-drying to maintain the 3D structure; at 30C and 50C, the 3D carbon–decorated LFP/graphene composite exhibited high capacities of 112.4 and 96.7 mA h g−1, respectively; moreover, good high-rate cycling stability was achieved, with a capacity retention of 96.3% after 300 cycles at 30C [24].
https://doi.org/10.1016/j.apt.2020.10.002_p1_4 | As demonstrated above, LFP/GO composite cathode materials have displayed superior rate capabilities and cycling stabilities in comparison to LFP/C materials. A common feature in those previous studies was LFP and GO maintaining a uniformly mixed 3D conductive structure, thereby facilitating fast electron and Li+ ion transport. To achieve such a structure, most researchers have combined hydrothermal (solvothermal) processing with freeze-drying or even laser reduction processes. Nevertheless, these preparation methods are not easily applied to the commercial mass production of LFP/GO composite cathode materials. Therefore, the challenge remains to find a process for the large-scale production of LFP/graphene composites that maintain high electrochemical performance.
https://doi.org/10.1016/j.apt.2020.10.002_p1_5 | In this study, we synthesized an LFP/rGO composite cathode material through a three-stage method of sol–gel processing, spray-drying, and calcination. The sol–gel technique allows raw materials to be mixed uniformly and formed into a gel state, such that the precursors and end products can maintain their chemical homogeneity throughout. After the first stage of low-temperature calcination, we used spray-drying to obtain secondary particles with an appropriate morphology, size, and 3D structural uniformity, while simultaneously improving the second-stage physical and chemical uniformity of the composite cathode material. Finally, we performed a second stage of high-temperature calcination to complete the reduction of GO to rGO and enhance the crystallinity of LFP. This process is simple, convenient, inexpensive, and highly suitable for the commercial mass production of LFP/rGO composite cathode materials. In addition, we have also investigated the effects of the GO morphology, and its optimal content, on the cathode performance.
https://doi.org/10.1016/j.apt.2020.10.002_p2_3 | Lithium dihydrogen phosphate (LiH2PO4, Sigma–Aldrich), ferric nitrate [Fe(NO3)3·9H2O, Alfa Aesar], citric acid (C6H8O7, Showa), gelatin (J. T. Baker), sucrose (C6H12O6, Showa), GO (AZT), N-methyl-2-pyrrolidone (NMP, Union Chemical Ind.), Poly(vinylidene fluoride (PVDF, Formosa Energy & Material Technology), carbon black (Super P, Formosa Energy & Material Technology), acetone (Seedchem), electrolytes [1 M LiPF6 in ethylene carbonate (EC) and diethylene carbonate (DEC) (1:1 and 1:2, v/v), Union Chemical Ind.], polyethylene separator (PE, Asahi), Li foil [15.8 mm (D) × 0.2 mm (T), Union Chemical Ind.], and Al foil (Union Chemical Ind.) were all used as received.
https://doi.org/10.1016/j.apt.2020.10.002_p2_5 | To study their effects on the properties of the LFP/C/GO cathode materials, GO materials were prepared with three morphologies: pristine GO, 3D GO (3DGO), and hydrothermal porous GO (HTGO). 3DGO was prepared as follows. Mixing the bare GO and D.I. water under ultrasonication provided a well-dispersed 0.4 wt% GO dispersion. Poly(methyl methacrylate) (PMMA) spheres were added to the GO dispersion at a PMMA:GO weight ratio of 1:5; after continuous stirring for 1 h, the GO/PMMA mixture was dried in an oven at 80 °C under Ar atmosphere. Calcination at 800 °C removed the PMMA spheres and gave 3DGO. HTGO was prepared as follows. Sucrose (24 g) was dissolved in a 0.4 wt% GO dispersion (250 mL) at room temperature over 3 h. The mixed solution was poured into a stainless-steel vessel and placed in an oven at 200 °C for 12 h. After filtering and washing, the resulting solid intermediate product was added to KOH (4 times the weight) and D.I. water (500 mL). The mixture was sintered at 80 °C for 3 days. The longer reaction time is because the GO used in this study is a multi-layered GO. To allow KOH to completely penetrate each layer of GO for etching process to create pores, a longer reaction time is required. Then, the mixture was dried in an oven at 80 °C. The dried mixture was calcined at 800 °C (heating rate: 5 °C min−1) for 3 h under Ar. The resulting product was washed and neutralized with aqueous HCl to pH 7. The wet mixture was washed three times with D.I. water through ultrasonication, washed out of the centrifuge tube with 95% EtOH, and dried in an oven at 80 °C to give HTGO powder having a microporous structure.
https://doi.org/10.1016/j.apt.2020.10.002_p2_7 | The LFP/C composite cathode was prepared as follows, for an experiment based on the production of 0.025 mol (3.94 g) of LFP. First, Fe(NO3)3·9H2O (10.100 g) was dissolved in D.I. water (30 mL) (solution 1). LiH2PO4 (2.624 g) and citric acid (1.313 g) were dissolved in D.I. water (30 mL) (solution 2); gelatin (0.986 g) was dissolved in D.I. water (30 mL) (solution 3). Solutions 2 and 3 were added sequentially to solution 1 and then the mixture was stirred continuously at 80 °C until most of the water had evaporated and a wet gel had formed. The wet gel was placed in a vacuum oven at 60 °C for 12 h to obtain the LFP precursor. The precursor powder was placed in a tube furnace. The first stage of calcination was performed at 150 °C for 2 h and 350 °C for 4 h (5 °C min−1) under a 95% Ar/5% H2 reducing gas atmosphere. The resulting powder was ground at 300 rpm for 30 min, then subjected to a second stage of calcination (700 °C, 10 h), to give the LFP/C powder. The synthetic methods for the preparation of the LFP/C/rGO, LFP/C/r3DGO, and LFP/C/rHTGO composite materials were almost identical as that for the preparation of LFP/C; the only difference was that before mixing solutions 1–3, a desired amount of GO (or 3DGO or HTGO) powder was added into solution 1 and dispersed well through ultrasonication. The added GO was designed to completely reduce to rGO in the subsequent calcination process. The amount of GO or 3DGO added in solution 1 was approximately 1 wt%; the amount of HTGO was approximately 0.5, 1, and 2 wt%. The prepared composites are denoted herein as LFP/C/1%rGO, LFP/C/1%r3DGO, LFP/C/0.5%rHTGO, LFP/C/1%rHTGO, and LFP/C/2%rHTGO, respectively. The synthetic method for the preparation of the SP-LFP/C/rHTGO composite cathode material was almost identical as that for the preparation of the LFP/C/rHTGO materials; the only difference was that after the first-stage calcination, the precursor powder was ball-milled and then mixed with 10 wt% of PMMA spheres and 5 wt% aqueous sucrose; this mixture was spray-dried prior to the second-stage calcination. Fig. 1 displays a schematic representation of the preparation of 3DGO, HTGO, LFP/C/rHTGO, and SP-LFP/C/rHTGO. Download : Download high-res image (390KB)Download : Download full-size image Fig. 1. Schematic of the preparation of 3DGO, HTGO, LFP/C/rHTGO, and SP-LFP/C/rHTGO.
https://doi.org/10.1016/j.apt.2020.10.002_p2_9 | The crystal structures of the as-prepared composite cathode materials were determined using X-ray diffraction (BRUKER D2 Phaser, Germany) with Cu Kα radiation (λ = 1.54443 Å). The samples were scanned at diffraction angles from 10 to 70° at a scanning speed of 2° min−1. To obtain the lattice parameters, the data were compared with crystal phase data in the Inorganic Crystal Structure Database. Structural variations in the carbonaceous materials in the carbon coating layers were identified using micro-Raman spectroscopy (confocal Raman microscope, Renishaw, UK) with excitation from a 514-nm Ar ion laser (scanning range: 150–4000 cm−1). Morphologies and particle sizes were examined using scanning electron microscopy (SEM, Hitachi/S-2600H, Japan). High-resolution transmission electron microscopy (HR-TEM, JOEL/JEM-2100, Japan) was used to observe the morphologies and structures of the GOs. The contents of carbon residues in the composite cathode materials were measured using an elemental analyzer (Thermo Scientific FLASH 2000, USA). The specific surface area and pore size distribution were analyzed by nitrogen adsorption measurement at 77 K (Tristar-3000, Micromeritics, USA).
https://doi.org/10.1016/j.apt.2020.10.002_p2_11 | Electrochemical measurements were made using CR2032 coin cells featuring a Li anode assembled in an Ar-filled glove box. The weight ratio of the active material, Super P, and PVDF was 80:10:10 (in wt.%). This slurry was pasted onto Al foil and dried at 120 °C in a vacuum oven for 2 h. The electrode net weight was 5.6 mg (not including Al foil weight) corresponding to an active material mass loading of 4.5 mg. The tap density after mechanical pressing was approximately 2 g cm−3. The electrolyte used in this study was 1.0 M LiPF6 in EC/DEC (1:1, v/v). PE micro-porous films were used as separators. The coin cells were charged and discharged at voltages in the range 2.0–3.8 V at various rates from 0.1C to 10C, using a charge/discharge tester (Acutech/BaT-750B, Taiwan). The position of the redox peak and reversible stability of the cathode material were analyzed using a potentiostat (Metrohm Autolab/PGST AT302N, Netherlands) operated at a scan rate of 0.1 mV s−1 and over a scan range of 2–4 V. The diffusivity coefficient of Li+ ions was calculated using the Randles–Sevcik equation [25]. The potentiostat was also used to examine the Li+ ion diffusivity and electronic resistance through AC impedance analysis in the frequency range 106–10−2 Hz and at an amplitude of 10 mV. The galvanostatic intermittent titration technique (GITT) was used to measure the Li+ ion diffusion coefficient [26], at a current density of 0.05C over the voltage range 2.0–4.0 V using a battery testing system (Bio Logic BCS-805). The GITT procedure consisted of galvanostatic charge pulses for each duration time (1 h), followed by a relaxation time (4 h).
https://doi.org/10.1016/j.apt.2020.10.002_p3_3 | Fig. 2 presents XRD patterns of the prepared LFP/C, LFP/C/rGO, LFP/C/r3DGO, LFP/C/1%rHTGO, and SP-LFP/C/1% rHTGO materials. The refractive peaks of all of the synthesized cathode materials could be indexed to orthorhombic olivine-type structured LFP (JCPDS NO. 40–1499); no impurity peaks were present [27]. We obtained the lattice parameters of the fabricated cathode materials by comparing their experimental data with that in the Inorganic Crystal Structure Database. The lattice parameters of the prepared LFP/C were as follows: a = 6.0063 Å; b = 10.330 Å; c = 4.6931 Å; unit volume = 291.19 Å3. The lattice parameters of the SP-LFP/C/1%rHTGO sample were as follows: a = 6.0071 Å, b = 10.331 Å, c = 4.6922 Å; unit volume = 291.19 Å3. Both sets of data are consistent with reported values [28]. The crystal sizes of the LFP/C, LFP/C/1%rGO, LFP/C/1%r3DGO, LFP/C/1%rHTGO samples, calculated using TOPAS software (v. 4.0), were 87.0, 86.9, 85.0, and 84.4 nm, respectively. The SP-LFP/C/1%rHTGO sample had the smallest crystal size (ca. 50.5 nm), suggesting that the high-energy ball-milling step prior to second-stage calcination significantly decreased the grain size of the cathode sample. After adding GO, 3DGO, and HTGO, the lattice parameters of the LFP did not change significantly. Thus, adding conductive carbon materials (GO, 3DGO, HTGO) or using ball-milling and spray-drying processes had no obvious influence on the crystal structure of the LFP cathode material. Fig. 3 presents SEM images of the GO, 3DGO, and HTGO samples and their corresponding LFP/C/1%rGO, LFP/C/1%r3DGO, and LFP/C/1%rHTGO composite cathode materials. The pristine GO material had an irregular block structure, generated through aggregation of 2D flake-shaped GO primary particles [Fig. 3(a)]. The morphology and structure of the LFP/C/1%rGO sample were similar to those of GO, with granular LFP particles and flake-shaped rGO aggregated together [Fig. 3(b)]. The aggregates in the LFP/C/1%rGO sample probably contained incompletely reduced GO, which retained some oxygen-containing functional groups and would presumably not ensure effective electron and Li+ ion conduction during charging and discharging, thereby worsening the electrochemical performance of the electrode. Therefore, we modified the pristine GO to prepare 3DGO, which had a 3D wrinkled morphology and porous structure [Fig. 3(c)]. The morphology of the LFP/C/1%r3DGO composite cathode material was different from that of LFP/C/1%rGO, especially with the former displaying a significantly higher specific surface area [Fig. 3(d)]. Nevertheless, because of the 3D wrinkled morphology, the aggregates of 3DGO could readily form larger secondary particles; therefore, this material lacked a connected pore structure. Such a pore structure is important to the penetration of the electrolyte and the transportation of Li+ ions. Accordingly, once again we modified the pristine GO through a hydrothermal process to prepare the porous HTGO. The as-prepared HTGO featured a 3D wrinkled morphology and an interconnected pore structure [Fig. 3(e)], which would be presumably enhance the performance of the cathode material. The SP-LFP/C/1%rHTGO sample prepared using HTGO and spray-drying featured a sphere-like morphology [Fig. 3(f)]. Such a regular spherical morphology would presumably enhance the uniformity of cathode powders prepared with PVDF, Super P, and HTGO in the electrode. Moreover, we used HR-TEM to examine the detailed microstructures of the as-prepared pristine conductive additives GO, 3DGO, and HTGO and the composite cathode material SP-LFP/C/1%rHTGO (Fig. 4). The pristine GO had the form of a sheet, with a flat surface and no wrinkles, as well as a porous structure [Fig. 4(a) and (b)]. After modification, the pristine GO was transformed into 3DGO, which had a 3D structure featuring many large pores (sizes: 300–600 nm) [Fig. 4(c) and (d)]. The TEM images of HTGO revealed an interconnected pore structure featuring pores with sizes ranging from the submicron to the nanometer scale [Fig. 4(e) and (f)]. The presence of the pore structure for the GO species was confirmed by BET measurements. The results showed that the specific surface area, pore volume, and peak pore size were 31.45 cm2 g−1, 0.05 cm3 g−1, and 5.83 nm for pristine GO, 246.19 cm2 g−1, 0.48 cm3 g−1, 36.75 nm for 3DGO, and 305.36 cm2 g−1, 0.64 cm3 g−1, and 25.13 nm for HTGO, respectively. The granular LFP in the SP-LFP/C/1%rHTGO composite cathode material was completely covered by the 3D structure of HTGO, with HTGO forming a good network between the LFP particles [Fig. 4(g) and 4(h)]. We expected these excellent material characteristics to help this electrode display excellent electrochemical performance. Download : Download high-res image (200KB)Download : Download full-size image Fig. 2. XRD patterns of the prepared (a) LFP/C, (b) LFP/C/1%rGO, (c) LFP/C/1%r3DGO, (d) LFP/C/1%rHTGO, and (e) SP-LFP/C/1%rHTGO cathode materials. Download : Download high-res image (200KB)Download : Download full-size image Fig. 3. SEM images of the (a) bare GO, (b) LFP/C/1%rGO, (c) 3DGO, (d) LFP/C/1%r3DGO, (e) HTGO, (f) SP-LFP/C/1%rHTGO cathode materials. Download : Download high-res image (284KB)Download : Download full-size image Fig. 4. TEM images of the (a)&(b) bare GO; (c)&(d) 3DGO; (e)&(f) HTGO; (g)&(h) SP-LFP/C/1%rHTGO cathode materials.
https://doi.org/10.1016/j.apt.2020.10.002_p3_4 | We used elemental analysis to estimate the total amounts of residual carbon in the as-prepared cathode materials. The addition of sucrose as a carbon source and citric acid as a reducing agent during the synthesis of LFP/C led to a residual carbon content of 2.29 wt%. After adding 1 wt% of the various types of GO, the residual carbon contents increased slightly, from 3.18 to 3.49 wt%. The residual carbon content in the prepared SP-LFP/C/1%rHTGO composite cathode material was 3.21 wt%. These amounts of carbon residues were quite acceptable. The quality of the carbon coating on an LFP particle surface can be identified by its carbon content, but only a suitable carbon content (ca. 3 wt%) can lead to a more uniform carbon distribution and enhanced electrochemical performance [29]. Micro-Raman spectroscopy can provide quantitative comparative data regarding the integrity of the coatings of carbon materials on the surfaces of cathode particles. In micro-Raman spectra, the characteristic peak (the G-band) of graphitic carbon having a regular structure appears between 1550 and 1650 cm−1 with a peak intensity of IG. The characteristic peak at 1300–1400 cm−1 represents irregular (non-crystalline) carbon (the D-band) with a peak intensity of ID. Characteristic peaks located between 200 and 300 and 950–1150 cm−1 indicated the presence of Fe2O3 and PO43−, respectively. A low value of R1 (defined as ID/IG) indicates a good degree of graphitization in the coating carbon, more conducive to high electronic conductivity in the cathode material [17]. The value of R2 [defined as (ID + IG)/PO43−] represents the integrity or completeness of the carbon coating on the electrode particles. A higher value of R2 implies better coverage of the carbon layer on the surface of the cathode particles. Fig. 5 presents micro-Raman spectra of LFP/C, LFP/C/1%rGO, LFP/C/1%r3DGO, LFP/C/1%rHTGO, and SP-LFP/C/1% rHTGO. The values of R1 and R2 were 2.08 and 1.97, respectively, for LFP/C; 0.97 and 7.78, respectively, for LFP/C/rGO; 1.00 and 8.44, respectively, for LFP/C/r3DGO; 1.05 and 5.00, respectively, for LFP/C/1%rHTGO; and 0.94 and 7.10, respectively, for SP-LFP/C/1% rHTGO. The relatively higher value of R1 (2.08) and lower value of R2 (1.97) for the LFP/C sample suggested a poor degree of graphitization and low integrity of the carbon coating on the surface of its cathode particles. After addition of GO, 3DGO, and HTGO, the values of R1 of the LFP/C samples decreased to 0.94–1.05 and their values of R2 increased to 5.00–8.44, indicating good degrees of graphitization and high integrity of their carbon coatings. We also measured the zeta potentials of the GO, 3DGO, and HTGO samples because it is a key indicator of the stability of colloidal dispersions. In this study, we mixed the GOs possessing net negative charge with positively charged Fe3+ ions prior to sol–gel processing. We expected that they would be attracted electrostatically, resulting in the production of uniform LFP particles on the GO surfaces. The zeta potential obtained using a Zetasizer (Nano ZS90, Malvern) were –21.7 mV for the pristine GO and –43.6 mV for HTGO. These values reveal that the net negative charge of HTGO was larger than that of GO, suggesting that HTGO would more readily distribute evenly when suspended in aqueous solutions. Furthermore, stronger electrostatic attraction with Fe3+ ions would be conducive to the uniform distribution of Fe3+ ions and, therefore, the uniform production of LFP on the HTGO surface. Download : Download high-res image (346KB)Download : Download full-size image Fig. 5. Micro-Raman spectra of the prepared (a) LFP/C, (b) LFP/C/1%rGO, (c) LFP/C/1%r3DGO, (d) LFP/C/1%rHTGO, and (e) SP-LFP/C/1%rHTGO cathode materials.
https://doi.org/10.1016/j.apt.2020.10.002_p3_6 | Cyclic voltammetry (CV) is a widely used electroanalytical technique for studying the structural stability and cyclability of electrochemical systems. Fig. 6 displays CV curves of the LFP/C, LFP/C/1%rGO, LFP/C/1%r3DGO, LFP/C/1%rHTGO, and SP-LFP/C/1% rHTGO composite materials, measured using the same sweep rate (0.1 mV s−1) and working voltage range (2.0–4.0 V). One pair of redox peaks appeared at 3.65/3.22 V for the LFP/C sample, attributed to the phase change from LiFePO4 to FePO4 [20]. The potential difference (ΔEp) of the LFP/C composite was 0.43 V; after the GOs had been added, this value decreased to 0.31 V for LFP/C/1%rGO, 0.26 V for LFP/C/1%r3DGO, 0.26 V for LFP/C/1%rHTGO, and 0.28 V for SP-LFP/C/1%rHTGO. The potential polarization of the cathode materials incorporating GOs was significantly lower than that of the LFP/C material prepared without GOs. The SP-LFP/C/1%rHTGO sample provided the highest current density; thus, this cathode material—prepared using sol–gel and spray-drying techniques, combined with the addition of HTGO as a conductive additive—delivered a low potential difference and the highest current density, suggesting that it would undergo less polarization during charging and discharging and, thereby, exhibit high electrochemical reversibility. Fig. 7 displays the CV traces of the SP-LFP/C/1%rHTGO composite cathode recorded at various scan rates from 0.05 to 0.5 mV s−1. The peak separation and intensity increased upon increasing the scan rate. The peak current (Ip) was linearly related to the square root of the scanning rate (v1/2), indicating that the kinetics of the two-phase transition in the LFP were similar to that of a diffusion process. The Ip–v1/2 relationship can be described by the Randles–Sevcik equation and applied to calculate the diffusivity of Li+ ions (DLi+) in an electrode [25]. The values of DLi+ of the SP-LFP/C/1%rHTGO composite cathode during charging (delithiation) and discharging (lithiation) were 7.06 × 10−10 and 6.66 × 10−10 cm2 s−1, respectively (Table 1). All of the LFP/C/GO samples provided values of DLi+ higher than those of LFP/C; the value of DLi+ of the SP-LFP/C/1%rHTGO composite cathode in the discharge process was 3.72 times larger than that (1.79 × 10−10 cm2 s−1) of the LFP/C. We also measured the electronic conductivities (σe) of the prepared cathode materials as a basis for judging the ability of the materials to conduct electrons. The electronic conductivity of LFP/C was 9.24 × 10−6 S cm−1. After adding HTGO, the electronic conductivity of SP-LFP/C/1%rHTGO increased to 6.58 × 10−5 S cm−1, indicating that the addition of HTGO could indeed improve the electronic conductivity of LFP/C cathode materials. Download : Download high-res image (199KB)Download : Download full-size image Fig. 6. Cyclic voltammetry curves of the prepared (a) LFP/C, (b) LFP/C/1%rGO, (c) LFP/C/1%r3DGO, (d) LFP/C/1%rHTGO, and (e) SP-LFP/C/1%rHTGO cathode materials. Download : Download high-res image (292KB)Download : Download full-size image Fig. 7. (a) CV profiles with various scan rates and (b) Plots of the normalized peak current vs square root of the scan rate for the SP-LFP/C/1%rHTGO cathode composite. Table 1. The calculated Li ion diffusivity from CV for the cathode composites prepared with adding different graphene oxides. Diffusivity DLi+, charge/cm2 s−1 DLi+, discharge/cm2 s−1 Sample LFP/C 2.44 × 10−10 1.79 × 10−10 LFP/C/1%rGO 4.18 × 10−10 3.09 × 10−10 LFP/C/1%r3DGO 4.93 × 10−10 4.08 × 10−10 LFP/C/1%rHTGO 5.57 × 10−10 4.73 × 10−10 SP-LFP/C/1%rHTGO 7.06 × 10−10 6.66 × 10−10
https://doi.org/10.1016/j.apt.2020.10.002_p3_7 | We used electrochemical impedance spectroscopy (EIS) to study the changes in impedance resulting from chemical and electrochemical processes occurring at the electrode surfaces. The frequency was set from 106 to 0.01 Hz, and the amplitude was 0.01 V. We calculated the impedances from Nyquist plots. Fig. 8(a) presents the Nyquist plots of the LFP/C, LFP/C/rGO, LFP/C/r3DGO, LFP/C/1%rHTGO, and SP-LFP/C/1% rHTGO composite electrodes. All of these Nyquist plots are characterized by a semicircle and a straight line in the low-frequency region. The semicircle corresponds to the charge transfer impedance between the electrolyte and the active material; the straight line in the low-frequency region corresponds to the diffusion impedance of Li+ ions [30]. The Li+ ion diffusivity (DLi+) and the exchange current density (Jo) can be calculated using the equations and where σw is the Warburg factor, obtained through linear regression from the slope of the plot of Ź with respect to ω−1/2 [Fig. 8(b)]. Table 2 list the values of the bulk resistance (Rb), the interfacial charge-transfer resistance (Rct), DLi+, and Jo of the composite cathode materials prepared using different amounts of GO. In general, a high value of Rct results in a low charge-transfer rate at the electrode–electrolyte interface of an electrochemical system. Our values of Rb were 2.5–4.1 Ω, with not much difference among the samples. In contrast, the values of Rct differed significantly among our samples, depending on the nature of the GO. The LFP/C composite has the highest value of Rct (136.8 Ω). All of the LFP/C/GO samples had lower values of Rct than that of the LFP/C composite, indicating that the addition of GO markedly lowered the interfacial resistance. The SP-LFP/C/1%rHTGO composite has the lowest value of Rct (42.9 Ω), suggesting that this composite cathode material would display excellent electrochemical performance because of its low interface resistance. As shown in Table 2, the LFP/C composite provided a value of DLi+ of 9.31 × 10−15 cm2 s−1 and a value of Jo of 1.52 × 10−4 A cm−2. After adding 1 wt% of 3DGO and HTGO, the values of DLi+ and Jo increased to 3.27 × 10−13 cm2 s−1 and 2.78 × 10−4 A cm−2, respectively, for LFP/C/1%r3DGO and to 3.41 × 10−13 cm2 s−1 and 3.90 × 10−4 A cm−2, respectively, for LFP/C/1%rHTGO. When spray-drying was used in the preparation, the values of DLi+ and Jo of SP-LFP/C/1%rHTGO increased further (to 3.91 × 10−13 cm2 s−1 and 5.98 × 10−4 A cm−2, respectively). Higher values of DLi+ and Jo indicate that a cathode material has better Li+ ion insertion/extraction reversibility. We applied GITT to determine the chemical diffusion coefficient of Li+ ions in the LiFePO4 cathode material. Details of the process for calculating Li+ ion diffusivity using GITT are available elsewhere [31], [32], [33]. For GITT measurement, we measured CR2032 coin cells after five cycling tests at 0.1C, and then charging and discharging at a constant rate of 0.05C for an interval of 1 h followed by open circuit relaxation for 4 h. We plotted the charge and discharge GITT curves with respect to time in the potential range 2.0–4.0 V. Fig. 9 displays the diffusivity of Li+ ions calculated from the GITT curves with respect to the state of charge (SOC). The GITT curve featured a U-shaped change upon increasing the SOC. The values of DLi+ were higher when the SOC was 0 and 100%. The value of DLi+ began to decrease when the cathode material began to switch between the FePO4 and LiFePO4 phase; it reached its lowest point when the SOC was near 50%. During the charging and discharging of our samples, the SP-LFP/C/1%rHTGO composite provided the highest values of DLi+, in the range from 1 × 10−10 to 1 × 10−17 (Fig. 9). These values are quite reasonable when compared with those reported previously [31], [32]. Download : Download high-res image (337KB)Download : Download full-size image Fig. 8. (a) Impedance spectra and (b) the relationship between Z` and ω−1/2 at low frequencies of prepared (i) LFP/C, (ii) LFP/C/1%rGO, (iii) LFP/C/1%r3DGO, (iv) LFP/C/1%rHTGO, and (v) SP-LFP/C/1%rHTGO cathode materials. Table 2. The values of bulk resistance (Rb), interface charge-transfer resistance (Rct), Li-ion diffusivity (DLi+), and exchange current density (Jo) for the cathode composites prepared with adding different graphene oxides. Data Rb/ohm Rct/ohm DLi+/cm2 s−1 Jo/A cm−2 Sample LFP/C 4.1 136.8 9.31 × 10−15 1.52 × 10−4 LFP/C/1%rGO 2.6 105.2 1.34 × 10−14 2.60 × 10−4 LFP/C/1%r3DGO 3.7 78.6 3.27 × 10−13 2.78 × 10−4 LFP/C/1%rHTGO 3.4 49.5 3.41 × 10−13 3.90 × 10−4 SP-LFP/C/1%rHTGO 2.5 42.9 3.91 × 10−13 5.98 × 10−4 Download : Download high-res image (203KB)Download : Download full-size image Fig. 9. Plots of lithium ion diffusivity vs. SOC for (a) LFP/C, (b) LFP/C/1%rGO, (c) LFP/C/1%r3DGO, (d) LFP/C/1%rHTGO, and (e) SP-LFP/C/1%rHTGO cathode materials.
https://doi.org/10.1016/j.apt.2020.10.002_p3_9 | We assembled our prepared composite cathode materials into CR2032 half-cells and performed charge/discharge and cycle stability tests at voltages between 2.0 and 3.8 V. After the battery had been activated at a low current rate of 0.1C for five cycles, we tested the long-term cycle stability at various C-rates. Charge/discharge analysis revealed that addition of the GOs having the various morphologies greatly influenced the electrochemical performance for the prepared composite cathodes. The best discharge capacities of LFP/C, LFP/C/1%rGO, LFP/C/1%r3DGO, LFP/C/1%rHTGO, and SP-LFP/C/1%rHTGO at 0.1C were 138.2, 124.1, 149.3, 150.6, and 160.1 mA h g−1, respectively. Notably, the discharge capacity of the LFP/C/1%rGO composite at 0.1C was lower than that of LFP/C. The SEM images had revealed that the LFP/C/1%rGO sample featured serious degree of aggregation. The block structure, with a small specific surface area, and poor coverage of the LFP particles resulted in this poor electrochemical performance. Conversely, the discharge capacities of the cathode samples prepared with the additives 3DGO and HTGO were higher than that of LFP/C, suggesting that the 3D wrinkled morphology and connected-pore structure of the modified GO could indeed improve the electrochemical performance of the cathode materials. The discharge capacity of the SP-LFP/C/1%rHTGO composite was better than that of LFP/C/1%rHTGO; thus, the use of high-energy ball-milling to decrease the cathode particle size and subsequent spray-drying to produce spherical secondary particles were conductive to providing consistent cathode materials. Fig. 10 presents typical charge/discharge curves of the SP-LFP/C/1%rHTGO sample at 0.2C, 0.5C, 1C, 3C, 5C, and 10C; the discharge plateaus and capacities at different C-rate were 3.45 V and 160.5 mAh g−1 (0.1C), 3.45 V and 159.4 mAh g−1 (0.2C), 3.37 V and 158.1 mAh g−1 (0.5C), 3.34 V and 151.5 mAh g−1 (1C), 3.28 V and 146.6 mAh g−1 (3C), 3.21 V and 139.7 mAh g−1 (5C), 3.04 V and 130.3 mAh g−1 (10C), respectively, corresponding to the energy density of 553.7 kJ kg−1 (0.1C), 549.9 kJ kg−1 (0.2C), 532.8 kJ kg−1 (0.5C), 506.0 kJ kg−1 (1C), 480.8 kJ kg−1 (3C), 448.4 kJ kg−1 (5C), 396.1 kJ kg−1 (10C), respectively. Fig. 11 displays the cycling and rate performance of the prepared composite materials measured at various C-rates. The discharge capacities of the LFP/C/1%rHTGO sample at 0.2C, 0.5C, 1C, 3C, 5C, and 10C were 152, 150, 145, 140, 130, and 115, respectively. The discharge capacities of LFP/C/1%3DGO at lower C-rates (i.e., 0.2C–1C) were similar to those of LFP/C/1%rHTGO, but its capacities were lower at higher C-rates (i.e., 3C–10C). Therefore, the interconnected pore structure in the LFP/C/1%rHTGO sample was an important factor in the improvement of the cathode performance, especially for the performance at high C-rates. Download : Download high-res image (221KB)Download : Download full-size image Fig. 10. Charge/discharge curves of the prepared SP-LFP/C/1%rHTGO cathode materials at 0.2C, 0.5C, 1C, 3C, 5C, and 10C. Download : Download high-res image (208KB)Download : Download full-size image Fig. 11. Cycling and rate performance of the prepared (a) LFP/C, (b) LFP/C/1%rGO, (c) LFP/C/1%r3DGO, (d) LFP/C/1%rHTGO, and (e) SP-LFP/C/1%rHTGO cathode materials.
https://doi.org/10.1016/j.apt.2020.10.002_p3_10 | We examined the long-term cycle stability of our prepared composite cathode materials at 0.1C for 30 cycles, at 1C for 100 cycles, and at 10C for 100 cycles in the voltage range 2.0–3.8 V. Fig. 12 displays the cycling performances of the LFP/C, LFP/C/1%rGO, LFP/C/1%r3DGO, LFP/C/1%rHTGO, and SP-LFP/C/1% rHTGO composite materials for 30 cycles at 0.1C. For the LFP/C sample, the discharge capacity in the first cycle and the capacity retention after 30 cycles at 0.1C were 145.1 mA h g−1 and 97.13%, respectively. After adding 1 wt% of GO (or 3DGO or HTGO), the discharge capacity in the first cycle and the capacity retention after 30 cycles at 0.1C were 130.4 mA h g−1 and 76.45%, respectively, for LFP/C/1%rGO, 144.6 mA h g−1 and 96.28%, respectively, for LFP/C/1%r3DGO, 150.2 mA h g−1 and 97.76%, respectively, for LFP/C/1%rHTGO, and 160.1 mA h g−1 and 98.27%, respectively, for SP-LFP/C/1%rHTGO. Thus, adding HTGO improved the cycling stability of the electrode. The SP-LFP/C/1%rHTGO composite delivered the best performance (Fig. 13). Its discharge capacity in the first cycle and capacity retention after 100 cycles at 1C were 150.3 mA h g−1 and 95.13%, respectively. The discharge capacity in the first cycle and the capacity retention of LFP/C/1%3DGO (130 mA h g−1, 94.13%) were significantly higher than those of LFP/C (122 mA h g−1, 86.85%). This result is different from that obtained at 0.1C for 30 cycles, indicating that the positive effect of the 3D GO structure was more significant at higher C-rates. Moreover, we increased the charge/discharge rate of the cycle stability test to 10C and compared the effects of various amounts of the additive HTGO (0.5, 1, and 2 wt%) on the cycle stability of the LFP/C/rHTGO samples. Fig. 14 reveals that the cycle stabilities of all of our SP-LFP/C/rHTGO materials were significantly greater than those of LFP/C/1%r3DGO and LFP/C/1%HTGO, indicating the importance of spray-drying on the performance of such cathode materials. When the amount of HTGO was 1 wt%, the material exhibited the best cycle stability. The discharge capacity of the SP-LFP/C/1%rHTGO material (carbon content = 3.21 wt%) in the first cycle and the capacity retention after 100 cycles at 10C were 133.6 mA h g−1 and 90.51%, respectively; these values are higher than those of 121 mA h g−1 and 87.94%, respectively, for SP-LFP/C/2%rHTGO (carbon content = 3.79 wt%) and 117 mA h g−1 and 85.43%, respectively, for SP-LFP/C/0.5%rHTGO (carbon content = 2.73 wt%). From this result, it suggests that the poor cyclability of the SP-LFP/C/0.5%rHTGO material is due to the insufficient carbon and HTGO content as compared with the optimal values, and the poor cyclability of the SP-LFP/C/2%rHTGO is caused by that the content of HTGO is too high, which leads to poor dispersion with the cathode material. Download : Download high-res image (270KB)Download : Download full-size image Fig. 12. Electrochemical cycling performance of the prepared (a) LFP/C, (b) LFP/C/1%rGO, (c) LFP/C/1%r3DGO, (d) LFP/C/1%rHTGO, and (e) SP-LFP/C/1%rHTGO cathode materials for 30 cycles at 0.1C. Download : Download high-res image (290KB)Download : Download full-size image Fig. 13. Electrochemical cycling performance of the prepared (a) LFP/C, (b) LFP/C/1%rGO, (c) LFP/C/1%r3DGO, (d) LFP/C/1%rHTGO, and (e) SP-LFP/C/1%rHTGO cathode materials for 100 cycles at 1C. Download : Download high-res image (272KB)Download : Download full-size image Fig. 14. Electrochemical cycling performance of the prepared (a) LFP/C, (b) LFP/C/1%rGO, (c) LFP/C/1%r3DGO, (d) LFP/C/1%rHTGO, and (e) SP-LFP/C/1%rHTGO cathode materials for 100 cycles at 10C.
https://doi.org/10.1016/j.apt.2020.10.002_p3_11 | Thus, the cyclic stability tests revealed that the carbon content, morphology and pore structure of the GO played important roles in determining the performance of the LFP/C/rGO composite cathode materials. Table 3 compares the electrochemical performance of the SP-LFP/C/1%rHTGO composite cathode material in this present study with those reported previously [34], [35], [36], [6], [37], [38]. The best discharge capacities of LFP/C composite cathodes prepared in previous studies using hydrothermal methods were 167 mA h g−1 at 0.1C, 153 mA h g−1 at 1C, and 120 mA h g−1 at 10C; using solid state methods, they were 164 mA h g−1 at 0.1C, 147 mA h g−1 at 1C, and 118 mA h g−1 at 10C; and using sol–gel methods, they were 153 mA h g−1 at 0.1C, 142 mA h g−1 at 1C, and 129 mA h g−1 at 10C. Thus, at 0.1C and 0.2C, the discharge capacities obtained in those previous studies were quite close to the best discharge capacities we obtained in this present study; at 1C and 10C, however, the best discharge capacities (153 mA h g−1 at 1C; 130 mA h g−1 at 10C) in our present study are superior to most of the results reported previously. Thus, the 3D HTGO morphology, with its interconnected pore structure, and a suitable amount of added HTGO can enhance electron transport and accelerate Li+ ion diffusion in such electrodes, thereby improving the electrochemical performance, especially at high C-rates. Table 3. Comparison of the results from this study with those reported previously in the literature. C-rates Charge capacity/ mAh g−1 Methods 0.1C 0.2C 1C 10C Hydrothermal [34] LFP/C 136 125- 109 74- Hydrothermal [35] LFP/C/G – 157 140 114 Hydrothermal [36] LFP/C/3DG – 164 144 91 Hydrothermal [17] LFP/C/3DG 167 – 153 120 solvothermal [6] LFP/C/rGO –- –- 148 129 (20C) Solid state [37] LFP/C/G 156 –- 146 118 Solid state [20] LFP/C/G 164 –- 147 –- Commercial products [21] LFP/Super P/G 155 –- 135 90 Sol-gel [38] LFP/C/5%rGO 153 –- 142 120 Sol-gel [19] LFP/rGO –- –- –- 129 (This study) SP-LFP/C/1%r HTGO 161 159 153 130
https://doi.org/10.1016/j.apt.2020.10.002_p4_2 | We have modified pristine GO to give it a wrinkled 3D morphology, combined with an interconnected pore structure, such that it could improve the electrochemical performance of LFP/C composite cathode materials. We prepared our LFP/C/rGO composites in this study through a sequence of sol–gel processing, ball-milling, spray-drying, and calcination, with water as the solvent throughout. Because these processes are common in the industrial production of cathode materials, the composite cathode materials we describe herein might have considerable value for commercial application. Compared with previously reported cathode materials, the excellent electrochemical performance of our SP-LFP/C/1%HTGO cathode material suggests that it might have practical utility in electric vehicle batteries and battery energy storage systems.
https://doi.org/10.1016/j.apt.2021.04.007_p1_2 | Solution combustion synthesis (SCS) method has been the subject of a great attention for production of various nanostructured materials owing to its simplicity, flexibility, time- and energy-efficiency [1], [2], [3]. The application of low-cost, accessible, and soluble precursors such as metal nitrates, metal carbonates, and metal chlorides is a major advantage of SCS technique [4], [5]. The organic materials such as urea, glycine, citric acid, and sucrose are also used as fuel which burn during SCS for providing the required thermal energy [6]. The organic fuels can chelate the cations in precursor solution, preventing from the undesired precipitation of cations [7]. Therefore, the multication complex compounds including spinels, perovskites, and olivines can be prepared at the low temperatures because of the chelating effect of fuels, inducing the molecular-level mixing of cations [6], [7], [8], [9]. The burning of organic fuels is also accompanied by the liberation of a large amount of gaseous products, resulting in the porous and foamy microstructures with high specific surface areas as an appealing feature in energy conversion and storage devices [4], [10]. The type and amount of organic fuels are crucial issues for adjusting the combustion behavior, phase, structure, microstructure, and specific surface areas of the combusted products [11], [12], [13]. However, the favorite characteristics cannot usually be met by a single fuel, encouraging the combination of various fuels [14], [15], [16].
https://doi.org/10.1016/j.apt.2021.04.007_p1_3 | Among various organic fuels, cetyltrimethylammonium bromide (CTAB) was used as a suitable organic fuel for SCS of lithium-based compounds such as LiMn1.5Ni0.5O4, LiFePO4, and Li3V2(PO4)3 [17], [18], [19], [20]. The CTAB molecules can prevent the violent combustion of lithium nitrate (LiNO3), yielding a great amount of the powders following combustion reaction [21]. Furthermore, the CTAB as a cationic surfactant can act as a soft template for modifying the microstructure of powders [22], [23]. Haghi and Masoudpanah prepared the LiFePO4 microspheres using the various amounts of CTAB as fuel [18]. However, the combustion reaction rate of the CTAB fuel is slow because of its high molecular weight which prevents from the exhausting of a large amount of gaseous products. The combustion rate can be increased by using the CTAB fuel with other conventional organic fuels such as glycine and citric acid due to their high heat contents [24]. The other organic materials can also modify the physicochemical properties such as solubility, viscosity, and surface tension of CTAB solution, especially influencing the microstructural features like particle size and shape, specific surface areas, and porosity. Shirazimoghadam et al. [25] reported the synthesis of LiMn1.5Ni0.5O4 particles using various amounts of CTAB-glycine and CTAB-citric acid mixed fuels.
https://doi.org/10.1016/j.apt.2021.04.007_p1_4 | In this work, the CTAB-glycine mixed fuel was used for synthesis of LiFePO4 (LFP) powders. The LFP cathode is an interesting cathode material for lithium-ion batteries owing to its high theoretical capacity (170 mAh g−1), high safety, abundant resources, low toxicity, environmentally friendly, and excellent thermal stability [26], [27], [28]. The structural, microstructural, and electrochemical properties of the LFP powders were studied by modern characterization methods as a function of fuel type and content.
https://doi.org/10.1016/j.apt.2021.04.007_p2_4 | The appropriate amounts of CTAB and/or glycine as fuel and 6 mmol LiNO3, 6 mmol Fe(NO3)3·9H2O, and 6 mmol NH4H2PO4 as oxidants were dissolved in 30 mL distilled water. The amounts of CTAB and glycine were calculated according to the following reactions [6], [29]: (1) (2) (3)
https://doi.org/10.1016/j.apt.2021.04.007_p2_5 | which φ presents the molar ratio of fuel to oxidant on the base of their valences [30]. The φ values were set as 3, 4, 5, and 6. The precursor solutions were homogenized by vigorously stirring at 80 °C. After completely drying, the combustion reaction was performed on a hot plate by extra heating up to 250 °C. The obtained powders were manually mixed with 15 wt% sucrose as carbon source and then calcined at 700 °C for 3 h in Ar atmosphere. For easy presentation, the powders were codded according to the type and amount of fuel. For example, the symbol of “CG5” shows the powders prepared by a mixture of CTAB and glycine fuels at φ = 5.
https://doi.org/10.1016/j.apt.2021.04.007_p2_7 | The effects of fuel type and amount on the combustion behavior were analyzed by using a STA 503 (BäHR, Hüllhorst, Germany) instrument under air atmosphere at a heating rate of 5 °C min−1. The structural properties were analyzed by a PANalytical Xpert (Philiphs, Nerthland) diffractometer. The powders were scanned by CuKα radiation (λ = 1.54060 Å) with a scan rate of 0.04°/0.5 s. IR spectra in the range of 400–4000 cm−1 were recorded on a 8500S spectrophotometer (Shimadzu, Japan) to characterize the crystal structure at a local scale. The particle size and shape were observed by Vega II scanning electron microscopy (TESCAN, Czech Republic) in backscatter mode at 15 kV. For measuring N2 adsorption–desorption isotherms on ASAPTM 2020 (Micromeritics, USA), the samples were degassed at 250 °C for 5 h. The specific surface areas were calculated from the adsorption branch of isotherms by using Brunauer–Emmett–Teller (BET) method. Also, the pore size distribution plots were obtained by Barrett–Joyner–Halenda (BJH) method.
https://doi.org/10.1016/j.apt.2021.04.007_p2_9 | The LFP/C powders, carbon black, and PVDF (75:15:10 in mass ratio) were dispersed in N-methylpyrrolidone (NMP) as solvent. The slurry was coated on an aluminum foil as current collector to make working electrode. The LFP/C electrode, lithium foil, and polypropylene film (Celgard 2400) were assembled as button cell (CR 2016) in a glove box (Samaneh Tajhiz Danesh, Iran). The electrolyte was made by dissolving of 1 M LiPF6 in a mixture of ethylene carbonate and dimethyl carbonate (1:1 in V/V) as solvent. The galvanostatic charge/discharge tests in the voltage range of 2.5–4.2 V vs. Li/Li+ electrode were carried out on a BTS-5V10mA battery tester (NEWARE, China). Electrochemical impedance (EIS) studies were performed on a Radstat 10 electrochemical system (Kianshardanesh, Iran) in the frequency range of 1 Hz to 100 kHz.
https://doi.org/10.1016/j.apt.2021.04.007_p3_2 | Fig. 1 compares the combustion behavior of the precursor prepared by C5 and CG5 fuels. There are three exothermic peaks at 200, 284, and 370 °C for C5 fuel which are accompanied by the total weight loss of 60%. The exothermic evolutions can be due to the reactions between nitrate anions and polymeric chain made of organic fuel in the framework of gel. The reaction releases enough thermal energy to decompose the metal precursors to the related oxides and phosphates as follows [31], [32]: (4) 2LiNO3 → Li2O + N2 + (5/2)O2 (5) 2Fe(NO3)3 → Fe2O3 + 3 N2 + (15/2)O2 (6) 2NH4H2PO4 → N2 + 6H2 + 2PO4
https://doi.org/10.1016/j.apt.2021.04.007_p3_4 | A broad exothermic peak together with a gradual weight loss of 5% in the range of 400 to 700 °C can be related to the solid-state reaction between intermediate phases to form LiFePO4 as follows [33]: (7) Li2O + Fe2O3 + 2PO4 → 2LiFePO4 + 2O2
https://doi.org/10.1016/j.apt.2021.04.007_p3_5 | Although the exothermic reactions are weaken by combining the CTAB with glycine, but the total weight loss of ~ 70% occurs suddenly in the range of 200 to 400 °C. Furthermore, the exothermic temperatures of the CG5 sample are slightly higher than those of the C5 sample due to the higher decomposition temperature of the glycine molecules in the gel framework. There is a little weight loss of ~ 3% above 400 °C because of the solid-state reaction of intermediate phase.
https://doi.org/10.1016/j.apt.2021.04.007_p3_6 | XRD patterns of the as-combusted and as-calcined powders are compared in Fig. 2, Fig. 3, respectively. There are impurity phases of Li3PO4 (PDF2# 01–072-0107), Fe3(PO4)2 (PDF2#00–014-0337), and Li3Fe2(PO4)3 (PDF2#00–047-0107) together with LiFePO4 (PDF2# 00–040-1499) phase as marked in the patterns of the as-combusted products prepared by CTAB fuel alone. However, the impurity Li0.5Fe2.5O4 phase appears in the as-combusted CG6 powders. The impurity phases are formed by partially solid-state reaction between oxides and phosphates during combustion reaction. These intermediate phases can react with other to form the LiFePO4 phase following calcination at high temperatures [34], [35]: (8) Li3PO4 + Fe3(PO4)2 → 3LiFePO4 (9) 2Li3Fe2(PO4)3 + Fe2O3 → 6LiFePO4 + (3/2)O2
https://doi.org/10.1016/j.apt.2021.04.007_p3_9 | The indexed peaks of (2 0 0), (1 0 1), (2 1 0), (1 1 1), (2 1 1), (3 0 1), and (3 1 1) show the formation of pure LiFePO4 powders without any impurity phases. The LiFePO4 phase has an orthorhombic crystal system with space group of Pnma (or Pnmb) [36]. However, the as-calcined CG6 powders are mainly composed of Li3Fe2(PO4)3 phase, maybe attributed to the formation of Li0.5Fe2.5O4 phase following combustion reaction. The Fe3+ should be reduced to Fe2+ during combustion process for the crystallization of LiFePO4. Therefore, the appearance of intermediate phases such as Fe3(PO4)2 and Li3Fe2(PO4)3 which mainly have ferrous (Fe2+) cations are benefitted for the synthesis of single phase LiFePO4 powders. The ferric (Fe3+) precursor is reduced by the CO and H2 gases exhausted during combustion reaction [16]. The CG6 fuel shows the slow combustion reaction, preventing from the reduction of Fe2+ which is in agreement with their red color. However, the other combusted powders were black in color as an indication of the existence of Fe2+ [37], [38].
https://doi.org/10.1016/j.apt.2021.04.007_p3_10 | The unit cell volume of LiFePO4 versus fuel type and fuel content is summarized in Fig. 4a. The ideal unit cell volume of 291.4 Å3 is reported for the antisite defect-free LiFePO4 phase [39]. The smaller cell volume shows the higher crystallinity, because the antisite defects (e.g., the occupation of Fe in the Li site) increase the cell parameters and cell volume [40], [41]. Therefore, the reduction of unit cell volume with the increase of fuel amounts can be attributed to the higher combustion temperature, eliminating the antisite defects. Accordingly, the CG powders fuel show the larger cell volume than that for the C powders caused by the lower combustion temperature. Fig. 4b shows the dependence of crystallite size on the fuel type and content. For the CTAB fuel, the crystallite size increases from 63 to 83 nm with the fuel content, while this trend is vice versa for the mixed CTAB-glycine fuels.
https://doi.org/10.1016/j.apt.2021.04.007_p3_12 | FTIR spectra of the as-combusted and as-calcined C5 and CG5 powders are compared in Fig. 5a and b, respectively. The vibrational properties of the phosphate-based materials can be considered as the resultant of internal modes of PO4 group and lattice modes [42]. The symmetric and antisymmetric stretching vibrations of the PO bonds in the tetrahedral PO43− anions cause the ν1 and ν3 absorption bands at 938 and 1027 cm−1, respectively. Furthermore, the ν2 and ν4 bands at 465 and 567 cm−1 are due to the symmetric and antisymmetric bending of OPO bond, respectively [43]. IR spectra of the as-calcined powders are dominated by the PO43− vibrations which are split in many components at ν1 = 965 cm−1, the doublet ν2 = 466–503 cm−1; and the triplets ν3 and ν4 in the regions of 1051–1093 and 578–645 cm−1 due to the coupling of PO4 units with the FeO unit in the structure [44]. The bands are enveloped in a good coincidence with the spectral frequencies of PO4 tetrahedron, indicating the low crystallinity of the as-combusted powders. The two large bands centered at 1050 and 600 cm−1 are corresponding to the stretching and bending vibrations of PO4 groups, respectively.
https://doi.org/10.1016/j.apt.2021.04.007_p3_14 | Fig. 6 shows the SEM images and particle size distribution plots of the as-calcined LFP powders. The SCSed powders have porous and foamy microstructure as a result of exhausting a large amount of gaseous products. The textural properties such as specific surface areas, pore size, pore shape, and pore volume are strongly dependent on the fuel type and amount, determining the combustion features including the combustion temperature, combustion rate, and type and amount of combustion gaseous [4], [45]. The C and CG powders are composed of spherical nanoparticles which their mean of particle size increases from 73 to 150 nm with the CTAB fuel content, while the particle size decreases from 135 to 100 nm with the increase of amount of CTAB-glycine mixed fuel. Furthermore, the average values of particle size are larger than those of crystallite size, showing that the particles are polycrystalline nature with several smaller crystallites.
https://doi.org/10.1016/j.apt.2021.04.007_p3_16 | The CTAB fuel as a cationic surfactant decrease the surface tension of precursor solution, resulting in the formation of a plenty of bubbles during gelation. The entrapped bubbles can act as soft template during combustion reaction which leads to the formation of a hierarchical porous microstructure. Fig. 6g clearly shows the foamy microstructure for the CG4 powders. The effect of CTAB depends on its concentration, pH, temperature, and other additives [23], [46]. Accordingly, the mixing of the CTAB fuel with glycine enhances the bubble formation at a certain concentration. The microstructural evolution is schematically shown in Fig. 7. In spite of the hierarchical porous structure of the CG4 sample, the dense microstructure of the other samples can be attributed to the higher fuel contents in the gel structure of the CG5 and C5 samples and the absence of the glycine fuel in the C4 sample. However, the proper amount of various organic fuels in the CG4 results in the decrease of surface tension and then the easy formation of a great amount of bubbles in the gel structure.
https://doi.org/10.1016/j.apt.2021.04.007_p3_18 | N2 adsorption–desorption isotherms and pore size distribution plots of the as-calcined C5 and CG5 powders are given in Fig. 8. The brittle agglomerations of particles in foamy microstructure causes the H3 hysteresis on IV type isotherms according to the IUPAC classification [47]. The CG5 powders show the lower specific surface area (15 m2/g) than that for the C5 powders (18 m2/g). However, the CG5 powders have the larger amount of pore volume (0.05 cm3/g) than that for the C5 powders (0.02 cm3/g). The size of pores is distributed in the range of ~2–50 nm, indicating their mesopores nature. The specific surface area, pore size and pore volume of the powders are mainly related to the combustion behavior. The higher combustion temperatures decrease the specific surface area via particles sintering and growth, while the higher amounts of released gases increase the amount and size of pores through breaking the particles [48]. Consequently, the higher pore volume of the CG5 powders can be attributed to the higher amounts of gaseous products exhausted during combustion reaction.
https://doi.org/10.1016/j.apt.2021.04.007_p3_20 | Fig. 9a shows the initial charge/discharge curves of the as-calcined C4, C5, CG4, and CG5 powders at the current rate of 0.1C. The phase transition between LiFePO4 and FePO4 leads to a voltage plateau at around 3.4 V in the charge/discharge curve [49]. The initial discharge capacity of the C4, C5, CG4, and CG5 samples are 121, 147, 105, and 83 mAh g−1, respectively. The low specific capacity of the CG5 cathode can be attributed to its large particle size and antisite defects in its crystal structures. Although the CG4 sample also shows the hierarchical porous microstructure, but its specific capacity is lower than that of the C4 and C5 cathodes. The high amounts of porosity are benefitted for compensating the volume change during de/intercalation of Li+ ions into olivine structure. However, the CG4 sample has the higher antisite defects because of its high specific surface areas, as inferred from the calculated lattice parameters (Fig. 4a), leading to the higher surface disorders. Also, the high specific surface areas of the CG4 sample increase the undesirable electrode/electrolyte reactions. The highest specific capacity of the C5 sample can be originated from its lower antisite defects and smaller particle size. Therefore, the antisite defects play a crucial role in the electrochemical properties of LiFePO4 particles, because the antisite defects block the diffusion channels of Li+ ions [50]. The difference between charge and discharge plateaus as a criterion of the electrode kinetics is 84, 75,160, and 270 mV at specific capacity of 40 mAh g−1 for the C4, C5, CG4, and CG5 samples, respectively. Fig. 9b shows that the rate capability and cycling performance of the C5 electrode is higher than those of the C4, CG4, and CG5 electrodes. For the C5 electrode, the discharge specific capacities of 146, 138, 121, and 105 mAh g−1 are obtained at the charge/discharge rates of 0.1, 0.2, 0.5, and 1C, respectively. Furthermore, the C5 cathode shows the high capacity retention of 98% following 50 cycles at 1C rate. The charge/discharge curves of the C5 sample at various C rate are given in Fig. 9c. The voltage plateau decreases and voltage difference between charge and discharge increases with the increase of current rate. Fig. 9d illustrates that the declining trend in specific capacity with the current rate was significant for the C5 electrode owing to its large particle size and low specific surface areas. The rate capability of the C5 electrode is comparable with those previously reported [51], [52], [53], [54], [55], [56], that was ascribed to its porous structure, which facilitated the access of the electrolyte and volume compensation.
https://doi.org/10.1016/j.apt.2021.04.007_p3_22 | EIS experiments were performed in the frequency range of 0.01 Hz to 100 kHz to analyze the kinetics of the electrodes. Fig. 10a shows the Nyquist plots (–Z″ vs. Z′) of the C4, C5, CG4, and CG5 electrodes after 10 cycles. The plots consisted of depressed semicircle and straight line in the high- and low-frequency regions, respectively. According to the equivalent circuit, the semicircle is related to the charge transfer resistance (Rct). The straight line as Warburg impedance is due to the solid diffusion of Li+ ions in the LiFePO4 particles. The Rct of the C5 electrode was lower (95.5 Ω) than those of the C4, CG4 and CG5 electrodes (129, 218 and 220 Ω, respectively), because of the fast charge transfer kinetics of the Li+ ions caused by the foamy microstructure and lower antisite defects of this material. The Li+ diffusion coefficient (DLi+) can be calculated as follows [57]: (10) where A, n, C, and T are the surface area of the electrode, number of electrons, concentration of Li+ ions in electrolyte, and temperature, respectively, and σ is the slope of the Zʹ vs. ω−0.5 plot in Warburg region, as illustrated in Fig. 10b. The DLi+ values of the C4, C5, CG4, and CG5 electrodes were 2.50 × 10−12, 4.25 × 10−11, 1.50 × 10−11, and 1.85 × 10−12 cm2 s−1, respectively. Therefore, the Rct and DLi+ of the C5 electrode are the lowest and highest, respectively, of all electrodes in this study.
https://doi.org/10.1016/j.apt.2021.04.007_p4_2 | The structural, microstructural, and electrochemical properties of LiFePO4 were compared as a function of fuel type and content. The pure LiFePO4 powders were successfully synthesized by using single CTAB fuel and CTAB-glycine mixed fuel at the φ values of 3, 4, and 5 following calcination at 700 °C. The particle size of LiFePO4 which was decreased with the φ values was smaller for the mixed fuel because of the lower combustion temperature. The CTAB as a cationic surfactant decreased the surface tension of precursor solution, facilitating the formation of a plenty of bubbles during gelation. The entrapped bubbles as soft template led to the porous microstructure. The high specific capacity of 110 mAh g−1 at 1C rate was obtained by using single CTAB fuel because of the high crystallinity.
https://doi.org/10.1016/j.apt.2021.04.019_p1_2 | The olivine-type LiFePO4 reported by the Goodenough group in 1997 has been regarded as a promising cathode material for lithium-ion batteries and has attracted significant attention due to its good safety characteristics, nontoxicity, high specific capacity and inexpensive [1], [2]. However, its intrinsic poor lithium ions diffusivity (10−14 to 10−16 cm2 s−1) and low electronic conductivity (10−9 S cm−1 at 298 K) limit its wide applications in practical batteries [3], [4]. Moreover, those properties also give rise to poor performance, particularly at high and low temperatures [5]. To address the problem of low electronic conductivity, coating of the LiFePO4 particle surface with electronically conductive carbon is regarded as an effective method [6], [7]. Moreover, foreign cation doping can improve the conductivity and the diffusion coefficient of Li+, leading to the good electrochemical performance of the electrode [8], [9]. Furthermore, a reduction in the particle size is beneficial for shortening the diffusion path of lithium ions and represents another successful route for obtaining increased capacity [10], [11], [12].
https://doi.org/10.1016/j.apt.2021.04.019_p1_3 | After years of sustained research efforts, LiFePO4 has also been introduced into commercial use. Generally, LiH2PO4, NH4H2PO4 or H3PO4 are used as phosphorus sources in the preparation of LiFePO4 [13], [14], [15]. However, in the current situation of resource scarcity, the consumption of non-renewable energy during material preparation is problematic. Therefore, the direct preparation of electrode materials with unique structure, high capacity and appreciable rate properties from biomass materials is an attractive approach that takes sustainability and environmental friendliness into account. In recent years, many researchers have used biomass acid for LiFePO4 preparation. For instance, Su et al. [16] reported self-assembled LiFePO4/C nano/microspheres with hierarchically organized tiny building blocks obtained using the biomass of phytic acid (PhyA) as the phosphorus source. These nano/microspheres showed a high tap density of 1.2 g cm−3 and a reversible specific capacity of 155 mAh g−1 at 0.1C. He et al. [17] employed risedronic acid (RDA) as a new eco-friendly phosphorus source, and successfully fabricated a 3D nano-network LFP@MWCNTs composite. Zhao et al. [18] adopted PhyA as a special phosphorus source to prepare a carbon-encapsulated LiFePO4 with internal carbon sheets composite cathode. These composite cathode materials exhibited remarkable electrochemical characteristics. Nevertheless, although the preparation of electrode materials with biomass acid has been reported, to the best of our knowledge, studies focusing on the synthesis mechanism have been rare.
https://doi.org/10.1016/j.apt.2021.04.019_p1_4 | PhyA is a common natural compound that stored in most legumes, grains and plant seeds and has the chemical formula of C6H6(H2PO4)6. It has been found that PhyA can complex with Zn2+, Ca2+, Fe2+ and Mg2+ due to the abundant negative charges on its surface and can effectively prevent the oxidation of easily oxidized ions. Therefore, it can be used as a phosphorus source in the synthesis of phosphate materials to replace acid extraction from non-renewable minerals. Additionally, it can prevent the oxidation of divalent iron ions during the process of synthesis of LiFePO4.
https://doi.org/10.1016/j.apt.2021.04.019_p1_5 | In this work, the reaction temperature and time parameters were studied, and the electrochemical characteristics of PhyA as a phosphorus source and structure guiding agent in a wide temperature range were analyzed. Finally, based on the detail experimental results, a reasonable hydrothermal reaction mechanism for the synthesis of LiFePO4 is proposed for the first time.
https://doi.org/10.1016/j.apt.2021.04.019_p2_3 | All of the chemicals used in this work were purchased from the Sinopharm (China) and were used without further purification. LiFePO4 precursors were prepared by a solvothermal method. The molar ratio of Li:Fe:P in the precursor solution was 3:1:1.5, and the concentration of Fe2+ in the reaction solution was controlled to be 0.5 M. The typical feeding sequence of P → Li → Fe was adopted. Raw materials (LiOH·H2O, FeSO4·7H2O and PhyA) were weighed and then dissolved in ethylene glycol. After stirring at room temperature for 1 h , the obtained solutions were quickly transferred into a Teflon-lined stainless steel autoclave and kept for 4 h at different temperatures of 140, 160, 180 or 200 °C. Then, the precursor was separated, washed three times with deionized water and ethanol, and dried in a vacuum desiccator at 80 °C for 12 h. The prepared materials were denoted as LFP-140, LFP-160, LFP-180 and LFP-200, respectively. Similarly, the samples prepared at 180 °C for 0.5, 1, 2, 4, 7 and 10 h were labeled as LFP-0.5, LFP-1, LFP-2, LFP-4, LFP-7 and LFP-10, respectively.
https://doi.org/10.1016/j.apt.2021.04.019_p2_4 | LiFePO4/C was synthesized as follows. Typically, LiFePO4 precursors and sucrose were intensively mixed for 30 min, and then were sintered at 650 °C for 6 h under flowing Ar atmosphere. These LiFePO4/C composite cathode materials were labeled A-LFP-x (x = 0.5, 1, 2 and 4).
https://doi.org/10.1016/j.apt.2021.04.019_p2_6 | All electrodes were fabricated by a slurry-coating method. Active material, super P and polyvinylidene fluoride (PVDF) with the weight ratio of 80:10:10 were dissolved in N-methyl pyrrolidinone (NMP) to form a homogeneous slurry. Then, the slurry was coated on aluminum foil, dried at 80 °C for 12 h under vacuum. The dried electrode was cut into a disc with the diameter of 14 mm, and the loading mass of active material is 2.5 ± 0.1 mg. The batteries, using 1 mol L-1 LiPF6 in ethylene carbonate (EC) and diethyl carbonate (DEC) with a volume ratio of 1:1 as the electrolyte, were assembled in an argon-filled glove box (H2O, O2 < 1 ppm). All the electrochemical properties were tested at various current densities between 2.0 and 4.2 V versus Li/Li+ on a battery testing system (XWJ Neware Tech. Co., BTS3000, China) at various temperatures.
https://doi.org/10.1016/j.apt.2021.04.019_p2_8 | The crystal structures of all samples were identified with a Rigaku X-ray diffractometer with Cu K a radiation (k = 0.154056 nm, 40 kV, 200 mA). The morphologies and microstructures of the materials were carried out by scanning electron microscopy (SEM, FEI Quanta-430) with field emission SEM operated at 10 kV. Fourier transform infrared (FT-IR) of LiFePO4 precursors were collected on a NICOLET 5700 spectrometer within the wavenumber range of 400–3600 cm−1.
https://doi.org/10.1016/j.apt.2021.04.019_p3_3 | For the synthesis LiFePO4, reaction time and temperature have been demonstrated as the most important factors affecting the structure, particle size, dispersion and properties of LiFePO4 materials [19]. Therefore, the effect of various reaction times on the phase, morphology and electrochemical performance were first investigated for the reaction temperature of 180 °C. Fig. 1a presents the XRD patterns of the LiFePO4 powers prepared at 180 °C using different reaction times. Typically, except for the LFP-1, other samples show pure LiFePO4 phase, that ascribed to the orthorhombic olivine type structure (JCPDS No.83-2092). Because of the short reaction time for incomplete reaction, the sample synthesized with the hydrothermal reaction time of 1 h displays the main diffraction peak of LiFePO4 (JCPDS No.83-2092) and the weaker impurity peak of Fe3(PO4)2 (JCPDS No.83-0801). With the reaction time increasing to 4 h, the relative intensity of the XRD peaks for the Fe3(PO4)2 gradually decreased and then vanished. After the reaction time was increased to 7 h and 10 h, the LiFePO4 peaks became narrower and stronger, indicating the higher crystallinity of the synthesized samples. Download : Download high-res image (289KB)Download : Download full-size image Fig. 1. XRD patterns (a) and SEM results (b–e) of LiFePO4 samples synthesized at different reaction times: (b) 1 h; (c) 4 h; (d) 7 h; (e) 10 h.
https://doi.org/10.1016/j.apt.2021.04.019_p3_4 | The products obtained at different reaction times were also analyzed by SEM to verify the changes in the morphology and particle size, as displayed in Fig. 1b-e. The precursor synthesized at 1 h exhibits a rough elliptical surface with the dimensions of approximately 900 × 1100 nm (Fig. 1b). When the reaction time was increased to 4 h, a loose spherical morphology assembled by nanoparticles was obtained as observed by SEM (Fig. 1c). This is similar to the morphology reported by Sun et al. in a previous work [20]. Upon further prolonging the reaction time to 7 h, LiFePO4 composed of nanosheets (＜100 nm) was observed as shown in Fig. 1d. Finally, similar nanosheets with slight aggregation were formed after reaction for 10 h. Meanwhile, the average particles size gradually increased from 100 nm to 150 nm. It can be seen that the reaction time clearly influenced the morphology of LiFePO4. As the reaction time was extended, the particle shape of all the samples changed from ellipsoidal to a hierarchical structure, then to nanosheets, and finally to a larger nanosheet. Considering the phase structure and morphology of the obtained LiFePO4 and the energy costs of its productions, the reaction time of 4 h was selected as the optimal reaction time.
https://doi.org/10.1016/j.apt.2021.04.019_p3_5 | The electrochemical performances of the LiFePO4 samples synthesized at different reaction times were evaluated by galvanostatic charge and discharge measurements. The cycle performance curves of LFP-1, LFP-4, LFP-7 and LFP-10 at 1C are presented in Fig. 2a. LFP-1 shows the lowest discharge specific capacity of 61.9 mAh g−1 in the first cycle, whereas other samples show higher capacities of 160.5 155.2 and 153.3 mAh g−1 for LFP-4, LFP-7 and LFP-10, respectively. LFP-4 also can maintain a high discharge capacity of 156.9 mAh g−1, even after 150 cycles at 1C, corresponding to a retention rate of 98.8%, but LFP-1, LFP-7 and LFP-10 only exhibit the discharge capacities of 62.0, 150.1, 153.7 mAh g−1, respectively. The capacities of all of the materials at various current densities from 0.1C to 10C are displayed in Fig. 2b. It is clear that LFP-4, LFP-7 and LFP-10 have higher capacities than LFP-1 at all rate. This is ascribed mainly to the formation of Fe3(PO4)2 impurities in the LFP-1 synthesis process, as discussed based on the XRD results. The most impressive result is the superior rate capacity provided by LPF-4 with the reversible capacities of 142.5 and 112.9 mAh g−1 observed at the charge/discharge rates of 5C and 10C, respectively. Fig. 2c displays the initial charge–discharge profiles of all of the samples at 1C in the potential range of 2.0–4.2 V (vs. Li+/Li). All materials show a typical voltage plateaus of approximately 3.5 V due to the Li+ insertion and extraction process. It is well-known that polarization is related to the voltage interval values between the charge and discharge plateaus. LFP-4 shows the smallest voltage interval value between the charge/discharge plateaus, indicating its lowest polarization that is attributed to the facilitation of the lithium ions transports. LFP-4 also exhibits the best discharge capability compared to the other three samples. The rate performance of LFP-4 at the various current rates is displayed in Fig. 2d. LFP-4 shows flat voltage plateaus at all rates. Even at 5C and 10C, the discharge voltage plateaus are still higher and flatter, suggesting low polarization that is beneficial for increased electron conductivity of the electrode. Therefore, discharge specific capacities of 160.0, 158.5, 158.4, 142.5 and 112.9 mAh g−1 were obtained at 0.1, 0.5 1, 5 and 10C, respectively. The superior electrochemical performance of LFP-4 can be related to its loose spherical morphology that can shorten the diffusion distance for Li ions [16]. Download : Download high-res image (542KB)Download : Download full-size image Fig. 2. The electrochemical performance of LiFePO4 samples synthesized at different reaction times: (a) cycle performance curves at 1C; (b) rate performances at various discharge rates between 0.1 and 10C; (c) the initial charge/discharge curves at 2C; (d) rate performance from 0.1C to 10C for the LFP-4.
https://doi.org/10.1016/j.apt.2021.04.019_p3_7 | The effect of different reaction temperatures (140, 160, 180 and 200 °C) on the particle crystallinity and shape were also investigated, with the results presented in Fig. 3. XRD patterns of all as-prepared LiFePO4 samples are shown in Fig. 3a. Comparison to the standard card PDF#83–2092 of LiFePO4 shown that LFP-140 contains of Fe3(PO4)2 impuritie. However, when the reaction temperature is increased to 160 °C, no impurity is observed, suggesting the high phase purity of LiFePO4. Moreover, with increasing temperature, higher and narrower diffraction peaks are observed, demonstrating that materials are highly pure and show good crystallinity. Meanwhile, the crystal form of the sample did not change with increasing reaction temperature. Fig. 3b-e display the SEM images of the powders obtained at different reaction temperatures. An ellipsoid structure is observed for the LFP-140 sample (Fig. 3b) with a particle size of approximately 1 μm. A similar structure is also observed for the reaction time of 1 h. This can be attributed to the difficulty of the growth and agglomeration for LFP at shorter reaction time and lower temperature. As presented in Fig. 3c, the LFP-160 particle has a flake morphology with severe aggregation. LFP-180 presents a loose and favorable uniform morphology in comparison to other samples (Fig. 3d) that can be beneficial for the electrical resistance and electrochemical performance [21]. As the reaction temperature further increased to 200 °C, the particles gradually grow and form larger and denser nanosheets (Fig. 3e). The changes in the temperature directly influence the morphology of the LiFePO4 composites. Based on above-discussed XRD results and SEM images, LFP-180 is identified as the samples with optimal crystallinity and morphology among all of the samples. Download : Download high-res image (311KB)Download : Download full-size image Fig. 3. XRD patterns (a) and SEM results (b–e) of LiFePO4 samples synthesized at different reaction temperatures: (b) 140 °C; (c) 160 °C; (d) 180 °C; (e) 200 °C.
https://doi.org/10.1016/j.apt.2021.04.019_p3_8 | The electrochemical performances of the LiFePO4 samples synthesized at different reaction temperatures were examined by testing in half-coin cells. As shown in Fig. 4a, LFP-180 presents superior cycling performance at 1C. After 150 cycles, the capacities of LFP-140, LFP-160, LFP-180 and LFP-200 were 112.1, 142.9, 156.9 and 154.1 mAh g−1, respectively. No evident capacity fading was observed over 150 cycles at 1C, revealing the stability of the hierarchical structure and the fast lithium ions transport during the cycling process of LFP-180. The rate capability measurements of all of the samples were performed in the voltage range of 2.0–4.2 V at the current rates of 0.1, 0.2, 0.5, 1, 2 and 10C, as shown in Fig. 4b. Clearly, LFP-180 exhibits good electrochemical property, particularly at high rates, with the discharge capacities of 162.1, 159.9, 159.8, 158.4, 153.9, 142.4 and 112.4 mAh g−1 obtained at 0.1, 0.2, 0.5, 1, 2, 5 and 10C, respectively. Moreover, the specific capacity of LFP-180 is still highly recoverable even after charge/discharge test at a high rate (10C), revealing that the electrode was quite stable during cycling. By contrast, LFP-140 delivers the worst rate performance. It can be reasonably inferred that the morphology and size of LiFePO4 obtained due to the use of different reaction temperatures can significantly affect its electrochemical performance. The initial charge/discharge curves of all of the samples at 1 and 10C are presented in Fig. 4c and d. As shown in Fig. 4c, the LFP-140, LFP-160, LFP-180 and LFP-200 samples displayed the discharge capacities of 121.4, 147.6, 160.0 and 156.8 mAh g−1, respectively, at a current density of 1C. With the rate increasing to 10C, these samples displayed the discharge capacities of 8.5, 80.6, 114.1 and 103.4 mAh g−1, respectively. It is found that the discharge specific capacity fades slightly and the value of the potential interval (ΔE) increases, suggesting that larger electrochemical polarization appeared during the electrochemical reactions with increasing current density [22]. Download : Download high-res image (530KB)Download : Download full-size image Fig. 4. The electrochemical performance of LiFePO4 samples synthesized at different reaction temperatures: (a) cycle performance curves at 1C; (b) rate performances at various discharge rates between 0.1 and 10C; (c) the initial charge/discharge curves at 1C; (d) the initial charge/discharge curves at 10C.
https://doi.org/10.1016/j.apt.2021.04.019_p3_10 | To demonstrate the high-temperature electrochemical performance of LFP-4, galvanostatic charge and discharge were monitored at 55 °C. A comparison of the discharge curves of the LFP-4 at different rates is shown in Fig. 5. The reversible capacity of LFP-4 was 145.5 mAh g−1 after 100 cycles at 0.5C corresponding to a capacity retention of 99.6% (Fig. 5a). When the rate increases to 1 and 2C, the reversible capacity reaches 147.7 and 126.6 mAh g−1, respectively. LFP-4 showed more stable cycle performance and higher specific capacities at high temperature that is ascribed mainly to its special layered structure and appropriate particle size. However, it is important to mention that compared to testing under 25 °C, the properties of LiFePO4 deteriorated at 55 °C, most likely due to the accelerated side reactions between the cathode and electrolyte [23]. Table 1 compares the electrochemical performance obtained in this work and those of the previously reported electrodes. In most cases, the performance of LiFePO4 in this study is better than that of the previously reported electrodes and even of materials modified by other conductive materials or foreign elements. Fig. 5b, d and e depict the charge and discharge voltage profile from 1st to 100th cycles at 0.5, 1 and 2C, respectively. It is observed that the plateau is always found at ~3.45 V with a small capacity decrease, which demonstrates the wonderful behavior of the LFP-4 electrode material. As shown in Fig. 5b, LFP-4 displays a discharge capacity of 145.5 mAh g−1 at the current density of 0.5C after 100 cycles. With the current rate increasing, LFP-4 delivers the discharge specific capacities of 147.1 and 126.8 mAh g−1 at 1C and 2C, respectively. Meanwhile, it is observed from Fig. 5b, d and e, that the ΔE of 1st and 100th became wider with increasing rate, suggesting reduced reversibility of the lithium ions insertion/extraction process. Therefore, phytic acid is more beneficial for the synthesis of LiFePO4 with hierarchical nanostructure and suitable particle size that improve its electrochemical performances. Download : Download high-res image (777KB)Download : Download full-size image Fig. 5. Comparison of cycling performance and the coulombic efficiency: (a), (c) and (e), galvanostatic cycle charge–discharge profiles: (b), (d) and (f) for the LFP-4 at 55 °C. Table 1. Comparison of electrochemical performance with references results. Materials Morphology characterization Special capacity (mAh g−1) Cycle number Current density (mA g−1) Test temperature (°C) Ref. LiFePO4/TiN – 78.8 10 5C 55 [19] SP-LiFePO4/C spherical porous 117 200 3C 55 [20] LiFe0.96Ti0.02PO4/C agglomerated particles 149 5 0.1C 55 [21] LiFePO4/C hierarchical 147.7 100 1C 55 This work
https://doi.org/10.1016/j.apt.2021.04.019_p3_12 | From the above analysis, it can be seen that the LiFePO4 sample exhibits differences in morphology and electrochemical performance under various conditions, so that it is high important to further investigate the process of the synthesis of these materials. To understand the formation process, time-dependent XRD and FTIR were carried out. Fig. 6a shows the XRD patterns of the precursor obtained at different reaction times. At the initial stage (0.5 h), only a large number of disordered peaks can be observed, demonstrating the existence of amorphous substances. This is because the shorter reaction time could not provide sufficient energy to destroy the strong interaction between the phytic acid molecules and iron ions, resulting in an amorphous precursor [24]. However, after calcination (Fig. 6b), a pure LiFePO4 phase is clearly observed obviously, demonstrating that higher energy meets the demand for the phase transformation energy. The possible intermediate transition state forms is shown in Eq. (1) [24], [25]. (1) Download : Download high-res image (671KB)Download : Download full-size image Fig. 6. (a) XRD patterns of the as-synthesized LFP-4 in different times; (b) XRD patterns of LFP/C-4 after heating the at 650 °C; (c) FTIR of the as-synthesized LFP-4 in different times.
https://doi.org/10.1016/j.apt.2021.04.019_p3_13 | As the reaction time increased to 1 h, XRD pattern results show that there were few Fe3(PO4)2 impurities coexisting with the main LiFePO4 product. This can indicate that the reaction is not complete and is still dominated by the nucleation process. Interestingly, the Li3PO4 impurity reported in other studies was not found [16]. On one hand, the phytic acid molecule has a stronger chelating effect on ferrous ions, inhibiting the participation of lithium ions to a certain extent; on the other hand, because of Li: P ration is 3:1.5 in this reaction system, excessive phosphorus source precursor solution can react with Fe2+ to form Fe3(PO4)2, and rapidly nucleate to produce LiFePO4. Similar phenomenon has also been reported by Huang. et al [26]. It is important to note that the diffraction peaks of the calcined products are significantly enhanced, suggesting the improved crystallinity of the sample. There is no clear diffraction peak of Fe3(PO4)2 in the XRD patterns of A-LFP/C-1 because this peak is masked by the strong diffraction peak of the crystalline LiFePO4. With the extension of the reaction time, the relative intensities of the impurity gradually disappeared, whereas the peaks of LiFePO4 become narrower and stronger. Furthermore, when the reaction time increased to 2 h, the diffraction peak of the product is consistent with an orthorhombic olivine-type structure (JCPDS card No. 83-2092), suggesting that the higher temperature and pressure environment under the thermal condition of solvent and the homogeneous mixing state of liquid phase provide sufficient chemical dynamics for the formation of pure phase LiFePO4 crystal.
https://doi.org/10.1016/j.apt.2021.04.019_p3_14 | To obtain more insight into the formation mechanism of the LiFePO4, FT-IR analysis was conducted on the samples obtained after various reaction times, as shown in Fig. 6c and Table 2. The vibrational modes of LiFePO4 are primarily divided into two categories: the intramolecular stretching vibration modes of the PO43− anion and the intramolecular bending vibration modes of the phosphate anion [27]. Based on the spectra for the reference component, the peaks at approximately 1634 and 3430 cm−1 can be assigned to the OH bending vibration, which is attributed to the negligible amount of water and organic residue in the prepared samples [28]. The bands around 468 and 500 cm−1 correspond to the motion of lithium ions in olivine LiFePO4. The weak bands in the 550–650 cm−1 region are indexed as the OPO asymmetric bending of the vibrations of olivine phosphate groups [29]. Furthermore, it clearly observed that these absorption peaks become stronger with increasing reaction time. The absorption at 1050 cm−1 is assigned to metal the -PO43- link vibration, which is the vibrational signature of Fe3(PO4)2 [30]. No absorption was observed at 424 cm−1, suggesting the absence of Li3PO4 [31]. These results indicate that good crystallinity and high purity of LiFePO4 are obtained with increasing reaction time, and provide additional confirmation for the above-described XRD results. Table 2. Assignment of FTIR spectra for the as-synthesized LFP-4 in different times. Peaks (cm−1) Band assignments H2O/organic residue 1634 OH 3430 OH LiFePO4 468 Li+ 500 Li+ olivine phosphate groups 550–650 OPO Fe3(PO4)2 1050 (PO4)3- Li3PO4 424 –
https://doi.org/10.1016/j.apt.2021.04.019_p3_15 | Based on the above results, a possible formation mechanism is proposed for the solvothermal reaction, as shown in Fig. 7. First, a great number of ions are dissolved in ethylene glycol and the solubility increases with increasing temperature. Because of the stronger chelating effect of PhyA on the high-valent ions, it can react with Fe2+ to form iron-rich intermediate products. Meanwhile, the unoccupied hydroxyl groups in phyA can be replaced by lithium ions, obtaining a complete LiFePO4 intermediate structure in the solvothermal process (as shown in Eq. (1)). In the following reaction stage, a solubility difference between the particles of different sizes can lead to the LiFePO4 particles beginning to form slowly when the heterogeneous critical of the nucleation concentration is reached, reducing the surface energy. Moreover, the iron-rich intermediate products and Li+ are gradually transformed into a few LiFePO4 nuclei. Finally, with the reaction proceeding, the recrystallized particles undergo a re-growth process and grow into large particles according to the Gibbs-Thomson law [32], [33]. Hence, the synthesis process includes the three main stages of precursor dissolution, nucleation and nuclei growth. Download : Download high-res image (171KB)Download : Download full-size image Fig. 7. Schematic diagram illustrating the formation of hierarchical LiFePO4.
https://doi.org/10.1016/j.apt.2021.04.019_p4_2 | In summary, LiFePO4 materials with various shapes are successfully prepared by using PhyA as the phosphorus source and an optimized process parameters. The optimized conditions for the preparation of LiFePO4 are the reaction temperature of 180 °C and holding time of 4 h. It is found that reaction time and temperature play an important role in the particle size and morphology. The optimal LiFePO4 present a unique hierarchical structure. After carbon coating, the layered LiFePO4 sample delivers superior electrochemical properties. At a rate of 1C, the initial discharge specific capacity is 160.5 mAh g−1 (94.41% of the theoretical capacity of 170 mAh g−1), and remains 156.9 mAh g−1 after 150 cycles. Even at 55 °C, this material also exhibits a discharge specific capacity of 147.7 mAh g−1 at 1C. In addition, a formation mechanism of using PhyA to prepare LiFePO4 is proposed. This process is the result of a complex mechanism that first involves the reaction of iron ions with phytic acid, leading to the formation of an iron-rich mesophase. The study of reaction mechanism in preparation process will provide a new stimulus for development biomass acid to synthesize electrode materials.
https://doi.org/10.1016/j.asoc.2013.03.020_p1_2 | Nonlinear system identification is prone to overparameterization, that can be alleviated by restricting the degrees of freedom of the model with prior physical knowledge about the system. A gradation exists between “white boxes”, that only depend on this physical knowledge, and “black boxes”, universal approximators that are agnostic about the properties the problem and are fitted to data [43]. “Gray boxes”, also called semi-physical, semi-mechanical or hybrid models, are intermediate between white and black boxes. These intermediate models only assume a partial knowledge about the system dynamics. For instance, “almost white” models can be conceived where a set of differential equations depends on the value of a non-observable variable that is synthesized by means of universal approximators. At the other extreme, a piecewise model can be defined where prior knowledge is only used for defining the position or the number of different zones of operation but the behavior at each region is characterized by a black box model.
https://doi.org/10.1016/j.asoc.2013.03.020_p1_3 | Prior physical knowledge can be expressed in different forms, for instance by means of equations, constrains or linguistic rules. Combinations of black boxes with equations describing the system behavior were first described in [33], [34], where semi-empirical models were solved with variational calculus. In [49], neural networks play the role of nonlinear functions that are inserted into the differential equations describing the dynamics of the system. In this respect, fuzzy rule-based systems (FRBS) are also well suited for being part of semi-physical models because they are capable of approximating a wide range of functions, can be fitted to data and express the acquired knowledge in a human-understandable form [12]. Different associations between prior knowledge and universal approximators have been explored in the context of fuzzy modeling [35], [7], [66], [71]. Fuzzy systems can also serve as flexible constrains of the behavior of a system [1], [9], [42] or be local models, whose scope is found with cluster analysis [2], [3].
https://doi.org/10.1016/j.asoc.2013.03.020_p1_4 | This study was originated in response to some problems found while designing dynamical models of lithium-ion (Li-Ion) batteries for electric vehicles (see Section 2). Most of the physical knowledge about these systems can be applied to the design of the differential equations describing its dynamic behavior, and black boxes are reserved for those dependences that must be learned from data. In the present contribution, these black boxes are FRBSs, that will be used for modeling nonlinear functions, embedded in a set of differential equations modeling prior physical knowledge. FRBSs are very well suited to this task because they are universal approximators, and it is easy to incorporate expert knowledge in their definition. For instance, it will be shown later that charge and discharge cycles have hysteresis. This knowledge has been introduced by means of an input variable describing the slope of the charging current with only three linguistic terms (“charging”, “rest”, “discharge”). Other types of black boxes do not offer additional plasticity neither additional advantages in terms of representational power but can limit the amount of expert knowledge that can be added to the domain of the problem.
https://doi.org/10.1016/j.asoc.2013.03.020_p1_5 | Consequently, a general methodology for learning fuzzy rules as constructive blocks of a class of semi physical models is proposed in Section 3. In Section 4, this methodology is particularized to the mentioned case of Li-Ion batteries, and the numerical results obtained are compared to those of other battery models in the same section. Lastly, concluding remarks and future work are explained in Section 5.
https://doi.org/10.1016/j.asoc.2013.03.020_p2_2 | Li-ion batteries are a good choice for electrical vehicles because of the good balance between the energy storage density and the amount of power that can be supplied [11]. There is a large number of chemical technologies used in electric or hybrid vehicles [67], but it is expected that LiFePO4 are present in a significant part of the vehicles. The Battery Laboratory at Oviedo University has developed different test protocols for determining the conditions (high current, high demand of energy and high temperatures) that impede the functionality of the battery [54]. The results of these studies will be used for developing new Battery Management Systems (BMS) that allow, among different applications, an accurate estimation of the State of Charge (SOC) of a battery and therefore the autonomy of the vehicle. Different battery models are subjected to different experiments: fast charge and discharge cycles, discharge under variable patterns of consumption and periodical essays of the battery that determine the evolution of the available capacity and the aging degree. These experiments measure voltage, current and surface temperature. Charge and discharge graphs are obtained.
https://doi.org/10.1016/j.asoc.2013.03.020_p2_3 | LiFePO4 batteries have an almost flat Open Circuit Voltage (OCV) as a function of SOC. This fact makes hard to predict SOC as a function of OCV. In addition to this, there is a noticeable hysteresis in the charge–discharge process. This nonlinearity, along with the fact that batteries are unstable systems (their best lineal approximation contains one or more poles in the origin) difficulties the applicability of conventional system identification techniques. Lastly, flat OCV graphs mean that the linearized state space model is not observable in certain areas, preventing the use of black box models in some operating regimes. All these factors make difficult to obtain an accurate model of batteries built with this technology unless prior physical knowledge about the system is used in the definition of the model.
https://doi.org/10.1016/j.asoc.2013.03.020_p2_4 | In previous works, different models have been proposed that can reproduce the expected behavior of a LiFePO4 battery. For instance, chemical models [53] are capable of predicting either SOC or State of Health (SOH) [52]. Dynamical models based on a equivalent electrical circuit where some or all of the components are nonlinear are also used. In [14], [27], [76] the battery is approximated by a circuit containing resistive and capacitive elements. In [10], [45] the battery impedance is analyzed, and in [38] the effect of nonlinearities in the capacity is studied. There are comparative studies of different electric models in [23], [31], [41]. Thermal properties are studied on [8], [24]. Apart from this, other dynamical models exist that predict the output of the battery under sudden changes in charge or discharge current [26], [47], [55], [73], [75], [77]. SOC can also be estimated with state space models [30], [72], in combination with a filter that adjusts the predicted state as a function of the differences between the prediction of the model and measurements taken on the battery. If a stochastic characterization of the residual of the model is available, then Kalman filters can be used [19], [32]. Lastly, soft computing techniques have been already applied to similar problems, including a combination of neural networks and Kalman filter for estimating SOC [15], fuzzy [68] or neuro-fuzzy models [13]. Notwithstanding these works, the reliable estimation of the SOC of a LiFePO4 battery for arbitrary charge–discharge cycles is an open problem. This question is addressed in this contribution by means of a FRBS-based possibilistic observer that, in combination with a semi-physical model, gradually evolves an initial estimation of the charge on the basis of successive prediction errors.
https://doi.org/10.1016/j.asoc.2013.03.020_p3_2 | As mentioned, semi-physical models depend on prior knowledge. In certain cases, this knowledge consists in an incomplete description of the set of difference or differential equations defining the dynamics of the system. The standard state-space formulation of these equations is as follows: (1) (2) where x is a vector of state space variables, y is a vector of outputs, u contains the inputs and f, g are vector-valued functions describing the evolution of the state and outputs in time as a function of the actual state and inputs. The components of x(t) cannot be observed. Some of the inputs u(t) are known control actions. Other inputs are unknown and their influence in the model is manifested as an additional difference between the actual output and its prediction. Outputs y(t) can in turn be imprecisely perceived, because of sensor noise or other sources of random or epistemic uncertainty [22]. It will be assumed that the functions f and g are partially unknown.
https://doi.org/10.1016/j.asoc.2013.03.020_p3_3 | In lack of prior knowledge, both f and g can be approximated by means of universal approximators [29]. In this study, it will be assumed that only a part of these equations is undetermined. This part consists in two functions funk and gunk, such that (3) (4) where ∘ is function composition, and and are known except for the values of a parameter vector θ. Analytical expressions of funk and gunk are unknown. Parametric definitions of fkno and gkno are known. All parameters and the expressions of funk and gunk will be learned from sequences of inputs and outputs to the system. In the present contribution, both funk and gunk will be approximated by means of FRBSs. An additional procedure must be devised for gradually evolving the state of the system from values of the observable variables. This procedure is needed for predicting the future evolution of the output of the system under a known temporal sequence of inputs, because this evolution would depend on the initial state of the system, which is undetermined. In this work, the strategy used for evolving the state estimation is based on the concept of Luenberger observer [74]. Generally speaking, an observer is a matrix function G that depends on the difference between the estimated output predicted by the models and the actual output y of the system. This function is introduced in the system model as follows: (5) (6) Under certain conditions, the difference between is gradually being reduced and at the same time that converges towards x(t).
https://doi.org/10.1016/j.asoc.2013.03.020_p3_4 | In Section 3.3 a method will be proposed for obtaining a definition of G as a new FRBS, able to optimize the specificity of an interval-valued estimation of the system state. Before this, in the next section the proposed modeling methodology is described. This procedure consists of four tasks: 1. Discretization of the differential equations of the state model, allowing their numerical integration (Section 3.1). 2. Definition of a quality metric associated to the estimation of the parameters defining and , and the rule-based systems funk and gunk, taking into account the associated uncertainties (Section 3.2). 3. Definition of a procedure for estimating the state of the system from past prediction errors, again considering the uncertainties originated in the lack of accuracy of the model and the imprecise perceptions of the observable variables (Section 3.3). 4. Definition of a metaheuristic that find the values of the unknown parameters and rules needed in the preceding stages (Section 3.4 and Appendix A).
https://doi.org/10.1016/j.asoc.2013.03.020_p3_7 | 3.1.1. Explicit discretization An equation (7) is explicitly discretized as follows: (8) where K is a matrix, ϕ is a vector function and ΔT is the discretization interval (in this case, that interval will be a multiple of the sample period used for capturing the experimental data). Using a subindex-based notation, (9) There are different solutions for K and ϕ. In reference [51] the most common explicit discretization schemes can be found. Runge-Kutta`s method is widespread; starting with Euler`s method, (10) the derivative in k + 1 is estimated as (11) and the estimation of the derivative between periods k and k + 1 is the average of both, thus (12) This process can be repeated, (13)
https://doi.org/10.1016/j.asoc.2013.03.020_p3_8 | 3.1.2. Implicit discretization Equation (14) is implicitly discretized as follows: (15) where K is a matrix, φ is a vector function and ΔT is the discretization interval, as before. Therefore, (16) Different matrices K and functions φ can be selected. Implicit discretization is numerically more stable than explicit discretization, and allows using longer discretization periods, however a system of nonlinear equations must be solved for each step, and this system depends on the unknown nonlinear function funk. In this study, the implicit Euler`s method will be used: (17) For estimating the system of equations (18) must be solved. A fixed point algorithm may be used, (19) starting with , and making for a high enough p0.
https://doi.org/10.1016/j.asoc.2013.03.020_p3_10 | If state variables were directly observable, the quality metric would be the cumulated sum of the differences between estimations and actual values of xk in a representative path of the state space. Since this is not always possible, the quality of a model will be defined as the difference between their observable outputs and the model outputs. For instance, if implicit Euler`s methods was used, given a path comprising a sequence of input and output vectors , the square error of the model described by means of the state (3) and output (4) equations recursively depends on the initial state as follows: (20) where is calculated as mentioned in Eq. (19).
https://doi.org/10.1016/j.asoc.2013.03.020_p3_11 | The initial state is not always known. For stable systems the influence of the initial state is negligible after k0 periods, thus it is possible to start with an arbitrary estimation of the initial state and discard the first k0 periods of the model simulation, making for instance (21) (22) On the contrary, if the system is unstable, the quality of the model will only be defined if the initial state is known. For these systems, not often addressed in the related literature [70], it is proposed to make an analysis based on a plausible set of state values: let be supposed that a set of possible values for the initial state Xini is known. In total lack of knowledge this set could be the whole range of values of the variable. The set of possible quality values of the model is given by the evaluation of all possible paths of the model for each initial state in Xini: (23) Furthermore, if the knowledge about the initial state is given by a possibility distribution that (according to [18], [17], [56]) is equivalent to a nested family of confidence intervals , the quality of the model is given by the fuzzy set that follows: (24)
https://doi.org/10.1016/j.asoc.2013.03.020_p3_12 | 3.2.1. Uncertainty in the output data In case the output data is interval-valued, because of an insufficient resolution in digital sensors, missing or censored data [56], [58], [57], [59], the quality of a stable model will be given by an interval of values , that will be approximated with fuzzy arithmetic because of computational efficiency reasons: (25) (26) where (27) (28) (29) The quality of an unstable model will also be an interval-valued function of the initial state, (30) Lastly, in case both the initial state is imprecisely known and the outputs are intervals, (31)
https://doi.org/10.1016/j.asoc.2013.03.020_p3_14 | For predicting the output, the state of the system must be known. By means of a Luenberger observer [74], as mentioned, the prediction can be started with an arbitrary initial estimation of the state. The model state will gradually converge to the system state, being guided by the output prediction error. Given a nonlinear system defined by the set of equations (32) (33) the structure of a linear observer [25] is as follows: (34) (35) therefore (36) The observer gain is a matrix chosen so the observation error (37) tends to zero. The dynamics of the observation error are determined by (38) Removing from the error equation, it is obtained that
https://doi.org/10.1016/j.asoc.2013.03.020_p3_16 | (40) where it is clear that e = 0 is a solution. That is to say, if the gain G ensures that the dynamics of error and observer are asymptotically stable, then the observer will gradually reduce the error in the state estimation.
https://doi.org/10.1016/j.asoc.2013.03.020_p3_17 | 3.3.1. Estimation of the observer from the output residual There are many strategies for computing G [25], the Kalman filter being the best known [28]. If the measurements of the observable variables are affected by a non stochastic uncertainty, it is possible to generalize a design based on pole assignment [37] by analyzing the residual of the prediction of the output, as explained below. The procedure for estimating the observer gain for a linear, time invariant system, is based on the observer equations: (41) ɛ (42) ɛ where (43) ɛ is a sequence of residuals, with (44) The residual ɛk is a composition of both process noise and measurement noise, and is the observer state vector. When process and measurement noises are statistically independent, null mean stationary white noise processes, ɛk is in turn a sequence of white noise residuals and −G is Kalman gain. If G is to be estimated from a set of data and the model of the system is known but the statistical properties of the noises in the system are not, than according to [37] observer equations can be split in two sets, (45) (46) (47) ɛ (48) ɛ where , and . Values and are the parts of state and output caused by the deterministic part of the input, uk. Eqs. (47), (48) model the dynamics caused by the unknown part of the input, ɛk. The purpose of the procedure is to find a gain G that makes ɛk minimum and uncorrelated. Rewriting Eqs. (47), (48), (49) (50) ɛ it can be checked that a necessary condition for achieving convergence between estimated and actual states from any starting point is the stability of the system given by Eqs. (49), (50), and therefore the poles of the system with observer (the eigenvalues of the matrix A + GC) must be inside the unity circle. The extension of this procedure to nonlinear, continuous time system is not feasible in the general case, however it can be extended to linearizable systems, as proposed below. Equations of the observer for nonlinear, continuous time systems are (51) ɛ (52) ɛ where the residual is a function (53) ɛ with (54) Generally speaking, state and output equations cannot be separated as mentioned before unless f and g are linear, thus a design strategy consists in linearizing f and g around different operating points defined by a state x0 and an input u0 [36]: (55) (56) thus an approximated decomposition, similar to that seen before for discrete linear systems, can be performed (57) ɛ (58) ɛ where (59) (60) (61) ɛ (62) ɛ Eqs. (61), (62) can be rewritten as follows: (63) (64) ɛ ɛ and therefore (65) (66) ɛ from which it can be concluded that the observer gain must fulfill that the linear, time variant system given by Eqs. (65), (66) is stable. Unfortunately, is not immediate to verify this property in this case (see for instance [46]) and the approximation done when the system is linearized is only valid if the sample period is short enough with respect to the system dynamics. Because of this reason, a soft computing based method, that does not depend on a linearization, is proposed in the next subsection.
https://doi.org/10.1016/j.asoc.2013.03.020_p3_18 | 3.3.2. Possibilistic maximal specific observer of the system state Let be recalled that a nonlinear model, discretized as explained in Section 3.1, is being used. Without loss of generality, let be supposed that Euler`s explicit discretization is chosen and expressions of f = fkno ∘ funk and g = gkno ∘ gunk have been obtained in a previous step. The observer model equations are (67) (68) Given that funk and gunk are defined by mean of FRBS, their linearization is difficult and the separation , and cannot be achieved, as mentioned. In this section this issue will be given a different treatment. On the one hand, let be supposed that prior knowledge about the system state is given by a possibility distribution Π1. In case this knowledge does not exist, a vacuous distribution will be assumed, i.e. let X be the set of possible values of the state vector; the vacuous distribution is (69) This partial knowledge about the initial state is transformed by Eqs. (67), (68). The possibility distribution modeling the posterior knowledge about the system state in period k is (70) where, if the output variable yk can be precisely measured, (71) Otherwise, if intervals containing the observable outputs are known, (72) where (73) An observer must improve the knowledge about the system state; in other words, the purpose of the observer is to increase the specificity of the posterior knowledge without affecting the predictive power of the model. Hence it is proposed to define G as the fuzzy knowledge base that fulfills the following conditions: 1. The non-specificity [40] of Πk is minimized for periods k ≥ k0, (74) where πk(x) = Πk({x}), μ(·) is the Lebesgue measure, μ([a, b]) = b − a. In words: it is desired that the observer transforms an initial uncertainty volume into a smaller volume, after a short setting time. This condition is related to Lyapunov stability criterion: in state space, a linear stable system transforms infinitesimal spheres into ellipses of smaller volume, and the quotient between the length of the axis of the ellipses and the radius of the spheres are related to the eigenvalues of the state transition matrix of the system. In turn, the value of the setting time k0 determines the speed of convergence between estimated and actual states, and it is related to the pole placement method based on the matrix A + GC, as mentioned before. 2. There is at least a trajectory which, being compatible with the prior knowledge about the initial state, is accurate: (75) ɛ This second condition guarantees that introducing the observer does not bias the prediction of the model.
https://doi.org/10.1016/j.asoc.2013.03.020_p3_20 | The input data is a sequence of measurements , where the inputs uk are known and the only information about the outputs is . Given the preceding explanations, two numerical optimization problems have to be solved: 1. Obtain the two FRBSs funk and gunk that, after being combined with the parametric expressions of fkno and gkno, and a possibility distribution about the initial state of the system given by the fuzzy set , minimize the fuzzy value , whose membership function is (76) where (77) and (78) 2. Obtain the observer G, using the two functions f = fkno ∘ funk and g = gkno ∘ gunk produced in the preceding step, a possibility distribution Π1 defining the knowledge about the initial state of the system, and the setting time k0. The observer is a FRBS fulfilling the following two conditions: (a) The nonspecificity that follows is maximized: (79) where (80) and (81) (b) The minimum distance between the set of paths compatible with the knowledge about the initial state and the actual output of the system is bounded: (82) ɛ In both cases the objective function is a fuzzy-valued function, thus minimizing it depends on the definition of a total order between its values, or a partial order (if non-comparable elements are admitted) which will be analogous to a multiobjective problem [21], [60], [64]. There are not many works related to the optimization of fuzzy-valued functions [69]. Often, metaheuristics are used [64], [61]. In this study, Simulated Annealing will be combined with a greedy local method, which is based on Nelder and Mead`s simplex [48]. This metaheuristic is described in Appendix A.
https://doi.org/10.1016/j.asoc.2013.03.020_p4_2 | The application of the proposed methodology to obtain a knowledge-based model of a Li-Ion battery is described in this section. The structure of this part is as follows: in Section 4.1, experiments for producing battery data that will be used for learning and validating the different models are described. In Section 4.2 a linear state-space model is obtained with the Eigensystem Realization Algorithm (ERA) and the Observer Kalman Identification (OKID) methods [37]. In Section 4.3 neural networks and fuzzy models are applied to the same data. In Section 4.4 the proposed methodology is used, and in Section 4.5 all models are compared for four different battery technologies. Lastly, in Section 4.6 the possibilistic observer is introduced and used for estimating the SOC of a battery in three charge–discharge cycles.
https://doi.org/10.1016/j.asoc.2013.03.020_p4_4 | The battery test procedure comprises a continuous series of full charge and discharge cycles. Charge takes place in two stages. The first stage is performed at constant current 0.3C (0.3 times the nominal capacity) and ends when the voltage reaches 3.6 V. The second stage is performed at constant voltage and ends when the current is smaller than 0.05C. Discharges at performed at constant current. Each battery is subjected to three different tests, with discharges at 0.33C, 0.5C and C. After each charge or discharge there is an inactivity period longer than one hour, until the temperature of the battery is lower than 26 ∘C. In Fig. 1 a graph of the cell voltage (black) and charge or discharge current (blue), during a test at 0.33C, is shown. Download : Download full-size image Fig. 1. Evolution of voltage (black) and charge/discharge current (blue) in a test at 0.3C of a LiFePO4 battery. (For interpretation of the references to color in this figure legend, the reader is referred to the web version of this article.)
https://doi.org/10.1016/j.asoc.2013.03.020_p4_5 | Experiments were carried out using a multichannel Arbin BT2000 battery testing system. The cells were located in a climate chamber from the manufacturer Memmert (see Ref. [6]). Ambient temperature is 23 ∘C. Temperatures were measured with T-type copper-constantan thermocouples and logged by the Arbin System. All testing procedures have been developed by the Battery Research Laboratory at the University of Oviedo, following USABC recommendations [16]. The different stages of these procedures are described in the following subsections.
https://doi.org/10.1016/j.asoc.2013.03.020_p4_6 | 4.1.1. Commissioning The first task consists in identifying and weighing the battery. The Open Circuit Voltage (OCV) is measured. Other pre-test preparations include calibrating the testing system, planning and scheduling the tests.
https://doi.org/10.1016/j.asoc.2013.03.020_p4_7 | 4.1.2. Conditioning Characterization tests determine the effective capacity of the batteries. Standard charge methods use a constant current until OCV is 3.6 V, and switch to constant voltage until a termination current of C/20 is obtained. Discharges at constant current are finished when a cut-off voltage of 2 V is reached. The characterization sequence comprises groups of three constant current discharge cycles, at C/3, C/2 and C. The battery capacity is regarded stable when three consecutive discharges at C/3 agree within 2%. An additional C/25 charge/discharge cycle is performed after the capacity is stable.
https://doi.org/10.1016/j.asoc.2013.03.020_p4_9 | 4.1.4. Reference tests Lastly, reference tests comprise three cycles: charge at C – discharge at C, charge at C – discharge at C/3, charge at C/25 – discharge at C/25. Degradation during life of a battery is determined with these tests, that are also used for measuring the equivalent internal resistance, as a function of drops in voltage during discharges at C/25 and C/3. Ohm`s Law is applied, assuming a pseudo-ohmic polarization of the cell below C/2. These tests are performed at regular intervals, for instance every 300 cycles.
https://doi.org/10.1016/j.asoc.2013.03.020_p4_10 | 4.1.5. Tested batteries Four batteries were tested (see Fig. 2), whose characteristics are described in the following table: Download : Download full-size image Fig. 2. Modeled batteries. From left to right, upper to lower: HUANYU (100 Ah), CALB-SE (100 Ah), HEADWAY (16 Ah), GBS ENERGY (60 Ah). Manufacturer HUANYU CALB-SE HEADWAY GBS ENERGY Cell reference HYLFPx/100 Ah SE 100AHA 40160S GBS LFMP60AH Chemical composition LiFePO4 LiFePO4 LiFePO4 LiFeMnPO4 Capacity [Ah] 100 100 16 60 Testing procedures depend on the nominal capacity of the batteries. Charge and discharge currents are programmed as follows: Capacity (Ah) I charge (A) I charge cutoff (A) I discharge C/3 - C/2 - C (A) 100 30 5 for CALB 33 - 50 - 100 4 for Huanyu 60 18 2 20 - 30 - 60 16 4.8 0.8 5.33 - 8 -16
https://doi.org/10.1016/j.asoc.2013.03.020_p4_13 | • A series resistance R1 that models losses. • A voltage source E that depends on the SOC. • A device C1, comprising an ideal capacitor with a parallel resistance, whose voltage also depends on the SOC.
https://doi.org/10.1016/j.asoc.2013.03.020_p4_14 | In a first approximation, let be supposed that R2 =∞ and E is constant. Let VB(t) be the cell voltage and let i(t) be the current. Since the voltage in the capacitor is (83) making a numerical integration of the circuit equations, (84) In matrix form, (85) or (86) thus (87) This model serves as a reference for studying the nonlinearities of the problems and for comparing the different alternatives that will be proposed. In Fig. 4 model predictions have been plotted in red over the actual voltage (in black) and current (blue) The green line is the estimation of the SOC Q produced by this model, Q = C1 · VB. Download : Download full-size image Fig. 4. Linear electrical model of three charge/discharge cycles at C/3 of battery CALB-SE. (For interpretation of the references to color in text, the reader is referred to the web version of this article.)
https://doi.org/10.1016/j.asoc.2013.03.020_p4_15 | Some conclusions can be drawn from these results: • The equivalent capacity of the battery is different in charge and discharge cycles; there is a noticeable hysteresis. • Least squares adjustment of the series resistance is not consistent with the SOC of the battery, because the residual charge after the last cycle is higher than the initial charge. • Voltage is not constant when current is zero in an actual battery. This effect cannot be captured by this kind of model unless time-varying values for C and R were used.
https://doi.org/10.1016/j.asoc.2013.03.020_p4_17 | In the preceding section it was found that there are different nonlinearities, including hysteresis. Because of this, state-space dynamical models and artificial intelligence-based models are applied and their respective properties discussed.
https://doi.org/10.1016/j.asoc.2013.03.020_p4_18 | 4.3.1. State space models: Eigensystem Realization Algorithm and Observer Kalman Identification Linear state-space models can be identified with different techniques; Eigensystem Realization Algorithm (ERA) [37] is a well known technique that produces a realization comprising the four matrices A, B, C and D of the standard model (88) (89) from a set of samples of the inputs and outputs of a multivariate system. In this problem, after studying the ranks of the Hankel matrices for different sampling periods, it was concluded that best results can be obtained with a sampling period of 8 min and a first order system. 10 Markov parameters of the system with observer (equivalent to a Kalman filter) were obtained, and 25 Markov parameters of the system without observer were reconstructed. The validation results of this method are shown in the left part of Fig. 5. Download : Download full-size image Fig. 5. Left: CALB-SE C3 in open loop simulation, with OKID, order 1, sampling period of 8 min, 10 observer Markov parameters, 25 reconstructed Markov parameters. Right part: CALB-SE C3 with observer (equivalent to a Kalman filtering estimate of the state), closed loop simulation with the same parameters. (For interpretation of the references to color in the text, the reader is referred to the web version of this article.) Being a linear model, the output in the absence of excitation is zero (differences between black and red lines for periods between 200 and 300). If this is compensated by biasing the data, then the gain in upper and lower parts of the curve could not be properly adjusted. The response of the model in steady state (third charge–discharge cycle) is reasonably close to the desired response, but inferior to the least squares model in the preceding section. Notwithstanding, the closed loop simulation using the observer gain G derived from the Observer Kalman Identification (OKID), (90) ɛ (91) ɛ is accurate. It is remarked that this last one is a one-step prediction (8 min in the future) while open-loop simulation predicts some hours of functioning. The results of the closed loop simulation are shown in the right part of Fig. 5.
https://doi.org/10.1016/j.asoc.2013.03.020_p4_19 | 4.3.2. Neural networks A multilayer perceptron with a NARX topology (Nonlinear Auto-Regressive eXogenous inputs) has been applied for designing a nonlinear, open-loop model. For validating this and other black-box models, the model has been identified from charge–discharge cycles at C/3 and validated with C/2 and C cycles. In this case, the number of elements in the hidden layer of the neural network was determined with data from C/2 cycles and the test error is estimated from cycles at current C. The same sampling period used for ERA/OKID has been used in this case. Best models were obtained with two nodes in the hidden layer. Results are displayed in Fig. 7. The left part of this figure contains the simulation for training data, and test results are shown in the right part. Apart from the good approximation in inactivity (from period 200), these results are not significantly better than those obtained with the white box linear model fitted with least squares. However, an important improvement can be achieved with a neural network based semi-physical model. Expert knowledge about the physical properties of a battery is introduced as described in Fig. 6: Download : Download full-size image Fig. 6. Physical analogy of a battery being charged: input flow to a water tank is related to charge current. Output flow are losses. Height of water in tank is the voltage of the cell. The volume of water in the tank is the SOC. Capacity, or quotient between charge and voltage, is the area of the basis of the recipient. Download : Download full-size image Fig. 7. CALB-SE C3 and C recurrent neural network NARX topology. Given that the initial charge of a battery is kept after a full charge–discharge cycle, the mean losses during period [0, kT] can be estimated by (92) thus the charge, estimated in t = t0 is (93) Using this synthetic variable Q0(t) and the actual current i(t) as inputs, a non-recurrent neural network can model the evolution of the voltage VB during charge and discharge as shown in Fig. 8. There is a good fitting in the training stage, however the model is not always stable in on the validation data, when the battery is discharged at C or C/2, as shown in the right part of Fig. 8. Download : Download full-size image Fig. 8. CALB-SE C3 and C, feed-forward neural network, 5 nodes in the hidden layer, 10,000 iterations of conjugate gradient-based training.
https://doi.org/10.1016/j.asoc.2013.03.020_p4_20 | 4.3.3. Fuzzy models A TSK fuzzy model [63] used as an universal approximator has also been tested. The same configuration discussed for the neural network is applied. Fuzzy partitions and the equations of the planes in the consequents of the fuzzy rules were estimated from cycles at C/3, the granularity of the FRBS is estimated from cycles at C/2 and the model is tested with a current C. The same sampling period studied for ERA/OKID methods has been used. Results are comparable to those of the multilayer perceptron, however the model is less prone to instability, as shown in Fig. 9. In this last figure the same semi-physical configuration proposed for neural networks has been reused: the effective current is reduced by a factor derived from the charge equilibrium during three cycles. Download : Download full-size image Fig. 9. Upper part: CALB-SE C3 and C Fuzzy TSK, recurrent NARX configuration, 2 × 2 elements by partition. Lower part: CALB-SE C3 and C, semi-physical feed-forward Fuzzy TSK model, 7 × 2 elements by partition.
https://doi.org/10.1016/j.asoc.2013.03.020_p4_22 | In this section, the proposed methodology for designing semi-physical fuzzy models is applied to the problem at hand. As seen in the preceding sections, the electrical model does not fit the data because of two main reasons: • The nonlinearities in the capacity are not considered: hysteresis and change of slope in the voltage curve when the battery is near full or empty. • Changes in the open circuit voltage in inactivity periods are not being predicted.
https://doi.org/10.1016/j.asoc.2013.03.020_p4_23 | The semi-physical model used in the preceding section for synthesizing the SOC variable and feeding it as an additional input in neural and fuzzy black-box models will be extended. In this section, a semi-rigid tank is assumed, as explained in Fig. 10. Download : Download full-size image Fig. 10. Semi-physical model of the charge of a Li Ion battery, with nonlinear capacity and change of voltage during inactivity. A flexible tank with the shape shown in the figure aptly models the voltage curve of LiPO4 batteries. When the tank is almost empty or almost full, the change in the height is very quick. The tank is wider when full, but the deformation is not instantaneous. It is filled fast, the equivalent capacity is lower. The height of the water tends to decrease after a quick charge.
https://doi.org/10.1016/j.asoc.2013.03.020_p4_24 | 4.4.1. First model: capacity as a nonlinear function of charge The hysteresis in the charge/discharge cycles is modeled by means of different shapes in the tank, included in the model through a function that depends on the sign of the current through the battery in Eqs. (94), (95): (94) (95) (96) Differential equation (94 indicates that the capacity of the equivalent circuit approximates, with an exponential decay with parameter τ, an unknown function g1 that relates the charge of the battery with the capacity of the equivalent circuit. In the physical analogy, g1 models the area of the tank at the water level with respect to the volume of water, when the tank is filled at a very slow rate. The second differential equation (95) relates the change in the voltage of the battery and the current through the equivalent circuit. It is remarked that the capacity is variable, thus the standard equation (97) cannot be applied. Instead, (98) in words, the change of the capacity during inactivity given by Eq. (94) causes changes in the open circuit voltage of the cell because or Eq. (95). According to the proposed methodology, (99) (100) thus (101) (102) (103) (104) (105) (106) (107) This is more accurate than all models seen before (a numerical comparison is given in Section 4.5). Nevertheless, there are cases (see Fig. 11) where this model is unstable, and parameters estimated for a current C/3 cannot be extrapolated to charge at current C. In this last figure, the red line (predicted voltage) follows the black curve (actual voltage). The capacitor of the equivalent circuit is drawn in pink. Observe that the approximation is good in the first charge/discharge cycle but the inaccuracies in the estimation of the SOC make that the equivalent capacity, as estimated with g1, is too low and then the estimation of the voltage is too high. This effect is corrected with the second model, described in the following paragraphs. Download : Download full-size image Fig. 11. CALB-SE C3 and C with capacity as a function of charge, with exponential decay. (For interpretation of the references to color in the text, the reader is referred to the web version of this article.)
https://doi.org/10.1016/j.asoc.2013.03.020_p4_25 | 4.4.2. Second model: voltage as a nonlinear function of the charge The instability of the preceding model happens because the error in the estimation of the SOC affects the derivative of the capacity, and this value commands the derivative of the open circuit voltage when the battery is being charged or discharged at constant current. In other words, the approximation errors of funk affect the second derivative of the voltage. This undesired dependence is avoided if the voltage of the capacitor in the equivalent model follows, again with an exponential decay, a strength function that depends on the charge and the sign of the current flowing through the battery. This way, the errors in the determination of the SOC affect the first derivative of the voltage, which is less sensitive to approximation errors. The new equations are, therefore: (108) (109) (110) and solving the system defined by the first two equations it is obtained that (111) thus, according to the proposed methodology, (112) (113) and (114) (115) (116) (117) (118) (119) (120) In Fig. 12, Fig. 13, Fig. 14, Fig. 15 results of this model, when applied to the four batteries being studied, are shown. Black and red curves are actual and predicted voltages, as before. The blue line is the charge or discharge current. The pink curve is the estimated capacity in the equivalent electrical circuit, and the green curve is the estimated SOC. In all figures, the left graphs are training results (current C/3), and the right parts contain the test results (current C). In Section 4.5 it will be shown, as mentioned before, a complete numerical comparison of all models tested in this study. Download : Download full-size image Fig. 12. CALB-SE C3 and C with V as a function of Q, with exponential decay. (For interpretation of the references to color in the text, the reader is referred to the web version of this article.) Download : Download full-size image Fig. 13. HUANYU C3 and C with V as a function of Q, with exponential decay. (For interpretation of the references to color in the text, the reader is referred to the web version of this article.) Download : Download full-size image Fig. 14. GBS C3 and C with V as a function of Q, with exponential decay. (For interpretation of the references to color in the text, the reader is referred to the web version of this article.) Download : Download full-size image Fig. 15. HEADWAY C3 and C with V as a function of Q, with exponential decay. (For interpretation of the references to color in the text, the reader is referred to the web version of this article.) In Fig. 16 the function g2(Q, sign(i)), modeled by means of a FRBS for the battery CALB-SE, is shown. A cycle of hysteresis has been drawn over this graph. Functions g2 of the four tested batteries are shown in Fig. 17. In these four cases, voltage does not vary too much for changes in charge except for almost full or almost empty batteries, where the slope is high, as expected. Download : Download full-size image Fig. 16. CALB-SE: hysteresis cycle over the graph of g2(Q, i). Download : Download full-size image Fig. 17. From left to right, upper to lower parts: functions g2(Q, i) of batteries CALB-SE, GBS, HEADWAY and HUANYU.
https://doi.org/10.1016/j.asoc.2013.03.020_p4_27 | In Table 1 all studied models are summarized. Mean squared errors of predictions of voltage obtained with all models are compared, for currents C/3, C/2 and C. In all cases, parameters have been learnt from tests at C/3, and open loop simulations have been carried for C/2 and C. For neural networks and fuzzy black-box models, tests at C/2 have been used for selecting the number of hidden nodes and the granularity of the rule bases. Table 1. Summary of the numerical approximations of all models. Best results have been marked in boldface. Battery Model type Model Error C3 Error C2 Error C CALB-SE Dyn. black box. ERA-OKID 0.0319 0.0299 0.0311 CALB-SE Dyn. black box. NARX recurrent Neural Net 0.0469 0.0098 0.0091 CALB-SE Black box Neural Network V(Q) 0.0006 0.8933 0.0434 CALB-SE Dyn. black box. NARX Recurrent Fuzzy TSK 0.0357 0.0176 0.0052 CALB-SE Black box Fuzzy TSK V(Q) 0.0012 0.0029 0.0034 CALB-SE Dyn. Semi-physical Constant C 0.0151 0.0193 0.0188 CALB-SE Dyn. Semi-physical Fuzzy C(Q) 0.0033 0.0078 0.0038 CALB-SE Dyn. Semi-physical Fuzzy V(Q) 0.0004 0.0010 0.0015 GBS Dyn. black box. ERA-OKID 0.0617 0.0391 0.0458 GBS Dyn. black box. NARX recurrent Neural Net 0.0750 0.0824 0.0644 GBS Black box Neural Network V(Q) 0.0013 0.0669 0.0263 GBS Dyn. black box. NARX Recurrent Fuzzy TSK 0.0187 0.0401 0.0848 GBS Black box Fuzzy TSK V(Q) 0.0016 0.0100 0.0281 GBS Dyn. Semi-physical Constant C 0.0332 0.0408 0.0337 GBS Dyn. Semi-physical Fuzzy C(Q) 0.0073 0.0100 0.0163 GBS Dyn. Semi-physical Fuzzy V(Q) 0.0028 0.0020 0.0034 HUANYU Dyn. black box. ERA-OKID (2nd order) 0.0215 0.0199 0.0486 HUANYU Dyn. black box. NARX recurrent Neural Net 0.0108 0.0408 0.1848 HUANYU Black box Neural Network V(Q) 0.0012 0.0028 0.0524 HUANYU Dyn. black box. NARX Recurrent Fuzzy TSK 0.0163 0.0099 0.1171 HUANYU Black box Fuzzy System V(Q) 0.0014 0.0027 0.0693 HUANYU Dyn. Semi-physical Constant C 0.0127 0.0237 0.0606 HUANYU Dyn. Semi-physical Fuzzy C(Q) 0.0023 0.0072 0.0342 HUANYU Dyn. Semi-physical Fuzzy V(Q) 0.0004 0.0011 0.0026 HEADWAY Dyn. black box. ERA-OKID (5th order) 0.0493 0.1024 0.0055 HEADWAY Dyn. black box. NARX recurrent Neural Net 0.1229 0.1174 0.1124 HEADWAY Black box Neural Network V(Q) 0.0122 0.0178 0.0102 HEADWAY Dyn. black box. NARX Recurrent Fuzzy TSK 0.0151 0.0442 0.0086 HEADWAY Black box Fuzzy TSK V(Q) 0.0131 0.0125 0.0103 HEADWAY Dyn. Semi-physical Constant C 0.0761 0.0709 0.2050 HEADWAY Dyn. Semi-physical Fuzzy C(Q) 0.0057 0.0784 0.2039 HEADWAY Dyn. Semi-physical Fuzzy V(Q) 0.0011 0.0022 0.0047
https://doi.org/10.1016/j.asoc.2013.03.020_p4_28 | The labels in the following table have the following meanings: • Model type: – Black box and Dynamical black box: Without prior expert knowledge, difference models learnt from sampled data. – Semi-physical Dynamical: Prior expert knowledge, continuous time differential equations-based model with FRBS definition of the nonlinearities. • Model: – ERA-OKID: OKID identification of observer Markov parameters, ERA algorithm for obtaining a realization of the state-space equations, open loop simulation. – NARX recurrent Neural Network: Multilayer perceptron with NARX topology. – Neural Network V(Q): Feed forward multilayer perceptron with an estimation of the SOC as an additional synthesized input variable. – NARX Recurrent Fuzzy TSK: Fuzzy TSK-rules based system with recurrent NARX configuration. – Fuzzy TSK V(Q): Feed forward Fuzzy TSK-rules based system with an estimation of the SOC as synthesized input variable. – Constant C: equivalent electrical model with ideal elements – Fuzzy C(Q): Proposed methodology with a fuzzy model of the capacity as a function of charge C(Q). – Fuzzy V(Q): Proposed methodology with a fuzzy model of the voltage as a function of charge V(Q). • Error C3, Error C2, Error C: Train and tests for C/2 and C or Train, Validation and Test for C in Neural Networks and Fuzzy black-boxes.
https://doi.org/10.1016/j.asoc.2013.03.020_p4_30 | Open loop simulations of the system have been accurate because in all cases the initial state was known (Q = 0). The output of the model is dramatically degraded if incorrect assumptions are made about this state. For instance, in Fig. 18 a simulation has been made where the model assumes en empty battery at period 4000. The error in SOC is carried for all the simulation and consequently the predicted voltage does not match the actual values. Download : Download full-size image Fig. 18. Simulation starting with a wrong estimation of the state in sample 4000, in open loop (left part) and combining the model with the maximum-specific observer introduced in Section 3.3 (right part).
https://doi.org/10.1016/j.asoc.2013.03.020_p4_31 | As mentioned in Section 3.3, an observer can be introduced in the model that makes the estimation of the state to converge towards the actual state on the basis of the prediction errors. Following the proposed method, a maximum-specific observer converts an uncertainty volume containing the initial estimation into the the smallest volume that can be produced while keeping the residual of the model under a bound ɛ for some point of the second volume.
https://doi.org/10.1016/j.asoc.2013.03.020_p4_32 | In Fig. 19 this is demonstrated by means of an illustrative example. In the upper left part of the figure, the knowledge about the initial state is represented by a square: it is only known that the voltage of the equivalent capacitor is between 0 and 4 V, and its capacity is between 0 and 40,000 F. Black dots are random samples in this range. Red dots in this graph are those values where, the error in the prediction of the model is lower than 0.01 V after 5 sample periods, in open loop simulation, when taken as estimations of the initial state. In the upper-center part of the same figure, the set of predicted states after 5 periods, for each random starting point in the initial uncertainty interval. The red dots are the states originated in the red positions in the left part. In the upper-right part the same set is pictured after 50 periods. Observe that the initial uncertainty volume is reduced very slowly, and this means that the dynamics of this system are highly dependent on the initial conditions. Download : Download full-size image Fig. 19. Uncertain knowledge about the state of the system. Upper part: open-loop model. Lower part: error feedback with a possibilistic FRBS-based observer, in closed-loop operation. In T = 0, nothing is known about the state, thus the uncertainty volume of the state is the square [0 V,4 V] × [0 F,40,000 F]. A random sample of 10,000 points of this square is simulated and initial states compatible with an accurate prediction of the OCV are marked in red. The uncertainty volume of the observer-based model after 5 periods (lower part, center) is much more specific than that of the open loop system (upper part, center). The same can be said about the uncertainty volumes after 50 periods. (For interpretation of the references to color in this figure legend, the reader is referred to the web version of this article.)
https://doi.org/10.1016/j.asoc.2013.03.020_p4_33 | In the lower part of the same figure, the same simulation has been made with the evolving model, when the maximum-specific observer proposed in this study has been added. After 5 s, the initial uncertainty volume is much reduced, and after 50 s the evolution of the model for all points in the initial uncertainty volume is concentrated in a small volume, making the model less sensitive to initial conditions thus the combination of model and observer is stable. This is clearly depicted in the right part of Fig. 19, where the battery CALB-SE has been simulated starting in the same wrong initial SOC shown in the left graph. In this last case, the predicted SOC converges to the actual value after a time. This result is of great practical significance, given the automotive uses of LiFePO4 batteries, since it means that the capacity of a battery can be predicted by the model after a series of partial charges, without the need of completely charging or depleting the battery.
https://doi.org/10.1016/j.asoc.2013.03.020_p5_2 | In semi-physical fuzzy models, prior knowledge about the structure of the system is combined with universal approximators, that learn the unknown behavior of the system for certain values of the regime variable. In this study a methodology has been proposed for obtaining knowledge bases comprising fuzzy rules that are part of differential equations-based models. Crisp or interval-valued data can be used. Predictions of the model are adjusted on line, by means of a FRBS that feeds the residual of the differences to the initial model and makes the posterior knowledge about the state of the modeled system more specific.
https://doi.org/10.1016/j.asoc.2013.03.020_p5_3 | This new methodology has been applied to the dynamical modeling of LiFePO4 batteries. The obtained model explains with good accuracy the voltage while the battery is being charged, discharged or at inactivity. The closed loop simulation with an observer predicts the SOC of the battery without the need of making periodical full charges or discharges. However, the convergence between the estimation of the state and the actual values is still slow; in future works the stability margin of the observed system might be reduced for obtaining a more responsive estimator.
https://doi.org/10.1016/j.asoc.2013.03.020_p5_4 | In a different respect, the present model does not take into account the chemical changes caused by the raises of temperature during charge and discharge, neither it predicts the useful capacity of the cell as a function of the number of charge and discharge cycles. The age of the battery influences both the effective remnant charge and the OCV curve, thus the number of cycles could be incorporated as an additional input of the model. Alternatively, certain types of Evolving Fuzzy Systems [4], [5], [44] might be extended to produce an online interpretable model that relates the age of a cell with its electrical properties in a continuous manner. In future works, it is intended to develop an adaptive scheme that monitors the open-loop prediction error of the differential equations-based model, and includes this error as part of a vigilance term, used for adjusting the FRBS that characterizes the capacitive element. Given that the physical properties of this capacitive element are not expected to undergo large changes during normal operation, it is also expected that this adaptation can be achieved by tuning only the membership functions of the linguistic terms, leaving its KB unchanged. It is remarked, however, that this hypothesis is largely untested and must be supported by future experimentations with battery data that is unavailable at the time of writing this contribution.
https://doi.org/10.1016/j.cap.2010.06.007_p1_2 | The rechargeable lithium polymer battery using lithium metal as its anode is the most attractive candidate for the high energy density power sources in portable electronic devices and electric vehicles [1]. This is because lithium metal offers the largest specific capacity as a negative electrode. In this cell, the use of a gel polymer electrolyte enables fabrication of thin batteries with design flexibility [2], [3], [4]. However, safety issues surrounding these batteries must be addressed before they can be widely utilized since highly flammable organic solvents are major causes of fire and explosion in short circuit or abuse conditions. In the quest for a non-flammable electrolyte system, ionic liquids (ILs), otherwise known as room temperature molten salts, have been extensively studied and recognized as one of the safest electrolytes for use in lithium batteries [5], [6], [7], [8], [9], [10]. They have attractive properties such as a negligible vapor pressure, low flammability, wide electrochemical stability, high ionic conductivity and high thermal stability. Various inorganic materials such as LiCoO2, LiNiO2, LiMn2O4 and LiFePO4 have been developed and applied as the cathode material in rechargeable lithium batteries. Among them, lithium iron phosphate (LiFePO4) is of particular interest as an active cathode material because of its high specific capacity, low raw material cost, environmental friendliness and safety [11], [12]. With the goal of developing high energy density lithium batteries with improved safety, we assembled lithium metal polymer cells composed of a lithium anode, an IL-containing gel polymer electrolyte, and a LiFePO4 cathode, and their cycling performances were evaluated.
https://doi.org/10.1016/j.cap.2010.06.007_p2_3 | A porous polymer membrane based on poly(vinylidenefluoride-co-hexafluoropropylene) (P(VdF-co-HFP)) was prepared according to the procedure previously reported [9]. A gel polymer electrolyte (GPE) was prepared by immersing the membrane in a mixture of organic liquid electrolyte and an ionic liquid. The porous P(VdF-co-HFP) membrane could be easily gelled by the mixed electrolyte solution, and the content of electrolyte solution in the GPE ranged from 69 to 72 wt%. The mixed electrolyte was composed of 1 M lithium bis(trifluoromethanelsulfonyl) imide(LiTFSI) in ethylene carbonate(EC)/propylene carbonate(PC)(1:1 by volume) and 1-ethyl-3-methylimidazolium bis(trifluoromethanelsulfonyl)imide (EMITFSI). The content of the IL in the mixed electrolytes ranged from 0 to 30 wt%. The cathode was prepared by coating N-methyl pyrrolidone (NMP)-based slurry of carbon-coated LiFePO4, PVdF, and super-P carbon (92:4:4) onto an aluminum foil. The thickness of the cathode was about 65 μm and its active mass loading corresponded to a capacity of about 1.8 m Ah cm−2. The anode consisted of a lithium foil of 100 μm that was pressed onto a copper current collector. The lithium metal polymer cell was assembled by sandwiching the GPE between the lithium anode and the LiFePO4 cathode. The cell was then enclosed in a metallized plastic bag and vacuum-sealed. All cell-assembly was carried out in a dry box filled with argon gas.
https://doi.org/10.1016/j.cap.2010.06.007_p2_5 | Linear sweep voltammetry was performed to investigate the electrochemical stability of the GPE on a stainless steel working electrode, with counter and reference electrodes of lithium metal, at a scanning rate of 1.0 mV s−1. The self-extinguishing time (SET) was measured to quantify the flammability of the electrolyte as described in previous literature [9], [13]. In order to investigate the interfacial behavior of the Li/GPE/Li cell, AC impedance measurements were performed using an impedance analyzer over the frequency range of 0.1 Hz–100 kHz with an amplitude of 10 mV. Charge and discharge cycling tests of the cells were conducted at a constant current density of 0.36 mA cm−2 (0.2 C rate) over a voltage range of 2.5–4.0 V with battery testing equipment.
https://doi.org/10.1016/j.cap.2010.06.007_p3_2 | Linear sweep voltammetry curves of the GPEs are shown in Fig. 1(a) and (b), which are obtained from cathodic and anodic scans, respectively. As can be seen in Fig. 1(a), the cathodic decomposition of the electrolyte is difficult to see before lithium deposition is observed around 0 V vs Li/Li+. A small and broad reduction peak appears in the potential range between 1.0 and 1.6 V may be due to the reductive decomposition of EC, which results in the formation of surface film that prevents further reductive decomposition of the imidazolium cation in the IL. This result is consistent with previous work finding that EC could effectively prevent the decomposition of IL [14]. The oxidative current of the GPE is observed at around 5.0 V vs Li/Li+, which corresponds to the anodic decomposition of the electrolyte. It is clear that the decomposition potential of the GPE increased with increasing IL content, suggesting that the addition of IL to the GPE can increase the anodic stability of the electrolyte. These results indicate that the GPEs considered in this study have sufficient electrochemical stability to act as the electrolyte material in Li/LiFePO4 cells.
https://doi.org/10.1016/j.cap.2010.06.007_p3_4 | We attempted to investigate the interfacial behavior of a lithium electrode in prolonged contact with a GPE. Fig. 2(a) shows the time evolution of the AC impedance spectra of a Li/GPE/Li cell under open-circuit potential conditions. The spectra are in the form of semicircle with the real axis intercept at high frequency, denoting the bulk electrolyte resistance (Rb), and that at the low frequency denoting the electrode/electrolyte interfacial resistance (Ri). It was found that the electrolyte resistance of the GPE maintained a constant value, irrespective of time. This result suggests that the electrolyte solution was well encapsulated in the closed Li/GPE/Li cell. On the other hand, the interfacial resistance increased initially and eventually stabilized at a constant value, as shown in Fig. 2(b). The initial increase can be attributed to the formation of a passive layer due to the reactivity of the lithium electrode and the GPE. Aprotic solvents such as EC and PC have been well known to form a passivating layer on lithium metal [15], [16]. In contrast, the final steady-state value of Ri indicated no further growth of the passive film, which suggests that these GPEs are highly compatible with the metallic lithium anode. It should be noted that the steady-state values of Ri in the GPEs containing IL were lower than that in the GPE without IL. This result may be related to the lower reactivity of viscous IL with metallic lithium.
https://doi.org/10.1016/j.cap.2010.06.007_p3_6 | Cycling performances of lithium metal polymer cells prepared with GPE were evaluated. Fig. 3(a) shows the charge–discharge curves obtained at a constant current density of 0.36 mA cm−2. In this cell, the GPE was prepared by soaking the porous polymer membrane in an electrolyte solution containing 10 wt% IL. The cell had a first discharge capacity of 136.4 mAh g−1, based on the LiFePO4 active cathode material. Both the average discharge voltage and the discharge capacity were found to decrease gradually with increasing cycle number. Fig. 3(b) shows the effect of the IL content on the discharge capacities of the cells as a function of cycle number. The initial discharge capacities were found to be little dependent on the IL content, however, a large capacity decline was observed in the cell containing IL. This capacity decline may be related to the poor interfacial contacts between the cathode material and the electrolyte solution in the GPE during the charge–discharge cycling, which is due to the low mobility of lithium ions within the interface between the LiFePO4 active materials and the electrolyte, arising from the highly viscous nature of IL. Thus, it is thought that the type and composition of IL in the GPE should be optimized to improve the cycle life of the cell.
https://doi.org/10.1016/j.cap.2010.06.007_p3_8 | Finally, in order to investigate the flammable behavior of the IL-based electrolyte used in this study, a flammability test was carried out on the electrolyte solution. Fig. 4 shows the normalized SET values as a function of IL content. From a previous report [13], the flammability of the electrolyte solution is known to be proportional to the SET value. It was clearly observed that the flammability of the electrolyte solution decreased with increasing IL content. Since the pure IL electrolyte is non-flammable, it is plausible that SET values approach to zero as the IL content increases up to 100%. Hence, it is expected that the use of IL-added GPE can improve the safety of the lithium polymer battery. However, the cycling performance was decreased with IL content in the GPE as shown in Fig. 3(b), it can be concluded that the optimum IL content in consideration of cycle life and safety is about 20 wt% in our system.
https://doi.org/10.1016/j.cap.2010.06.007_p4_2 | Gel polymer electrolyte containing non-flammable ionic liquid was prepared and investigated for use in lithium metal polymer batteries. The electrochemical stability of the gel polymer electrolyte was acceptable for use in Li/LiFePO4 cells. The Li/LiFePO4 cell assembled with the gel polymer electrolyte containing IL exhibited reversible charge and discharge cycling, with an initial discharge capacity of 136 mAh g−1. Lithium metal polymer batteries assembled with a gel polymer electrolyte containing IL and LiFePO4 are expected to be potential candidates for high energy density batteries with improved safety.
https://doi.org/10.1016/j.cap.2012.08.002_p1_2 | Rapid development of miniaturization and new technologies such as cell phones, laptops, communication devices etc. which promoted the research activities to improve the battery performance especially, lithium batteries [1], [2], [3], [4]. Rechargeable lithium batteries using polymer electrolytes instead of liquid electrolytes were well suited for various geometries, cost competitive and safety [1], [5]. The polymer electrolytes are broadly classified into three categories [6] namely, solid polymer electrolytes [7], [8], [9], gel polymer electrolytes [10] and microporous polymer electrolytes (MPEs) [11], [12], [13], [14]. From the industrial view point, the MPEs have significant advantages than other counterparts due to the appealing properties like, high ionic conductivity, mechanical, thermal and electrochemical stabilities [12].
https://doi.org/10.1016/j.cap.2012.08.002_p1_3 | Telecordia Inc., first developed MPEs based on polyvinylidenefluoride-hexafluoropropylene (PVdF-HFP) matrix which showed favorable ionic conductivity and desirable mechanical properties. Inclusion of SiO2 showed further improvement of aforementioned properties after soaking with liquid electrolytes [11]. However, in such process, the extraction of di-butylpthalate is found inconvenient, further it increases cost of the process and safety concerns related to handling large amount of volatile solvents [12], [13]. To overcome those shortcomings, phase inversion method is adopted to prepare MPEs by casting the polymer solution and evaporating solvent and non-solvent in turn which has successfully employed for PVdF-HFP matrix [12], [13]. Recently, Kim et al. [15], [16], [17], [18] reported the incorporation of nanosized various ceramic transition metal oxides into PVdF-HFP matrix and it showed the enhanced electrochemical and mechanical properties than native form.
https://doi.org/10.1016/j.cap.2012.08.002_p1_4 | A similar kind of improvement is expected in the electrolyte salts, because the presently available electrolyte salts having certain drawbacks, such as LiClO4 is potentially explosive in contact with organics, LiBF4 inferior with solid electrolyte interphase (SEI) at the anode, LiAsF6 is highly toxic, LiSO3CF3 have too low conductivities, LiN(SO2CF3)2 and LiC(SO2CF3)3 do not effectively passivate the aluminum current collector leading to its corrosion, LiN(CF3CF2SO2)2, unable to produce polymeric species on the cathodic side, which leads to thermal runway of the battery [4], [19], [20] and though LiBF3(CF3CF2) has been reported as a better alternative, but it cannot be used above 4 V vs. Li [21]. However, commercial cells containing LiPF6 possesses desirable properties; but it is thermally unstable and decomposes to LiF and PF5. PF5 hydrolyzes to form HF and PF3O, which react with both anode and cathodes leads to deteriorating cell performances. Thus, the search for new type of salts was explored to replace LiPF6 [22]. In this connection, lithium bis(oxalate)borate (LiBOB), lithium fluoroalkylphosphate (LiFAP) and lithium difluoro(oxalato)borate (LiDFOB) salts are identified as suitable candidates for the replacement of LiPF6 [22], [23], [24]. Aforementioned salts are impregnated into PVdF-HFP skeleton to study electrochemical and physico-chemical properties in the presence/absence of AlO(OH)n nanoparticles and described in this paper. Further, the advantage of using AlO(OH)n rather conventional fillers like SiO2, TiO2, ZrO2 etc., are mainly a strong basic substance which promotes more dissociation of lithium salts, resulting in a higher number of mobile charge carriers for Li+ ion transport thereby enhancing the ionic conductivity [24], [25].
https://doi.org/10.1016/j.cap.2012.08.002_p2_3 | PVdF-HFP with 12 mol % of HFP (Solvay Solexis, Italy); AlO(OH)n (Candia, Taiwan); lithium iron phosphate (LiFePO4, Hydro Quebec, Canada); LiPF3(CF3CF2)2 (Merck KGaA, Germany); ethylene carbonate (EC, Merck KGaA, Germany), diethyl carbonate (DEC, Merck KGaA, Germany), acetone, ethanol and n-butanol (E. Merck, India) were used as received. The LiBOB and LiDFOB salts were synthesized according to the previous report [23].
https://doi.org/10.1016/j.cap.2012.08.002_p2_5 | For the preparation of gel polymer membranes (GPM), initially, the polymer (PVdF-HFP) is dissolved in a mixture of a volatile solvent (acetone) and any one of the alcoholic group as non-solvent (ethanol) (ratio of solvent to non-solvent is 5 to 1) with the proportion of the non-solvent low enough to allow dissociation and high enough to allow phase separation during evaporation. The dissolved polymer solution is stirred continuously until get the viscous solution and poured onto the glass substrate to evaporate the solvent and non-solvent in turn. The non-solvent ratio was fixed in such a way in order to have better porosity during the solvent evaporation process. The prepared membranes were kept under vacuum for 12 h at 100 °C to remove the traces of non-solvents. The thickness of the membranes prepared by phase inversion is found 50–70 μm range. The prepared membranes are transferred into the glove box and soaked in a 0.5 M solution of lithium salts (LiBOB, LiDFOB and LiFAP) in binary mixture of DEC and EC for about 1 h for obtaining the desired polymer membrane with good wetability to conduct lithium ions. The same procedure were adopted to prepare the lithium ion conducting Nanocomposite polymer membranes (NCPM) with (AlO(OH)n) 10 wt.%.
https://doi.org/10.1016/j.cap.2012.08.002_p2_7 | Instron Corporation series IX automated mate has been used to analyze the mechanical strength of the polymer membranes. Ionic conductivities of the membranes were measured by a.c. impedance spectroscopy in the frequency range 5 MHz–1 Hz in Solartron 1260 Impedance/Gain Phase analyzer coupled with Solartron Electrochemical Interface using a stainless steel blocking electrode impedance cell of 2 cm2 area. Morphological features of the polymer membranes were examined using a Hitachi Model S-3000H scanning electron microscope (SEM). Differential scanning calorimetric studies of polymeric membranes were recorded using a Perkin Elmer Pyris 6 instrument under nitrogen atmosphere between 50 °C and 250 °C at a heating rate of 10 °C/min. The surface area of the membranes was determined by a continuous flow nitrogen gas adsorption/desorption BET apparatus (Gemini, Micromeritics, USA). Standard 2016 coin-cell configurations were assembled using lithium metal as an anode, LiFePO4 as cathode and NCPMs as separator-cum-electrolyte soaked in 0.5 M LiBOB or LiDFOB or LiFAP in EC:DEC (1:1 v/v) for an hour. The cathodes preparation details are described elsewhere [25]. The electrochemical performance of Li/LiFePO4 cells with NCPMs were monitored galvanostatically in a computerized battery cycling unit at C/10 rate between the potential windows 2.5 and 4.5 V in room temperature.
https://doi.org/10.1016/j.cap.2012.08.002_p3_3 | Generally, addition of inorganic fillers into the polymer matrix is to enhance the toughness/improvement in the mechanical properties of materials and this enhancement is ensued by maximizing the interaction between the polymer matrix and nanosized fillers [24], [25], [26], [27], [28], [29], [30], [31]. Consequently, these smaller filler particles present larger active surface area for interaction with the polymer host. In the present investigation, tensile test of pure membranes (before gellation), gel polymer membranes (GPMs) and NCPMs are carried out and stress–strain behavior is depicted in Fig. 1. It is worth to notice that, the incorporation of such nanosized particulates (10% AlO(OH)n) in the polymer membrane results in a drastic enhancement in their mechanical stability. It is inferred that the improved mechanical properties may be ascribed to the high mobility of AlO(OH)n nanoparticles under applied stress helping for the dissipation of energy. Rharbi et al. [30] vindicate that, larger increase in yield stress and the energy break of polymers could be observed due to the introduction of fine inert particles in polymeric materials above their glass transition temperature. Gersappe [29] also showed by molecular simulations of polymers reinforced with nanoparticles that is the mobility of the nanoparticles that controls the ability to dissipate energy rather than the surface area, resulting in an improved toughness of the composite material. A similar type of improvement is observed while investigating the effect of layered SiO2 nanosized particles in PVdF and polystyrene polymers carried out by Shah et al. [31], [32]. Download : Download full-size image Fig. 1. Stress–strain curves of GPM-X and NCPM-X membranes, where X = B, D & F (B-LiBOB, D-LiDFOB and F-LiFAP).
https://doi.org/10.1016/j.cap.2012.08.002_p3_5 | a.c. Ionic conductivity of polymer membranes prepared by phase inversion are measured at ambient and elevated temperatures viz., 40, 50, 60 and 70 °C using electrochemical impedance spectroscopy from the equation: (1) where l and r represent thickness and radius of the sample membrane disk respectively. Rb is the bulk resistance obtained from a.c. impedance measurements. It can be seen in Fig. 2, the addition of nanoparticulate AlO(OH)n substantially enhances the conductivity than GPMs. The same behavior is observed for all kinds of electrolyte solution (LiBOB, LiDFOB and LiFAP). Among the membranes studied, the LiFAP containing membranes presented better ionic conductivity than LiBOB and LiDFOB based membranes. Generally, the enhancement of conductivity may be attributed to the Lewis acid–base interaction between the OH− groups of the AlO(OH)n and F atoms of polymer molecules (PVdF-HFP). Further, the presence of such particles prevents the reorganizations of the polymer chains, which in turn provides the more amorphous domains. The availability of such domains and porosity could accommodate large amount of solution during soaking. Hence, an improved electrochemical behavior is expected in the composite membranes [33]. The aforementioned interaction (Lewis acid–base interaction) promotes the dissociation of salts via the sort of “ion–filler” complex formation [9], [34]. It could be seen that the conductivity of the films increases with increase in temperature. This is expected, since the temperature increases the polymer expands to produce free volume, which leads to enhanced ionic mobility (Li+ ions) and polymer segmental mobility as well. Moreover, the improvement of ionic conductivity by the incorporation of nanosized filler particles can be explained by the fact that the particles hamper the re-crystallization kinetics of polymer chains, helping to retain the amorphous phase down to relatively low temperatures. At the same tine, plasticizers contributed the conductivity enhancement by open up the narrow rivulets of plasticizer rich phase for grater ionic transport and it provides large free volume of relatively enhanced conducting phase [34]. Download : Download full-size image Fig. 2. Temperature dependence of ionic conductivity of GPM-X and NCPM-X membranes, where X = B, D & F (B-LiBOB, d-LiDFOB and F-LiFAP).
https://doi.org/10.1016/j.cap.2012.08.002_p3_7 | SEM images of NCPM exhibit highly interconnected networks of pores and appears as heterogeneous system due to the presence of AlO(OH)n. These pores are one of the basic requisite for the Li+ ion transport during charging and discharging. The dispersion of nanoparticulate AlO(OH)n is obviously seen from Fig. 3. After the activation of NCPMs with electrolyte solution gives rise to multiphase systems which result in amorphous swollen gel, crystalline strands, and the cavities filled with solutions (possible swelling mechanisms are given in schematically) [35], [36]. Membrane`s porosity, amount of solution uptake, pore size, interconnectivity, the conductivity of the electrolyte (i.e. solution and the extent to which the electrolyte wets the pore walls of the membrane) which are important factors in determining the ionic conductivity of the film [35], [36]. Further, it is worth to mention that, NCPM shows good wettability (Table 1) for liquid uptake than GPMs, which in turn such membranes facilitate faster ionic transport, high ionic conductivity, low bulk impedance and high rate capability. The aforementioned parameters render NCPM as suitable candidate for high energy density lithium ion cells. Download : Download full-size image Fig. 3. (a) SEM images of NCPM (b) schematic representation of possible swelling mechanism. Table 1. Physico-chemical properties of GPMs & NCPMs. Physical properties LiBOB LiDFOB LiFAP GPM-B NCPM-B GPM-D NCPM-D GPM-F NCPM-F Liquid uptake (%) 195 204 194 208 164 194 Porosity (%)a 60 65 60 65 60 65 Crystallinity (%) 16 14 18 16 19 16 Activation energy (kJ mol−1) 6.1 5.2 9.8 7.4 7.47 7.38 Surface area (m2/g)a 19.4 27.7 19.4 27.7 19.4 27.7 a Same for all the membranes, since it was measured before gellation.
https://doi.org/10.1016/j.cap.2012.08.002_p3_9 | The various physico-chemical properties of the GPM and NCPMs are summarized in Table 1 and the calculations are made according to Li et al. [33]. (2) where W and Wo are the weights of wet and dry membranes respectively. (3) where ma, mp are the masses of wet and dry membranes and ρa, ρp are density of n-butanol and polymer respectively. The activation energy for Li+ ion transport, Ea, can be obtained by using the Vogel–Tamman–Fulcher relation (4) where σ is ionic conductivity, σo is pre-exponential factor and T0 is glass transition temperature. It is evident from the table that composite PVdF-HFP polymer membranes possess superior physical characteristics includes higher liquid uptake, porosity, and surface area. In addition, these membranes exhibit relatively low crystallinity and lower activation energy which are essential for better ionic conductivity so as to enable to use it as a prospective polymer film in energy storage device applications.
https://doi.org/10.1016/j.cap.2012.08.002_p3_11 | A typical charge–discharge profile of Li/NCPM/LiFePO4 cells for the first cycles is shown in Fig. 4. It is apparent that these cells show flat charge–discharge characteristics showing plateau regions around 3.6 V and 3.2 V during charge–discharge process. The observed profiles are very similar to that of Li/LiFePO4 cells employing Celgard separator [37], [38]. This shows that the polymer membrane holds good stability to act as a separator as well as a potential electrolyte. Download : Download full-size image Fig. 4. Charge–discharge and cycling profiles (inset) Li/NCPM/LiFePO4 configuration cycled 0.1 C rate at ambient temperature. Cycling profiles are given in the inset.
https://doi.org/10.1016/j.cap.2012.08.002_p3_12 | Over the investigated 10 cycles, LiBOB and LiDFOB membranes based cells only exhibit stable discharge behavior due to the presence of oxalate moieties. Specific discharge capacity of 159, 156 and 157 mAh g−1 are found respectively for LiFAP, LiDFOB and LiBOB based electrolytes at C/10 rate. These cells experience a capacity fade of 1.2, 0.24 and 0.35 mAh g−1 per cycle over the investigated 10 cycles for LiFAP, LiDFOB and LiBOB based membranes, respectively. The maximum capacity fading of 1.2 mAh g−1 per cycle is noted for LiFAP based NCPMs, which is mainly ascribed to the polymerization of solvent molecules (EC and DEC) to poly ethyleneoxide (PEO) and polycarbonates upon cycling. Furthermore, small amount of HF in the electrolyte also strongly react with electrodes and leads to the formation of LiF and Li2CO3, which strongly hinders extraction/insertion process of Li+ ions [20]. On the other hand, minimum capacity fading of 0.24 and 0.35 mAh g−1 per cycle is observed for LiDFOB and LiBOB containing NCPMs which is due to the absence of HF in the membranes [39], [40]. In addition, the chelato borate based anions enables the formation of thin and non-resistive SEI and it predominantly contains the semicarbonate type moities, which is beneficial for the electrodes in the sense that it offsets the further unwanted reaction with the electrolytes [1], [22]. Thus the charge–discharge studies vindicate that AlO(OH)n filled PVdF-HFP polymer membranes containing chelato borate based salts could be potentially exploited as an efficient separator-cum-electrolyte component in lithium batteries conjunction with LiFePO4 counterpart.
https://doi.org/10.1016/j.cap.2012.08.002_p4_2 | Phase inversion technique was adopted to prepare the polymer membranes with and without filler. The prepared membranes were gelled with three different electrolyte solutions namely, LiBOB, LiFAP and LiDFOB. All the composite membranes exhibited the enhanced conductivity and lower activation energy than gel membranes irrespective of the salts used. DSC traces indicate that, addition of nanoparticles leads to lower crystallinity of the polymer host, which enables facile transportation of Li+ ions. Charge–discharge studies indicate that, chelato borate based membranes were found potential candidate to use as separator-cum-electrolyte in lithium batteries in conjunction with LiFePO4 counterpart than fluoroalkyl group.
https://doi.org/10.1016/j.cap.2014.02.016_p1_2 | Among the cathode materials, LiFePO4 has been recognized as one of the most promising cathode materials for lithium batteries because of its high theoretical capacity of 170 mAh g−1, environmental benign, and high thermal stability. The three-dimensional framework structure of LiFePO4 is not built on close packing of oxygen anions, but built on PO43− and octahedral MO6 groups that make the cells comprised with this material manifest higher thermal stability than others. This also makes this cathode material a powerful competitor of active materials applied in high-power energy conversion devices for the application of transportation systems such as electric motors, hybrid electric vehicle, ship, aircraft, etc. [1]. However, this material suffers from its low electronic conductivity and low Li+ ions diffusivity in the LiFePO4 host structure [2], [3]. In recent years, multiple techniques such as coating with particles [4], reducing the particle size [5], and doping with various cations [6] are developed to improve the batteries performance. In spite of this, the battery performance under high current discharging still poses a challenge for those cathode materials with low electronic and ionic conductivity like LiFePO4, for in these circumstances, the polarization makes the battery capacity deteriorates badly. Therefore, clarifying and differentiating the contribution of each individual resistance component to total polarization under specific current densities was of great importance to minimize the polarization during the operation in the battery design. Simulation-based methods can be used to predict the over all overpotential transient response to the discharging current, and differentiate the elemental polarization of individual circuit element [7]. In the transients response studies of LiCoO2 cathode material [7], the profile of calculated overpotential transients is quite similar to that experimentally determined and exhibits linear relationship with the magnitude of discharging current. In fact, the overpotential transient response to step current may deviate from the experimental profile greatly if it is only determined by the equivalent circuit of the initial state of the discharging. The shift of equilibrium potential, the phase transformation, the current drain and the change of the crystal structure while discharging all play important roles. However, these factors are seldom discussed in previous references.
https://doi.org/10.1016/j.cap.2014.02.016_p1_3 | In this article, the overpotential transients of LiFePO4 cathode at a variety of discharging currents were calculated based on the equivalent circuit determined by electrochemical impedance spectroscopy measured at different lithium concentrations in the whole discharging process. The results show that the calculated transient profiles match the experimental determined ones well. Also with the help of circuit analysis, the contributions of the ohmic resistance, charge transfer, solid-state diffusion impedance to total polarization have been differentiated as a function of discharging time. This study demonstrates how to predict accurately the overpotential transients response to high current density for cathode materials with large nonlinearity.
https://doi.org/10.1016/j.cap.2014.02.016_p2_3 | LiFePO4 cathode material was synthesized by solid-state method described as follows: A stoichiometric amount of Iron(II) oxalate di-hydrate (FeC2O4·2H2O), Ammonium di-hydrogen phosphate (NH4H2PO4), lithium acetate di-hydrate (C2H7LiO4) (molar rate of Li:Fe:P was 1:1:1), all analytical grade, were mixed with 15 wt% glucose and ball-milled for 10 h with appropriate amount of anhydrous ethanol and citric acid as mediator in a planetary ball mill. The rotating speed was 450 rpm and the ball to load weight ratio was 20:1. After evaporating the ethanol, the mixture was first decomposed at 350 °C in N2 atmosphere for 10 h to allow H2O and NH3 to evolve. The compounds were then ground prior to heating in a sealed tube furnace. The samples were heated at a rate of 2 °C min−1 to the temperature 750 °C under a stream of high pure Nitrogen. The materials were held at this temperature for 10 h and then slowly cooled down to room temperature. The gray carbon coated LiFePO4 was thus obtained.
https://doi.org/10.1016/j.cap.2014.02.016_p2_4 | A three electrode simulation cell was fabricated in the high purity Argon-filled glove box with the as-prepared cathode, metallic lithium foils as reference electrode and counter electrode. The cathode was prepared from a paste by mixing the as-synthesized sample, the conductive acetylene black and the Polyvinylidenefluoride(PVDF) binder with a mass ratio of 4:1:1 in NMP solvent. The paste was coated on the aluminum foil and then dried at 120 °C for 10 h under vacuum before the cell was assembled. The electrolyte was 1 M LiPF6 dissolved in the mixture of EC and DMC (V:V = 1:1) solution and the separator was Celgard 2300 polypropylene membrane. Here 150 mAh g−1 was assumed to be roughly equivalent to the 1 C of the sample.
https://doi.org/10.1016/j.cap.2014.02.016_p2_5 | A Bio-logic vmp3 Multichannel potentiostats/galvanostats was employed to carry out the galvanostatic charge/discharge cycling, current pulse test together with the electrochemical impedance measurements.
https://doi.org/10.1016/j.cap.2014.02.016_p2_6 | For the current pulse test, a constant voltage of 4.2 V( Vs Li/Li+) was first applied to the electrode for 2 h in order for the electrode to be equilibrated at that potential. Subsequently, discharging currents in the range from 0.2 C (30 mA g−1) (a nominal specific capacity of 150 mAh g−1 was assumed to convert the current density to C rate) to 15 C (2250 mA g−1) were applied until either the electrode potential reached the lower cutoff voltage 3.0 V( Vs Li/Li+) or the electrode was discharged for 10 s at the potential above 3.0 V( Vs Li/Li+). The data were collected every 1 × 10−5 s. Electrochemical impedance measurements were carried out by applying an ac amplitude of 5 mV on a specific equilibrium potential over the frequency range of 0.01 Hz–100 kHz.
https://doi.org/10.1016/j.cap.2014.02.016_p2_8 | Three R–C parallel circuits were used here for the approximation of R-CPE parallel. Fig. 1 showed how the CPE and R parallel, designated here as ZARC, can be approximated by 3 R–C parallel circuits connected in series. The detailed description followed the reference [8] except that in author`s opinion the equations determining β and f(d) value were not correct. After careful calculation, those equations were listed again as follows: (1) Download : Download full-size image Fig. 1. Three R–C parallel circuits were for the approximation of R-CPE parallel.
https://doi.org/10.1016/j.cap.2014.02.016_p3_2 | Typical potential transients during the 10 s square current pulse at a variety of discharging rates are shown in Fig. 2. All the transients show an abrupt drop at the moment of the application of the current followed by a gentle decrease in potential with time. The rate of potential change is getting higher with increasing discharging rate. It is obvious that the overpotential increases approximately linearly with the discharging time when the discharging current was lower than 1.0 C. However, distinct turning points appear on the overpotential transient profiles, as indicated in blue circles in the figure. The polarization increases drastically before the turning points however changes more slowly after that. The turning point comes more quickly with the increasing discharging current.
https://doi.org/10.1016/j.cap.2014.02.016_p3_4 | Fig. 3 shows the cathodic polarization at the beginning of discharging (t = 1 × 10−5 s) and at the end of 10 s discharging for all different discharging rates. Potential drop at the end of 10 s increases almost linearly with the increasing of the discharging rate below 1 C. However, it changes more slowly when the discharging rate is more than 1 C. The cathodic polarization at the beginning of the discharging for different discharging rates presents pretty good linear relationship. The slope of this line segment measured from the figure, 39.9 Ω, believed to be the electronic resistance attributed to the Ohmic resistance and ion transportation in SEI inter-phase within high frequency range, is in good agreement with the value obtained from the EIS spectrum presented later. Fig. 4 shows the electrochemical impedance spectroscopy (EIS) of the cathode material measured at OCV 4.2 V. The lower inset is the proposed equivalent circuit, R(Q1R1)(Q2R2)(Q3R3)Q4, used for the analysis of discharging process of cathode materials, where CPE or Q means the constant phase element because of the capacitance dispersion and solid-state diffusion impedance, respectively. The right-handed inset is the enlarged profile for high frequency range. Black circles represent the measured data and red solid lines are determined from the CNLS fitting methods of the impedance spectra to the equivalent circuit. From the figure, the impedance spectra consist of a couple of arcs in the high and intermediate frequency range and a line inclined at a constant angle to the abscissa. Three time constants can be differentiated although they are not separated from each other thoroughly. The first arc is possibly responsible for the lithium ion transportation across the solid electrolyte inter-phase (SEI) combined with electrical double-layer capacitive behavior. The second arc within medium–high frequency range, which is partially overlapped by the previous arc, is probably attributed to the electron transportation through the crystal grain, which usually becomes manifest for those cathode materials with low electronic conductivity [9], [10]. An inflection point of 3.9 kHz is observed in this frequency range. The third arc, although not distinct, still distinguishable, is believed to originate from the charge transfer on the interface between particle of cathode material, electronic conductor (carbon black) and liquid electrolyte with the end frequency of about 0.12 Hz. Finally, the inclined line is attributed to the solid-state lithium diffusion into the Li1−xFePO4 lattice.
https://doi.org/10.1016/j.cap.2014.02.016_p3_9 | Time domain simulation is carried out on the basis of the proposed equivalent circuit model with the circuit parameters obtained above. However, it is difficult to apply as it is to circuit simulation tools such as the Professional Simulation Program with Integrated Circuit Emphasis (PSPICE), PSIM, and Matlab/Simulink because of the difficulties in both analytical and numerical solution to the constant phase element CPE and resistance R parallel in time domain. Usually, CPE components are regarded as purely capacitive components to simplify the calculation. However, this approximation is only considered to be reasonable on the premise that the time constant of this parallel circuit is small enough so that the potential drop remains constant, the magnitude of which is determined by R element, after a several millisecond transient process [11]. Otherwise, the discrepancy between experimental and simulated potential transients cannot be neglected. The apparent time constant of (R3Q3) parallel is calculated to be 0.855 s0.82 and hence, more accurate approximation proposed in experimental section is applied here. The dc polarization is calculated by using a simulation program with integrated circuit emphasis (SPICE). The resulting potential transients are demonstrated in Fig. 5 at a variety of discharging rates. The calculated potential drop transients under different magnitude of step current are illustrated in the figure in red lines.
https://doi.org/10.1016/j.cap.2014.02.016_p3_11 | From the figure, the calculated potential drop transients match the experimental results very well when the discharging current is equal to or less than 0.5 C. However, discrepancies between theoretical and experimental results appear after 4 s discharging under the discharging current 0.8 C and 1.0 C. Furthermore, when even higher step currents are applied, they only match within an initial short period of time. As time goes on, the differences between theoretical and experimental potential transients become incredibly large.
https://doi.org/10.1016/j.cap.2014.02.016_p3_12 | By calculating the voltage difference caused by the individual elements, one is able to estimate the contribution of individual elements to total polarization. Fig. 6 exhibits the variation of elementary and total polarization with logarithmic discharging time at the rate of 0.5 C. Logarithmic coordinates allow us to differentiate the variation of potential drop with different time constants. The polarization caused solely by resistant R remains constant throughout the discharging time. The elementary polarization because of the RiQi (i = 1,2,3) elements falls downward firstly. Then the potential drop also tends to reach constant value, which is only determined by the resistance component of the RiQi parallel, after sufficient time elapses. However, the polarization contributed to the lithium ion diffusion through the solid phase or Q4 circuit element falls all the way downwards within the 10 s discharging time and, of course, continues to fall if the discharging persists.
https://doi.org/10.1016/j.cap.2014.02.016_p3_14 | Fractional contribution, illustrated in Fig. 7, gives us the information on which element significantly contributes to the total polarization in the course of the pulse-discharging process, helping us design the cell with the improved power capability. From Fig. 6, the elementary polarization of resistance and all R–Q parallels remain constant after 1 s discharging time while polarization responsible for the lithium ion solid-state diffusion increases continuously within 10 s discharging time. From another point of view, we can see that the solid-state diffusion polarization weights more and more among the total polarization with the gradual elongation of discharging time and accounts for more than 80% of the total polarization after 3 s discharging time. However, the fractional contributions of other circuit elements gradually become neglectable. This situation is coincide with the extremely low electronic and ionic conductivity of LiFePO4 cathode material.
https://doi.org/10.1016/j.cap.2014.02.016_p3_16 | It is reported in literature [7] that the experimentally obtained overpotential basically has a linear relationship with applied discharging current. There is a small deviation from the linearity only at the high discharging rates above 10 C, because of the additional polarization at the high current drain. However, in the case of LiFePO4 cathode material in this article, large nonlinearity was observed just as Fig. 3 shows. Usually, the mass transfer between the interface of cathode material and electrolyte and the charge transfer of reduction/oxidation couple were believed to be the two factors responsible for the overpotential drop. When the mass transfer and charge transfer cannot keep up with the rate of electron drain, larger overpotentials were usually observed. However, as Fig. 2 shows, even at extremely high discharging rates, the potential drop changes little after the turning point. How could it be? Is it still possible for us to predict the overpotential drop transients for large discharging current?
https://doi.org/10.1016/j.cap.2014.02.016_p3_17 | Besides the speed of mass transfer and charge transfer, we suppose the factors that influence the potential drop include the following: 1). The ionic flux allowed for a fixed battery is limited, beyond which the current drain or saturation may take place. Furthermore, extremely large discharging current may cause the physical damage to the structure of the SEI and surface of the crystal grain where the nonlinearity of the battery component becomes manifest. 2) With the continuous intercalation of lithium ion into the cathode material, the equilibrium potential or open circuit voltage (OCV) will change gradually. Not only the polarization but also the equilibrium potential determines the potential drop. 3) The structural change of crystal lattice for the cathode material. Usually, the imbedding of the lithium element into the cathode material may lead to the minute modification of cell parameters, some kind of shrinking or expanding of the crystal lattice. The symmetry or space group of the crystal was not changed. Lithium-matrix solid solution comes into being in such circumstances. However, in many other instances, the inclusion of lithium ion exceeding certain concentration level may initiate the phase transformation within cathode material. Sometimes, consecutive and complicated phase transitions are observed within the whole discharging process [12]. Hence, the ion diffusion kinetics and the electron transportation mechanism change greatly so that a single equivalent circuit model cannot simulate the real transportation character of charge carriers well.
https://doi.org/10.1016/j.cap.2014.02.016_p3_18 | In a word, The equivalent circuit model determined only from the EIS measured at the initial discharging voltage level is possibly not suitable for the whole 10 s discharging process and all magnitudes of discharging current. It is supposed to be applicable on the premise that the potential drop is calculated within sufficient short discharging time when no obvious equilibrium potential drop occurs and sufficient small quantities of lithium ion is imbedded in the lattice so that the symmetry of the cathode material remains unchanged.
https://doi.org/10.1016/j.cap.2014.02.016_p3_19 | Fig. 8 shows the calculated and experimental overpotential transients of LiFePO4 cathode material Vs. the amount of lithium ions intercalated in the cathode material at a variety of discharging rates. Here, the overpotentials are assessed based on the same amount of lithium ions intercalated in the cathode material not the same period of discharging time. The calculated potential drop matches the experimental value very well no matter what discharging current rate it is.
https://doi.org/10.1016/j.cap.2014.02.016_p3_21 | The relationship between the open circuit voltage of the LiFePO4 cathode material and lithium concentration within the range 0 ≤ x ≤ 0.03 was demonstrated in Fig. 9. The three red circles on the curve denote the OCV level at which EIS measurements were taken. The first measurement was taken at 4.2 V, the equilibrium potential at the beginning of the discharge. The second was taken at about 3.65 V where x = 4.9 × 10−3 in LixFePO4 at the end of the 10 s discharging under the current rate of 2 C. The third was taken at around 3.4 V where x = 2.94 × 10−2 in LixFePO4 at the end of the 10 s discharging under the current rate of 12 C.
https://doi.org/10.1016/j.cap.2014.02.016_p3_23 | The electrochemical impedance spectrum measured at OCV 3.65 V is shown in Fig. 10. The equivalent circuit model R(R1Q1) (R2Q2) (R3Q3)Q4 can still give us satisfactory fitting results. However, the parameters of the circuit element change accordingly. The variation of elementary and total polarization with discharging time and the fractional contribution of circuit element at the discharging rate of 2 C are illustrated in Fig. 11(a) and (b), respectively. From the figure, compared with the elemental circuit polarization at the discharging current of 0.5 C, the fraction of impedance responsible for the solid-state diffusion to overall polarization becomes less while the charge transfer impedance weighs much. The time domain overpotential transient calculated accordingly gives us a better fitness, as indicated in Fig. 5 in blue line. To simulate the overpotential transient profile at higher discharging current better, the electrochemical impedance spectrum at OCV 3.4 V is also measured and shown in Fig. 12. Here, the equivalent circuit model R(R1Q1) (R2Q2) (R3Q3)Q4 can no longer fit the experimental data well. Hence, a new equivalent circuit model R(R1Q1) (R2Q2) (R3Q3) is proposed here. It is clear that solid-state diffusion here no longer plays an important role in the over-all polarization in that at OCV level 3.4 V, LiFePO4–FePO4 phase transformation gradually takes place. The rate determining step is the rate of phase transformation instead of solid-state diffusion. The calculated parameters of the circuit element are listed in Table 1 accordingly. The variation of elementary and total polarization with discharging time and the fractional contribution of circuit element at the discharging rate of 12 C are also illustrated in Fig. 13(a) and (b), respectively. Here, the dominant impedance comes from the resistance of R2Q2. The time domain overpotential transient calculated accordingly is also satisfactory, as indicated in Fig. 5 in blue line.
https://doi.org/10.1016/j.cap.2014.02.016_p4_2 | 1 The time domain transients of batteries comprised of LiFePO4 cathode material exhibit large nonlinearity with the increasing discharging rates. the calculated overpotential transients match the experimental determined well only when the discharging current is low enough. 2 When the overpotentials are assessed based on the same amount of lithium ions intercalated in the cathode material not the same period of discharging time, the calculated potential drop matches the experimental value very well no matter what discharging current rate it is. 3. The determination of equivalent circuit model was strongly dependent on the shift of he equilibrium potential, the onset of phase transformation and the magnitude of discharging current, etc. Hence, the overpotential transients usually cannot be simulated satisfactory based on the equivalent circuit only measured at the beginning of the discharging. By taking the change of equivalent circuit model at high discharging current into consideration, we successfully simulate the time domain transients of polarization within the entire discharging current range. 4. With the decreasing OCV level, the contribution of impedance responsible for the solid-state diffusion of lithium ions is diminishing while the fraction contribution of charge transfer impedance increases.
https://doi.org/10.1016/j.cap.2014.03.001_p1_2 | Olivine-type lithium transition-metal phosphates LiMPO4 (M = Fe, Mn, Ni, or Co) have been intensively investigated as promising cathode materials for Li-ion batteries owing to their high theoretical capacity, long cycle life, superior safety, environmental benignity, and low cost [1], [2], [3]. Among LiMPO4 materials, LiFePO4 has gained most attention because of its eco benignity and excellent thermal stability. However, its low discharge potential (3.4 V vs. Li/Li+) is the intrinsic drawback limiting the energy density [4], [5], [6], [7]. In comparison, LiMnPO4 having a redox potential of 4.1 V vs. Li/Li+ is an alternative for high energy density cathode materials. Nonetheless, poor electronic conductivity suppressing capacity and rate capability hinders its practical applications [8], [9], [10], [11]. Intensive research has been conducted to overcome this drawback, by doping of foreign atoms (e.g., Mg, Fe, etc.), modifying surface with electronically conductive layers, or reducing Li+-diffusion length through morphological control [12], [13], [14], [15], [16], [17], [18], [19], [20], [21], [22], [23].
https://doi.org/10.1016/j.cap.2014.03.001_p1_3 | In this study, we have focused on how the capacity and rate capability for LiMn0.9Mg0.1PO4 (LMP) nanoplates can be effectively improved by sequential surface modification through distinct carbon-based coating steps. The double coating of reduced graphene oxide (RGO) and carbon can bring the unique advantages of conformal carbon layer on each nanoplate surface and soft RGO sheets connecting the nanoplates to each other, thereby provides well-connected electron pathways for the whole LMP clusters. In particular, a simple self-assembly process by electrostatic interactions enables conducting RGO sheets to effectively wrap the carbon-coated LMP (C/LMP) aggregates, establishing three-dimensional (3-D) RGO network. The RGO/C/LMP nanocomposites show remarkably enhanced rate capability compared to the only C- or RGO-coated LMP.
https://doi.org/10.1016/j.cap.2014.03.001_p2_2 | The LiMn0.9Mg0.1PO4 (LMP) nanoplates were synthesized by a polyol method [12], [24]. A mixture (30 ml) of manganese acetate tetrahydrate (Mn(CH3COO)2·4H2O: 0.054 mol) and magnesium acetate tetrahydrate (Mg(CH3COO)2·4H2O) aqueous solution (0.006 mol) was injected into diethylene glycol (C4H10O3: 200 ml) at 100 °C with stirring for 1 h. Then, lithium dihydrogen phosphate (LiH2PO4) aqueous solution (30 ml, 0.06 mol) was slowly added, and stirred for 4 h. The LMP precipitates were centrifuged and washed three times with ethanol, and subsequently dried at 120 °C.
https://doi.org/10.1016/j.cap.2014.03.001_p2_3 | For carbon coating on the LMP nanoplates, a hydrothermal method was used at 180 °C with glucose (C6H12O6: 30 wt.%) as a carbon source. Subsequently, calcination was carried out at 550 °C for 3 h under H2/Ar (4 vol.% H2) atmosphere. The modified Hummers` method was used to synthesize GO, and the details are described elsewhere [25], [26], [27]. Prior to GO wrapping, the surface modification of LMP (or carbon-coated LMP) was first performed. Aminopropyltriethoxysilane (C9H23NO3Si: APTES) was injected into a LMP ethanol dispersion and the solution was stirred overnight. An aqueous graphene-oxide suspension (100 ml, 1.25 mg/ml) was added into the APTES-modified LMP dispersion (500 ml, 1 mg/ml) under stirring for 1.5 h, followed by centrifugation [28], [29], [30], [31]. Thermal reduction of GO was carried out under H2/Ar (4 vol.% H2) at 550 °C for 3 h.
https://doi.org/10.1016/j.cap.2014.03.001_p2_4 | The crystal structure and grain size of the LMP nanoplates were characterized by X-ray diffraction (XRD, D8 Advance: Bruker). The morphology was analyzed using a field-emission scanning electron microscopy (FE-SEM, SU70: Hitachi), and carbon concentration was measured using a CHNS analyzer (Flash EA 1112: Thermo Electron Corp.).
https://doi.org/10.1016/j.cap.2014.03.001_p2_5 | For the electrochemical characterization, the active materials were dry ball-milled with 20 wt.% super P carbon black, and tested by using coin-type half cells (2016 type) with a Li counter electrode. The composition of the electrode was set to be the same for all of the samples, which consisted of an active material, super P carbon black, and a polyvinylidene fluoride binder with a weight ratio of 3:1:1, and the geometric area of the electrode was 0.71 cm2. The electrolyte was 1 M LiPF6 in ethylene carbonate/diethylene carbonate (1/1 vol.%) (Cheil Industries Inc.). The cycling tests were performed in a constant current-constant voltage mode. The as-prepared samples were first charged up to 4.8 V at a C/20 rate, subsequently held at 4.8 V until C/100, and then discharged to 2.2 V at various current rates. Electrochemical impedance spectra were measured using a potentiostat (CHI 608C: CH Instrumental Inc.) in the frequency range from 1 mHz to 100 kHz with an AC amplitude of 5 mV. The nitrogen adsorption and desorption isotherms were obtained at 77 K (Micromeritics ASAP 2010), and the specific surface area and the pore size distribution were calculated by the Brunauer–Emmet–Teller (BET) and the Barret–Joyner–Halenda (BJH) methods, respectively.
https://doi.org/10.1016/j.cap.2014.03.001_p3_2 | A schematic description showing the synthetic process for the RGO/C double-coated LMP is presented in Fig. 1(a). The plate-shaped LiMn0.9Mg0.1PO4 (LMP) nanocrystals with the thickness of a few tens of nm are reproducibly synthesized by a polyol method, and spontaneously forms ∼μm-sized nanoplate aggregates during precipitation. The carbon coating is in turn accompanied by a simple hydrothermal method using organic precursor to make conformal carbon layers on the surface of each of the LMP nanoplates. The GO sheets can loosely wrap the carbon-coated LMP (C/LMP) aggregates by using electrostatic interactions [28], [29], [30], [31]. The positively-charged LMP prepared through the surface modification by APTES attracts negatively-charged GO, thereby resulting in self-assembled GO/C/LMP nanocomposites. Finally, RGO is formed by thermal reduction, producing three-dimensional network enabling well-connected electron percolation among the LMP aggregates via the RGO sheets so that the remarkable enhancement of rate capability is achieved overcoming the drawback of LMP having poor conductivity.
https://doi.org/10.1016/j.cap.2014.03.001_p3_4 | The SEM image of the bare LMP (Fig. 1(b)) shows the aggregates that consist of plate-shaped particles having the dimensions of ∼20 nm in thickness and 200 – 600 nm in width. The morphology of the C/LMP (Figs. 1(c), 2(a) and 2(b)) remains similar to the bare sample, indicating the conformal carbon coating by the hydrothermal method. The RGO-wrapped LMP shows crinkled textures that were associated with the presence of flexible RGO sheets (Fig. 2(c) and (d)) [28], [29], [30], [31]. For the RGO/C/LMP (Figs. 1(d), 2(e) and 2(f)), the C/LMP aggregates are covered and connected to each other by the soft RGO sheets providing easy conduction network.
https://doi.org/10.1016/j.cap.2014.03.001_p3_6 | The crystalline structure for the LMP synthesized by the polyol method was confirmed by X-ray diffraction (Fig. 3). The olivine orthorhombic structure of space group Pnmb (JCPDS #97-009-7763) is confirmed, and no secondary impurity phases are revealed even after the coating of carbon and/or RGO. The diffraction peak widths Δk (full width at half maximum) for the (200) and (020) planes were fitted using double-peak Lorentzian functions for Kα1 and Kα2, and the grain sizes (Table 1) were estimated by the Scherrer equation [32], [33], [34], [35], [36], [37], [38], [39], [40], [41], [42], [43], [44], [45], [46], [47], [48]. The nanoplate shape shown in SEM (Fig. 1(b) and (c)) is rendered by the assembled nanorod grains, as confirmed by D. Choi et al. [12]. The results confirmed that carbon layer prevented the growth of LMP nanoparticles, but RGO sheets could not significantly contribute to the suppression of the grain growth during the annealing step (Table 1).
https://doi.org/10.1016/j.cap.2014.03.001_p3_9 | To analyze the porosity of the RGO/C/LMP, C/LMP, and RGO/LMP, the nitrogen adsorption/desorption isotherms and the BJH distributions of pores were investigated, as shown in Fig. 4. The RGO/C/LMP has the largest BET surface area among the samples (Table 1), and the pore structure of the RGO/C/LMP seems to follow those of both C/LMP and RGO/LMP. This high specific surface area and sufficient porosity can be beneficial for Li-ion diffusion [5], [49].
https://doi.org/10.1016/j.cap.2014.03.001_p3_11 | As for the effects of carbon-based coatings on the electrochemical performance, the RGO/C/LMP shows the highest discharge capacity of ∼135 mAh/g at the first cycle, compared to the only carbon- or RGO-coated ones (Figs. 5(a)–(c)). Regarding the rate capability, the carbon- or RGO-coated LMP shows the dramatic capacity drop with the increasing C rates, and the negligible capacity is observed even at 3 C. While, the RGO/C double-coated electrode exhibits the capacity of ∼70 mAh/g even at a rate as high as 5-C rate (Fig. 5(d)), which compares favorably to other reports (∼60 mAh/g at 5 C for RGO-coated LMP; ∼60 mAh/g at 0.2 C for carbon-coated LMP) [13], [19]. Although the capacity value we obtained at low C rate of 0.1 C was not satisfactory, excellent rate capability indicates that our strategy, RGO/C double coating effectively worked for improving the performances, and we believe that this strategy would work well for different nanostructured LMP as well. Much better electrochemical properties can be further obtained by the improvement of bare LMP electrodes.
https://doi.org/10.1016/j.cap.2014.03.001_p3_13 | The RGO/C/LMP has high specific capacity and excellent rate capability under fast discharging conditions, and this remarkable performance is attributed to the RGO/C-double coating for the following three reasons. First, the carbon coating layer prohibited the excessive growth of LMP nanoparticles during the annealing step, leading to small grain size for shorter Li-ion diffusion paths. Second, the 3-D network of graphene wrapping the C/LMP is superior to the conventional carbon coating (e.g., hard carbon), enhancing the electronic percolation within the secondary particles. Finally, more facile Li-ion diffusion taking advantage of the high surface area and sufficient porosity of RGO/C/LMP renders the RGO/C/LMP composites to outperform both G/LMP and C/LMP (Fig. 4).
https://doi.org/10.1016/j.cap.2014.03.001_p3_14 | To identify the origin of the enhanced electrochemical properties for the RGO/C/LMP, impedance spectroscopy was carried out (Fig. 6). The differences of the semicircles are noticeable depending on the coating methods. To quantitatively identify the origin, the Nyquist and Bode plots were fitted using the equivalent circuit (inset of Fig 6(a)) [13], [50], [51], and the fitting results are summarized in the Supporting information with details. When double coating of carbon and RGO is applied, the charge-transfer resistance (Rct) is the lowest of all. The conformal carbon layer on each nanoplate surface and the RGO-sheet network enhancing interparticle connectivity simultaneously provide facile electron percolation for the whole LMP nanoplates, thereby resulting in the significant drop of Rct (Table 1) [29], [30], [52]. The double-coating strategy using different C-based coating steps effectively improves the charge-transfer reaction kinetics, which results in a remarkable enhancement in the rate capability.
https://doi.org/10.1016/j.cap.2014.03.001_p4_2 | The RGO/C/LMP nanocomposites were prepared as a Li-ion cathode material with excellent rate capability. The LMP nanoplates with the thickness of a few tens of nm were synthesized by a simple polyol method, and the RGO/carbon double coating on the LMP nanoplates were sequentially performed via carbon coating by a hydrothermal method, GO wrapping using electrostatic interactions, and thermal reduction of GO. The RGO/C/LMP nanocomposites had a specific capacity of ∼70 mAh/g even at a rate as high as 5 C. The enhanced electrochemical performance arose from the combination of unique properties of conformal carbon layer on each nanoplate surface and soft RGO sheets connecting the aggregates to each other. Especially, the 3-D RGO network played a critical role in the improvement (reduction) of the charge-transfer resistance, thereby remarkably enhancing the rate capability of LMP electrode.
https://doi.org/10.1016/j.cap.2014.09.001_p1_2 | Recently, electrochemical capacitors have been of great interest in the development of new energy storage systems due to their potential to be applied in power electric vehicles, hybrid electric vehicles and renewable energy systems [1]. Commercial electric double-layer capacitors (EDLCs) are mainly based on a symmetric configuration of two porous activated carbon (AC) electrodes immersed in a non-aqueous electrolyte. The charge is stored in the double layer, building up at the interface of porous electrodes and the electrolyte upon polarisation. Because the charge storage mechanism of EDLCs is based solely on reversible ion adsorption on the surface of porous electrodes, the charging process is fast and allows for high-power applications. However, EDLCs cannot store as much charge as batteries because the charge storage process is limited to the surface of the active material [2]. Due to these properties, EDLCs are characterised by a low specific energy (less than 10 Wh/kg) and a high specific power (above 10 kW/kg) [3]. In contrast, secondary batteries are electrochemical energy storage devices capable of delivering a high specific energy of up to 250 Wh/kg but a rather low specific power compared with electrochemical capacitors, which typically does not exceed 1 kW/kg [3].
https://doi.org/10.1016/j.cap.2014.09.001_p1_3 | Recent studies have demonstrated that the energy density can be increased significantly through the development of a lithium ion capacitor (LIC), which utilises both high-surface-area AC and a lithiated compound in a lithium-based non-aqueous electrolyte [4]. The concept of a non-aqueous LIC was first introduced by Amatucci and co-workers in 2001 [5]. The hybrid system was constructed with a nanosized Li4Ti5O12 negative electrode and an AC positive electrode in a non-aqueous electrolyte, achieving a specific energy of more than 20 Wh/kg with 85% capacity retention after 5000 cycles. The high working voltage in a non-aqueous LIC causes an electrolyte depletion problem during the charging process, which may adversely affect the safety and long-term stability of the LIC [6]. Thus, Wang and co-workers (2005) developed a new concept hybrid electrochemical capacitor technology constructed with a LiMn2O4 positive electrode and an AC negative electrode in a mild Li2SO4 aqueous electrolyte [7]. This new state-of-the-art hybrid aqueous electrochemical capacitor can provide promising solutions for the major problem of electrolyte depletion observed in conventional non-aqueous hybrid capacitors. The results indicate that the use of an aqueous electrolyte can overcome the drawbacks of safety hazards arising from the use of highly toxic and flammable solvents in an organic electrolyte. Similarly, another aqueous-based asymmetric system has been successfully synthesised in which acid-treated LiMn2O4 was used as the positive electrode in combination with AC operating as the negative electrode in 1 M Li2SO4, resulting in a specific capacitance of 60 F/g. The capacitive performance can potentially be improved by acid treatment of the LiMn2O4 compound, which could lead to the perseverance of the LiMn2O4 structural framework as well as the oxidation of manganese from Mn3+ to Mn4+ after lithium-ion removal [8]. Recently, nanosized LiFeO2 has been explored as a potential electrochemical capacitor electrode material in Li2SO4. This novel electrode material is able to achieve a stable capacitance of 50 F/g in the neutral electrolyte. The Li+ ions with the smaller unhydrated radii may reversibly intercalate/de-intercalate in the LiFeO2 lattices, resulting in pseudocapacitance [9].
https://doi.org/10.1016/j.cap.2014.09.001_p1_4 | Lithium iron phosphate (LiFePO4) is a promising lithium metal oxide that exhibits high capacity stability during prolonged cycling, good rate performance, environmental friendliness, low cost and safety [10]. Composite electrodes consisting of both this material and AC, which offers low cost and an excellent cycle life and fast charge capability, appears as one of the most viable strategies to develop electrochemical capacitors with high performance without significant safety concerns. Although several papers have focused on LiFePO4 as a potential electrode material for non-aqueous Li-ion capacitors [10], [11], few studies have evaluated the electrochemical performance of LiFePO4-based electrode materials in mild aqueous electrolytes. Moreover, to the best of our knowledge, no research has been reported on symmetric composite electrodes assembled using LiFePO4 and AC for Li-ion capacitors. Hence, in this work, we undertake a detailed evaluation of the electrochemical performance of LiFePO4/AC composite electrodes in neutral Na2SO3 and Li2SO4 aqueous electrolytes. The composite material is prepared via simple facile mechanical mixing in a dispersive solvent followed by the intercalation of electrolyte ions. The problem associated with the commonly reported poor electric conductivity of LiFePO4 could be overcome by the incorporation of a predetermined amount of carbon black into the system, which can significantly improve the electrochemical performance of oxide-based composite electrodes.
https://doi.org/10.1016/j.cap.2014.09.001_p2_3 | The active core materials were prepared by adding various compositions of LiFePO4 with a BET surface of approximately 12.87 m2 g−1 (RHE Resources, Malaysia) to AC with a BET surface of approximately 1716 m2 g−1 (RHE Resources, Malaysia) to form the composite electrodes containing carbon black (Ketjen black, EC-600JD from Akzo Nobel, surface area of approximately 1400 m2 g−1) and polytetrafluoroethylene (PTFE 60% dispersion in H2O, Sigma Aldrich) as the polymer binder in the weight ratio of 80:15:5. Six different electrode compositions were evaluated in this study, as listed in Table 1. The mixture was dissolved into a 1:1 mixed solution of distilled water and isopropanol by mechanical mixing and stirring. The mixtures in dough form were then cold-rolled into 0.8-mm-thick films. The electrodes were punched into coin-shaped electrodes of 2 cm2 and were dried in a vacuum oven at 80 °C for 45 min to ensure that the isopropanol solvent was evaporated completely. After being immersed overnight in 1 M Na2SO3, the discs were then sandwiched together with aluminium current collectors in a Teflon cell for electrochemical measurements. All of the electrochemical measurements were performed with a two-electrode Teflon cell via the screw-fitting plug method. Table 1. The composition of various active compounds in the electrodes. Electrode material LiFePO4 (wt %) Activated carbon (wt %) Carbon black (wt %) PTFE (wt %) AC 0 80 15 5 4 LFP 4 76 15 5 20 LFP 20 60 15 5 40 LFP 40 40 15 5 60 LFP 60 20 15 5
https://doi.org/10.1016/j.cap.2014.09.001_p2_5 | The microstructure and surface morphology of the LiFePO4/AC composite electrodes were observed using a field-emission scanning electron microscope (FESEM, FEI, Quanta 400 F). The crystal structure of the composite electrodes was determined using Pan analytical X-ray diffraction (XRD) analysis. The detected diffraction angle (2θ) was scanned in the range of 20–70° using Cu-Kα radiation with a wavelength of 1.5418 Å. The physical adsorption of N2 at the normal boiling point (−195.875 °C or 77 K) was performed over a range of N2 pressures below 1 atm to characterise the specific surface area of composite electrodes from a five-point surface area measurement using the Brunauer–Emmett–Teller (BET) equation with a Micromeritic ASAP 2020 surface area analyser.
https://doi.org/10.1016/j.cap.2014.09.001_p2_7 | Electrochemical tests, including cyclic voltammetry (CV), charge–discharge testing (CD) and electrochemical impedance spectroscopy (EIS), were performed using a Metrohm Autolab PGSTAT128N potentiostat equipped with a FRA2 frequency response analyser module and FRA software. In this study, all of the electrodes were tested in 1 M Na2SO3 and 1 M Li2SO4. All of the data presented here were obtained from a real two-electrode system. The CV curves were scanned from 0 to 1 V at a voltage ramp rate of 10 mV/s. Galvanostatic CD was conducted at a constant current of 20 mA. EIS was conducted using a sinusoidal signal with a mean voltage of 0 V and an amplitude of 10 mV over the frequency range of 100 kHz to 10 mHz.
https://doi.org/10.1016/j.cap.2014.09.001_p3_3 | 3.1.1. X-ray diffraction (XRD) Fig. 1 presents the XRD patterns of AC, LiFePO4 and the composite samples. The AC and low LiFePO4-loaded composite (4LFP) generally exhibit a broad diffraction peak, reflecting the amorphous nature of the carbonaceous compound. However, the diffraction profiles of the composites that contain at least 20 wt% LiFePO4 started to exhibit distinct and well-developed diffraction peaks due to the crystallised structures of the LiFePO4 materials. All of the diffraction peaks can be indexed as the orthorhombic structure with the space group Pnmb, which is consistent with a well-crystallised single-phase LiFePO4 according to ICDD #98-005-9133. The lattice parameters of the well-crystallised LiFePO4 are a = 10.3240 Å, b = 6.0040 Å and c = 4.6950 Å, corresponding to the values that have been reported elsewhere [12]. The four main peaks centred at 2θ ≈ 20.8°, 25.5°, 29.7° and 35.5° are attributed to the (101), (111), (020) and (311) planes of LiFePO4, respectively. Download : Download full-size image Fig. 1. XRD patterns of AC electrode and various LiFePO4/AC composite electrodes.
https://doi.org/10.1016/j.cap.2014.09.001_p3_4 | 3.1.2. Scanning electron microscopy (SEM) The surface morphologies of the composite electrodes with various LiFePO4 contents were examined by SEM, and the results are presented in Fig. 2(a–e). As revealed in Fig. 2(a), the AC electrode possesses non-uniformly distributed aggregates, resulting in a high surface roughness. A similar observation can be made for the 4LFP composite electrode, indicating that no significant morphology change is encountered, as observed in Fig. 2(b). Fig. 2(c–d) illustrates that a large number of small dispersed LiFePO4 particles are homogeneously distributed on the surface of the AC particles at approximately 20 wt% loading, providing numerous active sites for electrochemical reaction. The elemental signatures of iron (Fe), phosphorus (P), oxygen (O), carbon (C), sodium (Na) and sulphur (S) in the energy-dispersive X-ray (EDX) spectrum have demonstrated that the LiFePO4 particles are dispersed in the carbon matrix with the intercalation of Na+ and SO23− electrolyte ions, as shown in Fig. 2(f). No other impurities were detected on the 40LFP composite electrode. Fig. 2(e) illustrates that high LiFePO4 loading (60 wt%) causes the LiFePO4 particles to start to conglomerate, resulting in a compact and smooth surface. There is a drastic morphological change as the contents of LiFePO4 increase from 40 % to 60 % loading on AC electrodes. The observed surface characteristic change of 60LFP can be explained by the significant BET surface area reduction (approximately 53%) due to grain growth and large particle agglomeration. Additionally, the capacitive characteristic of the 60 wt% LiFePO4-loaded electrode can be distorted by such surface characteristics due to the limited diffusion of electrolyte ions into the LiFePO4 particles, leading to a poor charge storage capability [13]. Download : Download full-size image Fig. 2. Scanning electron micrographs of different LiFePO4 loading in AC electrodes: (a) AC, (b) 4LFP, (c) 20LFP, (d) 40LFP, (e) 60LFP, (f) EDX results indicating the elements detected on the 40LFP composite electrode.
https://doi.org/10.1016/j.cap.2014.09.001_p3_5 | 3.1.3. Brunauer–Emmett–Teller (BET) The BET surface areas of the samples with varying compositions are summarised in Table 1. The incorporation of 20 wt% of LiFePO4 (20LFP) decreases the specific surface area of the AC electrode from 1716.61 to 1351.02 m2 g−1. Further increases in the amount of LiFePO4 incorporated to 40 and 60 wt% cause the specific surface area of the composite electrode to decrease to 1130 and 800 m2 g−1, respectively. The reduced specific surface area of these composite electrodes can be explained by the fact that the specific surface area of the LiFePO4 material (12.87 m2 g−1) is considerably lower than that of the AC. Hence, the specific surface area of the composite material decreases when the LiFePO4 content in the composite is increased. In addition, at high loading content, LiFePO4 particles tend to coalesce to form agglomerates within AC electrodes, as evidenced by the SEM analysis in Fig. 1. These findings are consistent with other studies suggesting that the particle growth of oxide particles reduces the ionic migration that causes the increase in the diffusion path length and subsequently inhibits the charge storage capability [14], [15]. The surface densification of the 60LFP composite electrodes due to particle agglomeration, as evidenced by the SEM micrographs in Fig. 2(e), provides another explanation for the low BET surface areas. Fig. 3 displays a type-IV nitrogen adsorption/desorption isotherm of 40LFP, indicating that the composites consist of mesoporous or macroporous materials. The hysteresis observed in the BET plots confirms the capillary condensation in the mesoporous and macroporous structures [31]. Download : Download full-size image Fig. 3. BET plot for 40LFP composite materials.
https://doi.org/10.1016/j.cap.2014.09.001_p3_7 | 3.2.1. Cyclic voltammetry (CV) The CV plots for the LiFePO4/AC composite electrodes with different LiFePO4 loadings in 1 M Na2SO3 at a constant scan rate of 10 mV/s are presented in Fig. 4. All of the curves exhibit mirror-like images with respect to the zero-current line, which is a typical capacitive characteristic. Additionally, the voltammograms of the LiFePO4-based composite electrodes do not exhibit perfect rectangular features, implying that there is a substantial pseudocapacitance contribution to the overall measured capacitance. Two diffusion mechanisms are proposed to be responsible for the charge storage process in the Fe-based electrodes. The first mechanism is based on the concept of the adsorption/desorption of a proton (H+), hydroxide (OH−), alkali metal cation (Na+) and sulphide anions (SO32−) from an electrolyte on the LiFeO4/AC composite electrodes, thus forming a double layer at the electrode-electrolyte interface. The second mechanism is based on the intercalation/extraction of H+, OH−, Na+ and SO32− ions from the electrolyte within the bulk composite electrodes [16]. Both reversible adsorption/desorption and intercalation/extraction processes are accompanied by the faradaic reaction or valence conversion of the electrolyte ions and metal oxides within the bulk electrodes [17]. Download : Download full-size image Fig. 4. Cyclic voltammograms for different compositions of LiFePO4 loaded in AC electrodes, scanned at 10 mV/s, in 1 M Na2SO3. Recent work on the capacitance mechanisms of metal oxide-based electrode materials in Na2SO4, Na2SO3 and KOH aqueous solutions has demonstrated that strong specific adsorption of anions was observed in all solutions [18]. Additionally, the electrolyte cation also plays an important role in the Na2SO3 electrolyte system [9]. Hence, the lithiated compounds in Na2SO3 likely exploit the intercalated/extracted Na+ and Li+ ions in the electrolyte, producing a pseudocapacitance, as described in Eqs. (1), (2), (3). (1) (2) (3) The CV plots for the LiFePO4/AC composite electrodes with different LiFePO4 loadings in 1 M Li2SO4 at a constant scan rate of 10 mV/s are presented in Fig. 5. Similarly, for the Li2SO4 electrolyte, the combination of EDLC and pseudocapacitance is also employed for the energy storage of LiFePO4-based electrodes. The role of sulphate anions in contributing to a significant pseudocapacitive effect in Li2SO4 is excluded, as the energy storage mechanism of Fe-based electrodes in a Na2SO4 electrolyte is based solely on EDLC [18]. Instead, the intercalation and extraction of Li+ ions in LiFePO4 lattices are responsible for the reversible Faradaic reaction occurring in the Li2SO4 electrolyte, balancing the charge transfer upon Fe (III) and Fe (II) in FePO4 [9]. Li+ ions are extracted from LiFePO4 during the charging state and intercalated into LiFePO4 lattices during the discharging state via the Li2SO4 electrolyte [30]. The Faradaic reaction between the LiFePO4/FePO4 redox couple is described by Eq. (4) [19]. (4) Download : Download full-size image Fig. 5. Cyclic voltammograms for different compositions of LiFePO4 loaded in AC electrodes, scanned at 10 mV/s, in 1 M Li2SO4. The respective capacitances (C) were calculated from the CV curves using a two-electrode cell by dividing the current (I) by the voltage scan rate (ΔV/Δt) using Eq. (5). (5) In a two-electrode system, the capacitance values of the two electrodes connected in series yield the total capacitance according to Eq. (6). (6) Assuming that C1C2 for symmetrical electrodes, the specific capacitance (Csp) of the electrode can be obtained by dividing the capacitance (C2E) in Eq. (6) by the mass of a single composite electrode (m), as shown in Eq. (6) [20]. The factor of 2 converts the capacitance and combined mass of the two-electrode cell to the capacitance and mass of a single electrode: (7) As observed in Fig. 6, the capacitive performance of the AC electrode gradually increases when 4, 20, 40 and 60 wt% LiFePO4 is loaded onto the AC electrodes. The maximum specific capacitance of 112.41 F/g in 1 M Na2SO3 is obtained for 40LFP, which exhibits a capacitance that is 47.44% greater than that of the pure AC electrode (76.24 F/g). The presence of a substantial amount of LiFePO4 can provide favourable surface adsorption sites for sulphite anions, which act as catalysts for subsequent redox and intercalation reactions in Na2SO3. However, the presence of LiFePO4 particles should not block the porous surface of an AC electrode, which could alter the extent of capacitance contribution. The sulphite anions contribute to the pseudocapacitance only minimally when the LiFePO4 content is increased to 60 wt% (60LFP). The large LiFePO4 agglomerates limit the diffusion of sulphite ions into the porous structures of AC electrodes [13]. Thus, the capacitance of 60LFP composite electrodes is relatively poorer than that of electrodes with a lower LiFePO4 content. Download : Download full-size image Fig. 6. Specific capacitance of Fe3O4/AC composite electrodes as a function of LiFePO4 loading, in 1 M Na2SO3 and 1 M Li2SO4 respectively, at the scan rate of 10 mV/s between 0 and 1 V. LiFePO4-based electrodes in a Li2SO4 electrolyte achieve lower specific capacitances than Na2SO3 electrolyte. Interestingly, the specific capacitance of a pure AC electrode in Li2SO4 (72.09 F/g) is higher than those of all of the LiFePO4/AC composite electrodes (43–59 F/g). The incorporation of LiFePO4 into AC electrodes does not increase the charge storage capability but instead adversely affects the capacitive performance. Unlike Na2SO3, sulphate anions (SO42−) in Li2SO4 do not provide pseudocapacitance, as needed in an energy storage system. Thus, the intercalation and extraction of lithium (Li+) ions become the only predominant phenomenon responsible for the charge storage mechanism in a Li2SO4 electrolyte. Hence, the synergistic pseudocapacitance contribution from the LiFePO4 material is greatly affected. In addition, the BET surface area of LiFePO4/AC composite electrodes decreases with increasing LiFePO4 content (as clearly observed in Table 2), demonstrating that the porosity of composite electrodes decreases due to the presence of LiFePO4 particles. Therefore, a LiFePO4/AC composite material in Li2SO4 exhibits a lower capacitance than the Na2SO3 electrolyte system. Table 2. BET surface area of LiFePO4-AC composite electrodes. Electrode material LiFePO4 loading (wt %) BET surface area (m2/g) CB 0 1338.44 AC 0 1716.61 4 LFP 4 1685.70 20 LFP 20 1351.02 40 LFP 40 951.74 60 LFP 60 684.60 In addition, the cation of the electrolyte has a significant effect on the charge storage capability of the active materials. Reddy and co-workers (2003), who have studied MnO2-based electrodes in various aqueous electrolytes, including NaCl, KCl, Na2SO4 and LiCl, reported that the radius of the hydration sphere decreases in the order: Li+ > Na+ > K+ [21]. Li+ ions that have larger hydration spheres than Na+ ions due to their stronger Liδ+–H2Oδ− interaction result in the inherently slow solid-state diffusion of Li+ ions in the bulk of the active materials [3]. Additionally, Li+ ions exhibit low conductivity, which could lead to poor capacitive behaviour. In fact, the conductivity and mobility of cations may be the determining factor for charge storage behaviour in different electrolytes [21].
https://doi.org/10.1016/j.cap.2014.09.001_p3_8 | 3.2.2. Charge–discharge (CD) Fig. 7 presents the galvanostatic CD profiles of the AC, 4LFP, 20LFP, 40LFP and 60LFP electrodes in 1 M Na2SO3 electrolytes at a current density of 5 mA/cm2. The voltage increases and decreases linearly over time along the CD cycle, exhibiting the typical capacitive characteristic [2]. As observed in Fig. 7(d), the CD slopes of 40LFP diverge from linearity, which is consistent with the non-rectangular CV curve shown in Fig. 4(d). During the discharge process, the desorption and extraction of anions and the adsorption and intercalation of cations occur simultaneously on the positive electrode [5]. The Li+ ions that are supplied from the lithiated compound (LiFePO4) are likely involved in the cation intercalation/extraction of Na2SO3, resulting in a loss of Li+ ions from LiFePO4, according to Eq. (3). Download : Download full-size image Fig. 7. Charge–discharge curves of LFP-based composite electrodes with various compositions: (a) AC, (b) 4 LFP, (c) 20 LFP, (d) 40 LFP, (e) 60 LFP, obtained at the constant density of 5 mA/cm2. Table 3 compares the specific capacitances and ESR values of AC, LiFePO4 and their composites obtained from CD measurements. The specific capacitance values (Csp) can be calculated from the applied current density (I), the mass of a single electrode (m) and the slope of the discharge curve (ΔV/Δt) [22]: (8) Table 3. Comparison of specific capacitances and ESR values between AC, 4 wt %, 20 wt% and 60 wt % LiFePO4/AC composite electrodes. Electrode material Charge-discharge measurement at 5 mA/cm2 Specific capacitance (F/g) ESR (Ω) AC 84.47 5.17 4 LFP 95.75 4.03 20 LFP 102.05 2.85 40 LFP 124.88 1.87 60 LFP 75.81 5.52 The upper half of the discharge curve after the IR drop was employed to calculate the slope of the curve (ΔV/Δt) using Eq. (8). t2−t1 is the time interval of the voltage decrease between 0.5 Vmax and Vmax. Excluding the lower half of the discharge curve in the calculation can minimise the overestimation of the specific capacitance values for practical applications [22]. (9) The average internal resistance (ESR) of the capacitor can be calculated according to [22]. (10) where E+I is the cell voltage at the end of the charge or the last voltage point recorded before the charge current is reversed, E−I is the beginning of the discharge or the first voltage point after the discharge current is applied and I is the current for which the absolute value was the same during the charge and discharge [23]. The maximum specific capacitance (124.88 F/g) is obtained from the discharge curves of the 40LFP composite electrode in Na2SO3. The trend of the specific capacitance of the composite electrode is consistent with the observation in the CV measurement (Fig. 4). However, the specific capacitance values obtained from the CD measurements are approximately 10% higher than those determined from the CV testing. In fact, ion movement within the electrode is sensitive to the voltage scan rate (in CV) and the current density (in CD) [8]. The effect of current density on the discharge time of the 40LFP composite electrodes in 1 M Na2SO3 is shown in Fig. 8. The discharging time decreases with increases in the applied current due to the lower utilisation of active materials. In fact, electrolyte ions do not have sufficient time to diffuse into the core of the active materials because of the high polarisation at higher current densities [30]. As discussed earlier, the predominant energy storage mechanism is contributed by the redox reactions involving intercalation/extraction of cations and anions from both electrode materials and the electrolyte. At lower current densities, complete intercalation/extraction occur at the inner structure and outer surface of the electrodes due to the high accessibility of ions to almost all available pores of the electrode. In contrast, ion movement is limited due to their slow diffusion, and only the outer surface can be utilised for charge storage at high current densities [8]. The same phenomenon has been observed when increasing the voltage scan rate. With these explanations, the scan rate of 10 mV/s used in the CV test and the current density of 5 mA/cm2 may not be able to provide a similar effect for the diffusion of ions in 40LFP. Download : Download full-size image Fig. 8. Galvanostatic charge/discharge curves of 40 LFP composite electrodes at different current densities in 1 M Na2SO3: (a) 2 mA/cm2, (b) 3 mA/cm2, (c) 5 mA/cm2, (d) 10 mA/cm2. The capacitive performance of the 40LFP composite electrodes examined at various current densities from 2 to 10 mA/cm2 is presented in Fig. 9. The specific capacitance decreases gradually with increases in the current rate. One possible explanation for this capacitance fading at high current densities is the occurrence of a large IR decrease as well as the high activation and concentration polarisation on the composite electrodes at high current densities [4]. Download : Download full-size image Fig. 9. Specific capacitance of 40LFP in Na2SO3 in the function of current densities.
https://doi.org/10.1016/j.cap.2014.09.001_p3_9 | 3.2.3. Electrochemical impedance spectroscopy (EIS) The EIS measurements were performed on AC and LiFeO4/AC composite electrodes between 100 kHz and 10 mHz. Fig. 10 displays the Nyquist plots of the LiFePO4/AC composite electrodes with different compositions in 1 M Na2SO3. All of the impedances consist of an arc and slanted line at low frequency. In the high-frequency region, the intercept of the semicircle on the real axis of the Nyquist spectrum represents the solution resistance (Rs), which provides the resistance at the electrode-electrolyte interface. The Rs arises mainly due to the difference in the conductivity between the solid electrode (electronic conductivity) and aqueous electrolyte (ionic conductivity) [24]. Additionally, the impedance behaviour in this region is characteristic of the resistance from the Faradaic reaction associated with the interfacial processes of the porous composite electrode. The semicircles in the high- and mid-frequency regions are attributed to an interfacial charge transfer resistance (RCT) or polarisation resistance (Rp) and the double-layer capacitance (CDL) connected to each other in parallel [25]. The observed charge transfer resistance represents the sum of the resistance due to the ion migration through the bulk of the composite electrode, the resistance of the charges in the pores of the composite electrode, the electrode-electrolyte resistance and the electrode resistance. After the semicircle, the Nyquist spectrum exhibits a straight line in the low-frequency region, which corresponds to the Warburg element, W [25]. The Warburg element represents the diffusion of SO32− ions from the electrolyte into the pores on the surface of the electrode, which occurs during the transition from the high-frequency semicircle to the mid-frequency spike. The electrochemical performance can be increased by increasing the diffusion rate. Reduced ohmic and charge transfer resistances can allow a higher current to reach the electrode, which in turn increases the diffusion rate of ions toward the electrodes [26]. Another tangent hyperbolic diffusion circuit element (T) is incorporated into the Randles equivalent circuit when the diffusion condition is under restricted diffusion limitation between the electrode and another non-reactive surface (current collector). As noted earlier, the diffusion layer is restricted because of the impermeability of ions at current collectors of nanocomposite electrodes [27]. This diffusion parameter, which is also known as the bounded Warburg parameter because of its similarity to the Warburg element at high frequencies, is commonly used to model batteries and electrochemical capacitor electrode materials [27]. Download : Download full-size image Fig. 10. (a) Nyquist plots obtained for composite electrodes with different Fe3O4 loading at 0 V over the frequency range of 100 kHz–10 mHz in 1 M Na2SO3: (a) AC, (b) 4LFP, (c) 20LFP, (d) 40LFP, (e) 60LFP. The Nyquist plot in Fig. 10 demonstrates that the diameter of the semicircle varies considerably between the AC and composite electrodes for different LiFePO4 loadings. The 40LFP composite electrode exhibits the smallest diameter and minimum RCT at high frequencies, as shown in Fig. 10(d). A reduction in the value of RCT implies that the 1:1 composition ratio of LiFePO4:AC is the optimal composition in the LiFePO4-AC composite electrode system. A high LiFePO4 content ensures that more accessible sites are available for Faradaic reactions, as described in Eqs. (1), (2), (3), whereas a high AC content improves the electronic conductivity and EDLC of the composite electrodes. At high contents, LiFePO4 will aggregate and thus hinder the diffusion of ions, as can be clearly observed with the increased Rct in 60LFP in Fig. 10(e). The impedance expressions obtained from the equivalent circuit were fitted to the experimental Nyquist spectra using the NOVA equivalent circuit editor to determine the most representative physical processes for 40LFP in Na2SO3. The fitting result is shown in Fig. 11(a) and (b) presents the Randle equivalent circuit used to fit the Nyquist spectra. Download : Download full-size image Fig. 11. (a) The fitting of the impedance expressions (━) obtained from the equivalent circuit to the experimental Nyquist spectra (); (b) Randles equivalent circuit representing the circuit elements that are used to fit the experimental Nyquist spectra using the software Nova. A perfect capacitor can be described using the expression: (11) where Z is the total impedance and ω = 2πf is the angular frequency. Nevertheless, the double-layer capacitor measured in the EIS experiment often does not behave ideally. To describe the non-ideality in a real cell, Q or the constant-phase element (CPE) is typically used in place of the capacitive element (C) due to imperfections in the real electrochemical cell, including the surface roughness, a leaky capacitor and a non-uniform current distribution [28]. The impedance of the constant-phase element (Q) can be expressed as a power of n as: (12) The material resembles a resistor when n = 0 and an ideal capacitor when n = 1. Generally, real capacitors exhibit values of 0 < n < 1 [28]. In the current study, n = 0.662 for 40LFP. The degree of deviation from the vertical line along the imaginary axis (−Z″) is dependent on the value of n. Additionally, the composite electrode has Rs (1.07 Ω) and Rct (0.518 Ω) values that contribute a total internal resistance of 1.59 Ω, which is lower than the ESR determined from the decrease in IR in the constant current discharge curve (1.87 Ω). This deviation is likely due to the effect of inductance error (L) under a negative phase at high frequencies on the impedance spectra, which is attributed to instrumental artefacts, the improper length of the test lead wire and the wiring configuration [29].
https://doi.org/10.1016/j.cap.2014.09.001_p3_10 | 3.2.4. Ragone plot and cyclability Fig. 12 presents the Ragone plot of 40LFP composite electrodes in Na2SO3 at various current densities. The specific energy and specific power were determined based on the two composite electrodes using the voltage value without an ohmic drop [8]. Specific energies of 13 and 3.4 Wh/kg are attained at specific powers of 130 and 1000 W/kg, respectively. The limited rate capability at high current rates is associated with the complex resistance and limited ion diffusion within the bulk electrodes [30]. Only outer regions of the electrode surface accessible by ions are utilised for the charge storage. This novel composite electrode has not yet been optimised for a mild aqueous electrolyte. Download : Download full-size image Fig. 12. Ragone plot of 40LFP composite electrodes. To demonstrate the long-term stability of the 40LFP composite electrode, a cycling test over 1000 cycles was conducted at a scan rate of 10 mV/s between 0 and 1 V in 1 M Na2SO3. As observed in Fig. 13, the CV profiles between the 1st to 1,000th cycles reveal no significant capacitance decay during cycling. The specific capacitance as a function of the cycle number is shown in Fig. 14. The specific capacitance of the composite electrodes increases to approximately 18% during the first 50 cycles and then decreases slightly. Electrolyte ions penetrate further into the pores of the electrodes during the initial cycling [9]. Such a cyclic behaviour is crucial in industrial applications for electrochemical capacitors. Subsequently, the composite electrodes can sustain a stable capacitive performance of at least 1000 cycles with an average specific capacitance value of 114 ± 3 F/g. After 1000 cycles, the specific capacitance loss is only approximately 5% of the maximal specific capacitance. The enhanced capacitive performance of the composite electrodes can be attributed to: (i) the large specific surface area of AC, (ii) the high electroactive property of LiFePO4, (iii) the stable integration of LiFePO4 and the AC matrix and (iv) the high mechanical robustness and stability of AC in the mild aqueous electrolyte. Download : Download full-size image Fig. 13. CV profile comparison of 40 wt % LiFePO4 –AC composite electrodes between initial cycle and 1000th cycles at 10 mV/s in 1 M Na2SO3. Download : Download full-size image Fig. 14. Cycling life of 40 wt % LiFePO4 –AC composite electrodes in aqueous Na2SO3 electrolyte at scan rate of 10 mV/s between 0 and 1 V.
https://doi.org/10.1016/j.cap.2014.09.001_p4_2 | The structural analysis and capacitive performance of LiFePO4-AC composite electrode materials in mild aqueous Na2SO3 and Li2SO4 electrolytes were comprehensively evaluated. The highest specific capacitance of 112.41 F/g was achieved with 40 wt% LiFeO4 loaded on AC in 1 M Na2SO3. The improved capacitive performance of the 40LFP composite electrode is attributed to the synergistic effect of the EDLC on the surface of AC and the pseudocapacitance via the intercalation/extraction of H+, OH−, Na+ and SO32− and Li+ ions in LiFePO4 lattices. Overall, the results reveal that the AC composite electrodes with 40 wt% LiFePO4 loading in a Na2SO3 neutral electrolyte exhibit high cycling stability and reversibility and thus display great potential for electrochemical capacitor applications.
https://doi.org/10.1016/j.cap.2014.12.002_p1_2 | Porous electrode materials for lithium ion batteries have attracted enormous interests in recent years [1], [2], [3], [4], [5], because pores allow the liquid electrolyte to penetrate in all directions of a particle, which remarkably influencing the rate performance of the electrode material. Olivine LiFePO4 is a promising cathode material for lithium ion batteries. LiFePO4 has a theoretical specific capacity of 170 mAhg−1 and relatively high redox potential around ∼3.45 vs Li+/Li, which is attributed to a Fe2+/Fe3+ redox couple [5]. The importance of LiFePO4 arises from its low raw material cost, environmental compatibility as Fe is non toxic unlike Ni or Co, higher thermal stability at fully charged state and high safety in comparison with the other positive electrode materials [6]. However, it should be noted that there are two intrinsic negative features of LiFePO4: (1) lower intrinsic electronic conductivity of 10−9 S/cm in LiFePO4 which prevents full use of its theoretical capacity, (2) low Li-ion conductivity [5]. In order to overcome these drawbacks of LiFePO4, different fabrication approaches can be adopted for example controlling the particle size and making homogeneous polycrystalline LiFePO4 nanoparticles without agglomerations [7], [8]. An electrode consisting of carbon coated with homogenously distributed pores is also appealing since it can provide fast electronic conduction and ion conduction at reasonable rates [4], [9]. It is well documented that electrochemical performance of LiFePO4 is improved when homogeneous porous structure is achieved [4], [5], [9], [10], [11], [12].
https://doi.org/10.1016/j.cap.2014.12.002_p1_3 | The dominated synthesis methods for synthesizing porous LiFePO4 electrode materials for lithium ion batteries are still based on solution chemistry. Solution chemistry methods such as sol-gel [2], [4], [9], [10], template [1], [11], spray pyrolysis [5] and hydrothermal [12] are well known for their advantages in tailoring the size and the morphology of the cathode structure, which make them powerful routes to prepare porous LiFePO4. However, these methods are more complicated due to the difficulties controlling synthesis condition compared with the solid-state reaction, and difficult to scale up for industrialization. As a consequence, these methods are not considered commercially favorable. As a synthesis route, both precipitation and solid-state reaction are simple and can be easily extended to industrial production [13], [14]. The solid-state reaction method often involves the ball milling steps. There are lots of investigations have already demonstrated the ball milling synthesis of LiFePO4 [14], [15]. However, the conventional ball milling process requires a long time for the purpose of milling. On the contrary, high energy milling has been emphasized due to short processing time and leads to the materials into fine particle form, resulting in the modification of the electrochemical performances of electrode material [16], [17], [18]. In high-energy ball milling, also known as mechanochemical method, the milling media is zirconia ball, the rotating speed is 500–1000 rpm. However, the final product composed of submicron particle and a few agglomerations [17], [18], [19]. Accordingly, to develop, another suitable route for the synthesis of LiFePO4 should be very important. On this circumstance, high energy nano mill as a wet milling route is proposed for producing porous cathode material in this study. Modern high energy nano mill utilizes zirconia beads with a diameter of 0.1–0.5 mm instead of zirconia ball and a continuous operating system equipped with a high speed rotor rotating up to several thousand times per minute, disc agitators and cooling system. Their high energy input and the use of very small grinding media allow the achievement of particularly small particle in a very short processing time [20], [21].
https://doi.org/10.1016/j.cap.2014.12.002_p1_4 | A waste liquid, FeCl3 (38%) solution, which is originated from pickling of steel scrap is used in this study as an iron source in order to cut down the cost. Our ongoing study deals with the optimization of the synthetic condition for LiFePO4 using this economically favorable FeCl3 solution as a precursor. Previously, we have reported an appropriate synthesis method for synthesizing amorphous FePO4·xH2O and subsequent LiFePO4/C from this low priced precursor that combines a simple precipitation process and solid-state reaction method followed by conventional ball mill step [22]. The structural and physical properties of the LiFePO4/C synthesized in this work are compared to those of a previous work.
https://doi.org/10.1016/j.cap.2014.12.002_p1_5 | Most of the porous LiFePO4/C composites reported in the previous literatures, are synthesized by using only solution chemistry methods such as sol-gel [2], [4], [9], [10], template [1], [11], spray pyrolysis [5] and hydrothermal [12]. In the present study, we have applied solid-state method combined with high energy nano milling to synthesize porous LiFePO4 cathode material. The objective of this study introduces an investigation route based on high energy nano milling to improve the reaction condition LiFePO4 cathode material and to synthesize porous LiFePO4/C composite with improved electrical property.
https://doi.org/10.1016/j.cap.2014.12.002_p2_3 | The source materials used in this study were pre-synthesized amorphous FePO4·xH2O, Li2CO3 (SQM, 99%) and glucose (98%). Amorphous FePO4·xH2O was synthesized by simple precipitation process from aqueous solutions. The process was conducted by the pH control of solution using NH4OH at room temperature in order to precipitate FePO4 identical to that used in our previous study [22]. H3PO4 (Samchun, 85%) solution was gradually added to appropriate molar amount of FeCl3 solution (POSCO, Pohang) and stirred for 1 h. NH4OH was then slowly added to the solution to control the pH value with vigorous stirring at room temperature. A white colored precipitate started to form immediately. It was then isolated by filtration, and washed with distilled water and isopropyl alcohol. After washing precipitates (FePO4·xH2O), a drying process was carried out at 100 °C for 6 h. XRD analysis revealed that precipitates were of mostly an amorphous state [22]. LiFePO4/C composite were synthesized by a solid-state reaction process using pre-milled Li2CO3 and pre-synthesized amorphous FePO4·xH2O powders. Appropriate amounts of precursors and glucose (8 wt.%) were weighed and mixed in ethanol for 30 min. The high energy nano mill (NETZECH LABSTAR) with very small ZrO2 beads was used for mixing and milling precursor`s mixture instead of conventional ball mill. The mixture was then dried at 80 °C for 4 h. The dried powders were then calcined at 700 °C for 4 h under an N2 atmosphere. The resultant LiFePO4/C composite is abbreviated as LiFePO4/C-(HENM). A Stoichiometric LiFePO4/C composite which was synthesized in previous study using the same recipe as described above, but with a conventional ball mill process, is abbreviated as LiFePO4/C-(BM). The purpose of including previous sample, LiFePO4/C-(BM) in this study is to compare the mixing process effect on the LiFePO4/C composite morphology.
https://doi.org/10.1016/j.cap.2014.12.002_p2_5 | The powder X-ray diffraction (XRD, Rigaku, D/MAX-2500H) analysis with Cu Kα radiation was used to identify the crystalline phases of the prepared materials. In order to observe the morphologies, e-SEM (FEI, Quanta-400) was employed. Elemental mapping of the carbon was analyzed by Energy dispersive spectroscopy (EDS). The nature of carbon coating was analyzed by a transmission electron microscope (TEM, Philips CM200) and Raman spectroscopy (Bruker Ram II-Senterra).
https://doi.org/10.1016/j.cap.2014.12.002_p2_6 | For electrochemical property assessment, electrodes were fabricated from a mixture of carbon coated LiFePO4 powders (80 wt.%), carbon black (Super P, 10 wt.%), and polyvinylidene fluoride (PVDF, 10 wt.%) as a binder in N-methyl-2-pyrrolidone (NMP) solution. This slurry was spread onto Al foil and dried in a vacuum at 120 °C for 4 h. Electrochemical properties were measured for coin cells (CR2016), which were assembled in a glove box under an Ar atmosphere. The active material loading of electrode was 3–3.5 mg/cm2 and the thickness of electrode was approximately 0.025 mm. The electrolyte used was 1 M LiPF6 in a mixture of ethylene carbonate (EC) and dimethyl carbonate (DMC) (1:1 volume). The cells were galvanostatically charged and discharged at a voltage range of 2.5–4.2 V against the Li anode in a WONATECH (WBCS-3000) battery testing system at room temperature. CVs measurement (with a scan rate of 0.1, 0.2, 0.5 mV s−1 between 2.5 and 4.2 V) and electrochemical impedance spectroscopy (EIS) were performed on an impedance/electrochemical measurement system (IVIUMSTAT, Germany) at room temperature.
https://doi.org/10.1016/j.cap.2014.12.002_p3_2 | From the SEM micrographs, it is evident that after heat treatment, agglomeration occurs in LiFePO4/C-(BM) as shown in Fig. 1a. According to previous study [22], the amorphous iron phosphate powders are fabricated from FeCl3 solution via precipitation process. It has an average particle size of 20–50 nm with high agglomerations. It seems not to be adequate for dispersing the agglomerated nano-sized FePO4·xH2O precursor particles through the conventional ball milling method. Carbon source is known to prohibit the particle growth during heat treatment [23], [24], but agglomeration in LiFePO4/C-(BM) might inhibit the carbon source from diffusing deep inside the gap between the nano sized particles composing the agglomerates. As a consequence, the nano sized particles inside the agglomerates react to form a LiFePO4, leading to the particle growth. Furthermore, the carbon source is believed to be coated only on the surface of agglomerates during heat treatment. The effects of high energy nano milling (HENM) process on the morphology and the resultant electrical property are investigated. The result of morphology analysis reveals that the high energy milling process of precursor is effective in decreasing the particle size of stoichiometric LiFePO4/C-(HENM) composite with homogeneously distributed pores as shown in Fig. 1b. The high energy mill uses small grinding media with a diameter of 0.1–0.5 mm, which is possibly able to effectively disperse the agglomerations of nanoparticles in a very short processing time. The starting materials are mixed well and decomposition of carbon source results in a carbonaceous deposit on the surface of each LiFePO4 particles. The well-dispersed carbon source would limit the growth of the particles and impede the agglomeration of the LiFePO4 particles. During the heat treatment, uniformly dispersed reactants facilitate the formation of LiFePO4 with homogeneous distributed pores. Therefore, the average particle size decreases, possibly leading to a better uniformity of pore and particle size distribution. Fig. 2 shows the XRD profiles of the LiFePO4/C synthesized in our previous work [LiFePO4/C-(BM)] and this work [LiFePO4/C-(HENM)]. The reference pattern (JCPDS- 40-1499) is displayed at the bottom. The XRD patterns in Fig. 2 demonstrate that both LiFePO4/C powders are well crystallized as an olivine structure without any detectable impurity phase. There is no evidence of diffraction peak for carbon due to its low content in composites. The lattice parameters of HENM processed LiFePO4 calculated from XRD pattern are shown in Table 1. The calculated values well agree with the literature values in [25], [26], but are slightly smaller than those of Padhi et al. [27]. The difference in lattice parameters may come from the different starting precursors [28].
https://doi.org/10.1016/j.cap.2014.12.002_p3_6 | To observe the carbon distribution, EDS elemental mapping is performed for both samples (LiFePO4-(BM) and LiFePO4/C-(HENM) powders) after heat treatment as shown in Fig. 3a and b, respectively. Red and black colors designate the carbon and LiFePO4, respectively. Based on the analysis, LiFePO4/C-(BM) powder reveals the heterogeneous distribution of carbon in the LiFePO4 matrix as shown in Fig. 3a, whereas carbon distribution for the LiFePO4-(HENM) sample shows homogeneous dispersion in the pores of matrix as shown in Fig. 3b. Consequently, it can be considered that uniformity of pores can induce the homogeneous distribution of carbon.
https://doi.org/10.1016/j.cap.2014.12.002_p3_8 | To confirm further evidence of the carbon distribution within the LiFePO4-(HENM) powders, the LiFePO4/C powders are analyzed under TEM and SAED as shown in Fig. 4, Fig. 5, respectively. There is a discrete carbon layer coating on the surface of the LiFePO4 particles. The crystals of LiFePO4 appear dark, and the carbon coating appears gray in the TEM micrographs as presented in Fig. 4a and b. The carbon layer after heat treatment seems to be formed a homogeneous coating of approximately 2–3 nm in thickness according to Fig. 4c. It can be seen that each crystallite is linked together by a carbon web, thereby perhaps increase the surface electronic conductivity of LiFePO4 crystallites and ensures a good electric connection between the crystallites. Fig. 5a and b exhibit selected area diffraction patterns for the particles and web, respectively, which indicate that the particle is crystalline LiFePO4, corroborate by a distinct lattice image and the web is an amorphous carbon. To study further the carbon structure, the corresponding Raman spectrum is presented in Fig. 6. The group of peaks observed in the range of 1585–1605 cm−1 and 1327–1380 cm−1 can be assigned to the graphite band (G-band), a disorder-induced phonon mode (D-band), respectively. A lower intensity ratio of the D/G band∼0.76 (ID/IG ratio) in Raman spectrum indicates more graphitized carbon (sp2-type carbon) in the structure of carbon, which would enhance the electronic conductivity of the residual carbon in LiFePO4-(HENM) [29].
https://doi.org/10.1016/j.cap.2014.12.002_p3_12 | The initial charge–discharge curves of the positive electrodes based on previous sample [LiFePO4/C-(BM)] and current optimized sample [LiFePO4/C-(HENM)] are shown in Fig. 7. When the cell is cycled between 2.5 and 4.2 V at 0.1 C-rate, the potential difference between charge and discharge plateau of LiFePO4/C-(HENM) is much smaller than that of LiFePO4/C-(BM). It can be considered that the LiFePO4/C-(HENM) exhibits much smaller polarization, which is mainly attributes to the small and uniformly distributed particle size. The LiFePO4/C-(BM) shows an initial discharge capacity of only 136 mAhg−1, while the LiFePO4/C-(HENM) shows a much higher initial discharge capacity of 161 mAhg−1 corresponding to 94.7% of the theoretical capacity (170 mAhg−1) [5]. Fig. 8 shows the influence of the change of discharge rate on the capacity retention. For LiFePO4/C-(HENM) sample, specific capacity linearly decreases up to 10 C-rate, while LiFePO4/C-(BM) sample shows the abruptly decline between 0.1 and 0.5 C-rate and then linearly decreases. The observed abrupt decline of specific capacity for LiFePO4/C-(BM) sample is perhaps derived from its low lithium ion diffusion. As mentioned above, ball mill process unable to effectively disperse the agglomerated nano-sized precursor particles. Therefore, the carbon source is believed to be covered only on the surface of agglomerates and leading to the particle growth during heat treatment for LiFePO4/C-(BM). From the point of view of lithium ion diffusion, these larger-sized electrode materials are not favorable for moderate/high-rate charge/discharge because of their long diffusion length for lithium ion [7]. LiFePO4/C-(HENM) sample has a higher capacity retention compared to LiFePO4/C-(BM) sample over a whole range. This can be ascribed to the presence of homogeneously distributed carbon due to uniformity of pores. To further understand the influence of carbon coating on the electrochemical performance of materials, the EIS experiments are performed on two cathode materials. The corresponding impedance spectra are shown in Fig. 8 (inset). The semicircle in the high frequency range corresponds to the charge transfer resistance of electrochemical reaction; and the slopping line in the lower frequency region represents Li+-ion diffusion resistance within the cathode, namely the Warburg impedance [2]. A smaller diameter semicircle for LiFePO4/C-(HENM) cathode material reflects lower charge transfer impedance. It is evident that processing the LiFePO4/C with high energy nano mill can effectively reduce the charge transfer resistance. From the discussion above, it can be considered that nano milling process seems to play an important role in homogeneous distribution of pores, possibly leading to a better uniformity of carbon distribution in the pores, thereby enhancing the characteristics of capacity retention [4], [5], [30]. With an enhanced discharge rate, cathode material still sustains 101.9 mAhg−1 at 10C-rate. These results are comparable with other investigations [9], [10], [11], [12].
https://doi.org/10.1016/j.cap.2014.12.002_p3_15 | Fig. 9 shows the cycling capability of positive electrode based on optimized sample LiFePO4/C-(HENM) within the first 100 cycles at 5 C-rate. Capacity attenuation is negligible on cycling. Fig. 9 (inset) shows cyclic voltammograms of the LiFePO4/C-(HENM) composites, which reveal the single electron inserted/extracted during charge/discharge process within the potential range. After first cycle, the peaks become shaper and narrower. Additionally, the second and third cycles show the well overlapping behavior, demonstrating the good electrochemical reversibility. The capacity at the 1st cycle CV is much less than those at the subsequent cycles, probably due to the slow penetration of electrolyte into particle`s interior. Two more observations of CV with different scan rate (0.2, 0.5 mV/s) also display the similar trend can be seen in Fig. 10. Both the cathodic and anodic peak intensities increase gradually and peak widths become narrower. The reason of gradual increase of peak intensity is possibly attributed to the formation of fissure in the carbon layers. These fissures facilitate the penetration of electrolyte in the particle [31]. The peak current and the peak profile remain stable which implies good cycling stability of the LiFePO4/C-(HENM) sample.
https://doi.org/10.1016/j.cap.2014.12.002_p4_2 | Porous LiFePO4/C composite is synthesized by using high energy nano mill processed solid-state reaction method. Amorphous iron phosphate precursor is pre-synthesized from an industrial waste liquid, FeCl3, via precipitation method. The XRD pattern confirms that LiFePO4/C powder is well crystallized as an olivine structure without any detectable impurity phase. The thickness and nature of distribution of coated carbon are confirmed by TEM with SAED measurement. Raman spectroscopy characterized the structure of coated carbon and indicates more graphene clusters in the structure of carbon, which is believed enhance the electronic conductivity of the residual carbon. LiFePO4/C composite synthesized and carbon coated by high energy nano mill exhibits excellent electrochemical performance. The charge/discharge tests show that its initial discharge capacity is 161 mAhg−1 at 0.1C-rate. This investigation reveals that high energy milling process is an effective process for the synthesis of high-performance LiFePO4/C using glucose as an efficient carbon precursor followed by firing. The observed enhancement of the discharge capacity is ascribed to the porosity of active material and presence of uniform carbon webs on the LiFePO4 particles. Thus, high energy milling process is more convenient method for achieving uniform surface morphology and so enhanced current capacity and rate capability in case of LiFePO4/C cathode material.
https://doi.org/10.1016/j.cap.2019.09.014_p1_2 | In the past few decades, the lithium-ion battery (LIB) has gained sustained recognition worldwide due to its superior energy density, durability, and flexible design when compared with conventional rechargeable batteries [[1], [2], [3], [4]]. LIBs now serve as an integral power source for modern-day consumer electronics and power tools [5]. The introduction of electric vehicles (EVs), hybrid electric vehicles (HEVs), and plug-in hybrid electric vehicles (PHEVs) has led to a new but growing market for LIBs, thereby intensifying research efforts to discover next-generation LIBs that are capable of satisfying the high energy and power densities, high safety, and low cost demands of these vehicle types [[6], [7], [8]].
https://doi.org/10.1016/j.cap.2019.09.014_p1_3 | Olivine LiFePO4 (LFP) is considered to be one of the most promising alternatives to the commercialized LiCoO2 due to its high theoretical capacity (170 mAh g−1), long cycling life, excellent thermal stability, inexpensive source materials, and nontoxicity [[9], [10], [11]]. However, LFP suffers from poor intrinsic electronic conductivity ( 10−9 S cm−1) and low lithium-ion diffusivity ( 10−14 cm2 s−1) which results in poor rate capability (C-rate), thus, limiting its practical applications [12,13]. Therefore, substantial efforts have been made to overcome these limitations, including reducing the particle size to nanoscale [[14], [15], [16]], doping with metal cations [[17], [18], [19]], and coating with conductive agents such as carbon [[20], [21], [22]]. Carbon coating/additive has proven to be the most effective and inexpensive way to improve the electronic conductivity of LFP.
https://doi.org/10.1016/j.cap.2019.09.014_p1_4 | Due to its excellent electrical conductivity and high aspect ratio, carbon nanofibers (CNFs) were recently introduced as a conductive additive to help enhance the electronic conductivity of LFP [[23], [24], [25], [26], [27]]. Fongy et al. [24] studied the impact of CNFs on the electronic and ionic conductivities of LFP for rates in the C/10 to 2C range. They incorporated CNFs into an aqueous slurry of LFP composite cathode using a nonionic surfactant. Their results revealed that CNF is not only beneficial in terms of electronic wiring, but it also improves ionic wiring as it decreases the tortuosity of the pores within the composite electrode architecture.
https://doi.org/10.1016/j.cap.2019.09.014_p1_5 | In this work, we report the effect of CNFs as conductive additives on the high C-rate ( 5C) performance of LFP composite cathode. We investigated the rate performance for rates in the 1C–50C range and the cyclic stability at 5C and 10C. LFP/CNF composite cathode material was prepared by mixing CNFs with the constituent cathode materials during slurry preparation. This facile approach is inexpensive and scalable for potential commercialization. Different mass fractions of CNFs were added to the composite slurry for optimization purposes. A detailed discussion of the morphology and the electrochemical properties of the LFP/CNF composite cathodes is then presented.
https://doi.org/10.1016/j.cap.2019.09.014_p2_3 | High-rate LFP (1.3% C composition, MTI Corp.) and vapor-grown CNFs ( 98% C basis, 100 nm D x 20-200 μm L, Sigma-Aldrich) were used as active material and conductive additive, respectively. LFP (92 wt%) powder and CNFs (8 wt%) were dry-mixed to form LFP/CNF powder. The cathode samples were prepared by mixing LFP or LFP/CNF powder, carbon black, and polyvinylidene fluoride (PVDF) binder at a weight ratio of 80:10:10 in N-Methyl-2-pyrrolidone (NMP) solvent. The mixed viscous slurry was coated uniformly onto Al foil current collector and dried overnight at 120∘ C in air. The obtained cathode sheet was cut into circular discs of 1.5 cm diameter and pressed at a pressure of 10 MPa. The discs typically had an active material mass of 3.0–5.5 mg. All the solvents and chemicals are commercially available and used as received.
https://doi.org/10.1016/j.cap.2019.09.014_p2_5 | Morphological characterization of the cathode samples was performed with scanning electron microscopy (Phenom Pure 800-07882). CR2032 coin-type half cells were assembled in an argon-filled glove box (MBraun LABmaster sp) and consisted of as-prepared LFP or LFP/CNF cathode, lithium metal anode, Celgard 2400 separator film, and 1 M LiPF6 in 3:7 ethylene carbonate (EC)/ethyl methyl carbonate (EMC) electrolyte. Electrochemical characterization of the assembled coin cells, in terms of galvanostatic charge/discharge cycling and cyclic voltammetry, was performed with an Arbin battery cycler (Arbin Instruments BT-G) at cut-off voltages of 2.5 V and 4.2 V with 1C set to 150 mAh g−1. All measurements were taken at ambient temperature.
https://doi.org/10.1016/j.cap.2019.09.014_p3_2 | Scanning electron microscopy (SEM) was used to observe the morphology of the LFP/CNF composite cathode. Fig. 1 shows SEM images of CNF modified LFP cathode samples at different locations on the sample. CNFs were confirmed to be present in all of the observed locations. The presence of CNFs creates long-range conductive networks between the constituents cathode materials, as shown in Fig. 1 (a)-(c). Moreover, Fig. 1(d) shows CNFs bridging a gap that exists in the cathode sample. Therefore, the addition of CNFs ensures faster and continuous electron transport throughout the cathode materials.
https://doi.org/10.1016/j.cap.2019.09.014_p3_4 | Electrochemical properties of LFP and LFP/CNF cathodes were investigated in terms of charge/discharge tests, rate performance, and cycling performance. Fig. 2 shows typical discharge curves of LFP and LFP/CNF composite cathodes at 0.1C. Both samples exhibit a flat voltage plateau at 3.4 V (vs. Li+/Li), which corresponds to the two-phase extraction process between FePO4 and LiFePO4 [20]. The modified LFP cathode has a lengthened voltage plateau and delivers a higher discharge capacity of 150 mAh g−1 compared to pristine LFP cathode ( 140 mAh g−1). The higher discharge capacity can be attributed to improved ionic conductivity created by adding CNFs, which decreases the tortuosity of the pores and thus enhances ionic transport in the whole composite cathode [24].
https://doi.org/10.1016/j.cap.2019.09.014_p3_6 | The rate performance at 1C, 2C, 5C, 10C, and 20C was interrogated in Fig. 3(a). The LFP/CNF composite cathode demonstrated excellent rate performance at 10C and 20C when compared to the pristine LFP cathode, which fades out at 20C. To further probe the functionality of this LFP/CNF cathode at extreme rates, cathodes were tested at very high rates of 30C, 40C, and 50C as shown in the inset. Surprisingly, the cathodes still perform at 30C and 40C with 30C being an ideal operational threshold. As confirmed by SEM results, the creation of long-range conductive networks and bridges by adding CNFs lead to the enhanced rate performance of the LFP/CNF cathode at 5C capability rates. A different way of interpreting the result of Fig. 3(a) is presented in Fig. 3(b) which shows the specific discharge energy retention vs. time for both cathode types. The LFP/CNF cathode recorded higher energy retention of 57.2% and 34.5% over the 46.2% and 0% of the LFP cathode at 3 min ( 20C) and 6 min ( 10C) discharge, respectively. High-rate performance is of great importance for the growing demands of lithium-ion battery applications.
https://doi.org/10.1016/j.cap.2019.09.014_p3_8 | Fig. 4 shows the cycling behavior of the two cathode types at 5C over 200 cycles. The LFP/CNF composite cathode exhibited a stable cycling performance with 98.4% capacity retention. However, the pristine LFP cathode demonstrates fading with a capacity retention of 88.0%. No significant capacity fading was observed for the LFP/CNF cathode after 200 cycles at 5C, indicating excellent reversible lithium intercalation/deintercalation behavior.
https://doi.org/10.1016/j.cap.2019.09.014_p3_10 | The long-term cycling performance at 5C and 10C over 400 cycles was investigated in Fig. 5. The discharge capacity of the LFP/CNF cathode remains consistently higher than that of pristine LFP cathode at the observed capability rates, which is in agreement with the rate performance results. The sustained higher capacity after long cycling at high capability rates is most likely due to the structural robustness of the LFP/CNF cathode facilitated by the addition of CNFs.
https://doi.org/10.1016/j.cap.2019.09.014_p3_12 | To further investigate the excellent electrochemical performance of the LFP/CNF composite cathode, cyclic voltammetry (CV) was conducted at a scan rate of 0.1 mV s−1 (Fig. 6). The CV of LFP/CNF cathode presents the most symmetrical and sharper shape of the anodic/cathodic peaks with higher peak current. Furthermore, the potential separations between the anodic and cathodic peaks are 0.24 V and 0.39 V for LFP/CNF composite cathode and pristine LFP cathode, respectively. The well-defined peaks and the lower potential separation of the modified LFP cathode represent improved electrochemical reactivity, higher Li+ diffusion rates, and lower inter-particle resistance [28]. This result is in accordance with our earlier observation of the discharge curve.
https://doi.org/10.1016/j.cap.2019.09.014_p4_2 | In summary, LiFePO4/carbon nanofibers (CNFs) composite cathodes were successfully prepared through the traditional slurry formulation method. The effect of CNFs on the high C-rate performance of the LiFePO4 composite cathode was investigated and the presence of CNFs in the LiFePO4/CNF composite cathode was confirmed by scanning electron microscopy (SEM). Electrochemical comparison measurements showed that the LiFePO4/CNF sample was able to deliver higher specific discharge capacity ( 150 mAh g−1), excellent high-rate performance, improved cycling behavior, and increased electrochemical reactivity. The superior electrochemical properties of this LiFePO4/CNF cathode is attributed to the conductive networks and bridges formed by adding CNFs as confirmed by SEM, thus enhancing both ionic and electronic conductivity.
https://doi.org/10.1016/j.carbon.2011.12.052_p1_2 | Li rechargeable batteries are one of the most promising energy storage devices for emerging applications, such as electric vehicles and the large scale energy storage systems for renewable power generation. Such applications require highly reliable and high-power energy storage capability. It is thus essential to develop stable electrode materials that can accommodate high power demands.
https://doi.org/10.1016/j.carbon.2011.12.052_p1_3 | Because the performance of Li rechargeable batteries is critically dependent on electrode performance, much research has focused on optimizing electrode materials [1], [2], [3], [4], [5], [6], [7], [8]. Among them, LiFePO4 is regarded as one of the most promising candidates, due not only to its potentially low production cost and safety considerations, but also its relatively high capacity and power [9], [10], [11], [12].
https://doi.org/10.1016/j.carbon.2011.12.052_p1_4 | Recent work on LiFePO4 electrodes has focused primarily on improving power capacity by enhancing the intrinsically poor electronic conductivity of LiFePO4. Various approaches towards this end include doping with supervalent cations [13], [14] and coating the electrodes with carbon [15], [16], [17], [18], [19], [20], [21], [22], [23] and other conductive materials [24], [25]. Although these strategies have been shown to improve the power capability of LiFePO4, further addition of a conductive carbon material, such as carbon black, has been routinely done in fabricating electrodes. In some cases, the amount of supplementary conductive carbon constitutes as much as 20 wt.% of the electrode [23]. Indeed, we could find no report that described the fabrication of LiFePO4 electrodes without the use of additional conductivity agents.
https://doi.org/10.1016/j.carbon.2011.12.052_p1_5 | The current study describes a nano-graphite platelet (NGP)/LiFePO4 electrode that boasts high energy and power density without further incorporation of conductivity agents. Nanometer-sized LiFePO4 particles were grown directly on the NGP surface, thereby ensuring physical contact between LiFePO4 and the NGP. The electronic conductivity and high surface area of NGP is believed to provide a two-dimensional framework for electron transport throughout the electrode. The easy electron transport facilitated by this two-dimensional network and nanometer dimensions of the LiFePO4 particles enable outstanding electrochemical performance.
https://doi.org/10.1016/j.carbon.2011.12.052_p2_3 | NGP was fabricated from graphite powder using a modified Hummers method [26]. Graphite (1 g), NaNO3 (1 g), and H2SO4 (46 mL) were stirred together in an ice bath for 30 min followed by the slow addition of KMnO4 (4 g). The resulting mixture was stirred for 2 h at 35 °C. Deionized (DI) water (100 mL) was added to this mixture and stirred for 15 min, followed by the addition of H2O2 (30%, 8 mL). The solution was filtered and washed with HCl (10%, 150 mL) and DI water (100 mL) [5], [6], [27]. The resulting graphite oxide (400 mg) was placed in DI water (400 mL) and sonicated for 90 min to exfoliate the graphene oxide (GO) layers from the graphite oxide. The resulting solution was centrifuged (4000 rpm, 5 min) to remove residual graphite oxide. In order to reduce the GO, hydrazine (NH2NH2, 35 wt.%) was used as a reduction agent in this experiment. Because hydrazine works as a strong reduction agent in the condition of high pH and temperature, pH of GO solution (400 mL) was first adjusted using NH4OH (8000 μL). Then, the hydrazine (500 μL) was added in the GO solution, which was stirred at 80 oC for about 6 h.
https://doi.org/10.1016/j.carbon.2011.12.052_p2_4 | FeCl3 (10 mM, 350 mL) and NaH2PO4 (10 mM, 350 mL) were added to the NGP solution and the solution was held at 80 °C until the solvent was fully evaporated. The product was heated at 350 °C for 6 h to remove residual water molecules and mixed with a stoichiometric amount of Li2CO3. The resulting powder was pelletized and calcined at 550 °C for 12 h in an argon (Ar) atmosphere.
https://doi.org/10.1016/j.carbon.2011.12.052_p2_6 | Structural characteristics of the samples were determined by X-ray diffraction (XRD, D/MAX-2500) using Cu Kα radiation (λ = 1.5418 Å). FT-IR (Hyperion 3000) spectra were obtained in a KBr pellet and high-resolution dispersive Raman spectra were acquired using a LabRAM HR UV/Vis/NIR. The morphology of the hybrid material was investigated by scanning electron microscopy (SEM, Philips XL-30S-FEG) and high-resolution transmission electron microscopy (HR-TEM, JEOL JEM 2100F). The relative amount of NGP in the hybrid material was quantified with an elemental analyzer (EA11110-FISONS). To further quantify the reduction effect of the hydrazine, X-ray photoelectron spectroscopy (XPS) was used before and after the reduction procedure. The electrical conductivity of the NGP was measured by four probe method and showed the value of 6.8 × 104 S m−1, which is comparable with previous report [28].
https://doi.org/10.1016/j.carbon.2011.12.052_p2_8 | Electrodes were prepared by simply mixing the LiFePO4/NGP material (80 wt.%) with poly(vinylidene fluoride) (20 wt.%) in N-methyl-2-pyrrolidone. The resulting slurry was uniformly pasted onto Al foil. The electrodes were dried at 120 °C for 2 h and then roll-pressed. Test cells were assembled in a two-electrode configuration with an Li metal counter electrode, a separator (Celgard 2400), and an electrolyte of 1 M lithium hexafluorophosphate in a 1:1 mixture of ethylene carbonate and dimethyl carbonate (Techno Semichem). Assembly was performed in an Ar-filled glove box. Electrochemical profiles were obtained from 2.0 V to 4.5 V at various current densities using a multichannel potentio-galvanostat (Maccor).
https://doi.org/10.1016/j.carbon.2011.12.052_p3_2 | The illustration in Fig. 1 shows the fabrication of LiFePO4/NGP electrodes and the transport behavior of electrons and Li ions within the electrode. First, NGP was coated with amorphous FePO4 using Fe3+ and precursors. Because NGP often contains surface defects, heterogeneous nucleation of FePO4 is believed to occur preferentially on the NGP [29], [30], [31], [32], [33]. LiFePO4 was grown on the NGP by a solid-state route using Li2CO3 as the Li source. The resulting electrodes are hypothesized to be composed of stacked assemblies of alternating LiFePO4 and NGP units, where electrons and ions can move readily throughout the whole electrode.
https://doi.org/10.1016/j.carbon.2011.12.052_p3_4 | The formation of amorphous FePO4/NGP precursors was confirmed by XRD and FT-IR analyses (Fig. 2(A and B)). A single, broad peak appeared around 25° in the diffraction pattern of FePO4/NGP, which is a characteristic diffraction behavior of NGP [5], [6]. The sharp peak at about 26° that is typically observed with graphite (Fig. 2(A)) was not observed with NGP due to the loss of long range order. No other peak was detected indicating the formation of an amorphous FePO4 phase. In the FT-IR spectra, FeOFe and FeOP vibrational modes were evidenced by peaks at approximately 634 and 1052 cm−1, respectively, confirming the presence of FePO4. These spectroscopic features are consistent with those of amorphous FePO4 in a recent report by Ryu et al. [34]. The peak located around 1580 cm−1 was attributed to vibrations of sp2-hybridized carbon atoms in NGP [34].
https://doi.org/10.1016/j.carbon.2011.12.052_p3_6 | Fig. 3(A and B) shows XRD data and Raman spectra of the final product, LiFePO4/NGP. All of the major diffraction patterns match those of LiFePO4 (JCPDS card No. 40-1499). A Rietveld refinement revealed an olivine-type structure (space group: Pnma) with lattice parameters a = 10.3182(2) Å, b = 5.9954(2) Å, and c = 4.6961(1) Å, consistent with previous reports [35], [36], [37]. The characteristic diffraction peak of NGP at 25° confirms the presence of NGP in the hybrid material despite the overlapping (1 1 1) diffraction peak of LiFePO4. The presence of NGP was also confirmed in the Raman spectrum of LiFePO4/NGP. Broad peaks were observed at 1350 cm−1 and 1600 cm−1, corresponding to the D and G peaks of NGP, respectively [38]. The additional peak at around 994 cm−1 is related to vibrations [39].
https://doi.org/10.1016/j.carbon.2011.12.052_p3_8 | Fig. 4(a–d) shows the morphology of the LiFePO4/NGP hybrid material. LiFePO4 particles can be seen on the wrinkled NGP surface in both the SEM and TEM images. Energy dispersive spectroscopic analyses confirmed the presence of Fe, P, O, and C in the hybrid material (Fig. 4(b)). The Fe/P ratio was 1.04, on average, indicating the presence of LiFePO4. The TEM image in Fig. 4(c) shows that individual LiFePO4 crystals were approximately 90 nm in diameter. The high resolution TEM image in Fig. 4(d) shows a spacing between lattice fringes of approximately 0.35 nm, which is consistent with that of the (1 1 1) plane of LiFePO4. Elemental analyses revealed a carbon content, mostly NGP, of about 25 wt.%. This indicates that the total carbon content in the electrode was about 20 wt.%.
https://doi.org/10.1016/j.carbon.2011.12.052_p3_10 | In order to confirm the degree of reduction of GO, XPS analysis was carefully conducted to GO before and after the reduction step as shown in Fig. 5. In the XPS analysis results, the ratio of CC, CO and CO was 0.442:0.455:0.103 before the reduction. However, the ratio of CC, CO and CO was clearly reduced to 0.839:0.112:0.049 after the reduction procedure by the hydrazine. In this procedure, the electrical conductivity of NGP was measured by four probe method and showed the value of 6.8 × 104 S m−1, which is comparable with previous report [28]. The use of NGP with high electrical conductivity is expected to improve the electrochemical performance, particularly, rate capability of LiFePO4 anchored in NGP.
https://doi.org/10.1016/j.carbon.2011.12.052_p3_12 | To gauge its electrochemical performance, the LiFePO4/NGP electrodes were used as cathodes in Li cells. No conductive carbonaceous material was added to the electrode. As a comparison, the electrochemical performance was measured for conventional LiFePO4 electrode containing same amount of conductive carbon (Super-P) with that in LiFePO4/NGP. Galvanostatic charge/discharge cycling was performed between 2.0 and 4.5 V at current densities ranging from 13.5 mA g−1 (∼0.08 C) to 4000 mA g−1 (∼24 C; 1 C = 170 mA g−1). The typical charge/discharge profiles of the electrode over the 1st, 2nd, 5th, 10th, and 100th cycles at 0.8 C are shown in Fig. 6(A). A potential plateau was observed near 3.4 V as a result of separation between Li-rich and Li-poor phases [40]. Approximately 150 mA h g−1 was steadily delivered over extended cycles. The overall shape of the charge/discharge profile was not significantly altered during repeated battery cycles, indicating that the LiFePO4/NGP cathodes were extremely stable.
https://doi.org/10.1016/j.carbon.2011.12.052_p3_14 | At a low current rate about 13.5 mA h g−1 (∼0.08 C), LiFePO4/NGP and conventional bulk LiFePO4 exhibit high specific capacity about 160 mA h g−1 and 155 mA h g−1, respectively (Fig. 6(B)). However, in the rate capability and cyclability tests of the conventional LiFePO4 and the LiFePO4/NGP hybrid electrodes over 100 cycles at various current densities up to 24 C (∼4000 mA g−1), the conventional LiFePO4 exhibits much lower capacity than LiFePO4/NGP hybrid electrodes. While the conventional LiFePO4 exhibits low capacity about 55 mA h g−1 at a 12 C, the hybrid electrode shows a high capacity of more than 100 mA h g−1 at the same current rate. Furthermore, the original capacity at 0.8 C was fully recovered after multiple high current operations. The electrodes were extraordinarily stable with no observable capacity fade even after 100 cycles. We believe that these characteristics result from the unique structure of the LiFePO4/NGP hybrid material. The NGP framework, which is essentially glued together with nanocrystalline LiFePO4, increases the stability of the electrode during battery operation and allows for easy electron transport between the NGP and LiFePO4.
https://doi.org/10.1016/j.carbon.2011.12.052_p3_15 | This study clearly demonstrates that an intelligent nanostructure involving active material and the conductive agent can drastically improve the electrochemical activity of the electrode simplifying the fabrication process of the electrode.
https://doi.org/10.1016/j.carbon.2011.12.052_p4_2 | Hybrid electrodes composed of LiFePO4 and NGP were synthesized using a simple chemical process and exhibited excellent electrochemical properties. This work demonstrated that nanostructuring the active material and the conductive agent is a promising strategy for fabricating high-performance electrode materials. The NGP framework afforded easy electron transport and a high degree of stability, which yielded electrodes with excellent cycle life and rate capability. Our simple method fabricating nanostructure using a NGP framework can be widely used in various electrochemical areas.
https://doi.org/10.1016/j.carbon.2013.07.083_p1_2 | Lithium-ion batteries are not only widely used in portable electrical devices [1], [2], [3], but also gaining traction in large scale energy storage and vehicles electrification [4]. They have been continuously improved with the development of new materials as well as the optimization of fabrication procedures. Various cathode materials are introduced, for instance LiMO2 (M = Mn, Ni, Co, etc.) [5], [6] and LiM2O4 (M = Mn, Ni, etc.) [7], [8]. However, performance of the cathode active materials is strongly influenced by their poor electronic conductivity, particularly the case for lithium iron phosphate (LiFePO4, LFP), which conductivity below 10−9 S cm−1 [9], [10]. Consequently, it is critical to introduce conductive additives into the cathode electrode composite to form an electronic network between the active material particles and between the active material and the current collector. Typically, a battery electrode consists of active material, current collector, a binder and one or more kinds of conductive additives. In addition to the chemistry of the materials used, their distribution in the composite electrode has strong impact on performance [11]. With proper choice of conductive additive, the conductivity, cycling life and rate capability of active materials can be enhanced. Different types of carbon materials have been used as conductive additives, such as graphite [12], carbon black (CB) [13], [14], [15], carbon nanorods (CNs) [16], [17] or graphenes [18], [19]. Based on their properties, in terms of surface area, particle size, electrolyte retention capability and intrinsic conductivity, certain, mostly empirical, rules have been developed for the selection of conductive additives [20].
https://doi.org/10.1016/j.carbon.2013.07.083_p1_3 | Among all these conductive agents, carbon black is typically preferred choice because of its high contact surface area, low cost, and the long-term in-use experience by the cell manufacturers. Carbon black, produced by thermal decomposition and incomplete combustion of natural gas or liquid hydrocarbons, is a non-graphitic [21] carbon in the form of colloidal particles (Fig. 1). The spherical primary particles are fused together during manufacturing process and form the basic units of carbon black: aggregates. Clusters of aggregates will further form agglomerates held together by weak physical forces, such as van-der-Waals forces. Two main parameters to characterize carbon black are the specific surface area and the “structure”. The specific surface area, measured by Brunauer–Emmett–Teller (BET) method [22], is the function of the primary particle size. Higher surface area is associated with carbon black with smaller primary particle size. Structure is a complex property that refers to the morphology of the carbon black aggregates. It is the measure of both the number of primary particles comprising a primary aggregate and the manner in which they are “fused” together. Grades in which the particles are allowed to cluster in relatively large, complex aggregates are known as high structure grades. Grades where the extent of aggregation is minimized are known as low structure grades. As the structure increases, “void” space within the aggregate is created. Dibutyl Phthalate (DBP) or Oil adsorbed by these voids is effective measure of structure [23]. In Fig. 1, schematic representation of carbon black morphology is shown, with TEM images of low and high structure carbon blacks as examples.
https://doi.org/10.1016/j.carbon.2013.07.083_p1_5 | The primary particle size of carbon black is typically in the range between 10 and 100 nm, and aggregates from below 100 nm to above micron, which is normally much smaller than the particles of the active materials, thus it was suggested that a carbon layer will homogeneously surround the active particles and form a conductive network which decreases the resistance of the electrode [13]. Besides affecting the intrinsic resistance of the composite electrode, it is assumed, that changes to the particle size and the structure of carbon black can bring changes to the rate performance via influencing the contact with the electrolyte, porosity and pore size distribution of electrodes. However, no work up to now has focused on the understanding of the correlation between electrochemical cathode performance and the morphology of the carbon blacks.
https://doi.org/10.1016/j.carbon.2013.07.083_p1_6 | In this work, five carbon blacks with different particle size and specific surface area are investigated as conductive additives in combination with a LiFePO4 cathode material. In addition, several of these carbon blacks were used as combined conductive additive. Since the volume fraction of conductive additives affects electronic conductivity and electrochemical performance of composite electrode [12], the carbon black loading in all electrodes was fixed as 4 wt.%. Based on the internal investigation covering the range in conductive additive loading between 0.2 and 10 wt.%, it has been established that when carbon black is properly dispersed, 4 wt.% of the conductive carbon is above the percolation threshold even for the lowest surface area grades. This loading fraction is also close to what is industry accepted practice, thus balancing the need for conductivity and (gravimetric and particularly volumetric) energy density.
https://doi.org/10.1016/j.carbon.2013.07.083_p1_7 | Due to the colloidal size, carbon black particles very easily aggregate and demand careful dispersion to form slurry that can be easily coated to make electrodes. Uniform dispersion must be achieved to avoid local mechanical stress and heating in the resulting electrode [24].
https://doi.org/10.1016/j.carbon.2013.07.083_p2_2 | The electrodes used in this work were all prepared by using 91 wt.% LFP, 4 wt.% of different carbon blacks (CB) and 5 wt.% binder. To prepare electrodes, a 6 wt.% binder solution, polyvinylidene difluoride PVdF (solef 6020, SOLVAY) dissolved into N-methylpyrrolidinone (NMP, ALDRICH) solvent, was first prepared and then mixed with carbon black (CABOT). Solid loading of carbon black and binder was controlled to be 10 wt.%. The mixture was homogenized by using a planetary ball mill (Vario-Planetary Mill Pulverisette 4, FRITSCH) at 100 rpm for 12 h in a zirconium oxide ball milling jar. After adding LFP powder (SÜD CHEMIE, CLARIANT), viscosity of the slurry became very high. So, additional NMP was demanded and the total solid loading was around 40 wt.%. The slurry was milled for another 2 h at 300 rpm, then, casted on aluminium foil to the wet thickness of 250 μm. The electrodes were punched into ø12 mm disk, dried under vacuum at 120 °C for 12 h, and then pressed under a pressure of 10 tons for 30 s.
https://doi.org/10.1016/j.carbon.2013.07.083_p2_3 | Electrochemical studies of prepared LFP electrodes were investigated in three-electrode Swagelok™ cells with lithium metal (CHEMETALL, lithium battery grade) as counter and reference electrodes. A microfiber filter (WHATMAN) was used as separator and a 1 M solution of LiPF6 in 1:1 volume mixture of ethylene carbonate and dimethyl carbonate (UBE) was chosen as electrolyte. All the cells were assembled in glove box with oxygen and water contents below 0.1 ppm. The cells were cycled at different constant current rates (nominal capacity of LFP = 170 mAh g−1, 1 C = 170 mA g−1) between 2.8 and 4.0 V at 20 °C using Maccor™ series 4300 battery tester (USA). All potentials reported in this work refer to the Li/Li+ couple. For each electrode composition, at least three Swagelok™ cells were tested to ensure reproducibility, and all the electrochemical data reported in this manuscript are the average of multiple cell measurements. The electrode mass loading for all electrode compositions was strictly controlled, resulting in an average of 9.24 mg cm−2 total (active material, binder and conductive additive) with standard deviation of 0.1 mg cm−2 (i.e., ∼1 wt.% relative). Precise control over the electrode mass loading was necessary to exclude the effect of mass loading on the rate performance.
https://doi.org/10.1016/j.carbon.2013.07.083_p2_4 | The electrode conductivity was measured by a method shown in Fig. 2. This method enables measurement of across-the-electrode resistivity. Prior to the conductivity measurements, a thin layer of gold was sputtered onto the surface of the electrode to minimize the contact resistance between the electrode disk and the sample holder. The gold was sputtered by Quorum Q150 TES with a current of 45 mA for 10 min. The pressure on the electrodes (adjusted by the screw) was kept constant at 100 N during the measurement in order to keep uniform contact between electrode and the two pistons of the measurement device. A reference measurement without electrode was performed before each measurement in order to subtract the instrument resistance.
https://doi.org/10.1016/j.carbon.2013.07.083_p2_6 | Porosity and pore size distribution were measured by a mercury porosimeter of the Pascal 140, 440 series (PROTEC). Scanning electron microscope (SEM) analysis was carried out on a ZEISS Auriga microscope on pristine electrode to clarify the surface morphology of electrodes.
https://doi.org/10.1016/j.carbon.2013.07.083_p3_3 | Physical properties of all carbon blacks (CB) investigated in this study are listed in Table 1. The specific surface area was obtained by Nitrogen BET adsorption measurement and the primary particle size was obtained from TEM image analysis on approximately 2000 aggregates per carbon black grade. Structure of the carbon black was measured by DBP adsorption. In this work, the specific surface area is used as a parameter representing the particle size of the used carbon blacks. The conductive additives CB1 and CB2 have similar surface area while the rest of conductive additives have higher surface area in the range from 180 m2 g−1 to 580 m2 g−1. Table 1. The surface area, primary particle size and OAN values of different carbon blacks used in this study. Carbon black CB1 CB2 CB3 CB4 CB5 N2 BET Surface area (m2 g−1) 53 58 180 335 580 Average Primary Particle size (nm) 31 27 14 11 11 OAN (ml/100 g) 135 260 160 100 133
https://doi.org/10.1016/j.carbon.2013.07.083_p3_4 | Carbon blacks CB1–CB3 have, by carbon black industry standards, high structure, while CB4 and CB5 are medium to low structured blacks. The motivation of using lower structure, high surface area carbon blacks was to minimize negative impact of carbon black morphology on slurry viscosity and packing density. Consequently, all electrode slurries had similar solids content and furthermore they all resulted in electrodes of very similar thickness before and after compression. Comparing CB4 and CB5 it is important to note that, although, both carbons have similar primary particle size they significantly differ in the surface area. This is the result of higher degree of etching of the primary particles of CB5, further indicating that primary particles size only to the first degree determine the surface area of a carbon black, porosity of the primary particles and aggregates being the second most important factor.
https://doi.org/10.1016/j.carbon.2013.07.083_p3_6 | After the two initial formation cycles at 0.2 C, the rate test was carried out by varying the discharge current. In all cases the charge current was fixed at 0.5 C. Capacity retention of electrodes with different conductive additives at different discharge rates is shown in Fig. 3. Download : Download full-size image Fig. 3. Discharge capacity as a function of discharge rate for electrodes utilizing different conductive carbon additives.
https://doi.org/10.1016/j.carbon.2013.07.083_p3_7 | While all cells delivered similar capacities up to 1 C rate, indication of uniform distribution of conductive additive and high utilization of the active material, there was significant difference in rate performance at higher C-rates. As an example, in Fig. 4 we show polarization curves for different carbons obtained at 5 C discharge rates. Insert in the same figure shows capacity retention at 5 C normalized to the capacity obtained during discharge at 0.2 C, and represents the best case in point of the significance of selection of appropriate conductive additive to match the active chemistry and target application. Download : Download full-size image Fig. 4. Polarization curves for cells utilizing different conductive carbon additives in the cathode at 5 C discharge; cut-off potentials were 2.8 and 4.0 V (a); Capacity retention at 5 C normalized over capacity obtained at 0.2 C discharge (b).
https://doi.org/10.1016/j.carbon.2013.07.083_p3_8 | Capacity retention at 5 C discharge as a function of conductive additive surface area follows the parabolic dependence, with the maximum laying around conductive additive having surface area of 180 m2 g−1. Cells utilizing such conductive additive show 80% capacity retention at 5 C. Interestingly, the capacity retention of LFP cells is significantly lower for conductive additives CB4 and CB5 with much higher surface area and consequently smaller particle size. Obviously, matching of particle sizes between conductive agent and active material is very important for reaching the best electrochemical performance.
https://doi.org/10.1016/j.carbon.2013.07.083_p3_10 | Across-the-electrode conductivity of electrodes using different conductive carbon additives has been measured to shed some light on primary function of carbon additives in improving electrical conductivity of composite electrodes. The results of such measurements are given in Fig. 5. When electrode conductivity is plotted as a function of surface area of carbon conductive additive, the shape of relationship closely resembles parabolic curve in insert of Fig. 4. This further indicates that electrochemical performance, defined as capacity retention at high discharge rate, follow the electrode conductivity. It further indicates that maximum electrode conductivity is obtained with carbon additive having surface area of ca. 180 m2 g−1. Download : Download full-size image Fig. 5. Conductivity of LFP electrodes with the different carbon blacks.
https://doi.org/10.1016/j.carbon.2013.07.083_p3_11 | Mercury porosimetry was then applied to identify the impact of different carbon additives on electrode morphology, namely on electrode porosity as well as on the pore size distribution. Results of mercury porosimetry measurements are presented in Fig. 6. Download : Download full-size image Fig. 6. Porosity and pore size distribution of LFP electrodes with 5 different carbon blacks.
https://doi.org/10.1016/j.carbon.2013.07.083_p3_12 | All electrodes had very similar thickness, which for the same electrode formulation results in the same theoretical, i.e., calculated porosity. However, we have observed that the accessible porosity of electrodes, measured by mercury intrusion, decreased continuously from 30.47% for low surface area additives to 25.43% for high surface area additives. In addition, the pore size also decreased from 50–55 nm (for the CB1 electrode) down to only 30–40 nm (for the CB5 electrode). Obviously, the morphology of carbon conductive additive has significant impact on the electrode morphology, in turn having impact on ionic conductivity through the electrolyte transport within the composite electrode. There is a clear trade-off of the effect of small particle size and high surface area of the carbon blacks on the electrode conductivity and electrode morphology. On one hand, a higher surface area typically increases the electrical contact area between the particles of the active phase and conductive additive, which should improve the rate performance. However, the higher surface area also means smaller carbon particles and aggregates, especially in the case of lower structured carbon blacks, and these small particles block the electrode pores, which leads to a decrease in the electrode porosity and pore size and thus impedes the transport of the electrolyte in the composite electrode. Although there is a systematic trend in decreased porosity and pore size when going from CB1 through CB2 to CB3, reduced porosity and pore size is more than offset by improved electrical conductivity in case of carbon additive CB3, ultimately resulting in superior electrochemical performance. Further reduction in carbon black particle size negatively impacts both electrical conductivity and porosity driving electrochemical performance to lower values. It seems that for the LFP cathodes of the particular morphology used in this work, the conductive additive with surface area in the range from 100 to 200 m2 g−1 provides best balance between electronic conductivity and electrode porosity and maximizes discharge rate performance.
https://doi.org/10.1016/j.carbon.2013.07.083_p3_13 | Based on all those measurements, physical model can be proposed explaining the impact of carbon conductive additive on electrochemical performance through the distribution of conductive phase in the composite electrode. CB1 and CB5 were chosen as the example for carbon blacks with large and small particle size. Schematic model of packing properties of carbon additives is shown in Fig. 7. Supporting the physical model are SEM images of composite electrodes containing the two conductive carbon grades. Download : Download full-size image Fig. 7. SEM images of LFP electrodes with CB1 (a) and CB5 (b). (c) and (d) show schematics representing the electrode structures (a) and (b), respectively.
https://doi.org/10.1016/j.carbon.2013.07.083_p3_14 | The SEM images indicate, that the large particle size CB1 (Fig. 7a) is well distributed in the electrode, and to some degree acts as a spacer between particles of active phase (Fig. 7c), whereas the small size carbon black CB5 (Fig. 7b) is aggregating and fills the pores created by the larger LFP particles, there by reducing the pore size and accessible porosity within the electrode. The results so far suggest that the particle size and surface area of carbon black have an effect on the carbon black distribution in the electrode and thus the overall conductivity, both electronic and ionic, of the electrode. In addition to the reduced size of the pores in the electrode, electrodes with carbon blacks with higher surface area, and low structure, such as CB4 and CB5, show the lowest conductivity values (Fig. 5). Apparently, the small carbon black particles clustering in the pores do not efficiently partake in the conductive network of the electrode. It can be concluded that the particle size of the active material is important to consider when selecting the appropriate carbon conductive additive to achieve the best balance between electrode conductivity (Fig. 5) and porosity (Fig. 6).
https://doi.org/10.1016/j.carbon.2013.07.083_p3_16 | Finally, we have formulated electrodes using blends of different conductive carbons at varying ratios. Having in mind results of previous analysis and the physical model developed, the goal of blending different grades of conductive carbon blacks was to utilize the benefit of higher surface area, low structure, carbon blacks in maximizing the contact area between conductive carbon phase and active cathode particles, with lower surface area, high structure blacks in creating appropriate porosity within the electrode. Thus, blends are targeting synergistic improvement in electrical and ionic conductivity. For these purposes we have created blends of CB1 and CB3, CB1 and CB5, and blends of CB3 and CB5. The composition of the electrodes was unchanged: 91 wt.% LFP, 4 wt.% conductive additive (total blend) and 5 wt.% binder. Total mass normalized surface area of conductive carbon black was calculated based on the surface area of pure grades and ther blending ratio. Performance in the electrode is shown in Fig. 8 as capacity retention at 5 C discharge as function of total surface area of conductive additive. Download : Download full-size image Fig. 8. Discharge capacity retention of LFP electrodes with conductive carbons CB1, CB3 and CB5 and blends of CB1 + CB3, CB1 + CB5 and CB3 + CB5 investigated in this study. Blending ratio is indicated for the total of 4 wt.% of conductive additive.
https://doi.org/10.1016/j.carbon.2013.07.083_p3_17 | Data in Fig. 8 confirms that the optimal conductive surface area lies in the 100–200 m2 g−1 range. No additional benefit was observed with blends of different grades at blending ratio resulting in surface area outside this range. It seems that properties of CB3 are close to optimal for LFP cathode chemistry and this particular morphology.
https://doi.org/10.1016/j.carbon.2013.07.083_p4_2 | We have shown that the surface area and particle size of conductive carbon plays an important role on the conductivity, porosity and rate capability of LiFePO4 electrodes. As the surface area of the conductive additive increases, the electrode conductivity increases and reaches its maximum value for conductive additives with surface area in the 100–200 m2 g−1 range. For conductive additives with even higher surface area, the electrode porosity is drastically reduced with negative impact on the conductivity and discharge rate performance. Carbon additives with higher surface area (smaller particle size) create more contact points between the active material particles and thus have a potential to form a better conductive network in the electrode. However, if the particle size is too small it becomes more difficult to properly incorporate conductive additive into the electrode structure in addition to challenges with dispersion and agglomeration. This deteriorates the conductive network and increases electrode resistivity. The electrode porosity is strongly affected by the dimensions of the carbon black: small carbon black in electrode leads to smaller pores and lower porosity, thus is negatively affecting the electrolyte accessibility. Both conductivity and porosity changes introduced by conductive carbon additives influence the rate capability performance of the electrode and should be carefully considered. The results indicate that an optimum electrode structure and thus performance can be obtained by selecting a suitable combination of carbon additive and active material. In this study we have explored only the effect of conductive carbon on the electrochemical performance and electrode morphology. However, performance in Li-ion cell also depends on how well and uniformly is carbon additive dispersed and distributed in the electrode layer. Properties of carbon black such as surface area and morphology significantly impact processabilty of the electrode slurry, and thus economy of Li-ion cell production. Long term performance and durability is another important aspect, not studied here, which is known to depend also on conductive carbon properties. This is because optimal conductive network (both electric and ionic) is not only required at the beginning of cell life, but it needs to be preserved and maintained throughout the whole cell storage and cycle life. Consequently, conductive additive in Li-ion batteries is important component that warrants careful selection and optimization for maximum benefit and optimal performance.
https://doi.org/10.1016/j.carbon.2014.10.043_p1_2 | The aerosol deposition (AD) method is a new technology for thin/thick film deposition at room temperature. At the AD process, fine particles are used and the particles collide onto the substrate with high speed as shown in Fig. 1. Because of the fracture and plastic deformation of primary particles, the dense ceramic film is formed at room temperature and the grain size of an AD film is very small approximately a few nanometers as seen in Fig. 1. It is interesting that the nano-flake film is formed when the flake powder is used in an AD process. In addition, the pores are also formed among the agglomerated nano-grains during the AD process.
https://doi.org/10.1016/j.carbon.2014.10.043_p1_4 | An AD technology exhibits the following characteristics: (i) the dense microstructure which consists of nano-size grains and pores among the agglomerated nano-grains, (ii) the high deposition speed approximately 1–10 min for the thickness of 1 μm and the area of 10 × 10 cm2, (iii) the wide thickness range from submicron to hundreds micrometers, (iv) the easy manufacture of composite films and multi-layers, (v) the easy manufacture of flexible films through the use of flexible substrates, (vi) no use of heat treatment for densification, etc. Compared with the other methods such as sputtering and pulsed laser deposition (PLD), the deposition speed of an AD method is significantly high. In addition, the grains are randomly oriented, while a PLD film shows epitaxial growth. In particular, an AD method is a room temperature process.
https://doi.org/10.1016/j.carbon.2014.10.043_p1_5 | AD has been widely studied in order to use for the various applications such as piezoelectric devices, sensors and bio-devices [1], [2], [3], [4]. In this study, another application was considered. That is the thin film Li ion battery which can be used for various devices such as medical devices, smart cards, wireless sensors and harvesting devices [5], [6]. The Li-based alloys (such as Li, Li2Sn5 and Li2Si5) have been employed for the anode in thin film battery, while the graphite, which has a competitive price, is used for the anode in Li ion battery [7], [8], [9], [10], [11]. Therefore, in order to replace Li alloys with the cheap graphite, the microstructure and electrochemical properties of a graphite AD film were investigated in this study. LiFePO4, which was chosen for a cathode material in this study, is one of the representative cathode materials and has the theoretic capacity of 170 mAh g−1. Because of the low electric conductivity, C-coated LiFePO4 (C-LFP) has been commercially used [12], [13], [14], [15], [16], [17], [18], [19], [20], [21]. Hence, the microstructures and electrochemical properties of C-LFP AD films were also investigated for the cathode in Li ion battery. In addition, the electrochemical properties of a full cell were also investigated, which was assembled by a graphite AD film as the anode and a C-LFP AD film as the cathode. In particular, we could suggest that the electrode might be fabricated without the use of N-Methyl-2-Pyrrolidone (NMP) in Li ion battery when an AD thick film was used.
https://doi.org/10.1016/j.carbon.2014.10.043_p2_2 | The graphite and C-LFP AD films were fabricated on the stainless steel (STS) plate by an AD method, using the commercial graphite and C-LFP powders (Daejung Chemicals & Metals Co., LTD.). The powders were mixed with the dried air to form an aerosol flow in the aerosol chamber. The aerosol flow, which was transported through a tube to a nozzle, was accelerated by an air compressor and ejected into the deposition vacuum chamber through a rectangular shaped nozzle (25 × 0.8 mm2). The vacuum chamber was evacuated using a rotary pump with a mechanical booster. The compressed air, which was dried through a dehumidifying filter, was used as the carrier gas at a flow rate of 20 l/min [1], [2], [3]. The crystal structures of AD films were examined by Rigaku D/max-RC X-ray diffractometer. The microstructures were observed using a scanning electron microscope (SEM, JSM-5800; JEOL CO., Tokyo, Japan) and a transmission electron microscope (TEM, JEM 2100F; JEOL CO., Tokyo, Japan).
https://doi.org/10.1016/j.carbon.2014.10.043_p2_3 | In order to measure the electrochemical properties of graphite and C-LFP AD films respectively, the prepared AD films [thickness: 250 nm (a graphite AD film) and 1 μm (a C-LFP AD film)] and a metallic lithium foil were used as the working electrodes and the counter electrode (half cells). The specific capacity (mAh g−1) was calculated using the theoretical density of active materials. In addition, the full cell was also assembled by a graphite AD film as the anode and a C-LFP AD film as the cathode. A 1 M LiPF6 [the mixture of ethylene carbonate (EC) and diethyl carbonate (DEC) (1:1 v/v)] was used as the electrolyte and a polypropylene film (Celgard 2400) was chosen for the separator. The cells were assembled in an argon-filled glove box, using coin-type cells (CR 2016). They were cycled in the various voltage ranges using VMP3 (Bio Logic SAS, France) and the current density was 1–50 μA cm−2.
https://doi.org/10.1016/j.carbon.2014.10.043_p3_3 | The microstructures of graphite specimens (powder and an AD film) were exhibited in Fig. 2. As seen in Fig. 2a, the particle size of flake-type graphite powder was observed to be micron-scale and the nano-flake graphite (the thickness of a nano-flake: tens of nanometers) was observed in a graphite AD film. During the AD process, the grain size was reduced from micron-scale to nano-scale. This nano-flake graphite is thinner than a ultra-thin graphite flake (50–200 nm) which Cohn et al. have reported [10]. Furthermore, it is interesting that the AD films showed the space for electrolyte as well as the dense microstructure as indicated in Fig. 2c and d (a red arrow: the space for electrolyte, a blue arrow: nano-flake graphite). Download : Download high-res image (467KB)Download : Download full-size image Fig. 2. (a) Scanning electron microscope (SEM) image of graphite powder and (b–d) transmission electron microscope (TEM) images of graphite AD film: the particle size of flake-type graphite powder is micron-scale and the nano-flake graphite is observed in a graphite AD film. The graphite AD film shows not only the dense microstructure but also the space for electrolyte. (A color version of this figure can be viewed online.)
https://doi.org/10.1016/j.carbon.2014.10.043_p3_4 | Fig. 3 shows the electrochemical properties of the half cell prepared by a graphite AD film (graphite half cell). The graphite half cell has the structure which was exhibited in the inset of Fig. 3a. As seen in Fig. 3a, the voltage profile was wider than the typical trend of normal graphite and it was quite similar to the ultra-thin graphite flake (50–200 nm) and graphene which Cohn et al. have reported [10]. In addition, as shown in Fig. S3, five peaks (P1–5) were observed at the cyclic voltammetry. The three peaks of P1, P3, and P5 have been found in an ultra-thin graphite flake, but P2 and P4 have been detected in not an ultra-thin graphite flake but a graphene [10]. Hence, the nano-flake of a graphite AD film might be located at the intermediate state between an ultra-thin graphite and a graphene. It is because the nano-flake graphite of a graphite AD film is thinner than the ultra-thin graphite as seen in Fig. 2b–d. Furthermore, the capacity of this film was observed to be 22 μAh cm−2 (approximately 440 mAh g−1 at the 50th cycle, at 1 μA cm−2) as shown in Fig. 3a and b, which is also located at the intermediate range between an ultra-thin graphite and a graphene [10]. Therefore, it could be suggested that the microstructure and electrochemical properties of a graphite AD film might be similar to the intermediate state between an ultra-thin graphite and a graphene. The good cycle performance was also observed at the high current density of 50 μA cm−2 in a graphite half cell as shown in Fig. 3b. In addition, the partial oxidation of graphite might be also considered because the aerosol flow was formed with air and powders. Download : Download high-res image (254KB)Download : Download full-size image Fig. 3. (a) Charge/discharge profiles, (b) cycle performances, (c) rate performance, and (d) rate capability of graphite half cell: the smooth variation of slope in charge and discharge profiles is the feature of nano-flake graphite. The capacity is 22 μAh cm−2 at 1 μA cm−2. The good cycle performances are observed at 1 and 50 μA cm−2. The graphite AD film shows the good rate performance and rate capability. (A color version of this figure can be viewed online.)
https://doi.org/10.1016/j.carbon.2014.10.043_p3_5 | The good rate performance was also observed at a graphite half cell as shown in Fig. 3c. In particular, as seen in Fig. 3d, the rate capability of a graphite AD film was excellent, compared with a natural graphite flake. The artificial graphite in Fig. 3d was synthesized using a nickel nanoparticle-doped pitch and a graphene/graphite sheet for high rate capability [11]. Although any additive was not used in the graphite AD film, the rate capability was similar to that of the artificial graphite. The high capacity and rate capability of a graphite half cell might be explained by the microstructure of a graphite AD film. The high surface area and the short length of Li-ion diffusion, due to the small grain size, can contribute to the high capacity and rate capability. In addition, although the graphite AD film has the dense microstructure, the path which can be filled with electrolyte is observed as shown in Fig. 2c and d.
https://doi.org/10.1016/j.carbon.2014.10.043_p3_7 | Fig. 4 shows the microstructures of C-LFP powder and an AD film. As seen in this figure, the grain size of C-LFP powder was located at the range between micron- and submicron-scale. A C-LFP film was formed to have the grain size of a few nanometers. During the AD process, the grain size was reduced from micron-scale to nano-scale. The formation of nano-scale grains is a normal phenomenon in an AD film as indicated in Fig. 1. In addition, the C-LFP AD film also showed not only the dense microstructure but also the path for electrolyte as marked with red arrows in Fig. 4c and d. Hence, it was expected that a C-LFP AD film could also show the excellent capacity and rate capability. Download : Download high-res image (496KB)Download : Download full-size image Fig. 4. (a) Scanning electron microscope (SEM) image of C-LFP powder and (b–d) transmission electron microscope (TEM) images of C-LFP AD film: during the AD process, the grain size was reduced from micron-scale to nano-scale. The C-LFP AD film shows the space for electrolyte as well as the dense microstructure. (A color version of this figure can be viewed online.)
https://doi.org/10.1016/j.carbon.2014.10.043_p3_8 | The inset of Fig. 5a shows the structure of the half cell which was assembled with a C-LFP AD film (a C-LFP half cell). The electrochemical properties were exhibited in Fig. 3a–d. The plateaus of the charge and discharge profiles were observed at 3.5 and 3.4 V respectively, as seen in Fig. 5a. The capacity of a C-LFP half cell was excellent (approximately 14 μAh cm−2 at 1 μA cm−2, 158 mAh/g) as shown in Fig. 5a and b. In addition, the good rate performance was also observed at a C-LFP half cell as seen in Fig. 5b. Furthermore, as indicated in Fig. 5c, the rate capability of a C-LFP AD film was located at the range between a C-LFP particle cell and a nanoparticle cell which have shown the good rate performance [20], [21]. The significant improvement of rate capability was not observed in a C-LFP AD film, since the C-LFP particle is the material which has the excellent rate capability compared with the C-LFP nanoparticle. Download : Download high-res image (442KB)Download : Download full-size image Fig. 5. (a) Charge/discharge profiles, (b) rate performance, (c) rate capability, and (d) cycle performances of C-LFP half cells and (e) charge/discharge profiles and (f) rate performance of C-LFP AD thick film cell: a C-LFP half cell is the cell fabricated by a C-LFP AD film. The C-LFP AD thick film cell is fabricated by a C-LFP AD thick film (C-LFP + C + PEG, PEG: Polyethylene glycol). The plateaus of charge and discharge profiles are observed at 3.5 and 3.4 V respectively in a C-LFP half cell. A C-LFP half cell shows the good rate performance and rate capability. The capacity of 1 μm cell is 24 μAh cm−2 at the current density of 50 μA cm−2. The high capacity of 150 μAh cm−2 is observed at 5 μA cm−2 in the C-LFP AD thick film cell. (A color version of this figure can be viewed online.)
https://doi.org/10.1016/j.carbon.2014.10.043_p3_9 | The variation of capacity with the thickness of a C-LFP AD film was exhibited in Fig. 5d. The capacity of 0.25 μm cell was measured at the current density of 25 μA cm−2 (C-rate: 2C) and the others were obtained at the current density of 50 μA cm−2 (the C-rate of 1 μm cell: 2C). As seen in Fig. 5d, the capacity was much higher (24 μAh cm−2) at the film thickness of 1 μm, compared with the others. Especially, the 3 μm cell showed lower capacity than the others. It might be because of the limited depth of electrolyte penetration and the discontinuous conducting path. Although a C-LFP film has the space for electrolyte, the depth of electrolyte penetration must be limited because the path is quite narrow as seen in Fig. 4c and d. In addition, the C shell of C-LFP powder cannot be connected continuously in a C-LFP AD film, because the fracture and plastic deformation of primary particles occur during the AD process. Hence, a C-LFP AD thick film was fabricated using the composite powder (C-LFP:C:PEG = 0.62:0.37:0.01, weight ratio, PEG: Polyethylene glycol), as shown in the inset of Fig. 5e. The high capacity (150 μAh cm−2 at 5 μA cm−2) was observed at the C-LFP AD thick film (thickness: 6 μm). Therefore, it was suggested that the electrode for Li ion battery could be fabricated by the AD method without the use of NMP which is a toxic material. However, the AD thick film study for the electrode in Li ion battery stands on the start line just now. Compared with a C-LFP AD thin film, the low voltage and poor rate performance must be improved and they are under study.
https://doi.org/10.1016/j.carbon.2014.10.043_p3_11 | In order to confirm that the AD films could work well as the electrodes in Li ion battery, the electrochemical properties of a full cell were investigated, which was assembled by a graphite AD film (thickness: 250 nm, as the anode) and a C-LFP AD film (thickness: 1 μm, as the cathode), as indicated in Fig. 6a and b. The current density was 50 μA cm−2. As shown in these figures, the trends of charge/discharge profiles and cycle performance were dependent on them of a graphite AD film. The smooth variation of slope in charge and discharge profiles might be due to the feature of nano-flake graphite as seen in Fig. 3a and the capacity was also similar to that of a graphite half cell which showed the lower capacity at 50 μA cm−2 compared with a C-LFP half cell as shown in Fig. 6b. In addition, the discharge voltage of this full cell was located at the range of 1.5–2.5 V as seen in Figs. 6a and S5a. It is because the voltages of C-LFP and graphite AD films are observed at the ranges of approximately 2.7–3.2 V and 0.5–1.3 V respectively at the current density of 50 μA cm−2 as shown in the inset of Figs. 5d and 3a. These mean the AD films work well as the electrodes in the full cell. Therefore, the graphite and C-LFP AD films could be the good candidates for the electrodes in thin film Li ion battery. Download : Download high-res image (163KB)Download : Download full-size image Fig. 6. (a) Charge/discharge profiles and (b) cycle performances of full cell: the full cell is fabricated by a graphite AD film for anode and a C-LFP AD film for cathode. The discharge voltage is approximately 1.5–2.5 V. The capacity and cycle performance of a full cell are similar to them of a graphite half cell. (A color version of this figure can be viewed online.)
https://doi.org/10.1016/j.carbon.2014.10.043_p4_2 | Graphite and C-LFP AD films were deposited at room temperature without an annealing process. The space for electrolyte as well as the dense microstructure was observed at the AD films which had nano-size grains. In the graphite AD film, the microstructure and electrochemical properties were located at the intermediate state between an ultra-thin graphite and a graphene. In particular, not only the high capacity but also the excellent rate capability was obtained in a graphite AD film. It might be due to the nano-size grains and the path for electrolyte which were observed in a graphite AD film. The high capacities (a graphite AD film: 22 μAh cm−2 at 1 μA cm−2, a C-LFP AD film: 24 μAh cm−2 at 50 μA cm−2) were obtained at the half cells which were fabricated with graphite and C-LFP AD films. Their cycle performances were also excellent. At the full cell which was fabricated by a graphite AD film (for anode) and a C-LFP AD film (for cathode), it was found that the AD films worked well as the electrodes. Therefore, the AD films might be good candidates for the electrodes in thin film Li ion battery. Furthermore, it was found that the composite film was required in order to obtain the high capacity in a C-LFP AD thick film because of the limited depth of electrolyte penetration and the discontinuous conducting path. The high capacity (150 μAh cm−2 at 5 μA cm−2) was observed at the AD thick film of a C-LFP-based composite (C-LFP + C + PEG, thickness: 6 μm). The AD thick film of a C-LFP-based composite is fabricated at room temperature without the use of NMP which is a toxic material.
https://doi.org/10.1016/j.carbon.2015.04.028_p1_2 | In recent years, carbon nanotubes (CNTs) have been demonstrated as promising conductive materials in lithium ion batteries (LIBs) because of their unique geometry property, remarkable electronic conductivity, great chemical stability and extraordinary thermal and mechanical stability [1], [2]. It has been demonstrated that the reversible capacity can be improved significantly by adding CNTs into LiFePO4 (LFP) cathode as conductive additive in comparison with carbon black (CB) because of forming a continuous conductive network on the bulk of electrode, which significantly reduces the electrical resistance of the cathode [3], [4]. Currently, the slurries of this type of LIBs are based on organic-based systems. Not only such organic solvents are expensive and toxic, but also they are harmful to human health and difficult to recycle. Above bottlenecks can be solved by the water-based slurry. However, CNTs are not able to be dispersed homogeneously in water due to the hydrophobicity of CNTs’ side wall. Fortunately, the hydrophobicity can be modified by doping hydrophilic functional groups containing heteroatom into the framework of CNTs. In addition, the electrochemical property can also be upgraded by heteroatom doping (e.g. N, B and S), which is attributed the fact that heteroatom can introduce extrinsic defects acting as electron acceptors and alter the electronic performance [5], [6], [7], [8]. In the current heteroatom doping, the electrode property can be enhanced significantly when S-doped carbon materials are employed as the electrode materials for LIBs and fuel cell [9], [10]. Another great advantage of S doping is capable of exhibiting the property of metallic conductivity [11], [12]. Herein, S-doped CNTs (SCNTs) were synthesized by a post treatment process. Compared to the pristine CNTs, the SCNTs exhibited higher specific surface area (SSA) and higher conductivity, and also can be stably dispersed in water-based slurries. The LFP cathodes were prepared using water as solvent and the SCNTs aqueous slurry as conductive additive, and the mass ratio between SCNTs and carbon black in the conductive additive was optimized. The as-prepared LFP cathodes exhibited excellent electrode performance both in a half cell and a full cell.
https://doi.org/10.1016/j.carbon.2015.04.028_p2_3 | Multi-walled CNTs obtained by a chemical vapor deposition process were used as the starting material. Firstly, CNTs were ultrasonically dispersed in MgSO4 solution for 1 h, and the mass ratio between MgSO4 and CNTs was 8:1. Then the resulting suspension was spread into an evaporating vessel and dried at 100 °C for 24 h, and the grey solid mixture was grinded to a uniform powder. The powder was fed into a horizontal quartz tube and calcined at 800 °C for 1 h in argon atmosphere. After cooling to room temperature, the obtained material was purified by acid washing (excessive amount of condensed hydrochloric acid diluted by deionized water) with reflux for 1 h. Then the as-obtained material was rinsed with deionized water, followed by filtration and drying in a vacuum oven to obtain the final product.
https://doi.org/10.1016/j.carbon.2015.04.028_p2_5 | The as-prepared materials were characterized by transmission electron microscopy (TEM, F20) equipped with an energy dispersive spectrometer (EDS), X-ray photoelectron spectroscopy (XPS, PHI Quantera Scanning X-ray Microprobe), Brunauer–Emmett–Teller (BET) surface area measurements (Micromeritics ASAP 2020) and the thermogravimetric analysis (TGA, NETZSCH STA409PC), respectively. Elementary analysis was carried out using a Vario MICRO Cube CHNS analyzer. The purity of the as-obtained SCNTs was analyzed by an inductively coupled plasma-atomic emission spectrometry (ICP-AES, Varian Vista MPX) with a resolution <0.004 nm and a detection limit in ppb-ppm grade. Initially, the modified CNTs were burnt completely and the obtained ash was dissolved in aqua regia (HCl/HNO3 = 3:1). Then the solution was injected into the ICP-AES apparatus for the analysis. The contact angle measurements were conducted on the contact angle meter (JC2000D3). The as-obtained CNTs samples were pressed into pellets under a pressure of 20 MPa, and the water droplet was released on the carbon pellets. Then the contact behavior of the water droplet on the pellets was captured by the computer. The current–voltage (I–V) curves were obtained on CHI660D electrochemical workstation using the compressed pellets (100 mg) of 13 mm in diameter, which are pressed in a stainless steel mold by using 10 MPa pressure.
https://doi.org/10.1016/j.carbon.2015.04.028_p2_7 | Firstly, SCNTs were grounded into a fine powder by a high speed shearing machine. Then, the SCNT powder was added into deionized water with agitation, and uniformly dispersed in the aqueous slurry by a colloid mill. The SCNT content in the slurry is 5%.
https://doi.org/10.1016/j.carbon.2015.04.028_p2_9 | 89 wt% LFP, 7 wt% LA132 binder and 4 wt% conductive additive composed of SCNTs and CB, were mixed in water to obtain a slurry. The slurry was coated on an aluminum foil, followed by drying at 105 °C for 12 h to remove the solvent. After pressed at 2 MPa, the foil was cut into disks (13 mm in diameter). Before assembling coin cells, the electrodes were dried at 110 °C under vacuum for 12 h, and the water absorbed on LFP electrode could be removed completely. Lithium metal foils were used as reference/counter electrodes in half cells, and 1 M LiPF6 dissolved in a mixture of ethylene carbonate and dimethyl carbonate (1:1, v/v) was used as electrolyte. In order to investigate the influence of SCNTs on the electrochemical performance of LIBs, different mass ratios between SCNTs and CB in the conductive additives, 4:0, 2:2 and 1:3, were used (the corresponding electrodes were labeled as LFP–SCNTs-W4, LFP–SCNTs-W2 and LFP–SCNTs-W1). The LFP electrode using the pristine CNTs as conductive additive was fabricated using the same process, labeled as LFP–CNTs-W. For comparison, an organic slurry using polyvinylidene fluoride (PVDF) as binder and N-methyl-2-pyrrolidinone (NMP) as solvent was also prepared (the corresponding electrode were labeled as LFP–SCNTs-N and LFP–CNTs-N). Cyclic voltammetry (CV) measurements were carried out on an electrochemical workstation (CHI660D) at a scan rate of 0.1 mV s−1. Electrochemical impedance spectrum measurements were carried out on CHI660D with frequency range of 0.1–100 kHz. Full cells were assembled using commercial graphite as anode and LFP–SCNTs-W as cathode to evaluate the practice electrochemical performance. The negative capacity/positive capacity ratio is 1.1. The cells were galvanostatically charged and discharged in the voltage range from 2 to 4.2 V at different current densities on a charge and discharge tester (Neware).
https://doi.org/10.1016/j.carbon.2015.04.028_p3_2 | The S doping mechanism is based on the reaction between MgSO4 and sp2 carbons as previously reported [13], [14]. The SCNTs have a typical tubular morphology (Fig. 1a). The SCNTs employed in this work are multi-walled CNTs with diameters in the range of 10–15 nm (Fig. 1b). EDS mapping (Fig. 1c) shows that S element is quite evenly distributed in the SCNTs. As shown in Fig. 1d, the EDS spectrum of the SCNTs also exhibits the existence of the signal peak for element S. In addition, the extremely weak peak of Mg is observed in the EDS spectrum. The content of Mg detected by ICP-AES in SCNTs is only 0.019 wt%, indicating that almost all MgO or Mg salts have been removed after the purification by acid washing. XPS analysis (Fig. 1e) shows a peak near 160 eV, corresponding to S2p peak, and the S concentration in the SCNTs is determined (by XPS) to be 0.54 atom%, corresponding to 1.4 wt%. The S content in bulk for the SCNTs (measured by element analysis) is 0.9 wt%, lower than the value at surface (1.4 wt%, by XPS). It can be attributed to the fact that the S-doping reaction takes place mainly on the contact surface between MgSO4 and CNTs, thus resulting in a higher S content at surface. In the high resolution S2p pattern (Fig. 1f), the peaks at 164.1 and 164.7 eV are assigned to S2p3/2 and S2p1/2 of the C–S–C covalent bond for the thiophene-S arising from spin–orbit coupling, and the peak at 168.4 eV corresponds to sulfate-S (C–SOx–C, x = 2–4) [10], [15], [16].
https://doi.org/10.1016/j.carbon.2015.04.028_p3_4 | The effects of the MgSO4 to CNT ratio (XM) and the calcination temperature (TC) on the S doping level have been investigated. At the XM values from 1 to 8, the S contents in SCNTs are in the range of 0.3–0.54 atom%. The highest S content (0.54 atom%) is obtained at the XM of 8. Further increase of the XM to 19 has aroused an obvious drop in the S content (from 0.54 to 0.38 atom%), because the excessive MgSO4 might further oxidize –C–S–C– groups into SOx and COx. In our previous work [5], [14], the carbonization temperature of 600–700 °C was found to be optimal to achieve a higher S doping level. However, for the case of CNTs, the SCNTs prepared with the TC of 800 °C has a higher S content (0.54 atom%) than the SCNTs prepared at 700 °C (0.13 atom% S). Considering that the contact between CNTs and MgSO4 particles is a typical dot-line contact, it is reasonable that a higher temperature is needed to complete the S doping reaction.
https://doi.org/10.1016/j.carbon.2015.04.028_p3_5 | N2 adsorption/desorption isotherms of type V with H3-type distinct hysteresis loops and similar pore size distributions centralizing at 1–4 and 20–40 nm are observed for SCNTs and CNTs (Fig. 2a and b). The specific surface area (SSA) and pore volume of the SCNTs (246.2 m2 g−1 and 1.42 cm3 g−1) are slightly higher than the pristine CNTs (232.5 m2 g−1 and 1.13 cm3 g−1) due to the etching effect of MgSO4 during the annealing. TGA curve of SCNTs (Fig. 2c) shows that the purity of it is as high as 100%, implying that the residual catalysts have been removed completely. The charge conductivities of CNTs and SCNTs are evaluated by the previously-reported I–V approach [17]. The I–V curve of the SCNTs, in comparison with the undoped one, is illustrated in Fig. 2d, showing that the SCNTs exhibit much higher conductivity than the original CNTs. It has been reported that S doping can induce two different effects: the doped graphene sheet can be a semiconductor at a low S concentration (2 atom%), or it can have better metallic properties than the pristine sheet at a higher S concentration (4 atom%, a graphene sheet doped by two S atoms) [11]. In this work, the S concentration in the SCNTs is less than 2 atom%, but it still exhibits obviously enhanced electronic conductivity. It implies that the distribution of S atoms is not even, probably centralizing at the edges, consistent with above XPS and element analysis results.
https://doi.org/10.1016/j.carbon.2015.04.028_p3_7 | In order to test the contribution of S doping to the hydrophily of CNTs, similar treatments of grinding, high temperature calcination and acid washing except for adding MgSO4 were also performed on CNTs, and the obtained sample was labeled as CNTs-T. As shown in Fig. 3, compared to the pristine CNTs, the sedimentary velocity of CNTs-T in water is slightly lower than that of CNTs (in 2 min), indicating that the hydrophily of CNTs with above treatments is slightly better than pristine CNTs. However, both CNTs and CNTs-T cannot steadily disperse in water for a long time. SCNTs can steadily disperse in water even after 200 h and exhibit the best hydrophily among them, indicating that S doping is capable of enhancing the hydrophily of CNTs. Contact angle measurements of CNTs, CNTs-T and SCNTs were also performed to test the hydrophility of them. As shown in Fig. 4, the contact angle of SCNTs (45°) is much smaller than those of CNTs (70°) and CNTs-T (60°), implying that the hydrophilic property of SCNTs is the best among them. The much-enhanced dispersibility in water for the SCNTs is ascribed to the formation of new hydrophilic groups (C–SOx, x = 2–4) on the surface of CNTs. It is noticeable that even at an S content of only 0.3 atom%, the dispersion stability of the SCNTs in aqueous slurries is quite good, showing that the S doping treatment has effectively reformed the surface property of the CNTs. By the post-treatment S doping process, mass production of SCNTs with a yield of tens of grams per batch has been successfully achieved in a fluidized-bed reactor. It indicates that this low-cost and efficient technique can be easily scaled up to produce hydrophilic and conductive SCNTs, which will pave the way for widespread applications even at an industrial scale.
https://doi.org/10.1016/j.carbon.2015.04.028_p3_10 | Half cells were assembled to test the electrochemical performance of the LFP cathodes using different kinds of conductive additives and solvents. The LFP–SCNTs-W2 electrode delivers slightly higher reversible Li storage capacities under various current densities from 0.2 to 2 C as compared to the other electrodes (Fig. 5a). It indicates that the electrode fabricated by the water-based slurry has excellent electrochemical property, slightly better than those fabricated with the NMP-based slurry. Even at 2 C, the LFP–SCNTs-W2 electrode also affords the reversible capacity of 143 mA h g−1, indicating an outstanding rate capability. The rate capability of LFP–CNTs-N2 is much better than that of LFP–CNTs-W2, probably because of the poor dispersibility of CNTs in water. The voltage profiles of the typical charge–discharge cycles under different rates of LFP–SCNTs-W2 electrode reveal that the voltage platform concentrates at 3.35–3.52 V (Fig. 5b). The oxidation and reduction peaks of the LFP–SCNTs-W2 electrode can be observed at 3.33 and 3.54 V, respectively, in the CV curves (Fig. 5c), which is related to the insertion and extraction of Li+ in LFP and well consistent with above charge–discharge profiles. The extraordinary symmetry of the redox peaks indicates a better reversibility in the electrochemical process of oxidation–reduction. The reversible capacities of 150 and 137 mA h g−1 for LFP–SCNTs-W2 are retained after cycling at 0.5 and 2 C, respectively (Fig. 5d). The corresponding capacity retentions are 97.8% after 100 cycles at 0.5 C and 99.6% after another 200 cycles at 2 C, exhibiting an outstanding cycling performance. SEM images of LFP–SCNTs and LFP–CNTs electrodes are shown in Fig. 6. SCNTs are evenly covered on the surface of LFP and connected with the LFP particles, forming a continuous conductive network for the LFP electrode (Fig. 6a). However, agglomeration of CNTs, forming a regiment in the LFP–CNTs electrode, is observed (Fig. 6b). The better uniformity of the SCNTs on the LFP–SCNTs electrode can be attributed to the better dispersibility of SCNTs in water.
https://doi.org/10.1016/j.carbon.2015.04.028_p3_13 | Nyquist plots of the LFP–CNTs-W2 and LFP–SCNTs-W2 electrodes before and after cycles are shown in Fig. 5e and f. The charge-transfer resistance (Rct) are obviously reduced after cycling as compared to those before cycling, indicating a better contact between electrolyte and electrode. Rct of LFP–SCNTs-W2 (27.1 Ω) is much smaller than that of LFP–CNTs-W2 (59.6 Ω) electrodes after cycling, which is conducive to reducing polarization and increasing Li+ moving depth, confirming its better electron transfer capability. The superior electrode property of LFP–SCNTs-W2 should be attributed to the high conductivity and the uniform dispersibility of SCNTs in the LFP cathode, thus forming a continuous and highly conductive network in the electrode to decrease electrode polarization and enhancing the adsorption and immersion of electrolyte on the surface of electroactive materials [3].
https://doi.org/10.1016/j.carbon.2015.04.028_p3_14 | CNTs have been successfully employed as conductive additives for positive electrodes, such as LFP, LiCoO2 and LiMn2O4 [4], [18], [19]. These studies reveal that CNTs can not only provide higher conductivity and better capability at high C-rates, but they could also improve the capacity retention upon cycling by avoiding contact loss between the active particles [20]. CNTs were regarded as conductive additives and were directly added into the organic slurry containing cathode materials, binder and organic dispersant [4], [21]. And other most studies focused on the direct preparation of cathode/CNTs composite by the chemical method or mechanical mixing [22], [23], [24], [25]. The comparison of our results with some cathode materials based on CNTs as conductive additive and the composite of LFP/CNTs electrodes are summarized in Table 1. Although there have been many works on the cathodes using CNTs as conductive additives (Table 1), few works dedicated to the conductive additives in aqueous slurries. The specific capacities of the LFP–SCNTs-W2 electrode are comparable or higher than the values listed in Table 1, showing that the quality of the LFP–SCNTs electrode prepared using the aqueous slurry is outstanding and the developed methodology is reliable. This completely illustrates that the better electrochemical performance of LFP cathode can be realized under the assistance of SCNTs.
https://doi.org/10.1016/j.carbon.2015.04.028_p3_16 | Full cells were assembly to check the performance of the as-obtained electrodes in a real device. As shown in Fig. 7a, the full cell configuration with LFP–SCNTs-W2 as cathode and graphite as anode (labeled as graphite/LFP–SCNTs-W2), affords high average capacities of 150 mA h g−1 at 0.2 C and 110 mA h g−1 at 2 C (calculated according to the mass of LFP). For comparison, a routine full cell with acetylene black as conductive additive and NMP as solvent was also assembled (labeled as graphite/LFP). The capacities of the graphite/LFP–SCNTs-W2 full cell are slightly higher than those of the graphite/LFP full cell (100 mA h g−1 at 2 C), indicating that a successful substitution of NMP by water in the electrode fabrication process has been achieved. According to the typical discharge profiles of the graphite/LFP–SCNTs-W2 full cell (Fig. 7b), the practical working voltage ranges between 3.20 and 3.35 V. Assuming a 1/3 reduction factor associated with the weight of the electrolyte, current collector, and aluminum case in a pouch configuration [35], the graphite/LFP–SCNTs-W2 full cell still delivers a maximum energy density of 163.7 W h kg−1 and power density of 296.8 W kg−1, exhibiting an outstanding energy-storage performance (Fig. 7c). The graphite/LFP–SCNTs-W2 full cell presents a good cycling stability with the capacity retention of 87.6% after 50 cycles at 2 C, with high coulombic efficiencies (nearly 100%) during cycles (Fig. 7d).
https://doi.org/10.1016/j.carbon.2015.04.028_p3_18 | Although AB and CB are cheaper than CNTs, the better electrochemical performance of LFP electrode using CNTs as conductive additives was really demonstrated by most studies as compared to using AB or CB as conductive additives [4], [25], [31]. From the point of capacity and rate capability for a battery, CNTs should be ideal conductive additives. Now, the inexpensive industrial production of CNTs has also been accomplished, which can partially relieve the cost pressure. The price per gram of material, especially for MWCNTs, has become low enough to justify the replacement of CB [36]. The as-reported S doping methodology is effective and economical, which is in favor of realizing the mass production and application of SCNTs.
https://doi.org/10.1016/j.carbon.2015.04.028_p4_2 | SCNTs were synthesized by the S doping reaction between CNTs and MgSO4. The SCNTs exhibited higher SSA, higher conductivity and better hydrophily as compared to the pristine CNTs. EDS mapping and XPS analysis reveal that S atoms have been homogeneously incorporated into the sp2 carbon frameworks via covalent bonds. SCNTs and carbon black with the mass ratio of 2:2 is the optimized value to prepare the conductive additive for LIBs. Compared to the LFP–CNTs-W2 electrode, the LFP–SCNTs-W2 electrode exhibits higher capacity and better rate capability. The half-cell of LFP–SCNTs-W2 is able to afford the capacity of 143 mA h g−1 even at 2 C, and the graphite/LFP–SCNTs-W2 full cell also exhibits an outstanding rate performance with a capacity of 150 mA h g−1 at 0.2 C, maximum energy density of 163.7 W h kg−1, power density of 296.8 W kg−1, and good cycling stability (87.6% of initial value). The enhanced electrochemical performance of the LFP–SCNTs-W2 electrode can be attributed to the uniformly-formed continuous conductive network in the bulk of electrodes to decrease electrode polarization and in favor of quick charge transfer. This work provides a promising electrode preparation method at low cost for practical application.
https://doi.org/10.1016/j.carbon.2016.10.008_p1_2 | Graphite is widely adopted as the anode material of commercial lithium ion batteries due to its high specific capacity, low working potential close to that of lithium metal, low cost, and environmental friendliness. However, graphite anode-based lithium ion batteries always exhibit considerable capacity fade during long-term electrochemical cycles, posing a great challenge for electric vehicle (EV) and large-scale energy-storage applications of lithium ion batteries that require long-term cycling capability and 10–15 year calendar life [1], [2], [3], [4]. Although different mechanisms have been reported regarding the capacity decay of lithium ion cells, lithium inventory loss is generally accepted to be the most important factor. Dubarry et al. [5], [6], [7] identified that the main factor for the capacity loss of a LiFePO4/graphite cell was lithium inventory loss. Strieble et al. [8], [9] have shown that both the cathode and anode of a commercial lithium ion cell well maintained their initial specific capacity after 1000 cycles, and only a continuous lithium inventory loss was observed with the increase of cycle number. We previously investigated the aging phenomenon of a commercial 18650 LiFePO4/graphite cell and the results revealed that the majority of lithium loss was ascribed to the side reactions at the graphite/electrolyte interface [10]. According to the recent investigations, lithium inventory loss is closely related to the solid electrolyte interphase (SEI) instability on the graphite surface [11]. SEI film is formed during the cell formation through the reduction reactions of electrolyte components accompanied with the deposit of lithium salts on the graphite surface. This ultra-thin film is able to prevent the intercalation of solvated lithium ions and suppress further decomposition of electrolyte components. However, continuous growth and rearrangement of SEI film consume the limited reversible lithium ion within the cell and bring about capacity degradation of the cell due to the shortage of reversible lithium ion.
https://doi.org/10.1016/j.carbon.2016.10.008_p1_3 | Three different mechanisms have been proposed to explain lithium consumption arising from SEI instability on graphite surface: (I) leakage of electrons through SEI film, (II) dissolution of SEI species, and (III) mechanical crack of SEI film [12], [13]. Among the three different factors, mechanical crack is considered to be the most important one. As there is about 10% of volume change for graphite particles during lithium insertion and extraction, if the SEI film is not flexible enough to accommodate the volume change, the brittle inorganic film will crack and some of the fresh graphite surface will be exposed to electrolyte [12]. New SEI film needs to be formed on the refreshed graphite surface, which leads to continuous consumption of the electrolyte components and reversible lithium ion. From this point of view, to suppress the lithium inventory loss of lithium ion cells, it is very important to build up a robust and flexible SEI film that is able to tolerate the volume change of graphite particle during repeated charge-discharge cycles.
https://doi.org/10.1016/j.carbon.2016.10.008_p1_4 | Surface coating is known to be an effective way to change the surface condition and optimize the SEI film formed on graphite anodes. With the aim of enhancing the performance of graphite anodes, there have been many reports regarding surface coatings of graphite materials. These coating manners include: (1) carbon coating by using graphene or pyrolytic carbon to enhance the electronic conductivity of the electrode [14], [15], [16], [17]; (2) metal oxide coating with Al2O3, ZrO2 etc. to reduce the contact between active material and electrolyte [18], [19], [20], [21]; (3) conductive polymer coating with polyaniline or polypyrrole to increase the conductivity of the electrode laminate [22], [23], [24]; (4) inorganic salt coating such as Li2CO3, Na2CO3, and K2CO3 etc. to modify the SEI film formed on graphite anode [25], [26], [27]. In spite that these coating manners have achieved much progress and some of them have been successfully applied for some special purposes, all these work are aimed at suppressing the initial irreversibility of graphite anode through the modification of graphite surface. None of them has been done with the intention to build up a robust and flexible SEI film on graphite surface to suppress lithium consumption during repeated charge-discharge cycles.
https://doi.org/10.1016/j.carbon.2016.10.008_p1_5 | Using conventional film-forming electrolyte additives is effective to stabilize the electrode surface film and even improve the cell`s cycling performance through the electro-reductive decomposition of additives at the electrode/electrolyte interface. However, the significant impedance rise of the cell during long-term cycling due to the continuous reduction of additives is always a problem. In addition, the influence of electrolyte additives on the opposite electrode is another issue that needs to be addressed.
https://doi.org/10.1016/j.carbon.2016.10.008_p1_6 | In this work, sodium maleate (SM), an organic salt containing unsaturated bond, is adopted as the coating material for graphite anode. SM is uniformly dispersed on the graphite particles and used as the starting material for the in-situ growth of SEI film. This compound is rich in carboxyl functional groups, thus favors the formation of SEI species on the graphite surface. Most importantly, the unsaturated double bond is possible to turn into radical when it receives an electron at the electrode/electrolyte interface during the first lithiation process. These radicals may bring about radical polymerization between the maleate molecules and produce polymeric frameworks on the graphite surface. The inorganic lithium salt species precipitated on graphite during SEI formation process is thus effectively connected by the polymeric frameworks. As the polymeric chain is strong and flexible, a robust and elastic SEI film is thus formed on the graphite surface. The in-situ developed composite SEI film enables improved mechanical properties and can thus tolerate the volume change of the graphite particles during lithium insertion and de-insertion process. In this sense, lithium consumption arising from the crack of SEI film could be effectively suppressed and the cycle-life of the battery could be prolonged.
https://doi.org/10.1016/j.carbon.2016.10.008_p2_3 | Natural graphite powder (NG, particle size: 10–30 μm in diameter, d002 = 0.3356 nm, surface area = 10.2 m2 g−1) was obtained from Shenzhen Beiterui new energy Materials Group Co., Ltd. China. Maleic acid and NaOH were purchased from Sinopharm Chemical Reagent Co., Ltd, China. Acetylene black (AB, Denka Singapore Private Co., Ltd.) with an average particle size of 40 nm and polyvinylidene fluoride (PVDF) binder (Kureha Battery Materials Shanghai, Inc.) were used as obtained. LiFePO4 (Aleees, Taiwan) was chosen as the cathode material in fabrication of the full cells.
https://doi.org/10.1016/j.carbon.2016.10.008_p2_5 | Maleic acid is a dicarboxylic acid. In its aqueous solution, the distribution coefficient (δ) of the dibasic acid can be calculated using the following equations: (1) (2) (3) where Ka1 and Ka2 is the constant 1.2 × 10−2 and 1.92 × 10−7, respectively. δ0, δ1, and δ2 refer to the distribution coefficient of maleic acid, monosodium salt, and disodium salt, respectively. According to these formula, to obtain a neutral aqueous solution (pH = 7, [H+] = 10−7 M), the contents of monosodium salt and disodium salt are controlled at 34.25% and 65.75%, respectively. Therefore, the molar ratio between maleic acid and NaOH is kept at 1:1.66 in this study.
https://doi.org/10.1016/j.carbon.2016.10.008_p2_6 | NG powder was pretreated with sodium maleate (SM) through a liquid coating process. Specifically, a neutral SM solution (pH = 7) was prepared by dissolving a certain amount of maleic acid into deionized water, followed by addition of a certain amount of NaOH solution with the molar ratio of maleic acid/NaOH at 1:1.66. After thorough stirring for 12 h, a certain amount of graphite powder was added into the sodium maleate aqueous solutions (ca. 10 ml). The mixture was heated at 60 °C while vigorously stirring until the mixture was completely dried. The weight ratio of the SM coating was controlled at 1.0, 2.0, 3.0, 4.0, and 5.0 wt%, respectively. Finally, the pretreated graphite powder was completely dried at 105 °C under vacuum for 10 h.
https://doi.org/10.1016/j.carbon.2016.10.008_p2_8 | The graphite powders (88.8 wt%) were mixed with AB (3.2 wt)% and PVDF (8.0 wt%) in N-methylpyrrolidone (NMP) solvent. The obtained slurry was spread onto 13 μm-thick Cu foil. LiFePO4 cathode was prepared by spreading the slurry of LiFePO4, AB, and PVDF in NMP solvent at a weight ratio of 80: 10: 10 onto 18 μm-thick Al foil. All the electrodes were roll-pressed in air and dried at 120 °C in vacuum prior to use. The graphite electrode laminates were controlled having a very close mass loading of around 2.25 mg cm−2 while the LiFePO4 cathode has an active material loading of about 4.95 mg cm−2 in order to match with each other.
https://doi.org/10.1016/j.carbon.2016.10.008_p2_10 | Coin-type electrochemical cells (2032) were fabricated in an Ar-filled glove-box (OMNI-LAB, VAC). For the assembly of half cells, graphite anodes were used as the working electrode and lithium foil (thickness: 0.3 mm, China Energy Lithium Co., Ltd.) as the counter electrode. The separator was Celgard 2500. The electrolyte was composed of 1 mol L−1 LiPF6 salt in a mixture of ethylene carbonate (EC) and ethyl methyl carbonate (EMC) solution (1:1 by weight) obtained from Shenzhen CAPCHEM Technology Co., Ltd. The charge/discharge testing of the cells were carried out using a Maccor S4000 equipment (Maccor Instruments, USA) with cells placed in a Thermotron environmental chamber kept at 30 °C. Three formation cycles at 0.05 C charge/discharge rate were first applied between 0.01 V and 2.0 V vs. Li/Li+. The discharge (de-lithiation) capacity for each cell determined from the third formation cycle was used to estimate the C rate behavior for subsequent tests. Rate capability of the graphite anode was evaluated through full charge (lithiation) at a constant rate of 0.2 C and full discharge (delithiation) at various rates of 0.2C, 0.5C, 1C, 2C, 5C, 10C, 20C, and 30C, respectively. Long-term cycling of the Li//graphite half cells was tested at a constant charge/discharge rate of 0.1C/0.1C. Full cells were assembled with the graphite anode and LiFePO4 cathode. To prevent lithium deposition on the anode, the real specific capacity (per square centimeter) ratio of anode-to-cathode was kept at ca. 1.05–1.1. To ensure complete formation of the surface film for both the cathode and the anode, 5 formation cycles were performed at 0.05C between 4.1 and 3.0 V. Long-term cycling of the full cells was carried out at 0.2C/0.5C charge/discharge rate for hundreds of cycles.
https://doi.org/10.1016/j.carbon.2016.10.008_p2_11 | Cyclic voltammetry (CV) was performed at a scan rate of 0.01 mV s−1 using an Autolab potentiostat instrument (PGSTAT302 N, Autolab Instruments, Switzerland). The impedance spectra (100 kHz–10 mHz, 5 mV perturbation) of the graphite anodes were recorded using an electrochemical workstation (IM6e, Zahner, Germany). All the impedance measurements were performed at 60% depth of discharge (DOD). Prior to each test, the cell was held at 60% DOD for at least 3 h at room temperature to attain a condition of sufficiently low residual current.
https://doi.org/10.1016/j.carbon.2016.10.008_p2_12 | Morphologies of the graphite with different thicknesses of SM coating were observed with transmission electron microscopy (TEM, FEI Tecnai G-20) operated at 200 KV. Images of the graphite electrode surfaces at different cycling stages were examined with scanning electron microscopy (SEM) using Hitachi S-8010 operated at 10 or 15 kV accelerating voltage. The elemental mapping images were acquired using the affiliated energy dispersive X-ray (EDX) spectrometer of the Hitachi S-8010 operated at 15 kV accelerating voltage. The electrode after electrochemical test was rinsed in dimethyl carbonate (DMC) three times and dried in vacuum for 2 h, and then quickly transferred to the observation chamber to prevent its exposure to air.
https://doi.org/10.1016/j.carbon.2016.10.008_p3_2 | SEM and TEM images of the graphite powders without and with different thickness of sodium maleate coating are presented in Fig. 1. As shown in the SEM images, the pristine natural graphite particle shows clear edge of graphite flakes. After being coated with SM salt, the edges gradually become smooth and fuzzy. TEM technique is able to quantitatively characterize the distribution of SM coating on the graphite surface. As shown in TEM images, each of the SM coated NG sample has a uniform coating layer on the surface of graphite particle, indicating that SM is able to uniformly disperse on the graphite particle through the liquid coating technique. By comparison, thickness of the SM coating layer increases with higher weight ratio of SM salt. At 3 wt% of the SM salt, a very uniform and continuous coating layer of ca. 10 nm is obtained. The 10 nm thickness is well comparable to that of the typical SEI film formed on graphite surface. The build-up of such a nano organic coating layer can work as the starting material for the in-situ growth of SEI film on the graphite surface.
https://doi.org/10.1016/j.carbon.2016.10.008_p3_4 | For practical application of the SM coated graphite into lithium ion cells, the integrity of the SM coating layer during the electrode processing must be well maintained. Fortunately, SM salt is unsolvable in NMP solvent which is widely used as the dispersing agent for the preparation of slurry. Hence the uniform SM coating layer on the graphite surface can be well preserved. This can be confirmed by the element mapping of the NG@SM (3.0 wt%) sample using energy dispersive X-ray (EDX) spectrometer and the results are shown in Fig. 2. As seen in Fig. 2, either before (Fig. 2a) or after (Fig. 2b) the electrode processing, the two main elements, O and Na elements coming from the SM coating layer are evenly distributed on the surface of the particles. This reveals that the nano SM coating layer is not damaged or peeled off from the graphite surface during the electrode fabrication. It should be noted that the SM salt doesn`t dissolve in conventional organic electrolyte, making it unsuitable as the electrolyte additive. In addition, this artificial film is very stable at the graphite/electrolyte interface so that the SM coating would not have negative effects on the opposite electrode and electrolyte.
https://doi.org/10.1016/j.carbon.2016.10.008_p3_6 | To examine the effects of the SM coating on the electrochemical properties of the graphite anode, galvanostatic tests were performed for the graphite materials without and with different thicknesses of SM coating. Fig. 3 shows the initial charge and discharge (lithium intercalation and deintercalation, respectively) profiles of the pristine and modified NG anodes. Table 1 lists their initial charge-discharge capacities and coulombic efficiencies. The pristine graphite without SM coating exhibits 360.9 mAh g−1 of reversible capacity with the first coulombic efficiency of 88.4%. Although the specific capacity and first coulombic efficiency of NG sample can roughly satisfy the essential requirements of electronic consumption markets, further improvement of the electrochemical performance is even more important for electric vehicle (EV) and energy storage system (ESS) applications. Clearly, the SM coating contributes to an electrochemical improvement of the graphite anode. As seen from the inset of Fig. 3, the irreversible capacity at around 0.5 V attributed to the SEI formation reaction is decreased by the SM salt coating, implying that a more effective SEI is generated at the electrode/electrolyte interface. At 3.0 wt% of SM salt, the graphite anode exhibits a first coulombic efficiency of 91.8% with the similar reversible capacity. The increase of the first coulombic efficiency by 3.4% indicates that the reductive decomposition reaction of the electrolyte components at the electrode-electrolyte interface is weakened. Less reductive species at the electrode-electrolyte interface is required for the build-up of an effective surface film. Further increase of the SM salt content brings down the specific capacity of the electrode, which may be associated with the low electronic conductivity between graphite particles resulting from the thick insulating SM coating layer.
https://doi.org/10.1016/j.carbon.2016.10.008_p3_9 | Fig. 4 shows the differential capacity plots (dQ/dV versus cell potential) of the pristine graphite and 3.0 wt% SM coated graphite electrodes in the first and second formation cycles. The cathodic peaks between 0.6 V and 0.8 V correspond to the irreversible electrolyte reduction reactions, which are known to be related to SEI formation reactions. As shown in Fig. 4a, the onset potential of the irreversible reduction for the SM coated graphite anode is at around 0.78 V, slightly higher than that for the pristine graphite anode. Moreover, it is noteworthy that the irreversible reduction of electrolyte split into two peaks at 0.69 V and 0.76 V for the pristine graphite anode, reflecting a different SEI formation mechanism at the electrode/electrolyte interface for the graphite anodes without and with SM salt coating. The change of SEI mechanism can be explained from the two aspects. One is the abundant carboxyl group contained in SM salt. Carboxyl group is known beneficial to the formation of a compact SEI film and thus reduces the irreversible capacity loss in the first electrochemical cycle [28], [29]. The other one is related to the unsaturated bond in SM salt. During the cathodic process, the unsaturated double bond turns into a radical once it gets an electron from the graphite anode. The radical is able to initiate radical polymerization reaction between the alkene groups, producing polymeric framework on the graphite surface. The polymeric network helps to improve the strength and the elasticity of the SEI film. The polymerization mechanism of SEI with vinyl carbonate (VC) additive in electrolyte has been demonstrated by Aurbach et al. [30], [31]. The similar polymerization reaction route between maleate molecules is believed playing the similar role as VC additive on the graphite anode. The three typical cathodic (lithium intercalation) peaks of pristine graphite anode are located at 0.22, 0.12, and 0.08 V, respectively. The much sharper and stronger lithium intercalation peaks of the 3.0 wt% SM coated electrode could be related to less polarization of the electrode. In the anodic process, all the corresponding deintercalation peaks seem to be quite similar with each other.
https://doi.org/10.1016/j.carbon.2016.10.008_p3_11 | Rate capability of the graphite anodes without and with SM coating is displayed in Fig. 5. At discharge rates below 5C, rate performance of all these samples seems quite identical and they all exhibit more than 95% of capacity retentions. At discharge rates higher than 5C, considerable differences between the capacity retention can be observed. At 30C rate, the 3.0 wt% SM coated graphite anode exhibits a capacity retention of 72%, considerably higher than that of 58% for the pristine graphite anode. Further increasing the SM coating amount up to 5.0 wt%, the electrode shows worse rate performance, and less than 30% of its reversible capacity is delivered at 30C. This is believed to be due to the poor electronic conductivity of the insulating SM salt coating layer, which results in higher electrochemical impedance of the graphite electrode.
https://doi.org/10.1016/j.carbon.2016.10.008_p3_13 | Fig. 6 depicts the long-term cycling performance of the graphite anodes without and with SM salt coatings. As displayed in this figure, the discharge capacity is strongly affected by the SM coating amount, and the highest capacity is achieved at 2–3 wt% SM salt coated graphite. During the long-term cycling, all the SM coated samples show much improved cycling performance compared to the pristine graphite anode. After 200 charge-discharge cycles, the capacity retention of pristine graphite anode is only about 89.0%. For the 1.0 wt% SM coated graphite, the capacity retention is enhanced to 96.3%. Further increasing the SM amount on the graphite surface, the capacity retentions approach or even exceed 100%, indicating excellent cycling stability of the graphite anode with SM coating. The coulombic efficiencies during the 200 cycles are also presented in Fig. 6. By comparison, the coulombic efficiencies for the 3.0 wt% SM coated graphite anode are statistically higher than the corresponding data obtained from the pristine graphite anode, which in a sense reflects a more stable SEI film formed on the 3.0 wt% SM coated graphite anode. As the stability and effectiveness of the SEI layer plays a crucial role in inhibiting the side reactions which form it. The continuation of these side reactions reduces cycling efficiency, consumes lithium and electrolyte, and reduces the cycle life of the cell [30], [32], [33].
https://doi.org/10.1016/j.carbon.2016.10.008_p3_15 | Fig. 7 shows the SEM images of the graphite anodes without and with 3.0 wt% SM coating before and after 200 cycles. For the pristine graphite anode, a significant morphological difference before and after 200 cycles is observed. It is seen that the cycled graphite particles have fuzzy boundaries and their surface are covered with a thick film and lots of agglomerate particles. The dense and thick surface film formed on the graphite surface after long-term cycling is resulted from the continuous side reactions at the electrode/electrolyte interface due to the instability of SEI film. The surface film is composed of many different kinds of lithium salts resulted from the decomposition of the solvated lithium ions. According to the literature [34], [35], [36], [37], ROCO2Li, Li2CO3, (CH2OCO2Li)2, ROLi, or even LiF, Li2O, LiOH, Li2C2O4 and HCOLi have been reported to be the important components of SEI film. By contrast, for the 3.0 wt% SM coated graphite, morphology of the electrode after 200 cycles closely reassemble that before the cycling test. Graphite sheets still can be clearly observed, revealing that the SEI layer formed on the graphite surface during the cell formation is not only thin and homogenous, but also very compact and stable. Thereby, the continuous growth of the surface film causing morphological change during repeated electrochemical cycles for the graphite anode is suppressed through the formation of a robust solid electrolyte interphase on the graphite anode.
https://doi.org/10.1016/j.carbon.2016.10.008_p3_17 | Electrochemical impedance spectroscopy (EIS) was performed to investigate the resistance changes of these graphite anodes without and with SM coating at different cycling stages and the results are demonstrated in Fig. 8. All the Nyquist plots consist of two semicircles. The high frequency intercept with abscissa refers to the total ohmic resistances of the cell, particularly the electrolyte resistance. The first semicircle in the high frequency region is ascribed to lithium ion diffusion through SEI film (RSEI). The second semicircle in the medium-to-low frequency is a measure of the charge transfer resistance (Rct) at the electrode-electrolyte interface. The sloping line in the lowest frequencies, referred to as Rd, is attributed to the lithium ion diffusion within graphite. It should be noted that the resistances of the surface film and charge transfer come from both the graphite anode and lithium foil in the half cell. However, the contribution of lithium foil is identical because the lithium foil undergoes the same electrochemical history before each EIS measurement. Thus, the Rs and Rct can be taken as a relative measure of the resistances to compare the surface resistance and charge transfer resistance of the working electrode.
https://doi.org/10.1016/j.carbon.2016.10.008_p3_19 | After cell formation (Fig. 8a), a slight increase of the graphite electrode impedance is observed with the increase of SM coating amount. This is most probably due to the poor electronic and ionic conductivity of the SM coating layer. To a certain extent, the coating layer also increases the graphite particle-to-particle interfacial contact resistance. However, after 200 cycles (Fig. 8b), it is clear to see a significant impedance rise for the pristine graphite anode. By contrast, the electrode impedance of the SM coated graphite anodes exhibits a remarkable decrease and the impedance seems to be much lower than that of pristine graphite anode. Decrease of the electrode impedance with electrochemical cycles implies that there exists an activation process for the SM coated samples [36]. Along with repeated charge-discharge cycles, more ion transport and charge transfer sites are created at the electrode/electrolyte interface, which leads to the decrease of electrode impedance. The very low impedance of the SM coated graphite anode indicates that the SEI film formed during the initial electrochemical cycles is very stable. The continuous growth and rearrangement of the surface film during the long-term cycles of graphite anode is therefore effectively suppressed. The impedance decrease of the SM coated graphite during long-term cycling is in sharp contrast with the impedance rise of graphite in electrolyte with film-forming additives. For the graphite anode in electrolyte containing film-forming additives, such as the widely adopted F-EC or VC additives, a significant impedance rise of the electrode with electrochemical cycles is always observed due to the continuous reduction reactions of the additive. The impedance rise definitely results in higher internal resistance and deteriorates the power performance of the cell. In this aspect, the organic salt coating is obviously superior to that using film-forming additive in electrolyte in stabilizing the SEI film on graphite surface.
https://doi.org/10.1016/j.carbon.2016.10.008_p3_20 | In order to further confirm the conclusion that the SM coating is effective suppressing lithium consumption during long-term cycles, full cells with LiFePO4 (LFP) cathode and graphite anodes without and with 3.0 wt% SM coating were assembled. Fig. 9a shows the initial charge–discharge curves of the two full cells. It is clear to see that the full cell with 3.0 wt% SM coated graphite anode exhibits higher first coulombic efficiency and reversible specific capacity. This can be explained by the low irreversible capacity loss of the graphite with 3.0 wt% SM coating as demonstrated earlier for the half cells. More importantly, as shown in Fig. 9b, the long-term cycling performance of the full cell is significantly improved through SM coating. The capacity retention of the NG@SM-3.0%//LFP cell after 200 cycles and 500 cycles is 85.9% and 65.3%, respectively. In contrast, the corresponding capacity retention of the NG//LFP cell is only 78.2% and 54.8%. Here it should be pointed out that the more significant capacity fading of the full cells as compared to that obtained during cycling of Li//graphite half cells should result from the larger charge/discharge current rate of the full cells. As the lithium inventory loss arising from the growth of SEI film is the most important cause for the capacity decay [38], the significantly improved cycling capability of the full cell with SM coated graphite anode reflect that the lithium inventory loss is effectively suppressed through 3.0 wt% SM coating, which could contribute to the formation of a robust and stable SEI film with organic framework.
https://doi.org/10.1016/j.carbon.2016.10.008_p4_2 | To improve the mechanical properties of SEI film and stabilize its integrity on graphite anode, sodium maleate is adopted as a coating material. By using liquid coating technique, sodium maleate salt is uniformly dispersed on the graphite surfaces and the coating layer is not damaged during the processing of electrode laminate. As the abundant carboxyl groups facilitate the formation of SEI film and the strength and elasticity of the film can be improved through radical polymerization between maleate molecules, the electrochemical performance of graphite anode is significantly enhanced. With 3.0 wt% SM coating (coating thickness of ca. 10 nm), the first columbic efficiency, long-term cycling stability and reversibility of the graphite anode are simultaneously improved. For the full cell made with LiFePO4 cathode and 3.0 wt% SM coated graphite anode, the cycle-life is also considerably prolonged. EIS and SEM studies show that the growth and rearrangement of SEI film on the graphite anode during the long-term electrochemical cycles are effectively suppressed through SM coating. Compared with the use of film-forming electrolyte additives, this physical coating method is able to modify the graphite surface without any influences on the cathode. Remarkably, SM coating is able to decrease the electrode impedance after long-term cycles whereas film-forming additives always lead to the electrode impedance increase. As the pretreatment process of graphite powder is completed in aqueous solution, under air atmosphere, and without any pollutant release, making it a green and simple approach that can be easily applied in lithium ion battery industry.
https://doi.org/10.1016/j.carbon.2017.10.101_p1_2 | The increasing energy crisis and environmental pollution, caused by heavy reliance on fossil fuels, have stimulated great interest in the fields of renewable energy and effective energy storage. Since their commercialization by Sony in the early 1990s, lithium ion batteries (LIBs) have been widely recognized as the most important energy storage device [1]. In the past two decades, LIBs have been revolutionary for their applications in electric vehicles (EVs), plug-in hybrid electric vehicles (HEVs) and wholesale energy storage, owing to their advantageous features of high energy density, high efficiency, lightweight and portability [2], [3], [4], [5], [6]. However, these new applications demand higher energy and power capabilities with cost-effective, sustainable and environmentally friendly materials [1]. In general, the performance of the electrode material affects the property of LIBs, and its cost directly determines the commercial applications of these materials. Therefore, according to the ever-growing social demand, the rate capability of LIBs must be improved by exploiting electrode materials with better rate capability, cycling stability, lower elemental materials cost and environmental benignity.
https://doi.org/10.1016/j.carbon.2017.10.101_p1_3 | Since the seminal work of Goodenough and co-workers [7], the olivine-type lithium iron phosphate (LiFePO4) has been considered as one of the most promising cathode materials for its high open-circuit voltage (3.45 V vs. Li+/Li), high theoretical discharge capacity (∼170 mA h g−1), low cost, natural abundant raw materials, safety, structural stability and environmental-friendliness. The importance for commercial applications is the safety and energy capacity at high power output and at short recharge times [8]. However, for practical application as power batteries, olivine-LiFePO4 (LFP) exhibit low electronic conductivity (10−9 to 10−10 S cm−1) [9] and poor lithium ion diffusion coefficient (10−14 to 10−16 cm2 s−1) [10]. Such poor electronic conductivity is caused by the lack of mixed valence owing to the low solubility of LiFePO4 and FePO4 and the highly localized Fe2+ or Fe3+ ions, while the poor Li+ conductivity is caused by one-dimensional diffusion of Li+ to form edge-shared LiO6 octahedra only along the [010] direction [11]. Thus, seeking strategies to improve the LFP electrochemical performance is still highly desirable.
https://doi.org/10.1016/j.carbon.2017.10.101_p1_4 | To date, tremendous efforts have been made to overcome the above problems, which include: i) decreasing the particle size to shorten the ionic and electrical path length [12]; ii) doping with foreign atoms [13]; iii) surface coating or admixing with electronically conductive materials (carbon [14], [15], [16], [17], [18], [19], [20], [21], [22], [23], Ag [24], and conducting polymers [25], [26], [27]). Among them, carbon-coating is considered as one of the most effective and conventional ways to improve the LFP electrochemical properties.
https://doi.org/10.1016/j.carbon.2017.10.101_p1_5 | Graphene, a single atomic monolayer of graphite, has received unprecedented attention over the last decade owing to its ultrahigh theoretical specific surface area (2630 m2 g−1) [28] and high carrier mobility at room temperature (∼10 000 cm2 V−1 s−1) [29]. At present, graphene-based materials, including LFP/graphene composite materials, have been used in LIBs electrodes and have shown great potential for LIB applications [30], [31], [32], [33], [34], [35], [36], [37], [38], [39], [40], [41], [42]. For example, Zhang et al. [38] reported the preparation of C-LFP/graphene composite through solvothermal route, and Nagaraju et al. [42] fabricated a LFP/rGO composite using a co-precipitation method; these LFP/graphene composites show improved performance in terms of rate capability and stability compared with the bulk LFP. Nevertheless, there still remains great space to develop scalable route with advantages of simplicity, rapid synthesis, safety, low cost, and energy capacity at high power output. On the other hand, for LFP/graphene composite, the problem regarding to graphene agglomeration has not yet been well addressed so far.
https://doi.org/10.1016/j.carbon.2017.10.101_p1_6 | Herein, we report the synthesis of graphene-decorated carbon-coated LiFePO4 nanospheres (denoted as LFP@C/G). We first synthesized the precursor, using a high-energy ball milling assisted rheological phase method [43], which could effectively solve the problem of graphene agglomeration and reduce the particle size of raw materials to decrease the calcination temperature and holding time owing to the uniform distribution of the solid particles and liquid substances in the rheological body [39]. After calcination at 700 °C, the carbon obtained from glucose pyrolysis was exploited as the reducing agent to inhibit the transformation of Fe2+ to Fe3+, and the residual carbon could combine with graphene to form a 3D conductive network. The as-synthesized LFP@C/G cathode showed low polarization, high electrical conductivity, excellent rate capability and stable cycle performance, compared with a carbon-coated LFP sample (designated as LFP@C) prepared by the same method without the presence of G.
https://doi.org/10.1016/j.carbon.2017.10.101_p2_3 | The graphene was obtained from the Suzhou Tanfeng graphene Technology Co. Ltd, which was prepared by a physical stripping method. We chose unfolded physical exfoliated graphene as a 3D conducting network for LFP nanoparticles growth. Compared with rGO and stacked graphene, which have a wrinkled structure and the problem of agglomeration, unfolded exfoliated graphene can be better dispersed in LFP nanoparticles and allow each LFP nanoparticle to be attached to the conducting layer, which could greatly enhance the electric conductivity. Moreover, multi-layer exfoliated graphene is much less expensive than single-layer graphene and few-layer graphene.
https://doi.org/10.1016/j.carbon.2017.10.101_p2_4 | The LFP@C/G composite was synthesized by a solid-state reaction as described below and shown in Fig. 1. The precursor was prepared through a high-energy ball milling assisted rheological phase method. An appropriate amount of Li2CO3 (AR, Aladdin), FeC2O4·2H2O (AR, Aladdin), NH4H2PO4 (AR, Aladdin), glucose (the weight ratio of glucose to LFP was 10:90) and graphene (the weight ratio of graphene to LFP was 3:97), ultrasonically dispersed in acetone for 2 h, was placed in acetone with a Fe: P: Li molar ratio of 1:1:1 under high-energy ball milling for 6 h. The yellow rheological body was dried under an argon flow at 40 °C for 10 h to evaporate the excess acetone. The yellow platelets were dried at 80 °C under vacuum for 10 h. The obtained powder was ground and annealed at 350 °C for 2 h, followed by sintering at 700 °C under a reducing atmosphere (5 vol% of hydrogen in argon) for 10 h with a heating rate of 1 °C min−1. For comparison, pure LFP and LFP@C were synthesized in the same way except that glucose and graphene were not added, respectively. This method has several advantages: (1) the precursor can be rapidly prepared using our method without impurity using a ball milling assisted rheological phase method in 6 h, which is applied to industrial production; (2) can well solve the problem of impurity materials upon synthesis of LFP nanoparticles due to the instability of Fe2+; (3) effectively solving the problem of graphene agglomeration; (4) providing a prerequisite for the synthesis of highly crystalline LFP@C/G composites. Download : Download high-res image (472KB)Download : Download full-size image Fig. 1. Schematic illustration for the synthesis of the LFP@C/G composite. (A colour version of this figure can be viewed online.)
https://doi.org/10.1016/j.carbon.2017.10.101_p2_6 | 2.2.1. Materials characterization The phase purity and crystalline structure of the samples were determined by X-ray diffraction (XRD) with a Miniflex600 powder X-ray diffractometer at 40 kV and 40 mA, using Cu Kα radiation in a 2θ range from 10° to 80° at a scan rate of 0.05° s−1 (λ = 1.54178 Å). A thermogravimetric analyzer (TGA; TGA 4000, Perkin Elmer) was used to study the degradation behavior of different samples under non-isothermal conditions. The samples were heated between 30 °C and 850 °C at a heating rate of 5 °C min−1 in air, and the flow rate of the synthetic air was 10 mL min−1. The morphology and microstructure of the samples were observed by scanning electron microscopy (SEM, FEI SU-8010) equipped with a field-emission gun at an accelerated voltage of 15 kV. Transmission electron microscopy (TEM, JEM-2010 HRTEM) was operated at an acceleration voltage of 200 kV. The XPS spectra of the samples were recorded by an X-ray photoelectron spectrometer (Shimadza-Kratos Analytical, Axis Ultra DLD). Raman measurements were recorded in a Renishaw inVia Raman Microscope using 532 nm laser. Nitrogen adsorption/desorption isotherms were obtained using a surface area and porosity analyzer (Tri Star II 3020) at 77 K. The specific surface area was calculated by the Brunauer–Emmett–Teller (BET) method. The pore size distribution was calculated by the Barrett–Joyner–Halenda (BJH) method.
https://doi.org/10.1016/j.carbon.2017.10.101_p2_7 | 2.2.2. Electrochemical measurements The working electrodes were fabricated by using LFP@C or LFP@C/G as the active material, conductive carbon black (Super-P) and polyvinylidene fluoride (PVDF) binder in a weight ratio of 80:15:5. They were mixed in a mortar for 1 h and then dispersed in N-methyl-2-pyrrolidone (NMP) solvent to form a homogeneous slurry. The slurry was coated on aluminum foil and dried in a vacuum oven at 120 °C for 10 h. The electrochemical measurements were carried out using CR2032 coin type cells, which were assembled into half-battery in an argon-filled glove box under concentrations of moisture and oxygen below 1 ppm. Lithium pellets were used as the counter/reference electrodes and Celgard 2400 was used as separator. The electrolyte solution was 1 M LiPF6 dissolved in a mixture of ethylene carbonate (EC), dimethyl carbonate (DMC) with a volume ratio of EC: DMC = 1:1. The loading of the active mass was approximately 1.5–2.0 mg in LFP@C and LFP@C/G electrodes without deducting the mass of carbon and graphene. Fig. S1† shows illustration of the preparation process of working electrodes of LFP@C and LFP@C/G. Cyclic voltammetry (CV) measurements were carried out using a CHI660E electrochemical workstation at a scanning rate of 0.1–2.0 mV s−1. For the electrochemical battery test, the galvanostatic charge-discharge tests of the devices with various current densities were studied in a fixed voltage window between 2.0 V and 4.3 V versus Li+/Li with a multichannel battery testing system (LAND CT2001A). An AC voltage amplitude of 5 mV was employed for electrochemical impedance spectroscopy (EIS) using this workstation within the frequency range from 10 mHz to 100 KHz.
https://doi.org/10.1016/j.carbon.2017.10.101_p3_3 | XRD patterns of the as-synthesized LFP@C and LFP@C/G materials are shown in Fig. 2a. All diffraction peaks of the two samples match well with the standard orthorhombic LiFePO4 (JCPDS: 81–1173, space group Pnma). There are no detectable impurity phases in the XRD patterns, suggesting the absence of impurity in LFP@C and LFP@C/G composites by a ball milling together with rheological phase method combined with a solid-state reaction. No crystalline carbon peaks are observed in the LFP@C and LFP@C/G samples, suggesting the residual carbon from glucose pyrolysis in amorphous form. From the XRD results of LFP@C/G, the diffraction peaks of graphene are not found due to its low content of approximately 3% in the composites, while the existence of graphene in composites can be verified by Raman spectra. It is noticeable that the peaks of LFP@C/G are wider than those of LFP@C, revealing smaller nanoparticles in LFP@C/G compared with LFP@C. The crystal lattice parameters are a = 10.3151 Å, b = 6.0064 Å, c = 4.6903 Å, V = 290.6 Å3 for LFP@C, and a = 10.2918 Å, b = 5.9832 Å, c = 4.6752 Å, V = 287.9 Å3 for LFP@C/G. Both sets of parameters are very close to the values of LiFePO4 (JCPDS: 81–1173, a = 10.332 Å, b = 6.01 Å, c = 4.692 Å, V = 291.4 Å3). Download : Download high-res image (361KB)Download : Download full-size image Fig. 2. (a) XRD patterns of LFP@C, LFP@C/G and LFP (JCPDS: 81–1173); (b) TGA curves of glucose, graphene, LFP, LFP@C and LFP@C/G. (A colour version of this figure can be viewed online.)
https://doi.org/10.1016/j.carbon.2017.10.101_p3_4 | TGA of LFP@C and LFP@C/G is conducted to estimate the carbon and graphene content under a flowing air atmosphere, and the curves are shown in Fig. 2b. For LFP, the TGA curve reveals a weight gain of approximately 4.3 wt%. This can be explained by the following oxidation reaction [44]: (1) LiFeIIPO4 + 1/4O2 → 1/3Li3Fe2III(PO4)3 + 1/6Fe2IIIO3
https://doi.org/10.1016/j.carbon.2017.10.101_p3_5 | However, the increase in the LFP of approximately 4.3% is below the theoretical increase of 5%, which may arise from the presence of oxalate and carbonate in the precursors, resulting in a carbon residue in the solid phase reaction. The weights of LFP@C and LFP@C/G are lost owing to the oxidation of carbon under a flowing air atmosphere. The weight changes of LFP@C and LFP@C/G are approximately 0.8% and −2.2%, respectively. Therefore, the amount of carbon coated on LFP for LFP@C is approximately 3.5% and the content of graphene for LFP@C/G is approximately 3.0%.
https://doi.org/10.1016/j.carbon.2017.10.101_p3_6 | To confirm the chemical composition and valence state of the LFP@C/G material, XPS analysis is conducted (Fig. 3). As shown in Fig. 3a, the LFP@C/G composite consists of Li, Fe, P, O and C components from the survey spectrum. The binding energies (BEs) of O1s, C1s, P2s, P2p, and Li1s are determined to be 531.1 eV, 285.0 eV, 191.0 eV, 132.9 eV and 55.7 eV, respectively. Fig. 3b shows the high resolution Fe2p spectrum, which splits into two major peaks at BEs of 710.8 eV and 724.3 eV with an energy separation of 13.5 eV arising from the spin-orbit coupling. The two peaks can be attributed to Fe2p3/2 and Fe2p1/2, respectively, indicating the Fe(II) valence state, which is characteristic of the olivine-type LiFePO4 products [45]. The deconvolution of the C1s spectrum in LFP@C/G is shown in Fig. 3c. The higher characteristic peak at 284.6 eV corresponds with the C-C carbon, and the lower characteristic peak at 285.6 eV followed by a shoulder at 288.6 eV is typically assigned to C-O-C, O-CO arising from epoxide, and carboxyl functionalities [46]. Download : Download high-res image (317KB)Download : Download full-size image Fig. 3. (a) XPS spectra of the LFP@C/G powder calcined at 700 °C: full spectrum of the LFP@C/G; (b) narrow spectrum of Fe2p; (c) core-level XPS spectrum of C1s; (d) Raman spectra of LFP@C and LFP@C/G. (A colour version of this figure can be viewed online.)
https://doi.org/10.1016/j.carbon.2017.10.101_p3_7 | Raman characterization is performed to probe the vibrational modes of both crystalline and amorphous materials in the LFP@C and LFP@C/G (Fig. 3d). The bands observed between 1100 and 200 cm−1 are in two samples, corresponding to the finger print peaks of LiFePO4 with orthorhombic symmetry [47]. The bands between 1100 and 900 cm−1 are relevant to intermolecular stretching motions and antisymmetric stretching modes of PO43−, the bands between 700 and 550 cm−1 and 500-400 cm−1 are associated to the combined antisymmetric stretching modes of PO43−, and the bands below 400 cm−1 are attributed to lattice vibrations, which is in good agreement with the previous report [48], indicating highly crystalline LFP@C and LFP@C/G composites by a ball milling assisted rheological phase method combined with a solid-state reaction [49]. Two strong bands observed at 1348 and 1584 cm−1 are in two samples assigned to the D-band (K-point phonons of A1g symmetry) and G-band (E2g phonons of Csp2 atoms), respectively. The G-band is associated to the presence of graphite carbon, whereas the D-band is attributed to disorders or defects in the graphite structure [50]. Generally, the intensity ratio of D-band to G-band (ID/IG) is used to estimate the disorder of graphitic materials. Compared with LFP@C (0.98), LFP@C/G shows a lower ID/IG ratio of 0.89 (which is less than 1 duo to the presence of exfoliated graphene having less defects and organic functional groups than rGO [51]), indicating that the content of Csp2 in LFP@C/G is higher than that in LFP@C, which would be beneficial to enhance the electronic conductivity of the LFP@C/G, in accordance with the previous reports [52], [53].
https://doi.org/10.1016/j.carbon.2017.10.101_p3_8 | The microstructures of the LFP@C and LFP@C/G composites are investigated by FESEM at different magnifications and the results are presented in Fig. 4. As shown in Fig. 4a and b, LFP@C is consists of quasi-olivine and quasi-spherical particles, and exhibits an equable size distribution ranging from 100 to 300 nm. Meanwhile, a random aggregation phenomenon of LFP primary nanoparticles can be observed. From Fig. 4b, the carbon coating can effectively bridge the separated LFP nanoparticles to each other, which is able to overcome the key limitation of an extremely low charge transfer, and the sufficient porosity in the high-surface-area carbon structure facilitates the immersion of the electrolyte and its subsequent accommodation to ensure the facile diffusion of lithium ions for high-rate capability [54]. Fig. 4c and d displays that multilayer graphene films decorate carbon-coated LFP nanospheres to constitute a unique 3D “sheets-in-pellets” and “pellets-on-sheets” conducting network structure that can promote the electronic and ionic transport to improve the rate and cyclic performance of olivine-type lithium iron phosphate. Download : Download high-res image (248KB)Download : Download full-size image Fig. 4. FESEM images of (a, b) LFP@C; (c, d) LFP@C/G.
https://doi.org/10.1016/j.carbon.2017.10.101_p3_9 | Some representative TEM and HRTEM images of LFP@C and LFP@C/G are presented in Fig. 5. They clearly show that an amorphous carbon layer overlays on the surface of the LFP nanoparticles, which can not only dramatically facilitate electron migration for the reverse reaction of Fe3+ to Fe2+, but also efficiently hinders further particle growth. Fig. 5a and b displays the typical TEM image of LFP@C, indicating that the presence of pores surrounded by LFP nanoparticles can facilitate the electrolyte permeation. The HRTEM image of LFP@C in Fig. 5e demonstrates that the lattice fringes correspond to the (210) crystal plane of olivine-type LFP and the primary LFP nanoparticle is coated by a carbon layer of ∼3 nm. Fig. 5d displays the edges of two nanoparticles, where there is no obvious interface between the two nanoparticles, verifying that the nanoparticles are interconnected to each other. This verifies that the nanoparticles are connected to each other through an amorphous carbon layer and graphene films to form a unique 3D “sheets-in-pellets” and “pellets-on-sheets” conducting network structure. From the HRTEM image of LFP@C/G, an approximately 3 nm carbon layer and graphene on the LFP crystal surface can be clearly observed and the lattice fringes corresponding to the (210) crystal plane of the olivine-type LFP (Fig. 5f). Download : Download high-res image (432KB)Download : Download full-size image Fig. 5. TEM images of (a, b) LFP@C, and (c, d) LFP@C/G; HRTEM image of (e) LFP@C and (f) LFP@C/G corresponding to the yellow-boxed area in (a) and (c), respectively. (A colour version of this figure can be viewed online.)
https://doi.org/10.1016/j.carbon.2017.10.101_p3_10 | To investigate the surface properties of the LFP@C and LFP@C/G materials, we perform BET analysis of the nitrogen adsorption-desorption isotherms, as shown in Fig. 6a and b. Both the LFP@C and LFP@C/G samples feature a typical isotherm of type IV with a hysteresis loop in the relative pressure (P/P0) range of 0.4–1.0, indicating a mesoporous characteristic [55], [56], a type of porosity that can be easily understood as a result of the stacking of nanoparticles. The measured BET surface areas of LFP@C and LFP@C/G, estimated from the adsorption branch, are approximately 49.3 and 59.4 m2 g−1, respectively, suggesting that the existence of graphene effectively increases the surface area of LFP@C/G, likely because graphene has a high specific surface area and can bridge LFP@C nanoparticles to form a unique 3D “sheets-in-pellets” and “pellets-on-sheets” conducting network structure which can decrease the effect of the particle agglomeration phenomenon effectively. Therefore, during the charge/discharge process, the interface reaction current density of the graphene modified LFP@C/G sample will effectively be decreased resulting in a smaller polarization. Fig. 6a inset shows the BJH pore size distribution curve with a distinct maximum centered at ∼2.1 nm for LFP@C. However, the BJH pore size distribution curve of LFP@C/G (Fig. 6b inset) shows bimodal mesoporous distributions, centered at ∼3.8 nm and ∼9.5 nm, respectively. Obviously, the introduction of the unfolded exfoliated graphene causes pore size distribution variation of the LFP@C/G composite from 2.1 nm to 3.8 nm, suggesting the unfolded exfoliated graphene can better dispersed LFP nanoparticles during the precursor activation process. The presence of abundant mesopores is beneficial for electrolyte ions diffusion and transport through the LFP@C and LFP@C/G composites. Download : Download high-res image (431KB)Download : Download full-size image Fig. 6. Nitrogen adsorption-desorption isotherms and the corresponding pore size distribution (inset) of (a) LFP@C and (b) LFP@C/G composites. (A colour version of this figure can be viewed online.)
https://doi.org/10.1016/j.carbon.2017.10.101_p3_12 | Fig. 7a shows the charge–discharge profiles of LFP@C and LFP@C/G at 0.1 C in the potential window of 2.0–4.3 V (vs. Li+/Li) at room temperature. Both samples show typical flat plateaus over the voltage range of 3.4–3.5 V. For LFP@C/G, a high discharge capacity of 163.8 mA h g−1 is achieved at 0.1 C, which is very close to the theoretical discharge capacity (∼170 mA h g−1). However, LFP@C displays a capacitance of 144.5 mA h g−1 under the same conditions, which is only up to 85% of the theoretical capacity. As can be seen from the embedded figure, compared with LFP@C, LFP@C/G delivers a significantly flatter and longer voltage plateau, showing a lower potential interval (42 mV) than LFP@C with a potential interval of 60 mV, indicating that LFP@C/G suffers from a lower polarization loss. These results highlight the improvement of the kinetics of electron transport in the LFP@C/G electrode that results from the addition of graphene. Download : Download high-res image (808KB)Download : Download full-size image Fig. 7. (a) Charge–discharge profiles of LFP@C and LFP@C/G at 0.1 C (the inset shows part of the flat region magnified); (b) charge-discharge profiles of LFP@C/G in the potential region from 2.0 to 4.3 V at various rates; (c) rate performance (herein referred to as discharge capacity) of LFP@C and LFP@C/G at various rates; (d) cycle performance of LFP@C and LFP@C/G at 10 C (herein referred to as discharge capacity). (A colour version of this figure can be viewed online.)
https://doi.org/10.1016/j.carbon.2017.10.101_p3_13 | We further examine the rate characteristics of the LFP@C and LFP@C/G electrodes at various rates from 0.1 C up to 20 C and the results are shown in Fig. 7b and c. The capacity values drop with an increase of the charge-discharge rates, owing to the sluggish Li+ diffusion kinetics at higher rates. At a different rate, LFP@C/G exhibits a much higher discharge capacity than LFP@C. For LFP@C/G, a high discharge capacity of 154 mA h g−1 is achieved at a low rate of 0.2 C. A discharge capacity of 150.6, 147.1, 140.5 and 127.3 mA h g−1 can be obtained at 0.5, 1, 2 and 5 C, respectively. The capacity is maintained at 112.3 mA h g−1 after the rate is increased to 10 C. Especially, at a high discharge rate of 20 C, LFP@C/G can maintain a capacity of ∼80 mA h g−1 while LFP@C only delivers a capacity less than ∼40 mA h g−1. After 75 cycles, the rate is returned to 0.2 C again and the capacity of LFP@C/G recovers to 152 mA h g−1, which is approximately 98.7% of the initial capacity. These results demonstrate the much improved rate capability of LFP@C/G. The rate performance and cycling stability of LFP@C/G can be attributed to the fact that carbon-coated LFP nanoparticles are decorated by multilayer graphene films to form a unique 3D “sheets-in-pellets” and “pellets-on-sheets” conducting network structure, which dramatically improves the surface area and surface electrical conductivity of the LFP particles, shortens the distance for Li+ diffusion, decreases the polarization resistance of the electrode, and leads to the preeminent rate performance. Fig. 7d displays the cyclic performance of the LFP@C/G and LFP@C electrodes at 10 C. The initial discharge capacity of the LFP@C/G electrode is 112.3 mA h g−1, which corresponds to 68.6% of the value obtained at 0.1 C, and after 500 cycles, the capacity retention is 92%, whereas for the LFP@C electrode the discharge capacity at 10 C is 71.3 mA h g−1, which represents 49.3% of that at 0.1 C, and after 500 cycles, the capacity retention is 80%. The results demonstrate the excellent cycling stability of the LFP@C/G cathode material compared with that of the LFP@C. Table S2† shows performance of reported LFP-graphene based cathode materials for lithium ion batteries for the past few years.
https://doi.org/10.1016/j.carbon.2017.10.101_p3_14 | Fig. 8a exhibits the CV curves of the LFP@C and LFP@C/G electrodes at a scan rate of 0.1 mV s−1 within the potential window of 2.0–4.3 V (vs. Li+/Li). For the LFP@C/G electrode, the oxidation and reduction peaks at 3.35 V and 3.53 V are assigned to the Fe2+/Fe3+ redox couple, corresponding to the reduction of Fe3+ to Fe2+ (Li+ insertion) and the oxidation of Fe2+ to Fe3+ (Li+ extraction), respectively. Furthermore, the potential interval between the two redox peaks is 0.187 V for LFP@C/G, whereas that of LFP@C is 0.254 V. In contrast, the more symmetric and sharper peaks, narrower peak separation and relatively higher current density for the LFP@C/G electrode prove a higher electrochemical reactivity, lower ohmic resistance and polarization of the electrode, demonstrating a favorable electrochemical reverse reaction of Fe3+ to Fe2+ during the Li+ insertion-desertion process [57]. This is attributed to the graphene that could improve the electronic conductivity of the LFP@C/G electrode, resulting in the decreased polarization of the electrode. Download : Download high-res image (622KB)Download : Download full-size image Fig. 8. (a) CV curves of the LFP@C and LFP@C/G electrodes at a scan rate of 0.1 mV s−1; (b) and (c) CV curves of the LFP@C and LFP@C/G electrodes at different scan rates, respectively; (d) and (e) linear response of the peak current (Ip) as a function of the square root of scanning rate (ν) for the LFP@C and LFP@C/G electrodes. (f) The equivalent circuit and Nyquist plots of the LFP@C and LFP@C/G electrodes. (A colour version of this figure can be viewed online.)
https://doi.org/10.1016/j.carbon.2017.10.101_p3_15 | Fig. 8b and c displays the CV results of the LFP@C and LFP@C/G electrodes at various scanning rates from 0.1 to 2.0 mV s−1 after a scan rate of 0.2 mV s−1 for three cycles. The symmetry of the sharp oxidation and reduction peaks confirms the good reversibility of the lithium extraction-insertion reactions in LFP@C and LFP@C/G. We further use the Randles-Sevcik equation to calculate the lithium ion diffusion coefficients of LFP@C and LFP@C/G during charge-discharge: (2) Ip = 2.69 × 105n3/2AD1/2Cυ1/2 where Ip is the peak-current (A), n is the number of transferred electrons per atom in the charge-transfer step, A is the total surface area of the electrode active material calculated from the mass loading and their corresponding specific surface area (cm2), D is the Li ion diffusion coefficient in LiFePO4 at 298 K (cm2 s−1), C is the molar concentration of Li ions in LiFePO4 (approximately 7.69 × 10−3 mol cm−3) [58], and ν is the scan rate (V s−1). ‘n’ is equal to 1 since the reaction is: (3) LiFePO4 → Li+ + FePO4 + e−
https://doi.org/10.1016/j.carbon.2017.10.101_p3_16 | The peak current exhibits a linear response to the square root of the scanning rate (ν) for the LFP@C and LFP@C/G electrodes, as shown in Fig. 8d and e. The average Li+ diffusion coefficients of the LFP@C/G composite are estimated to be ∼8.80 × 10−14 cm2 s−1 and ∼6.91 × 10−14 cm2 s−1 for the charge and discharge processes, respectively, which are approximately two times higher than those of the LFP@C composite. The LFP@C composite presents average Li+ diffusion coefficients of ∼4.46 × 10−14 cm2 s−1 and ∼3.38 × 10−14 cm2 s−1 for the charge and discharge processes, respectively. This study examines the effects of graphene on the electrochemical performance of LFP@C. The results from the CV studies demonstrate that the graphene-decorated carbon-coated LFP nanospheres facilitate the diffusion of lithium ions in the whole electrode, which contribute to the improved rate performance of LFP@C.
https://doi.org/10.1016/j.carbon.2017.10.101_p3_17 | Fig. 8f shows EIS of the LFP@C and LFP@C/G electrodes after charge-discharge for 20 cycles at 0.2 C. The plots are fitted by modeling AC impedance spectra based on the simplified equivalent circuit given in the inset of Fig. 8f. In the equivalent circuit, Rs represents the ohmic resistance from the system (the intersection at high frequency with the Z′ axis in the Nyquist plots). Rct and C1 are the charge transfer resistance and the double layer capacity (the medium frequency region of the semicircle in the Nyquist plots), respectively. Rf and C2 are the SEI film resistance and the relax capacity (the high-frequency region of the semicircle in the Nyquist plots), respectively. And W denotes the Warburg resistance associated with Li+ diffusion in LFP crystal (the slanted line in the low-frequency region of the Nyquist plots). According to the fitting results in Table S2, the Rct value of the LFP@C/G electrode (28.4 Ω) is smaller than that of the LFP@C electrode (75.5 Ω), which is related to the slight polarization during the cycling process, indicating that graphene decoration indeed improves the electron transfer kinetics of the electrode materials during the electrochemical lithium insertion-extraction reaction. The Warburg coefficients σ, which is associated with –Z” (-Z” = σ*ω−1/2, ω denotes frequency), for LFP@C and LFP@C/G are 64.35 and 14.19, respectively, suggesting the presence of graphene endows LFP@C/G electrode with a high ionic conductivity (Fig. S2†) [26].
https://doi.org/10.1016/j.carbon.2017.10.101_p4_2 | The LFP@C/G composite is successfully synthesized using a high-energy ball milling assisted rheological phase method combined with a solid-state reaction. Comparing the electrochemical performance of LFP@C and LFP@C/G, we observed that graphene-modified not only exhibited no effect on the olivine structure of LFP, but also the LFP@C nanoparticles were successfully decorated by approximately 3% graphene, which exhibited better rate performance and more stable cyclic performance owing to the adoption of a unique 3D “sheets-in-pellets” and “pellets-on-sheets” conducting network structure. The as-developed graphene-decorated carbon-coated LFP nanoparticle is of potential interest as a cathode material in high-performance lithium-ion batteries for EV and HEV.
https://doi.org/10.1016/j.carbon.2018.03.065_p1_2 | Exploration of new materials and improving the performance of state-of-art materials towards Li-ion battery (LIB) application is a hot topic of research today [1]. Since the commercialization of LIB in 1991 by Sony inc., the carbonaceous materials e.g. graphite dominated such power packs as negative electrode [[2], [3], [4]]. Although the theoretical capacity of graphite (∼372 mAh g−1) is 10 times lower than the metallic Li (∼3862 mAh g−1), suffers to translate high power capability (which often triggers Li-platting) and high processing cost, still carbonaceous anodes continuous to conquer the entire LIB market. This is certainly possible owing to the other fascinating features like lower redox potential (<0.2 V vs. Li), eco-friendly, high reversibility, and excellent compatibility with layered and olivine phase cathodes [5]. In order to improve the power capability and inevitable electrolyte decomposition, transition metal based insertion materials are proposed, but reversible capacity (<200 mAh g−1) and net energy density has to be sacrificed. Spinel Li4Ti5O12 is a perfect example for this category and reached commercialization regardless of the higher redox potential of ∼1.5 V vs. Li [6,7]. Besides topotactic insertion mechanism stated above, conversion and alloying mechanism also proposed as potential alternative to replace carbonaceous anode towards constructing high performance LIB [[7], [8], [9]]. However, those anodes suffered huge volume variation, large irreversible capacity, poor cycleability, and pulverization, besides high capacity and rate capability [7,9]. Besides, increasing attention has been paid on carbonaceous anodes to improve the issues like reducing the synthesis temperature and rate capability [10,11].
https://doi.org/10.1016/j.carbon.2018.03.065_p1_3 | Li-ion capacitor (LIC) is another fascinating charge storage device proposed to improve the power capability of LIB by using double layer forming high surface area carbonaceous materials instead lithiated metal oxides or phosphates (LiCoO2 or LiFePO4) [[12], [13], [14], [15], [16]]. This LIC exhibits the combined future of both LIB and electrical double layer capacitor, and anticipated to deliver a high energy with high power capability. This assembly also composed of pre-lithiated graphite (LiC6) as a negative electrode [[17], [18], [19]]. Therefore, aforesaid descriptions on carbonaceous insertion hosts are applicable for LIC as well. In this line, we attempted to explore the possibility of using one dimensional (1D) hollow structured graphitic fibers derived from the vegetable cooking oil (VO-CF) as negative electrode for both. As described in our recent review that 1D active materials provide the salient features like shorter Li-ion diffusion pathways, high surface to volume ratio, tuning the crystallographic orientation for facile Li-ion and electronic transport etc. [20]. By considering the aforesaid fascinating features, we intended to prepare graphitic carbon nanofibers with hollow structured morphology by modified chemical vapor deposition. It is well known that, precursor also plays a vital role in determining high quality active material, and therefore we have chosen vegetable cooking oil. Generally, the vegetable oils composed of various fatty acids which contains long chain hydrocarbon molecules. Besides, cooking oils are readily available from nature, stable, non-hazardous with cheaper prices. Upon simple thermal treatment in an inert atmosphere, the long chain hydrocarbon molecules are broken to small chain hydrocarbons in the range of C5-C8. After the successful preparation of VO-CF, Li-insertion properties are assessed in half-cell configuration first. Based on the satisfactory performance, the same has been used as insertion type anode in both LIB and LIC with LiFePO4 and AC cathodes, respectively. An electrochemical procedure has been used for pre-lithiation and pre-treating the electrode without any physical damage of the electrode. The detailed physical and electrochemical studies are conducted for VO-CF with LIB and LIC configurations and presented in this manuscript.
https://doi.org/10.1016/j.carbon.2018.03.065_p2_2 | Commercially available vegetable cooking oil was employed as the carbon feed source. Stainless steel plate was used as catalyst. The graphitized fibers were synthesized by modified catalytic chemical vapor deposition (CVD) process. Firstly, the catalyst was pre-cleaned in diluted nitric acid solution to remove the surface impurities and create surface roughness on the catalyst. Then the catalyst was placed in a cleaned quartz tubular furnace for CVD process. The vegetable oil was placed in a closed separate container. A thermocouple coupled with an external heater was employed to maintain the constant temperature of 250 °C in the closed container until the CVD process completion. The inert nitrogen gas of 120 ml min−1 flow rate was passed through the heated oil. The depolymerized low carbon chain molecules from the heated oil were collected by the inert nitrogen gas and supplied as carbon feed source to the quartz furnace. Pure nitrogen was initially purged to remove the air from the furnace. The furnace was maintained at a pressure around 760 torr, and temperature of 900 °C for 5 h. The hydrogen gas was passed along with the carbon feed nitrogen gas in the ratio of 1:4 to 1:6 after the furnace reached the set temperature. The unreacted gas was passed through the de-ionized water before venting out. The graphitized fibers were scrapped from the catalyst and directly used for the electrochemical studies.
https://doi.org/10.1016/j.carbon.2018.03.065_p2_3 | Powder X-ray diffraction measurements was performed with Bruker D8 Advance diffractometer using CuKα radiation. Raman spectra of the VO-CF was recorded with Bruker Senterra II equipped by 532 nm wavelength laser. Surface morphological features and internal structure of the prepared sample was studied using field emission scanning electron microscope (FE-SEM, JEOL 7600F) and transmission electron microscopy (TEM, JEOL JEM-3011), respectively.
https://doi.org/10.1016/j.carbon.2018.03.065_p2_4 | CR 2016 coin-cell assembly was used for the electrochemical characterizations. Working electrode was formulated with 80% of active materials (VO-CF anode, and commercial AC and LiFePO4 cathodes) 10% of Super P as conductive additive, and 10% of binder teflonized acetylene black (TAB-2) along with ethanol as solvent. The resultant slurry was pressed over the 16 mm dia. stainless steel, SS (Goodfellow, UK) mesh. Single electrode/half-cell studies were conducted with metallic Li in which Li will serve as both counter and reference electrode. Both reference and working electrodes were separated by Whatman paper (No. 1825-047) in the presence of 1 M LiPF6 in ethylene carbonate and di-ethyl carbonate (1:1 by vol.) electrolyte solution. In the case of either LIB or LIC assembly, the mass loading between the electrodes was very crucial, and hence the loading was adjusted for the cathodes (AC and LiFePO4) with respect to anode, but maintaining the aforesaid ratio. Either pre-lithiation or pre-treating the electrode, Swagelok fittings were used and it is similar to coin-cell assembly. In a typical process for pre-treating the electrode, charge-discharge studies were performed for two complete cycles and dismantled. For pre-lithiation, the cell was dismantled in discharged (LiC6) state (0.005 V vs. Li) after completion of two cycles. The Arbin BT 2000 battery tester was used to study the galvanostatic charge-discharge studies.
https://doi.org/10.1016/j.carbon.2018.03.065_p3_3 | Fig. 1 represents the structural and morphological feature of the VO-CF prepared by modified CVD process. XRD pattern clearly reveals the formation of graphitic phase, specifically the (002) plane positioned at ∼260. The broadness in the reflection corresponds to the resultant phase is in the nanostructured form. Raman spectra is one of the versatile and convenient tool to investigate the structure of the carbonaceous materials [21]. Hence, Raman spectrum has been recorded for VO-CF and given in Fig. 1b. The Raman spectra showed three prominent, high intense reflections at ∼1335, ∼1574 and ∼2687 cm−1 for D, G and 2D bands, respectively. These fingerprint reflections are characteristic of carbonaceous material regardless of the structure [22,23]. The D band is generally ascribed to correlate the imperfections and disorderness in the carbon structure i.e. graphitization due to the k-point phonon mode of A1g symmetry [24]. In the case of G band, which arises from the E2g mode of sp2 type carbon. Degree of graphitization/crystallinity of any carbonaceous materials can be estimated by calculating the intensity ratio between D and G bands (ID/IG). Accordingly, the ratio has been found to be ∼0.59 which indicates the high degree of graphitization. The high intense reflections for 2D band is associated with the graphene layers and staged together to form graphitic structure. Morphological features of the VO-CF revealed the presence of one dimensional elongated hollow fibers. The average fiber diameter is estimated to be 30–45 nm. The hollow structure and crystallinity of the fiber are very clearly evident from the TEM and HR-TEM, respectively. The d spacing between the successive graphene layers are estimated to be ∼0.34 nm. Selected area electron diffraction pattern (SAED) also parallels the existence of crystallinity by displaying the well-defined rings. The BET surface area and density of VO-CF is calculated to be 14.18 m2 g−1 and 0.92 g cm−3, respectively. Download : Download high-res image (2MB)Download : Download full-size image Fig. 1. (a) XRD pattern of graphitic carbon derived from vegetable cooking oil, (b) Raman spectrum, (c-d) SEM images of the carbon, (e-f) TEM picture of VO-CF, and (g) HR-TEM images of VO-CF. Inset: SAED pattern. (A colour version of this figure can be viewed online.)
https://doi.org/10.1016/j.carbon.2018.03.065_p3_5 | First, Li-insertion properties of the vegetable oil derived graphitic carbon fiber was assessed in half-cell configuration between 0.005 and 1.5 V vs. Li at low current density (37 mA g−1) and given in Fig. 2. The half-cell delivered the capacity of ∼512 and ∼336 mAh g−1 (∼365 mAh cm−3) for first discharge and charge, respectively. This corresponds to the Coloumbic efficiency of ∼66% which is quite low compared to the commercial graphite or kish graphite [11,25,26]. The main reason for this huge irreversibility is due to the reduction (decomposition) of the solvent molecule and solvated ions in the electrolyte solution. This reduction process eventually consumes the Li-ions in an irreversible manner and leads to the formation of solid electrolyte interphase (SEI) which contains inorganic and organic by-products [27]. As a result, a large irreversibility is noted in the first cycles and cause inferior efficiency. The reduction is clearly evident from the presence of distinct plateau at ∼0.8 V vs. Li during first discharge and well supported by its derivative i.e. differential capacity profile (Fig. 2 Inset). This electrolyte decomposition is an inevitable process for the lower working potential anodes like graphite, even though VO-CF lagging behind the long-range ordering. Presence of such small disorderness in the graphitic phase results increase in specific surface area, and eventually triggers the decomposing of the solution in larger extend compared to ordered phase. This disorderness in the VO-CF is well recognised from Raman analysis. It is well-established that the Li-intercalation to graphitic structure is a staging process which allows the formation of stage-4 to stage-3 to stage-2 and finally to stage-1 (LiC6) [5,25,26]. Formation of such intercalation compound is clearly evident from the Li-insertion potential of VO-CF. Specifically, Li-insertion to graphitic layers are observed below 0.2 V vs. Li which suggests the nano-phase staging process. Differential capacity profiles well-supports the formation of such nano-phase compound at lower redox potentials. Also, the obtained derivative (differential capacity profile) is consistent with the commercial graphite which clearly indicates the formation of graphitic phase at low temperature synthesis (Fig. S1). A small disorderness persists in the VO-CF smudges the sharpness in the peaks of differential capacity profile. The same behaviour is noted while increasing the current density form 37–100 mA g−1 (Fig. S2). Cycling profile is concerned, the Li/VO-CF half-cell rendered ∼84% of initial reversible capacity after 80 cycles. This improved performance, sparked us to fabricate the practical cells like LIB and LIC using this VO-CF as intercalation host along with commercial LiFePO4 and AC cathodes, respectively. Download : Download high-res image (422KB)Download : Download full-size image Fig. 2. Electrochemical performance of VO-CF between 0.005 and 1.5 V vs. Li at current density of 37 mA g−1. (a) Typical charge-discharge curves for first three cycles. Inset: Typical differential capacity profile, and (b) Plot of discharge capacity vs. cycle number. (A colour version of this figure can be viewed online.)
https://doi.org/10.1016/j.carbon.2018.03.065_p3_7 | We would like to demonstrate the feasibility of VO-CF as potential anode in practical LIB assembly with olivine phase LiFePO4. Interestingly, very decent electrochemical activity is registered for VO-CF in half-cell assembly, but this only behaviour is not at all sufficient to fabricate the practical cells. In half-cell assembly, metallic Li acts as reservoir for Li-ions, whereas in full-cell configuration LiFePO4 is the only limited source. Hence, mass loading between the anode to cathode is desperately required. Also, as observed, the inferior Columbic efficiency in first cycle i.e. large irreversible capacity is another important concern. This has to be addressed prior to the fabrication of LIB with LiFePO4, and hence, electrochemical pre-treatment procedure has been imposed to mitigate the same [28]. Otherwise, the full-cell has to be loaded with too much amount of LiFePO4 which eventually dilutes the net energy density. In order to adjust the mass loading, electrochemical activity of the olivine phase cathode was studied (vs. Li) at the same current density of 100 mA g−1 (Fig. S3). Based on the electrochemical performance of both electrodes with metallic Li, the mass loading between anode to cathode has been adjusted to 1: 2.4 ratio (4 mg: 9.6 mg). As stated above, the irreversibility is one of the prime issues. Therefore, prior to the fabrication of the LIB, the VO-CF has been paired with metallic Li in Swagelok fittings and studied for two complete cycles. This pre-treatment process not only eliminate the irreversibility observed from VO-CF and also ensures the half-cell performance. Accordingly, the LiFePO4/VO-CF cell was assembled and tested between 2.5 and 3.9 V at various current densities and given in Fig. 3. It is worth mention that, the applied current rates are calculated based on the least mass loading of the electrodes i.e. VO-CF (4 mg), but the capacity values are calculated based on the total mass loading of both electrodes (13.6 mg) for convenience and comparison. The characteristic prominent plateau of LiFePO4 has been slightly distorted during electrochemical cycling. This is mainly associated with the electrochemical redox reaction of counter electrode, VO-CF and influence of its polarization. Further, increase in current rate results the decrease in the capacity and it is known fact that the partial utilization of the active material. For example, the LiFePO4/VO-CF cell delivered the reversible capacity of ∼71 (∼262 mAh cm−3, based on VO-CF loading) and ∼52 mAh g−1 (∼192 mAh cm−3, based on VO-CF loading) for low (37 mA g−1) and higher (∼667 mA g−1) current rates, respectively. However, meager capacity fade is observed upon cycling and switching the current rates as well. Long-term cycleability is also conducted to ensure the compatibility with olivine phase cathodes at current density of 333 mA g−1 and given in Fig. 3c. As observed above, a meagre capacity fade is registered again. The LiFePO4/VO-CF cell displayed the Coloumbic efficiency of >99% for the reported 500 cycles. Further, the full-cell rendered ∼63% initial capacity after 500 cycles (Fig. S4). Although the cycling profile is slightly inferior, but certainly it can be improved and explored for practical applications. Download : Download high-res image (738KB)Download : Download full-size image Fig. 3. Electrochemical performance of LiFePO4/pre-treated VO-CF between 2.5 and 3.9 V at various current densities. (a) Typical charge-discharge curves, (b) Plot of discharge capacity vs. cycle number, and (c) cycling profiles of LIB at current density of 0.333 A g−1. Coloumbic efficiency is also given. (A colour version of this figure can be viewed online.)
https://doi.org/10.1016/j.carbon.2018.03.065_p3_9 | It is well known that both LiFePO4 and VO-CF undergoes a perfect Faradaic reaction during charge-discharge process. But in the case of LIC, intercalation type VO-CF only obeys the Faradaic reaction whereas the counter electrode, AC involves the double layer formation across the electrode-electrolyte interface. This accumulation of charge carriers and subsequent double layer formation results the capacitive storage in a non-Faradaic way [[14], [15], [16], [17]]. This combined Faradaic and non-Faradaic storage process in LIC is anticipated to boost the both high energy and power capability to fulfil the requirements to drive zero emission transportation applications. Similar to LIB, the mass loading is very crucial to yield a high performance configuration, for example, above (>3.0 V vs. Li) and below (<3.0 V vs. Li) the open circuit potential, anion (PF6−) and cation (Li+) present in the solutions tends to accumulate on the surface of AC and contribute the double layer formation [18,19,29,30] (Fig. S5). Because of this wide operating potential, the counter electrode must be pre-lithiated, besides the mass balance. Therefore, unlike that of pre-treating the electrode to mitigate the irreversibility in VO-CF, the insertion host must be lithiated. Thus, after completion of the two galvanic cycles in Swagelok fittings, the cell was dismantled in discharged state (LiC6) at 0.005 V vs. Li and coupled with AC [31,32]. Accordingly, the mass loading between anode to cathode has been adjusted to 1:3.25 (4 mg:13 mg) ratio based on the electrochemical activity of both AC and VO-CF with Li (@ 100 mA g−1). The LIC, AC/pre-lithiated VO-CF cell was fabricated and tested between 2 and 4.3 V at various current rates and given in Fig. 4. Contrast to LIB, applied current density is calculated based on the total mass loading of the electrodes (17 mg), since capacitors are usually works in higher rates. Apparently, the linear charge-discharge behaviour of AC has been distorted due to the influence of intercalation process in the pre-lithiated counter electrode, VO-CF. This clearly suggests the involvement of two different mechanisms in charge storage process of LIC. As usual, increasing in the current rate tends to decrease the discharge time (Fig. 4a). As mentioned earlier, the cycleability is one of the important concern for all the secondary storage devices. In this regard, cycling was conducted for AC/pre-lithiated VO-CF cell at current density of 1.5 A g−1 and illustrated in Fig. 4b. The Coloumbic efficiency is also given. The cell dropped to ∼80% within 2100 cycles and thereafter, there is no fading is observed, for example the cell rendered overall retention of ∼67% (for 10,000 cycles). There are many factors influence the initial fading like unstable SEI formation, compatibility issues, mass adjustments, operating potential window etc., (Fig. S6). However, further studies are in progress to improve the cycleability of the cell. Regardless of the fading, the AC/pre-lithiated VO-CF cell displayed good Coloumbic efficiency (>99%) and it is one of the important parameters for the LICs. Download : Download high-res image (455KB)Download : Download full-size image Fig. 4. Electrochemical performance of AC/pre-lithiated VO-CF based LIC between 2 and 4.3 V at various current densities. (a) Typical galvanostatic charge-discharge curves, and (b) cycling profiles of LIC at current density of 1.5 A g−1. Coloumbic efficiency is also given. (A colour version of this figure can be viewed online.)
https://doi.org/10.1016/j.carbon.2018.03.065_p3_11 | Energy and power densities are very crucial for the energy storage devices regardless of the storage mechanism. In other words, the research direction is focussed to improve either of the parameters or both to fulfil the desired applications. In the present case, for better comparison of LIB and LIC, both energy and power densities are calculated based on total active mass loading of the electrodes and presented as a Ragone plot in Fig. 5. The VO-CF insertion host delivered a maximum energy density of ∼233 and ∼112 Wh kg−1 for LIB and LIC, respectively. As mentioned the observed values are based on active component only. In fact, it is true that the passive components like conductive additive, binder, electrolyte, current collector, coin-cell cases, holders, connecting cables etc. also part of electrochemical reaction. Generally, these passive component have been ignored while assessing the materials properties. On the other hand, as a battery perspective, we have to include a mass of those passive compounds. Widely accepted that dividing the factor 3 with material values yield the original value in terms of batteries [33,34]. If we adopt the same strategy here, the energy density is adjusted to ∼77 and ∼37 Wh kg−1 for LIB and LIC, respectively. The values are highly consistent with the reported LIB configurations [[34], [35], [36], [37]], but the advantage is low temperature synthesis compared to synthetic graphite`s. In the case of LIC, the values are much better than those reported for the graphite/hard carbon based assemblies [17,18]. As expected, VO-CF is failed to translate the desired energy density especially at high power rates (>6 kW kg−1) which is mainly because of the limited Li-ion diffusion kinetics. Nevertheless, the obtained values at lower rates for LIC is quite remarkable. Download : Download high-res image (261KB)Download : Download full-size image Fig. 5. Ragone plot of VO-CF based LIB and LIC for comparison. (A colour version of this figure can be viewed online.)
https://doi.org/10.1016/j.carbon.2018.03.065_p4_2 | We successfully demonstrated the possibility of using hollow structured graphitic carbon fibers as insertion host along with LiFePO4 and AC for Li-ion battery and capacitor, respectively. Maximum energy density of ∼223 Wh kg−1 was recorded for LiFePO4/VO-CF (LIB) assembly, whereas LIC (AC/VO-CF) delivered ∼112 Wh kg−1. Nevertheless, VO-CF anode displayed very decent cycling profiles regardless of the configuration. We believe the fascinating properties are mainly because of the 1D hollow structured morphology. Also, the low temperature synthesis was worth mentioning along with carbon source (vegetable oil). This low temperature synthesis procedure certainly enable the new avenues for further exploration of graphitic fibers towards multifarious charge storage applications. Currently, we are in the process of fine-tuning the synthesis procedure in various aspects to improve the existing performance without compromising the low temperature synthesis with high yield.
https://doi.org/10.1016/j.carbon.2019.02.049_p1_2 | Over the past decades, lithium-ion batteries (LIBs), as advanced electrochemical energy storage and conversion system, have been widely applied in consumer electronic products. The huge and continually growing demand for renewable energies and effective energy storage indicates that LIBs will continuously play pivotal role in the future [1,2]. Different from their application in portable devices, batteries used for power equipment makers require not only high capacity densities, but also large power capabilities, long-term cycling stability, and high safety standards. Therefore, it is the assiduous goal to explore novel high-capacity materials, but also to continuously improve existing electrode materials [[3], [4], [5], [6], [7]].
https://doi.org/10.1016/j.carbon.2019.02.049_p1_3 | As one of the most important cathode materials for LIBs, olivine structured LiFePO4 (LFP) has been widely studied due to its low price, environmentally friendly, relatively high theoretical capacity, good cycling life, and excellent safety performance, etc. However, its high-power applications are still restricted by sluggish ion and electron transport kinetics [8,9]. So, it is necessary to seek strategies to improve lithium storage properties of conventional LFP [10]. Usually, the low ionic mobility was thought to be caused by 1D diffusion of Li-ions only along the [010] direction, which will affect the extraction of Li-ions from the ordered-olivine structure and further lead to some capacity loss [11]. Reducing diffusion distance within the active materials is a simple yet effective approach to address its low ionic conductivity. In this regard, diverse nano-structured LFP materials thereupon have been extensively explored [[12], [13], [14], [15], [16]]. And, the theoretical size-dependent excess capacity in LFP has been confirmed by Pan`s group in their previous work [17].
https://doi.org/10.1016/j.carbon.2019.02.049_p1_4 | In order to solve poor electrical conductivity of LFP cathode, adding or coating a conductive carbon agent has been extensively regarded as the predominant approach to enhance overall performances of batteries. Due to the advantages of chemical stability, mechanical flexibility and high conductivity, 1D carbon nanoparticles (CNTs) and 2D graphene nanosheets (GNs) have been widely applied as conductive additives or substrates for LFP cathode [11,15,18,19]. Nevertheless, large size and good flexibility of CNTs and GNs make it difficult to access inside active material particles of agglomerate. Thus, the electrical conductivity of internal particles is still poor, which limits its power performance to a certain extent. Among organic compounds, sucrose [[20], [21], [22]], glucose [[11], [12], [13]], and citric acid [23,24] as effective and economical carbon sources have been extensively used to construct uniform carbon layer in situ on the surface of over LFP at high temperature. Polymers such as starch [25], epoxy resin [26], polyacrylonitrile [27], polystyrene [28] and polyaniline [29] have also been investigated extensively. Upon pyrolysis process, these organic compounds with low-carbon content will release huge amounts of gas, which will affect graphitization process and physical contact between forming carbon layer and active material. However, the carbon structure coated on the surface of active substance also has significant effects on the physical and electrochemical properties of LFP cathode [30,31]. So, acetylenic carbon-rich polymer has a definite advantage because they release, upon pyrolysis, very low amounts of gas, and provide dense carbon coating layer.
https://doi.org/10.1016/j.carbon.2019.02.049_p1_5 | Herein, one novel acetylenic carbon-rich polymer (poly(1,3-diethynylbenzene), (PAB)) encapsulated LFP nanocomposites were firstly synthesized by a facile method and subsequently carbonized to form core-shell architecture. This acetylenic carbon-rich polymer owns high carbon content (96.75 wt%), and still can dissolve in most organic solvents in order to achieve evenly coating of materials with various architectures. Upon pyrolysis, the PAB polymer was dehydrogenized with very small weight loss. Besides, specific resistivity of the forming PAB-C layer can be as low as ∼0.01 Ω cm, which is obviously superior to the carbon derived from glucose or sucrose. The good solubility and excellent electrical conductivity will make acetylenic carbon-rich polymer PAB to be an excellent coating material to enhance the overall performances of battery. As anticipated, the prepared LFP@PAB-C nanocomposites display a uniform carbon coating and high electrical conductivity, and therefore deliver excellent large-rate capability and remarkable cycling performance upon fast cycling simultaneously.
https://doi.org/10.1016/j.carbon.2019.02.049_p2_3 | In this experiment, raw materials include methanol (≥99.5%, Aladdin Regent), Cuprous chloride (97%, Aladdin Regent), 1,2-Dichlorobenzene (99%, Macklin Reagent), 1,3-Diphenylacetylene (>96%, TCI Shanghai), and commercial LFP powder (Palith Co., Ltd.). The LFP@PAB-C nanocomposites were prepared by a simple and facile method as described below and shown in Scheme 1. Download : Download high-res image (237KB)Download : Download full-size image Scheme 1. Schematic illustration of the synthesis process for LFP@PAB-C nanocomposites.
https://doi.org/10.1016/j.carbon.2019.02.049_p2_4 | Preparation of LFP Nanoparticles: Raw LFP microspheres were firstly dispersed into ethyl alcohol, and milled at 3000 rpm for 20 h using a grinding system (NETZSCH-MiniCer). The grinding ball was 0.2 mm zirconia beads, and the slurry temperature was controlled under 10 °C during sanding process. Finally, the obtained suspending LFP slurry was dried to obtain LFP nanoparticles.
https://doi.org/10.1016/j.carbon.2019.02.049_p2_5 | Preparation of LFP@PAB-C Nanocomposites: The acetylenic carbon-rich polymer PAB was firstly synthesized and reported by our group in previous work [32]. In this work, PAB was prepared by a modified method as shown in Fig. S1. To prepare LFP@PAB-C nanocomposites, 2 g of LFP nanoparticles and 0.08 g of PAB were firstly dispersed in 25 ml of ortho-dichlorobenzene, followed by high-power ultrasonic dispersion for 6 min. Then, the mixture in a flask was heated to 120 °C under continuous magnetic stirring until to get dry LFP@PAB nanocomposites. Finally, the obtained powders were annealed at 500, 600, 700, and 800 °C for 5 h with a slow heating rate of 1 °C min−1 under vacuum (−0.1 MPa), respectively. The prepared samples were marked as LFP@PAB-C(500), LFP@PAB-C(600), LFP@PAB-C(700), and LFP@PAB-C(800).
https://doi.org/10.1016/j.carbon.2019.02.049_p2_8 | The crystallite structure and morphological features of the samples were characterized by powder X-ray diffraction (XRD) patterns using a Cu Kα radiation (RIGAKU, D-MAX 2200), scanning electron microscopy (SEM; ZEISS ULTRA 55) and transmission electron microscopy (TEM, JEM-2100HR). The elemental mapping images were recorded using energy-dispersive X-ray (EDX) system. Rietveld refinement of XRD data was conducted using the Fullprof software. Surface composition of the sample was investigated using X-ray photoelectron spectrometer (XPS, ESCALab250). The structure of PAB-C in composite was examined by Raman spectroscopy (Renishaw inVia) with a 514.5 nm laser. The carbon content of composites was measured by Elemental Analyzer (EA, Vario EL). The surface area was also calculated by Brunauer-Emmett-Teller (BET) method using a ASAP2460 analyzer. The electronic conductivity was tested by a four-point probe technique (ST-2722).
https://doi.org/10.1016/j.carbon.2019.02.049_p2_10 | All electrochemical measurements were performed by using CR2025 coin cells with lithium meatal as counter electrode and Celgard 2500 as separator at ambient temperature. The working electrodes were prepared by mixing cathode materials (LFP@PAB-C or LFP@GC), Super P and polyvinylidene fluoride (PVDF) binder with mass ratio of 8:1:1. They were dispersed in N-methyl-2-pyrrolidone (NMP) solvent and mixed by ball grinder at 200 rpm for 6 h to form a homogeneous slurry. Then, the cathode slurry was spread onto Al/C foil and dried at 80 °C under vacuum for 10 h. 1.0 M LiPF6 in ethylene carbonate/diethyl carbonate/dimethyl carbonate (1:1:1 vol%) acts as the electrolyte. Finally, all the cells were assembled in an Ar-filled glovebox (O2 and H2O＜0.1 ppm).
https://doi.org/10.1016/j.carbon.2019.02.049_p2_11 | The charge/discharge tests of batteries were performed at various C-rates (1 C = 170 mA h g−1) with a voltage range of 2.0–4.2 V using a LAND battery system. The cyclic voltammetry (CV, 2.0–4.2 V) curves and electrochemical impedance spectroscopy (EIS, 0.01 HZ-100 KHz) were conducted on a Solartron 1470E electrochemical workstation. Here, the charge/discharge specific capacity of electrode was based on the whole weight of composite.
https://doi.org/10.1016/j.carbon.2019.02.049_p3_3 | Fig. 1A and B exhibit SEM image and optical photograph of acetylenic carbon-rich polymer PAB. The obtained PAB polymer is a fan-shaped layered structure, and the color of powder is pale yellow. From Fig. 1C, it can be seen that the PAB polymer with high-carbon content (96.75 wt%) can be well dissolved in ortho-dichlorobenzene even at a concentration of 4 mg ml−1. Fig. S2 shows the Raman spectra of PAB after carbonized at 200 °C. The forming PAB-C exhibits two typical peaks of D-band and G-band, which indicates the acetylenic carbon-rich polymer PAB can be instantaneously carbonized at a very low temperature, which will contribute to forming a carbon protective layer in time. Download : Download high-res image (407KB)Download : Download full-size image Fig. 1. (A) SEM image and (b) optical photograph of PAB powder; (c) Optical photograph of PAB solution (4 mg ml−1) in ortho-dichlorobenzene. (A colour version of this figure can be viewed online.)
https://doi.org/10.1016/j.carbon.2019.02.049_p3_4 | The phase and grain sizes of samples were investigated by XRD measurements in Fig. 2A and Fig. S3. Fig. S3 shows that the diffraction peak intensity of LFP nanoparticles significantly weakens after the high-energy milling, resulting in grain refinement and lattice distortion. Lattice parameters of samples were further evaluated by refining the corresponding XRD patterns and summarized in Table S1. The Rietveld refinement calculated from Pnma phase provides satisfactory fitting factors based on the Rp, Rwp and χ2. LFP nanoparticles shows a reduced lattice parameter (a = 10.2994 Å, b = 5.9811 Å, c = 4.6944 Å) and cell volume (289.18 Å3), suggesting a slight lattice contraction caused by high-energy milling. But, all the diffraction peaks of composites match well with to the typical orthorhombic structure of LiFePO4 (JCPDS Card No. 81-1173), indicating the introduction of PAB polymer will not affect the crystal structure of olivine-type LFP. As shown in Fig. 2A, the carbon phase was not detected by XRD instrument owing to the relatively low content of PAB-C. And the sharp peaks of samples imply good crystallinity and less lattice distortion, indicating the carbon-coating process combined with high-temperature annealing could improve the crystalline quality of milled LFP nanoparticles. The effects of calcination temperatures on the crystal structure have been also investigated by Rietveld refinement analysis in Fig. S4, and the related results are listed in Table S1. As the calcination temperature is elevated, the lattice parameters of a and b increase gradually, which are closer to the standard LFP (PDF Card No. 81-1173). Download : Download high-res image (682KB)Download : Download full-size image Fig. 2. (A) XRD patterns and (B) Raman spectra of LFP@PAB-C(500), LFP@PAB-C(600), LFP@PAB-C(700), and LFP@PAB-C(800); (C) XPS spectra of LFP@PAB-C(700) nanocomposites: (C1) Full spectrum, (C2) Fe 2p, (C3) C1s. (A colour version of this figure can be viewed online.)
https://doi.org/10.1016/j.carbon.2019.02.049_p3_5 | Raman spectra of LFP@PAB-C nanocomposites are shown in Fig. 2B. Two prominent peaks located at 1340 cm−1 and 1600 cm−1 can be assigned to the D-band and G-band of PAB-C, respectively. The D-band originates from the defect sites and disorders due to the vibrations of sp3 carbon atoms, while the G-band is related to the bond stretching of sp2 graphitic carbon [33]. The graphitization degree of carbonaceous materials can be assessed by the area ratio of D-band and G-band (ID/IG). Overall, the value of ID/IG gradually decreases from 1.65 for LFP@PAB-C(500) to 1.19 for LFP@PAB-C(800) with the increase of annealing temperature. Generally, the higher graphitization degree indicates better electrical conductivity. As shown in Table S2, the conductivity of composites was tested by four-probe method. After high-temperature carbonization, the electronic conductivity of PAB-C can reach as high as 0.01 Ω cm, which is beneficial to enhance the electronic conductivity of LFP cathode material. After PAB-C coating, the resistance of LFP@PAB-C(800) quickly decreased to 0.196 Ω cm. The excellent electronic conductivity of electrode materials will stimulate much better electrochemical performances.
https://doi.org/10.1016/j.carbon.2019.02.049_p3_6 | To further confirm chemical composition and electronic state of samples, XPS analysis were performed (Fig. 2C). In Fig. 2C1, the survey spectrum of LFP@PAB-C(700) nanocomposites shows Li, Fe, P, O and C components. The binding energies of Li 1s, Fe 2p, P 2p, O 1s, and C 1s are 55.6, 710.7, 133.8, 531.8 and 284.8 eV, respectively. Fig. 2C2 presents the high-resolution Fe2p spectrum. It can be seen that two main peaks at around 710.7 and 724.2 eV are ascribed to Fe 2p3/2 and Fe 2p1/2, respectively, and two “shake-up” satellite peaks at 713.5 and 727.0 eV also can be clearly observed, which are matched well with previous reports [34,35]. Fig. 2C3 shows the deconvoluted C 1s spectra of the LFP@PAB-C(700) nanocomposites, which can be identified as CC (284.7 eV), CO (285.4 eV), and CO (289.2 eV) bonds [36].
https://doi.org/10.1016/j.carbon.2019.02.049_p3_7 | The morphologies of samples are shown in Fig. 3 and Fig. S5. The raw LFP has a large particle size and irregular morphology (Figs. S5A and B). After high-energy ball-milling, the nanosized LFP particles with sizes of about 200 nm can be obtained (Figs. S5C and D). Using this nanosized powder, LFP@PAB-C composites were prepared by a simple coating method. The corresponding optical photograph of above samples are shown in Fig. S6. The color of powders becomes darker with increased carbonization temperature, indicating gradual structure transition of coating layer from polymer to graphitized carbon. As can be seen in Fig. 3A–D and Fig. S7, with the increase of calcination temperature, the particle sizes of composites appear to increase especially for LFP@PAB-C(800), which suggests the improvement of crystallinity. Based on the statistical results of TEM images, the average crystal sizes of samples are calculated to 36 nm for LFP@PAB-C(500), 47 nm for LFP@PAB-C(600), 51 nm for LFP@PAB-C(700), and 171 nm for LFP@PAB-C(800). Fig. 3E shows TEM and HRTEM images of LFP@PAB-C(700) nanocomposites. A core-shell structure can be clearly observed in Fig. 3E1. HRTEM images in Fig. 3E2 exhibit uniform and thin PAB-C layer (∼2.5 nm) covered on the surface of LFP nanoparticles. And, the regular lattice fringe of 0.238 nm can be observed clearly, which is in accordance with (410) crystal plane. Besides, the elemental mapping images (Fig. 3F) further confirm the uniform distribution of PAB-C coating layer on the surface of LFP nanoparticles, which is expected to inhibit the direct contact between active material and electrolyte, thus reducing the side reactions and improving rate capability and cyclability [37]. The carbon content of LFP@PAB-C(700) nanocomposites estimated by EA is about 3.8 wt%. The TEM images of LFP@GC(700) are also shown in Fig. S8. Different form LFP@PAB-C(700), the LFP@GC(700) nanoparticles are surrounded by messy amorphous carbon, which is poorly coated by the amorphous carbon. The surface properties of samples were further investigated by BET analysis, as shown in Fig. S9. The isotherm shapes of all samples can be classified as type-IV patterns. Accordingly, the specific surface area of LFP@PAB-C(700) is measured to be 60.6 m2 g−1, while higher than that of LFP@GC(700) (45.6 m2 g−1), implying the superiority of carbon-rich acetylenic polymer. This is because, PAB can be carbonized at a low temperature (180 °C), and form firm protective skeleton early to protect LFP nanoparticles from aggregation in the subsequent heat treatment. Download : Download high-res image (1011KB)Download : Download full-size image Fig. 3. SEM images of (A) LFP@PAB-C(500), (B) LFP@PAB-C(600), (C) LFP@PAB-C(700), and (D) LFP@PAB-C(800); (E) TEM images and (F) SEM-EDS mapping of LFP@PAB-C(700) powder. The inset of (E1) shows the corresponding SAED. (A colour version of this figure can be viewed online.)
https://doi.org/10.1016/j.carbon.2019.02.049_p3_9 | The lithium storage properties of as-prepared samples were evaluated by using 2025 coin-type cells. Firstly, the rate capabilities of samples are compared in Fig. 4A, which is mainly influenced by electron transport and Li+ diffusion kinetics of active materials. At a lower rate of 0.2 C, the discharge capacity of LFP@PAB-C(700) is slightly higher than that of other samples. Upon increasing C-rate, LFP@PAB-C(700) exhibits a smaller capacity fade than that of other materials at a higher rate from 0.5 to 50 C. Benefitting from small particle size and good electrical conductivity, LFP@PAB-C(700) nanocomposites exhibit outstanding rate capability with an initial reversible capacity of 161.5 mA h g−1 at 0.2 C, and still delivers a high discharge capacity of 129.6 mA h g−1 at a pretty high rate of 50 C with 80.2% initial capacity. Download : Download high-res image (782KB)Download : Download full-size image Fig. 4. (A) Rate capability, (C) voltage platform, (D) voltage difference of LFP@PAB-C(500), LFP@PAB-C(600), LFP@PAB-C(700), LFP@PAB-C(800), and LFP@GC(700) at various C-rates from 0.2 to 50 C; (B) Charge-discharge profiles of LFP@PAB-C(700) at various C-rates from 0.2 to 50 C. (A colour version of this figure can be viewed online.)
https://doi.org/10.1016/j.carbon.2019.02.049_p3_10 | After 50 cycles, the capacity of LFP@PAB-C(700) can still recover to 159.9 mA h g−1 (almost 99.0% capacity recovery) when the discharge rate at 0.2 C again, revealing its excellent rate capabilities. Although LFP@PAB-C(800) nanocomposites own the better electrical conductivity, it still delivers lower capacity below 2 C due to the restricted Li+ diffusion distance from the larger particle size. In the subsequent cycles, the LFP@PAB-C(800) delivers a higher capacity than LFP@PAB-C(500), indicating electrical conductivity of materials plays a dominant role at the large rate. Besides, by comparing the rate capabilities of LFP@GC(700), LFP@PAB-C(600), and LFP@PAB-C(700) nanocomposites, the more positive effect of PAB-C layer modification for the rate capabilities can be confirmed, considering its contribution to improve electronic conductivity of LFP nanoparticles.
https://doi.org/10.1016/j.carbon.2019.02.049_p3_11 | Galvanostatic charge and discharge curves of LFP@PAB-C(700) at various C-rates (0.2–50C) are shown in Fig. 4B. At each C-rate, LFP@PAB-C(700) exhibits high and flat discharge voltage plateau. Especially in a fairly high rate of 50 C, the discharge platform can still remain at an almost constant high voltage of 3.24 V, which is significantly better than previously reported carbon-based LFP cathodes [11,14,18,34,38,39]. Fig. 4C presents the charge/discharge voltage platform (the potential at half of the maximum charge/discharge capacity) curves for samples at each C-rate. At all C-rates, the LFP@PAB-C(700) exhibits much higher discharge potential and capacity than that of other four samples, indicating both the larger power density (power = voltage × current) and higher energy density (energy = voltage × capacity) when used a for LIBs. For instance, at 20 C, the middle charge/discharge potentials and discharge capacity of LFP@PAB-C(700) are 3.55/3.30 V and 131 mA h g−1, while those of LFP@PAB-C(500), LFP@PAB-C(600), LFP@PAB-C(800), and LFP@GC(700) are 4.02/2.66 V and 33.1 mA h g−1, 3.57/3.28 V and 131 mA h g−1, 3.73/3.07 V and 59.5 mA h g−1, and 3.59/3.25 V and 98.3 mA h g−1, respectively. Besides, the corresponding voltage differences between charge and discharge potentials (△V = △charge - △discharge) are presented in Fig. 4D. The smaller △V values for LFP@PAB-C(700) at each increased rate indicate the smaller electrode polarization [40,41]. These results highlight the significantly enhanced redox kinetics of LFP@PAB-C(700) electrode due to the improvement of electrical conductivity from PAB-C coating layer, and the reduced Li+ diffusion distance into the LFP nanoparticles.
https://doi.org/10.1016/j.carbon.2019.02.049_p3_12 | Fig. 5 presents the long-term cycling performances of LFP@PAB-C(500), LFP@PAB-C(600), LFP@PAB-C(700), LFP@PAB-C(800), and LFP@GC(700) under various C-rates. To further verify the long-term rate capability, the samples were cycled at large C-rates of 10 C, 20 C, 30 C, and 50 C in turns (each rate for 200 cycles), as shown in Fig. 5A. The reversible capacity of LFP@PAB-C(700) falls moderately along with the increasing C-rate. The discharge specific capacities of LFP@PAB-C(700) at 10 C, 20 C, 30 C, and 50 C for 200 cycles are 133.8, 131.6, 125.2, and 120.2 mA h g−1, respectively, and that of LFP@GC(700) are 100.5, 89.8, 80.8, and 63.8 mA h g−1, respectively. When the C-rates are returned back to 10 C for 200 cycles again, the reversible capacities of 124.5 and 81.0 mA h g−1 for LFP@PAB-C(700) and LFP@GC(700) are obtained, which are 94.0% and 76.3% of the initial discharge capacity at the same C-rate. Besides, under each C-rate, the variations of the corresponding Coulombic efficiencies for LFP@PAB-C(700) electrode are lower than that of other electrodes, verifying its good electrochemical behaviors. Download : Download high-res image (1MB)Download : Download full-size image Fig. 5. Long-term rate capability and cycling performances with coulombic efficiency: (A) Each rate for 200 cycles; (B) 10 C for 1000 cycles; (C) 20 C for 2000 cycles. (A colour version of this figure can be viewed online.)
https://doi.org/10.1016/j.carbon.2019.02.049_p3_13 | Fig. 5B and C exhibit the long-term cycling performance of samples at large C-rates of 10 C for 1000 cycles and 20 C for 2000 cycles. At 10 C rate (Fig. 5B), the capacity of LFP@PAB-C(700) can reach up to 137.5 mA h g−1 after 300 cycles, and still remains approximately at 125.5 mA h g−1 after 1000 cycles (91.3% capacity retention). When cycled at the long-term cycling test even under a high rate of 20 C (Fig. 5C), the discharge capacity retention rates of LFP@PAB-C(700) are still 100.6% after 1000 cycles and 77.7% after 2000 cycles. The excellent cycling stability of electrodes was further confirmed by SME and TEM tests. As shown in Fig. S9, the LFP@PAB-C(700) electrode preserved a good original morphology even after 1000 cycles at a large C-rate of 10 C, indicating its excellent structural features during cycling. As for other electrodes, their surfaces have formed some different damage cracks during the long-term cycling. Additionally, Fig. S11 further investigated microstructure change of LFP@PAB-C(700) electrode after 1000 cycles at 10 C by TEM images. Note that, after the long-term charge/discharge, the LFP@PAB-C(700) nanocomposites keep intact core-shell structure with regular lattice fringe of 0.395 nm, indicating its excellent structure stability. As shown in Table S4, the excellent electrochemical performances of LFP@PAB-C(700) were comparable with those advanced LFP-based composites in previously reported literature, especially in large C-rate capability and long-term high-power performance. These results indicate the outstanding electrode kinetics and electrochemical reversibility of LFP@PAB-C(700), which may be mainly ascribed to the excellent PAB-C conductive frameworks. Besides, the comparison of performances of the LFP@GC(700) nanocomposites further confirms advantages of PAB acetylenic carbon-rich polymer as coating layer.
https://doi.org/10.1016/j.carbon.2019.02.049_p3_14 | In order to explore the lithium diffusion kinetics, CV measurements at various scan rates were performed, as displayed in Fig. 6A. For all scan rates, the oxidation and reduction peaks can be observed, corresponding to the two-phase transition reaction between Fe2+ and Fe3+ during the Li+ insertion/extraction processes from the LFP lattice. According to the Randles–Sevcik equation, the Li+ ions diffusion coefficient ( , cm2 s−1) can be evaluated by the peak currents (Ip, mA): (1) Download : Download high-res image (639KB)Download : Download full-size image Fig. 6. (A) CV voltammograms at various scan rates for LFP@PAB-C(700); (B) linear responses of peak current (Ip) versus square root of scan rate (v1/2); (C) EIS plots and the corresponding equivalent circuit of LFP@PAB-C(500), LFP@PAB-C(600), LFP@PAB-C(700), LFP@PAB-C(800), and LFP@GC(700); (D) Electron transport mechanism of pure LFP and PAB-C based LFP nanocomposites in electrodes. (A colour version of this figure can be viewed online.)
https://doi.org/10.1016/j.carbon.2019.02.049_p3_15 | In this equation, n is the number of electrons involved in the redox reactions (n = 1 for Fe2+/Fe3+ redox pair), A is the electrode surface area (1.54 cm2), is the initial molar concentration of Li+ ions in LFP cathode, and v represents the potential scan rate (V s−1). Fig. 6B shows that Ip is proportional to v1/2. Based on eqn (1), the estimated Li+ diffusion coefficients for LFP@PAB-C(700) are 3.74 × 10−10 and 2.33 × 10−10 cm−2 s−1 for the de-lithiation and lithiation processes, respectively, which are as good as the previously reported LFP materials [[42], [43], [44]]. Besides, the high Li+ ions diffusion coefficients imply that the Li-ions transport is not significantly affected by the thin PAB-C layer.
https://doi.org/10.1016/j.carbon.2019.02.049_p3_16 | The EIS examinations were carried out to further clarify kinetic differences of electrodes after C-rate test. As shown in Fig. 6C, all the electrochemical impedance spectra contain a depressed semicircle and an inclined line. In the equivalent circuit (inset of Fig. 6C), Rs is attributed to ohmic resistance of the entire cells derived from electrolyte, separator and electrode material. Rct and CPE1 represent the charge transfer resistance and the corresponding double layer capacity, respectively. Rf and CPE2 are related to the SEI film resistance and the related capacitance, respectively. And, Zw denotes the Warburg impedance associated with the Li+ diffusion in the active material particles. The fitting results of equivalent circuit are recorded and shown in Table S5. It is clear that the LFP@PAB-C(700) electrode has a much smaller Rct value than that of other electrodes, indicating its rapid charge transfer kinetics. This is consistent with the low voltage polarization and excellent high-rate capabilities of LFP@PAB-C(700) electrode.
https://doi.org/10.1016/j.carbon.2019.02.049_p3_17 | According to the above testing data and analyses, the forming PAB-C plays an important role in improving electrochemical performances of LFP cathode, as described in Fig. 6D. Firstly, PAB polymer can be instantaneously carbonized at a lower temperature (200 °C). Upon pyrolysis, high-carbon content PAB will release very low amounts of gas, forming therefore continuous and dense highly conductive network, which will facilitate good physical contact between active substances and PAB-C coating layer. Secondly, the forming PAB-C coating layer can effectively decrease the internal resistance of LFP, which will greatly reduce electrode polarization and enhances the rate capability of batteries. Besides, the PAB-C as uniform coating layer and strong structural skeleton will avoid interface effects between the active material and electrolyte, and prevent the aggregation of LFP nanoparticles. Therefore, LFP@PAB-C(700) electrode exhibits much better electrochemical behaviors at the large C-rates.
https://doi.org/10.1016/j.carbon.2019.02.049_p4_2 | In summary, the carbon-encapsulated LFP@PAB-C nanocomposites were synthesized by employing one novel acetylenic carbon-rich polymer PAB as organic carbon source. The results showed that LFP@PAB-C(700) nanocomposites with small particle size of less than 200 nm, thin PAB-C layer of ∼2.5 nm, and low carbon content of 3.8 wt%, which could effectively facilitate the transport of lithium ions and electron. When it was evaluated as cathode for LIBs, LFP@PAB-C(700) electrode displays small voltage polarization (high discharge platform of 3.24 V even at 50 C), superior rate capabilities (129.6 mA h g−1 at 50 C, even work well under large C-rates) and admirable high-rate cycling stability (capacity retention rates of 100.6% after 1000 cycles and 77.7% even after 2000 cycles at 20 C). Such an acetylenic carbon-rich polymer as superior encapsulating material will advance the development of high-performance LIBs. Besides, the simple and facile preparation approach can be extended to other materials with structural diversity.
https://doi.org/10.1016/j.carbon.2019.04.025_p1_2 | The lithium-ion batteries (LIBs) have been widely applied in portable electronic devices, electric vehicles and hybrid electric vehicles [[1], [2], [3]]. The conductive additives are the key components in LIBs, improving the capability, rate and cycling performance of the batteries which are restricted by the poor conductivity of the normally used cathode materials, such as LiCoO2 (10−3 S/cm), LiMn2O4 (10−4 S/cm) and LiFePO4 (10−9 S/cm) [4]. Carbon blacks such as Super-P (SP) are the mostly used conductive additives because of their high electrical conductivity and low cost. Whereas, due to the low conductive efficiency of the “point-to-point” contact mode between SP and cathode materials, large amount of SP are needed in the electrode to build a long-range conductive network, which lower the energy density of LIBs [4].
https://doi.org/10.1016/j.carbon.2019.04.025_p1_3 | In our previous work, graphene nanosheet (GN) as a two-dimension (2D) carbon material has been proposed as a novel conductive additive [[5], [6], [7]] because it shows a higher efficiency to build a conductive network through the “plane-to-point” contact mode between GN and active materials when the GN is well dispersed in the electrode [[8], [9], [10]]. Therefore, GN has been widely used in LiFePO4 [[11], [12], [13], [14]], LiMn2O4 [15], LiCoO2 [16] cathode and Li4Ti5O12 [17] anode as the conductive additive. It is found that the LiFePO4 cathode in soft-packed commercial cell with 2 wt% GN presents higher capacity than that with 10 wt% commercial carbon conductive additives at 0.25C [11], but the performance becomes quite poor at high rate (≥3C) and the steric effect of GN to the lithium ion (Li+) transportation is believed as the main reason [12]. This situation becomes much worse in the thicker LiFePO4 electrode since the long Li+ diffusion path magnifies the steric effect of GN [18]. There are two main ways to improve the capacity of LiFePO4 electrode with GN as conductive additive at high rate. One way is to decrease the size of GN. The specific capacity and rate performance of the LiFePO4 electrode become better with the decrease of GN sizes (from 10 to 15 μm to 1–2 μm) because of the lower steric effect of GN [19]. But the decrease of sheet size does not profit to building the effective long-range conductive network which lowers the conductive efficiency due to the increased contacting sites. The other way is to create holes on the graphene sheets for the Li+ transportation. There are many etching methods to prepare the holey graphenes. For example, Han et al. reported a scalable synthesis method to create the holes on graphene by heating graphene directly at 400–500 °C in air [20]. But the electronic conductivity of the holey graphene (0.2 S/m) largely decreased. Thus, it is significant to create the holes on graphene that can effectively decrease the resistance of the lithium ion diffusion while keeping a high electronic conductivity. According to the previous reports, KOH activation is a common way to produce porous carbon materials with abundant holes [[21], [22], [23], [24], [25], [26], [27], [28]]. In this process, the amorphous carbon is etched and the graphitic structure with high crystalline is retained, showing a potential way to prepare a holey graphene with high conductivity. Zhu et al. reported a porous graphene sheet with an ultrahigh surface area up to 3100 m2/g and high conductivity of 500 S/m by KOH activation [23]. Ha et al. prepared a chemically activated graphene/LiFePO4 composite as the cathode material with good cycling and rate performance [25]. However, there is no report using the holy graphenes as the conductive additives of LiFePO4 electrode.
https://doi.org/10.1016/j.carbon.2019.04.025_p1_4 | In this work, we prepared holey graphenes (HGs) by KOH activation and used them as the conductive additives in the LiFePO4 battery. The activation process is controlled to simultaneously achieve the high conductivity and low ion diffusion resistance of HG, which enables the LiFePO4 electrode with the HG additives to have a good rate performance. In order to further improve the rate performance and decrease the content of HG in LiFePO4 electrode, binary conductive additives consisting of 1 wt% HG and 1 wt% SP were developed, which make the LiFePO4 battery present excellent rate performance, similar to that using 10 wt% SP additives. As shown in Fig. 1, the GN additive does not profit to the ion diffusion due to the blocking function of graphenes, but the holes on the HG leave path for Li+ ion transportation, which shorten the ion diffusion length compared with the GN. Therefore, the HG and SP with low fraction can synergistically construct an excellent ionic and electronic conductive network in LiFePO4-based electrode to assemble the LiFePO4 battery with high energy density and rate performance.
https://doi.org/10.1016/j.carbon.2019.04.025_p2_3 | Graphite oxide powder was prepared by a modified Hummers’ method, and the graphene was produced by a vacuum-promoted low-temperature exfoliation of graphite oxide [29]. The graphene powder was mixed with KOH powder, and then heated at 800 °C for 1 h with a heating rate of 5 °C min−1 under Ar atmosphere to achieve the chemical activation. After that, the sample was repeatedly washed by de-ionized water until the pH reached 7 and then dried at 60 °C for 24 h to get HG powders. The weight ratios of initial graphene and KOH were 1:2, 1:4, 1:6 and 1:8, and the products were denoted as HG2, HG4, HG6 and HG8, respectively. The graphene thermally treated at 800 °C without adding KOH was denoted as GN.
https://doi.org/10.1016/j.carbon.2019.04.025_p2_5 | Scanning electron microscopy (SEM) and high-resolution transmission electron microscopy (HR-TEM) observations were performed on a Hitachi SU8010 and a FEI TecnaiG2 F30. The nitrogen adsorption/desorption was measured at 77 K using Micromeritics ASAP 2020 M + C apparatus. Raman spectra were measured by a micro-Raman spectrometer (HORIBA LabRAM HR800) using an Argon laser of 532 nm. The X-ray diffraction (XRD) tests were done using a Rigaku diffractometer (D8 Advance) equipped with Cu-Kα radiation (λ = 0.154056 nm). Fourier Transform infrared spectroscopy (FTIR) was performed on a Nicolet iS50 instrument.
https://doi.org/10.1016/j.carbon.2019.04.025_p2_7 | The electronic conductivity of GN or HG membrane was measured using a four-point probe resistivity tester. The GN or HG was mixed with Polyvinylidene fluoride (PVDF) in N-methyl pyrrolidone (NMP) solvent to form a slurry, then the slurries were coated on plastic pieces and dried at 110 °C overnight to obtain the membrane.
https://doi.org/10.1016/j.carbon.2019.04.025_p2_8 | The ion diffusion of GN or HG was tested in 6 M KOH aqueous electrolyte with Hg/HgO as the reference electrode and platinum as the counter electrode by a three-electrode system. The GN or HG electrode was produced in the following way: the GN or HG was mixed with polytetrafluoroethylene (PTFE) in a weight ratio of 4:1 on nickel foam (1 × 1 cm2). The mass loading of electroactive material was about 2 mg/cm2. The electrochemical impedance spectra (EIS) were examined using a VMP3 electrochemical workstation (Bio Logic) in the frequency range 100 KHz to 10 mHz [30].
https://doi.org/10.1016/j.carbon.2019.04.025_p2_9 | The CR2032 coin cells were assembled in an Ar-filled glove box using the LiFePO4 electrode as the cathode, lithium foil as the anode and microporous polypropylene film as the separator. 1 M LiPF6 solution (1:1:1 mixture of ethylene carbonate, dimethyl carbonate and diethyl carbonate as the solvent) was used as the electrolyte. The cathode consists of LiFePO4 active material (purchased from Shenzhen Dynanonic Co. Ltd. China) with an average particle size of 300–500 nm, conductive additives and PVDF binder. In order to reduce the aggregation of graphene, the GN or HG was added into NMP solvent and ultrasonicated for 2 h to form the suspension, and then LiFePO4 powders were added into the suspension and stirred for 4 h. The obtained GN or HG introduced LiFePO4 were mixed with PVDF and further stirred for 4 h to obtain the slurry. The slurry was coated uniformly on an aluminum foil using a doctor blade and dried at 110 °C overnight in a vacuum furnace. The LiFePO4 cathode using GN + SP or HG + SP as binary conductive additives was fabricated by the same way except that the GN or HG was mixed with SP in NMP. The PVDF content was fixed to 10 wt% in all electrodes. The mass loading of the electrodes was about 2 mg/cm2. The LiCoO2 batteries with 2 wt% GN or HG6 were also fabricated by the same way and the content of PVDF was 10 wt%.
https://doi.org/10.1016/j.carbon.2019.04.025_p2_10 | The LiFePO4/Li batteries were measured between 2.4 V and 4.2 V (versus Li/Li+) using a battery testing system (LANDCT2001A). And the LiCoO2/Li batteries were examined between 3 V and 4.3 V. The electrochemical impedance spectra (EIS) were examined in the frequency range 100 KHz to 10 mHz with an AC voltage amplitude of 5 mV using a VMP3 electrochemical workstation (Bio Logic).
https://doi.org/10.1016/j.carbon.2019.04.025_p3_2 | The microstructures of GN and HG were characterized by the TEM (Fig. 2). The low magnification TEM image of Fig. 2a shows that the GN has a thin sheet-like structure with many wrinkles [22]. The magnified view of the edges present that the layer number of GN or HG is normally less than 5 layers and no obvious pores or holes can be observed (Figs. S1g and S1h and Fig. 2b). To prove the formation of holes on graphene plane, the HRTEM images of HG were collected, and it is seen from Fig. 2c-f that the holes with the size of 1–5 nm are distributed on the surface of HG [23]. According to the chemical activation mechanism, the chemical reaction of carbons and KOH proceeds as 6KOH + C = 2K + 3H2 + 2K2CO3, followed by decomposition of K2CO3 or reaction of K/K2CO3/CO2 with carbons [31]. Thus, with the increase of KOH concentration, the concentration of holes is increasing. It is found from the SEM images that the surface of HG is much rougher than that of GN (Fig. S1), due to the structure damage of graphene and the formation of holes among HG.
https://doi.org/10.1016/j.carbon.2019.04.025_p3_4 | The N2 adsorption and desorption isotherms at 77K were obtained to demonstrate the structure changes of GN and HG (Fig. 2g). It is seen that the isotherms of GN, HG2 and HG4 are characterized by large hysteresis loops at the relative pressure over 0.5, which indicate the presence of mesopores [24]. In contrast, the cases of HG6 and HG8 exhibit a relatively high adsorption amount at a relatively low pressure, indicating the formation of micropore and the existence of holes on the plane. Their Barrett–Joyner–Halenda (BJH) pore size distributions were calculated from the nitrogen adsorption/desorption isotherms (Fig. S2). The GN presents only a wide distribution of mesopores, which are generated by the disordered restacking of graphene nanosheets. Whereas, the HG contains micropores and mesopores after the reaction with the KOH powder and the pore size is between 1 and 5 nm even with different graphene/KOH weight ratios, which is consistent with pore size distribution obtained from the TEM images. It is seen that the amount of micropores increases with the rise of KOH concentration [22]. The specific surface areas (SSAs) calculated by Brunauer-Emmett-Teller (BET) method are shown in Fig. 2h and those of HG2, HG4, HG6 and HG8 are 468, 1152, 1822 and 2300 m2 g−1, respectively. According to the activation process of carbons by KOH, with the increase of KOH concentration, both the numbers of holes and the SSA of HG increase. Fig. 2h shows that the electronic conductivity of GN/PVDF membrane is about 135 S/m, while that of HG/PVDF membrane decreases from 123 S/m to 96 S/m with the rise of KOH concentration. The conductivity of HG has not sharp decrease with KOH concentration during the activation, which should be ascribed to that the KOH first etches the amorphous carbon components. The Raman results of GN and HG are shown in Fig. 2i and the D peak (∼1350 cm−1) and G band (∼1580 cm−1) associated with edge defects and highly ordered graphitic structure can be found, respectively. The ID/IG value of GN is 1 and it decreases for HG2 (0.98) and HG4 (0.90) due to the etching of defective amorphous carbons. But for HG6 and HG8, the value of ID/IG increases (0.98 and 1.1, respectively) due to the formation of holes introducing the edges and defects [22,23]. Fig. 2j shows the EIS of GN and HG electrodes obtained by the three-electrode system. And from the enlarged image of Fig. 2j (inset), it is seen that HG4, HG6 and HG8 electrodes have less diameter of the semicircle than GN electrode at high frequency, which indicates the lower charge transfer resistance. The ion can pass through the holes of HG easily [22,30]. It is seen that the HG6 presents both high ionic and electronic conductivities.
https://doi.org/10.1016/j.carbon.2019.04.025_p3_5 | The XRD pattern and FTIR spectroscopy of GN and HG were characterized as shown in Figs. S3 and S4. In the XRD patterns, the GN and HG6 exhibit an apparent broad peak around 21.5°, which corresponds to a smaller layer distance of graphene. The change of XRD patterns is not obvious with creating the holes on graphene. The FTIR spectrum of GN shows peaks at 3400 cm−1, 1580 cm−1 and 1053 cm−1, which are due to the hydroxyl stretching vibrations in COOH and/or intercalated water, C=O stretching vibrations in COOH and alkoxy C-O stretching vibrations, respectively [24]. The HG shows similar FTIR spectrum with GN, indicating that the functional groups have no obvious changes in the activation process.
https://doi.org/10.1016/j.carbon.2019.04.025_p3_6 | The performance of HG as the conductive additive in LiFePO4 electrode was investigated. Fig. 3 shows the morphology of LiFePO4 electrodes using the GN or HG conductive additive. The diameter of LiFePO4 particle is about 300–500 nm and GN or HG (2 wt%) is uniformly distributed in the electrode. The GN or HG covers and contacts several LiFePO4 particles to form a long-rang conductive network for fast transfer of electrons during the charge/discharge process. Whereas, in the LiFePO4 electrode using SP as conductive additive (Fig. S5), the LiFePO4 particles are connected by aggregated SP particles and as a result, the high content of SP is required to form a continuous conductive network. As shown in Fig. 3c and d, when the SP is added in LiFePO4 electrode containing the GN or HG, the SP particles are filled in the voids among LiFePO4 and GN or HG sheets, which can form a short-range conductive network in the electrode to further increase the conductive efficiency [16].
https://doi.org/10.1016/j.carbon.2019.04.025_p3_8 | The electrochemical performance of the LiFePO4 cathodes with different conductive additives was characterized and Fig. 4a presents the cycling performance of LiFePO4 cathodes at 1C with 2 wt% GN or HG. The specific capacities of LiFePO4 electrodes using GN or HG additives are similar (120–125 mA h/g) and their capacity retentions after 50 cycles at 1C are higher than 96%, indicating GN and HG additives with low content can construct a high efficient conductive network. The specific capacities of LiFePO4 cathodes with GN, HG2, HG4, HG6 and HG8 at 5C are 1.4, 20.3, 34.7, 55.2 and 1.4 mA h/g, respectively (Fig. 4b). The LiFePO4 cathode using HG6 presents the best performance at high rate, indicating that the more holes lead to better rate performance. However, for the HG8, although the holes on the plane can provide numerous ion diffusion paths, while it cannot improve the electronic conductivity of LiFePO4 electrode effectively due to its low conductivity that results in the poor high rate performance of LiFePO4 [32]. Thus, it can be found that HG6 well balances the electronic conductivity and ionic diffusivity as the conductive additive, which can be further proved by the EIS in Fig. 4c. The EIS tests were conducted after the batteries were fully discharged and the SOC (state of charge) was 0%. The depressed semicircle in the moderate frequency region and the straight line in the low frequency region are related to a charge transfer process and a Warburg diffusion process, respectively [33]. After fitting the EIS data by the Z-view software using the equivalent circuit of Fig. S6, it is found that the LiFePO4 cathode with 2 wt% HG6 has lower charge-transfer resistance (Rct, 110Ω) than the cathode with 2 wt% GN, HG2, HG4 and HG8 (175Ω, 158Ω, 119Ω and 180Ω, respectively). In addition, we find that the LiFePO4 cathode with 2 wt% HG6 also has high lithium ion diffusion coefficient (DLi+, 1.10 × 10−13) after calculation (Table S1). The lithium ions can pass through the holey graphene and the diffusion path of lithium ions is shortened in the LiFePO4 cathode using the holey graphene as conductive additive compared to that using graphene sheets. In addition, the large surface area and holes of HG increase the interfacial contacts between the LiFePO4 and electrolyte, thus ensuring the fast diffusion of lithium ions [8,25,34]. And we also used GN and HG6 as conductive additives in the LiCoO2 cathode. Fig. S7a shows the cycling performance of LiCoO2 cathodes with 2 wt% GN and HG6 at 1C and their capacities are 138.4 and 139.8 mA h/g, respectively. There is almost no capacity decay after 100 cycles. Their rate performance presents that the LiCoO2 cathodes with 2 wt% GN and HG6 deliver the capacities of 96 and 92.3 mA h/g at 5C and present similar rate performance (Fig. S7b). Thus, LiCoO2 cathodes using GN and HG6 both show excellent rate and cycling performance. This behavior is quite different from that of LiFePO4 cathode. According to our previous study [16], since the size of GN or HG (about 1–3 μm) is smaller than that of LiCoO2 (about 5–10 μm), the GN or HG6 does not cover LiCoO2 particles fully and the lithium ion diffusion path will not be obviously disturbed. Therefore, the LiCoO2 cathode using GN or HG6 presents quite different rate performance with LiFePO4 cathode.
https://doi.org/10.1016/j.carbon.2019.04.025_p3_10 | In order to further improve the performance of LiFePO4 cathodes, one important way is using binary conductive additives to further improve the electronic conductivity of the whole LiFePO4 and enhance its utilization. Fig. 4d presents the cycling performance of LiFePO4 cathodes with 1 wt% HG6+1 wt% SP and 10 wt% SP at 1C. The capacity retention of LiFePO4 cathode using 1 wt% SP+1 wt% HG6 is 95.9%, which is close to that of LiFePO4 cathode using 2 wt% HG6 (96%). Fig. 4e shows that the LiFePO4 cathode with 1 wt% HG6+1 wt% SP presents specific capacity of 90 mA h/g at 5C, which is identical with the cathode with 10 wt% SP and much better than the cathode with 2 wt% HG6. After fitting the EIS data by the Z-view software [31], the LiFePO4 cathode with 1 wt% HG6+1 wt% SP presents lower Rct (95Ω) and higher DLi+ (1.21 × 10−13) (Fig. 4f and Table S2). Therefore, the application of 1 wt% HG6 and 1 wt% SP has the synergistic effects, which enables to construct a highly efficient ionic and electronic conductive network. The HG6 with rich holes and large specific surface area enhances the electronic conductivity of LiFePO4 electrode, but not compromises the high efficient ionic transportation. The small content of SP as the supplement of long-range conductive network formed by HG can contact the LiFePO4 particles sufficiently for achieving an excellent conductivity in the whole LiFePO4 electrode. The 1 wt% HG6 and 1 wt% SP can achieve an excellent balance of electronic conductivity and ionic diffusivity, which enable the LiFePO4 cathodes with better rate performance synergistically.
https://doi.org/10.1016/j.carbon.2019.04.025_p3_11 | The effects of HG fraction on the performance in the binary conductive additives were investigated in which the content of SP was fixed to 1 wt% and the content of HG changed from 0.2 to 1 wt% (Figs. S9a and S9b). The capacity retentions of the electrodes with 0.5 and 0.2 wt% HG6 after 50 cycles at 1C are 83% and 80%, which are much less than that with 1 wt% HG6 (95.9%). Their specific capacities also drop sharply at 5C because the lower content of HG6 is not enough to build the long-range conductive network for high efficient electron transportation. The content of SP (1 wt%, 0.5 wt% and 0.2 wt%) was also studied with the fixed content of HG6 (1 wt%) (Figs. S9c and S9d). It is seen that the cycling performance of LiFePO4 electrodes using 1 wt% HG6 with different contents of SP at 1C is similar to each other, while the electrodes with lower SP content (0.5 and 0.2 wt%) cannot charge and discharge at 5C because the voids between the HG6 and LiFePO4 particles cannot be effectively filled to construct a high efficient short-range conductive network. The results indicate that the 1 wt% HG6 and 1 wt% SP are the lowest amount of binary conductive additives to build an efficient conductive network in LiFePO4 electrode. The 1 wt% HG6 can construct the long-range conductive network that promotes the Li+ diffusion and electron transportation, and the 1 wt% SP supplies the short-range conductive network that transports the electrons to the active material and promotes charge transfer at the surface [16]. Therefore, the LiFePO4 electrode with 1 wt% HG6 and 1 wt% SP presents best rate and cycling performance.
https://doi.org/10.1016/j.carbon.2019.04.025_p4_2 | The holey graphene was prepared by KOH activation and its performance was investigated as the conductive additive in the LiFePO4 cathode system. It is found that the holey structure of graphene can greatly improve rate performance of the LiFePO4 cathodes compared with that free of holes. The HG can achieve a balance of electronic conductivity and ionic diffusivity. In order to further enhance the rate performance, the binary conductive additives containing SP and HG are used and it is found that the LiFePO4 battery with 1 wt% HG and 1 wt% SP presents excellent rate performance which is closed to the battery with 10 wt% SP. The HG not only can promote the electronic conductivity, but also undertake the high efficient ionic transportation. The SP makes up for the deficiency of HG and increases the contact between LiFePO4 particles and additives. As a result, the binary conductive additives of 1 wt% HG and 1 wt% SP can synergistically construct an excellent ionic and electronic conductive network in LiFePO4 electrode to ensure its excellent rate and cycling performance. This work may promote the commercial application of HG as conductive additive for LiFePO4 batteries.
https://doi.org/10.1016/j.carbon.2019.07.008_p1_2 | Lithium-ion batteries (LIBs) have been widely researched since the developing requirement of power electric vehicles (EVs) and hybrid electric vehicles (HEVs) [[1], [2], [3]]. However, the current LIB technique needs to be modified towards high energy and power density for better application in the power source of EVs and HEVs [4]. Nowadays, LiFePO4 (LFP), LiMn2O4 (LMO), LiCoO2 (LCO), and Li(Ni1/3Mn1/3Co1/3)O2 (NCM) are the most commonly used commercial cathode materials in LIBs. Nevertheless, the electronic conductivities of these cathode materials are as poor as 10−9, 10−3, 10−7–10−4 and 10−4 S/cm, respectively [[5], [6], [7]], limiting the rate capability and cycle life. In order to improve the conductivity of electrode, many researchers add conductive additives such as 0D acetylene black (AB) or Super-P (SP), 1D carbon nanotubes (CNT) and 2D graphene sheets into electrode slurry [[8], [9], [10], [11]]. Since the interconnected conducting network formed by AB and SP is “point-to-point” structure, the conducting efficiency of 0D conductive agent is relatively low. CNT has been used in different cathode systems based on a long-range conductive network. However, it is still challenging to make CNTs disperse homogeneously in electrode slurry, and the efficiency of the 1D CNTs induced “point-to-line” contact mode should be further advanced.
https://doi.org/10.1016/j.carbon.2019.07.008_p1_3 | Graphene has shown great potential in boosting the electrochemical performance of cathode materials, owing to its flexibility, good chemical tolerance, high specific surface area and excellent electron conductivity [12,13]. Liquid-phase production of graphene assisted by sonication was firstly reported by Coleman`s group [14]. After this work, a great many researchers have contributed to achieving high-concentration graphene by increasing the initial graphite concentration, adjusting the sonication time, mixing solvents and adding surfactants and polymers [[15], [16], [17]]. In recent years, the electrochemical exfoliation of graphite to produce high-quality graphene has attracted attention due to its fast, easy and environmental friendliness [18,19]. However, it is highly in demand to find a proper electrolyte system that can balance the large quantity and high quality. As has been reported, fluid dynamics, as a novel exfoliation technique for the scalable graphene production, has emerged over the last years [20,21]. Three major fluid dynamics based exfoliation routes have been proposed: vortex fluidic device [22], pressure- [23,24] and mixer-driven fluid dynamics [[25], [26], [27], [28]], among which the jet cavitation method is pressure driven one and is very adaptable to prepare high-quality graphene in large scale. The graphene produced by jet cavitation method can fit the demanding of low production cost, processability, scalability and reproducibility. The abundant and cheap graphite flakes are used as the precursor. Meanwhile, jet cavitation device provides higher graphene yield and exfoliation efficiency, which are distributed to multiple ways for exfoliation. The concentration, thickness and size of graphene can be controlled to meet different application.
https://doi.org/10.1016/j.carbon.2019.07.008_p1_4 | Liquid-exfoliated graphene flakes contain fewer defects, and are thus usable for achieving better electrical conductive performance [[29], [30], [31]] that can be applied in many fields such as: (1) efficient chemical catalysts with higher selectivity and durability [32,33]. (2) printable conductivity ink [34,35]. (3) ideal reinforcement addition to enhance the thermal, electrical and mechanical properties of polymers [36,37]. (4) high-performance lubricants to reduce the friction coefficient [38]. (5) anode materials or conductive additive in Li-ion batteries [39,40]. The cathode material particles can be embedded in the sustainable and efficient framework constructed by graphene. Hence, graphene is suitable as an ideal conductive agent for LFP [[41], [42], [43], [44]], LCO [11], NCM [45] and LMO [46] cathodes., Reduced graphene oxide (rGO) was usually used as conductive additive in previous studies [[47], [48], [49], [50]]. Nevertheless, defects in rGO and environmental non-friendliness during preparation still remain as issues.
https://doi.org/10.1016/j.carbon.2019.07.008_p1_5 | Here we show that adding few-layer graphene produced by jet cavitation into AB results in a composite conductive agent which can remarkably improve the electrochemical performance of commercial LFP, LCO and NCM cathodes. We systematically investigate the effects of graphene loading on the performance of different cathodes, and proves the superiority of the liquid-exfoliated graphene as conductive additives. We propose that the 2D graphene and 0D AB construct a efficient “point-to-plane” conductive network to form a high speed electronic channel in cathode particles without hindering the Li+ ion transport. It is found that only ∼3 wt% loading of graphene can achieve a specific capacity of 178.7 and 178 mAh/g at 0.1C for LFP and nano LFP, respectively. The optimal specific capacity of LCO and NCM using graphene as conductive additives is 156.3 and 167.8 mAh/g, much higher than the initial 140.6 and 152.9 mAh/g when there is no graphene, respectively.
https://doi.org/10.1016/j.carbon.2019.07.008_p2_3 | Graphene flakes were prepared by jet cavitation as reported previously [23,24]. The details of the jet cavitation process are described in Supplement materials. The solvent, initial concentration, treating time and pressure are set according to our previous work [53]. Graphene powder are obtained after the above work.
https://doi.org/10.1016/j.carbon.2019.07.008_p2_4 | Scanning electron microscopy (SEM) analysis was carried out in a field emission scanning electron microscopy (Hitachi, S-4800). Transmission electron microscopy (TEM) imaging were performed by a Tecnai G2F20 operated at 200 kV. Atomic force microscopy (AFM) images were obtained by a Multimode VIII (Bruke, American). X-ray diffraction (XRD) patterns were collected by a D8-advance X-ray diffracmeter (Bruke, Germany). Raman spectroscopy was analyzed by RM2000 instrument (Renishaw, England) using a 514 nm laser. The samples for SEM, XRD and Raman spectroscopy were graphene powder, while the samples for AFM and TEM were graphene dispersion.
https://doi.org/10.1016/j.carbon.2019.07.008_p2_6 | Graphene powder was used as the conductive agent additives for LiFePO4 (LFP), nano LiFePO4 (nano LFP), LiCoO2 (LCO) and LiNi1/3Co1/3Mn1/3O2 (NCM), which were purchased from Nanjing Mojiesi Energy Technology Co., Ltd. The cathodes using acetylene black (AB) and graphene composite as conductive agent were fabricated as shown in Fig. 1: The graphene powder was firstly dispersed into NMP by sonication for 2 h. It has been demonstrated that the liquid-phase dispersion and exfoliation of graphene in rely on solvent. According to the mixing enthalpy theory, the suitable solvents tend to have a surface tension of 40–50 mJ/m2, or a surface energy 70–80 mJ/m2, at room temperature and short sonication times [51,52]. Fortunately, NMP can either be used as a good dispersion solvent of graphene, or a necessary solvent to prepare electrode slurry. The graphene powder could be redispersed in NMP very easily by sonication. The active material particles, AB and PVDF were mixed with graphene dispersion by magnetic stirring for 10 h to form a homogeneous slurry. PVDF colloidal and cathode particles can prohibit agglomeration and restacking of graphene sheets, resulting in stable dispersion of graphene throughout the slurry. The cathode slurries were coated uniformly onto an aluminum foil current collector and dried at 100 °C in a vacuum oven overnight. The electrode laminates has an average graphene loading of 1–2 mg/mL. To investigate the electrochemical performance of the cathodes effected by graphene, the electrodes with different graphene contents (the total mass fraction of graphene and AB is kept as 10 wt%) were prepared (see details in Table S1). The CR2016 coin cells were assembled in an argon-filled glovebox. All buttons consists of the as-prepared cathodes, microporous membrane (Celgard M825) as the separator, lithium foil as the anode, and 1 M LiPF6 in an ethylene carbonate (EC):dimethyl carbonate (DMC):ethylene methyl carbonate (EMC) (1:1:1) (vol%) as the electrolyte. Afterwards, the assembled cells were heated at 45 °C for 24 h. Download : Download high-res image (349KB)Download : Download full-size image Fig. 1. Schematics for preparing the slurry and electrode. (A colour version of this figure can be viewed online.)
https://doi.org/10.1016/j.carbon.2019.07.008_p2_7 | The electrochemical performance were evaluated by galvanostatic charge-discharge, cyclic voltmmetry(CV) and electrochemical impedance spectroscopy (EIS) measurement at room temperature using an LAND CT2001A battery tester, CHI660c and Zennium (Germany) electrochemical workstation, respectively. The fixed voltage window are between 2.5–4.2 V, 2.7–4.2 V and 2.7–4.2 V for LFP, LCO and NCM, respectively. The scan rate is 0.1 mV/s and the frequency range is 0.1 Hz–1 MHz at open circuit voltage for all samples.
https://doi.org/10.1016/j.carbon.2019.07.008_p3_2 | Fig. 2 (a) and (b) show the SEM images of pristine graphite and graphene powder prepared by jet cavitation. Graphite particles are featured by a typical layered structure with a lateral dimension of ∼5 μm, while graphene powders present a loose and transparent structure with smaller lateral size. Fig. 2 (c) shows the typical AFM iamge of graphene flakes on the mica surface. The flake thickness is measured as ∼1.3 nm, indicating few-layer graphene produced by jet cavitation assisted exfoliation. Fig. 2 (d) presents the typical TEM results of a trilayer flake. The XRD pattern in Fig. 2 (e) shows a remarkable reduction of (002) peak intensity and an absence of (004) and (101) peaks in the graphene powder, indicating very thin flakes due to the high degree of exfoliation [54,55]. The defect content and exfoliation degree are further examined by Raman spectrum in Fig. 2 (f). It can be seen that the intensity ratio ID/IG for the graphene film here is much lower than that of GO [56,57], indicating much less defects. The shoulder shape in the enlarged 2D band (∼2700 cm−1) and its fitting by Lorentzian functions show the presence of few-layer flakes, in accordance with the AFM and TEM results.
https://doi.org/10.1016/j.carbon.2019.07.008_p3_4 | Fig. 3 shows the SEM images of LFP, nanoLFP, LCO and NCM electrodes with 3 wt% graphene loading. Smooth and transparent graphene flakes can be observed in the electrodes to form conductive network with AB. LFP, nanoLFP, LCO and NCM have particle size around 0.5–2 μm, 100–1000 nm, 5–20 μm and 10–15 μm, respectively. LFP particles can be spread on graphene flakes, while LCO and NCM particles are partly wrapped by graphene flakes. Large graphene flakes cover the majority of the electrode particle surface, acting as electronically conductive highway. AB works as the conductive bridge, connecting the adjacent cathode particles. The combination of graphene and AB thus leads to the “point-to-plane” conductive network which ensures the effective electron transportation to every individual particle.
https://doi.org/10.1016/j.carbon.2019.07.008_p3_6 | To demonstrate the remarkable electrochemical performance of LFP cells using graphene as conductive agent, the electrochemical study of LFP cells with various graphene contents are performed. Fig. 4 (a) presents the cycling performance of LFP samples at 0.1C with different graphene loadings. It is notable that 3 wt% Gr/LFP (Gr: graphene) and 5 wt% Gr/LFP exhibits a specific capacity of 178.7 and 179.8 mAh/g, respectively, exceeding the theoretical capacity of LFP. The reversible redox reaction between the graphene flakes and the electrolyte lithium ions provides the excess capacity [44]. In contrast, for the LFP only with AB (without graphene), the reversible capacity is as low as 149.6 mAh/g. Fig. 4(b) displayed the rate capability of the LFP cells from 0.1C to 3C current rate, with the corresponding discharge profiles displayed in Fig. S2. Obviously, 3 wt% Gr/LFP exhibits the optimal electrochemical performance with a high reversible capacity around 166 mAh/g at 1C rate, much higher than 143 mAh/g in LFP without graphene. The specific capacity of all LFP samples is listed in Table S2. Fig. 4(c) shows the representative charge/discharge profiles at a current rate of 0.1C. The discharge potential-plateau of Gr/LFP are more stable than that of LFP especially at high rates, indicating that graphene flakes expedite Li+ diffusion paths and favor less polarization in LFP particles. The CV curves of the samples at a scan rate of 0.1 mV/s are shown in Fig. 4 (d). For LFP, the potential interval between the two redox peaks is 0.391 V. While this difference is 0.267, 0.301, 0.244, 0.263, and 0.44 V for Gr/LFP samples with a graphene content of 1, 3, 5, 7, and 10 wt%, respectively. The lower potential interval induced by graphene implies an improved reactivity and reversibility of LFP.
https://doi.org/10.1016/j.carbon.2019.07.008_p3_8 | Graphene additives have similar effect on nano LFP, as shown in Fig. 4(e)-(h). Nano LFP has a specific capacity of 159.3 mAh/g at 0.1C current rate, higher than that of LFP. However, it rapidly drops down to 86.1 mAh/g at 3C rate as the current density increases (Fig. 4(f)). Graphene conductive agent apparently improves the cycling capability and rate performance of nano LFP, as shown in Fig. 4 (e) and (f). 3% Gr/nano LFP shows the highest specific capacity of 178, 167.9, 161.8, 155.8 and 148.9 mAh/g at 0.1 C, 0.5 C, 1 C, 2 C and 3 C, respectively. The specific capacity of other nano LFP samples is listed in Table S3. Compared with nano LFP, CV curves (Fig. 4 (h)) of Gr/nano LFP show smaller potential difference and higher peak current, indicating the enhanced reversibility and electrode kinetics by adding graphene.
https://doi.org/10.1016/j.carbon.2019.07.008_p3_9 | The electrochemical properties of LCO and NCM cathodes with different graphene loadings are displayed in Fig. 5. Commercial LCO presents a cycling specific capacity of 140.6 mAh/g and a capacity retention of 93.7% at 0.1C current rate. 7 wt% Gr/LCO has the highest initial specific capacity of 156.3 mAh/g, which reduces to 92.6% after 50 cycles. The specific capacities of 1, 3, and 5 wt% Gr/LCO cathodes at 0.1C are 150.2, 146, and 147.2 mAh/g, respectively. As seen in Fig. 5 (c) and Fig. S4, Gr/LCO reveals similar voltage plateau but higher discharge capacity than LCO, which is attributed to the planar character and outstanding conductivity of graphene reducing the contact resistance [58]. As shown in Fig. 5, commercial NCM has better capacity retention but worse rate performance than LCO. NCM has a specific capacity of 152.9, 135.3, 129.4, 121.3, and 96.7 mAh/g at 0.1C, 0.5C, 1C, 2C, and 3C, respectively. Remarkably, 3% Gr/NCM has the optimal electrochemical property with a specific capacity of 164.5, 154, 150.3, 145.1, and 142.2 mAh/g at the same rate, respectively. The discharge profiles of NCM shown in Fig. S5 deform obviously at high current rates, while the discharge voltage dramatically decreases. It should be noted that in Fig. 5 both 10 wt% Gr/LCO and Gr/NCM (i.e. only with graphene and without AB) show lower specific capacity and cycling retention. This suggests that AB is necessary and contributes to the formation of high-quality conductive network. The specific capacity of LCO and NCM samples is listed in Table S4 and Table S5, respectively.
https://doi.org/10.1016/j.carbon.2019.07.008_p3_11 | The electrochemical impedance spectroscopy (EIS) of LFP, nano LFP, LCO, and NCM and the associated equivalent circuits [59]are shown in Fig. 6(a)-(d). The calculation method of the electrolyte resistance (Rs), the charge-transfer resistance (Rct) and the Li-ion diffusion (DLi) is shown in Supplement Material. The values of Rs, Rct and DLi are calculate and listed in Table S6. Rct decreases when both graphene and AB are used to form the composite conductive agent, owing to the high-speed electron channel in the Gr/AB network with a “plane-to-point” microstructure. Moreover, DLi of cathodes with Gr/AB composite conductive agent does not vary evidently, indicating that liquid-exfoliated graphene prepared by jet cavitation will not block the diffusion path of lithium ions, as illustrated in Fig. 6 (e). However, the electrodes only using graphene (without AB) have higher internal resistance and lower diffusion rate, which is caused by the aggregation of graphene flakes when there is no AB. This again infers the necessity of integrating graphene and AB with suitable a graphene fraction.
https://doi.org/10.1016/j.carbon.2019.07.008_p3_13 | To give more practical information, the full batteries using graphite as anodes instead of metal lithium sheets were fabricated. The electrodes of full batteries contain 94 wt% active materials, 3 wt% PVDF, 1 wt% graphene, and 2 wt% AB. In the full-battery systems, the capacity of anode should be 10% more than cathode for improving the safety of batteries. SEI film formed in the graphite anode will consume some lithium ions, resulting in irreversible capacity. Hence, the specific capacity of full batteries is usually lower than that of the half batteries. Fig. 7 displays the charge profiles of the full batteries at 0.1 C and 1 C current rate using 1 wt% graphene as the conductive additive. The specific capacity of LFP, LCO and NCM full battery is increased by 4.4%, 5% and 4.2% after using graphene as the conductive additive, respectively. At 0.1 C current rate, higher voltage and capacity demonstrate that graphene can significantly reduce the polarization of batteries. These results confirm that the graphene conductive additive produced by jet cavitation could be extended to full-battery systems.
https://doi.org/10.1016/j.carbon.2019.07.008_p4_2 | In summary, the liquid-exfoliated few-layer graphene flakes have been produced by jet cavitation and then utilized as conductive additives for the commercially available cathode material LFP, nano LFP, LCO, and NCM in lithium ion batteries. The integration of graphene and acetylene black (AB) into a composite conducting agent is shown to apparently enhance the electrochemical performance of these cathode materials. It is found that a low graphene loading of 3 wt% is able to achieve a specific capacity as high as 178.7, 178, 156.3, and 167.8 mAh/g at 0.1C for LFP, nano LFP, LCO and NCM, respectively. The discharge capacity at 1C is as high as 165.5, 165.9, 139.8, and 150.3 mAh/g, respectively. Adding graphene is shown to improve the electrode kinetics and reversibility, as well as expedite Li+ diffusion paths and favor less polarization in cathode material particles. We speculate that Gr/AB composite conductive agent can form stable and highly efficient conducting network to decrease the internal resistance of cathodes, and meanwhile does not cause obvious voltage polarization or hinder the diffusion channel of li-ions. Although low tap density is a common disadvantage of nanomaterials, liquid-exfoliated graphene will not obviously affect the compacted density of electrodes due to the following possible reasons. Firstly, graphene has higher conductive efficiency than CNT and acetylene black. Secondly, when the liquid-exfoliated graphene is used as the conductive additive, the content of conductive additives can be decreased without reducing the electrode conductivity. Thirdly, the content of conductive additives is controlled to be less than 4% in the industrial production of Li-ion batteries. Graphene is a flexible material that can adapt to the shape of cathode particles in the calendaring of electrodes. Since the graphene production by jet cavitation is scalable, low-cost, and environmentally friendly, the work here could advance the manufacturing of high-performance LIBs by using the low-cost liquid-exfoliated graphene and the commercially available cathode materials.
https://doi.org/10.1016/j.carbon.2019.11.002_p1_2 | Nowadays, high energy density batteries are highly desirable due to the pressing demand of electric vehicles and portable electronics. Therefore, developing novel electrode materials with high energy density is of great importance. With respect to anode materials, lithium metal is considered as a good candidate due to its high specific capacity (3860 mA h g−1), lowest electrochemical potential (−3.04 vs standard hydrogen electrode), and high conductivity [1,2]. However, serious challenges are still present for the practical application of Li metal anode. The most important problem is generation of dendrites of Li during stripping/plating processes, it will cause many problems. Firstly, it may easily pierce through separator and causes internal short circuit. Secondly, during repeated stripping/plating of Li, the newly produced lithium dendrites need to consume electrolyte continuously to form new solid electrolyte interphase (SEI), resulting in the decrease cycle life [3]. Thirdly, the Li dendrites break and separate from Li anode to form “dead” Li, causing the decline of Coulombic efficiency. In addition, the Li anode undergoes infinite volume change due to transfer of Li between the two electrodes, leading to structure and performance instability of the anode. Therefore, it is of great significance to inhibit dendrite growth and manage the volume change problem.
https://doi.org/10.1016/j.carbon.2019.11.002_p1_3 | Recently, sodium (Na) metal anode has received ever increasing attention due to its high specific capacity (Na: 1165 mAh g−1), low electrochemical potential (−2.71 V vs standard hydrogen electrode), low cost, and natural abundance [4,5]. Similar to Li anode, Na anode also suffers from the problems of dendrites and volume change during the stripping/plating processes. Many strategies such as electrolyte engineering [[6], [7], [8], [9], [10], [11]], interface engineering [[12], [13], [14], [15], [16], [17], [18]], and using appropriate hosts [[19], [20], [21], [22], [23], [24], [25], [26], [27], [28]], have been reported to cope with these issues. Among these strategies, considerable research focuses on searching for stable hosts due to its remarkable effects. For example, Deng et al. prepared a cellular graphene scaffold with ZnO particles through freeze-drying and thermally reducing graphene oxide for application as host of Li to repress dendrite growth [29]. The obtained symmetrical cell could run for 200 cycles at 5 mA cm−2 with an overpotential of 200 mV and 70 cycles at 10 mA cm−2 with an overpotential of 250 mV. Liang et al. used carbon nanofibers coated with Si via chemical vapor deposition (CVD) as a 3D host to prevent the growth of dendrite, showing an overpotential less than 90 mV for over 80 cycles at 3 mA cm−2 [23]. Zhang et al. prepared carbon fibers coated with SnO2 to pre-store Li/Na, which can effectively repress the growth of dendrites (3 mA cm−2 for over 180 cycles with an overpotential of 120 mV for Li anode, 0.5 mA cm−2 for 150 cycles with an overpotential of 100 mV for Na anode) [20]. Zhang et al. grew vertical graphene sheets on carbon fibers via microwave plasma CVD and coated Si to make them lithiophilic, which shows an overpotential of ∼250 mV in 25 cycles at 5 mA cm−2 in symmetrical cells when used as the Li host [22]. Despite these progresses, the performance of the present Li/Na anodes, especially long-term cycling stability, is still far from the requirements of practical application and it is thus highly required to develop better anodes to improve the performance.
https://doi.org/10.1016/j.carbon.2019.11.002_p1_4 | Here, we prepared vertical graphene sheets on carbon fibers (VGSs/CFs) by thermal CVD [30], which was used as the hosts to store Li and Na for application as anodes of rechargeable batteries. The structure of the VGSs such as the height of the VGSs overlayers and the size and density of the VGSs have been effectively controlled. The anodes using the VGSs/CFs with optimized structure as the hosts show outstanding long-term stability and small overpotential. In symmetric cells, the Li/VGSs/CFs anode exhibits an overpotential of 76 mV for 1200 cycles at 5 mA cm−2 in carbonate-based electrolyte. The Na/VGSs/CFs anode exhibits an overpotential of 98 mV at 10 mA cm−2 for 2000 cycles. To the best of our knowledge, these are the lowest overpotential and longest lifespan among all the Li/Na anodes under the same condition until now. When assembled into full-cell batteries against Li4Ti5O12 (LTO) or LiFePO4 (LFP) electrode, Li/VGSs/CFs composite anode shows excellent rate capability and cycling stability.
https://doi.org/10.1016/j.carbon.2019.11.002_p2_3 | Carbon felt with a thickness about 1 mm was put in a tube furnace and then heated to 1200 °C at a rate of 10 °C/min in Ar atmosphere. Subsequently, CH4 and H2 were introduced into the tube furnace with the flow rates of 6 and 160 sccm to grow the VGSs. After growth for different time, the tube furnace was cooled naturally.
https://doi.org/10.1016/j.carbon.2019.11.002_p2_5 | First, Zn(OH)2 particles were electrodeposited in 0.1 M Zn(NO3)3 solution with a three-electrode system in a water bath at 70 °C for 6 min [31]. During electrodeposition, a piece of VGSs/CFs (2 cm × 4 cm) was used as the working electrode while a Ag/AgCl electrode and a Pt plate were used as the reference and counter electrode, respectively. The Pt electrode was kept at −1.1 V. After electrodeposition, the obtained samples were washed with deionized water and then dried for 6 h at 60 °C. Subsequently, the samples were heated to 400 °C under a heating rate of 20 °C in air and kept for 10 min to transform Zn(OH)2 to ZnO (Table S1). After the heat treatment, the black VGSs/CFs became a little blue.
https://doi.org/10.1016/j.carbon.2019.11.002_p2_7 | The ZnO/VGSs/CFs is about 1 mm in thickness, similar to the original carbon felts. Before infusing Li, the ZnO/VGSs/CFs were first cut into small pieces of 1 cm2 in area, which were then cut in two lengthwise as the thickness of 1 mm is too thick, obtaining the thinner ZnO/VGSs/CFs slices of 500 μm in thickness and 1 cm2 in area (Table S1). The obtained thinner ZnO/VGSs/CFs slices were used as the hosts to infuse Li. A melt-infusion method was used to infuse molten Li into the ZnO/VGSs/CFs slices in an Ar-filled glove box. When the Li metal was completely melted at 300 °C, the ZnO/VGSs/CFs slices were directly put on the molten Li. The molten Li was quickly absorbed into the framework within 20 s, forming the Li/VGSs/CFs composite anode. By direct weighing, the Li percentage in the Li/VGSs/CFs composites is determined to be 75 wt % (Table S1).
https://doi.org/10.1016/j.carbon.2019.11.002_p2_9 | Similar to the ZnO/VGSs/CFs, the VGSs/CFs were also cut into small slices of 1 cm2 in area and 500 μm in thickness before infusing Na (Table S1). A melt-infusion method was used to infuse molten Na into the VGSs/CFs slices in an Ar-filled glove box. A block of Na metal with appropriate size and tin powder were melted together at 240 °C. Then the VGSs/CFs were put on the mixture melt of Na and tin, which was infused into the VGSs/CFs fully within 3 min, obtaining the Na/VGSs/CFs composite anode. The mass ratio of Na and tin in the mixture is 0.92:1 (Table S1).
https://doi.org/10.1016/j.carbon.2019.11.002_p2_11 | Similar to the ZnO/VGSs/CFs and VGSs/CFs, the CFs were also cut into two small slices of 1 cm2 in area and 500 μm in thickness before infusing Li and Na. The Li/CFs composite anode was prepared following similar procedure preparing the Li/VGSs/CFs, including the ZnO deposition and Li infusion. The Na/CFs composite anode was prepared following similar procedure preparing the Na/VGSs/CFs.
https://doi.org/10.1016/j.carbon.2019.11.002_p2_13 | Electrical resistance of the VGSs/CFs grown for different time was first measured by two-probe method using a digital multimeter (HIOKI DIGITAL HITESTER 3238). Two copper strips as the two electrodes were connected onto the VGSs/CFs with a size of about 3 × 4 × 1 cm3 using silver paste. No pressure was applied onto the samples and electrodes during the measurements. From the obtained electrical resistance the electrical conductivity (σ) was calculated using the formula σ = L/(R × S), where L, R, and S are the distance between the two electrodes, electrical resistance, and cross-sectional area of the samples, respectively. Each electric resistance value was obtained by testing at least 3 samples to exclude possible incidental errors.
https://doi.org/10.1016/j.carbon.2019.11.002_p2_15 | Structure of the samples was observed by scanning electron microscope (SEM, HITACHI S-4700) and transmission electron microscope (TEM, Tecnai G2 F30). Raman spectra were measured by a Renishaw RM-1000 Raman spectrometer using a 514.5 nm laser. X-ray diffraction (XRD, Rigaku D/Max 2500/PC) was used to determine structure and phase composition of the samples. The N2 adsorption/desorption isotherms were measured by a Micromeritics ASAP-2020 nitrogen adsorption apparatus. The specific surface areas were calculated by Brunanuer-Emmett-Teller (BET) method. The content of ZnO in the ZnO/VGSs/CFs was determined by thermogravimetric (TG) analysis, which was performed on a thermogravimetric analyzer (STA-449F3, Germany) in air with a heating rate of 10 °C min−1 from room temperature to 900 °C.
https://doi.org/10.1016/j.carbon.2019.11.002_p2_17 | All cells were assembled in an Ar-filled glove box with both oxygen and water contents less than 1 ppm using Celgard 2325 separator and tested in LAND battery testing system. To evaluate the overpotential and stability of the Li/VGSs/CFs and Na/VGSs/CFs anodes, symmetrical coin cells with two identical Li/VGSs/CFs or Na/VGSs/CFs anodes were assembled, respectively. The electrolytes employed are 1.0 M lithium hexafluorophosphate (LiPF6) in 1:1:1 v/v/v mixture of EC/EMC/DMC for Li/VGSs/CFs symmetric cells and 1.0 M NaSO3CF3 in diglyme for Na/VGSs/CFs symmetric cells. The amount of the electrolyte used for each cell is about 120 μL. To evaluate the Coulombic efficiency, coin cells were assembled with the VGSs/CFs as the working electrode, Li foil as the counter/reference electrode and 1 M lithium bis(trifluoromethanesulfonyl)imide in 1,3-dioxolane (DOL)/1,2-dimethoxyethane (DME) (1:1w/w) with 2 wt % lithium nitrate as electrolyte. The batteries were first cycled at 0.5 mA cm−2 at 0–1 V (versus Li+/Li) for five cycles to remove surface contaminations. Subsequently, the cycling was carried out by plating 1 or 3 mA h/cm2 of Li into the VGSs/CFs and then charging the battery to 1 V to strip the deposited Li repeatedly. The ratio of the stripped and plated Li for each cycle is the Coulombic efficiency. To evaluate practical application of the Li/VGSs/CFs anode, full cells were assembled using LiFePO4 (LFP) or Li4Ti5O12 (LTO) as cathodes. The cathodes were prepared by mixing the LiFePO4 or Li4Ti5O12 particles, polyvinylidene fluoride, and super P (carbon black from Imerys Carbon & Black company) in the mass ratio of 8:1:1 in N-methyl-2-pyrrolidone solvent and then pasting the obtained slurry onto the current collector with a mass loading of ∼10 mg cm−2. The electrolyte is 1.0 M LiPF6 in ethylene carbonate (EC)/dimethyl carbonate (DMC)/propylene carbonate (PC)/ethyl methyl carbonate (EMC) (3:2:1:4 in volume). The amount of the electrolyte used for each cell is 120 μL. Electrochemical impedance spectrometry (EIS) spectra was tested in a frequency range of 100 kHz to 10 MHz on an electrochemical workstation (CHI760C).
https://doi.org/10.1016/j.carbon.2019.11.002_p3_3 | The VGSs were grown on commercial carbon felt by thermal CVD. In a previous report, we have used thermal CVD to grow the VGSs on electrospun carbon nanofibers [30]. Comparing with the microwave plasma CVD, the thermal CVD is capable of large-scale production of the VGSs. Fig. S1a shows an optical image of the VGSs/CFs with a large size of 19.1 × 13.5 × 1.0 cm3. The size of the VGSs/CFs depends on the size of the tube furnace. The original carbon felt is composed of randomly oriented short carbon fibers. (Fig. S1c). Before growing the VGSs, the CFs are about ∼10.0 μm in diameter with some stripes on the smooth surface (Fig. S1d). Fig. S1b shows a SEM image of the VGSs/CFs after growing the VGSs, indicating that the VGSs are uniformly grown on the fiber. In our previous research, polyacrylonitrile (PAN) was firstly coated on the fiber to promote nucleation and growth of the VGSs [30]. Here the VGSs are successfully grown on the fibers directly. Fig. 1a,c,e, g show the morphology of the VGSs/CFs grown for different time. The VGSs/CFs grown for 3, 6, 10, and 15 h are named as VGSs/CFs3, VGSs/CFs6, VGSs/CFs10, VGSs/CFs15, respectively. It is observed that with increasing the growth time, the size of the VGSs increases and the pores between the VGSs become larger. This may be caused by the competitive growth of the different VGSs. During the growth process, the taller VGSs receive more growth species than the shorter ones, resulting in higher growth rate for the former. Finally, the shorter VGSs cease to grow, leading to the increase of the intersheet pores and decrease of the surface density of the VGSs. Simultaneously, the VGSs grow large with increasing the growth time. Specifically, the size of the VGSs increases obviously with increasing the growth time from 3 to 10 h. However, with further increasing the growth time from 10 to 15 h the size of the VGSs increases very little, seeming to reach a saturation stage. Furthermore, with prolonging the growth time the VGSs interconnect more tightly. It is also noted that at the growth time of 3 h the CFs have not been completely covered by the VGSs and after 6 h the surface of the CFs is full of the VGSs. Fig. 1b,d,f,h shows the cross-sectional SEM images of the VGSs/CFs grown for different time. The cross-sectional SEM images indicate that the graphene sheets grow outward continuously from the surface of the CFs without interruption or renucleation, forming the vertically aligned structure. The average heights of VGSs overlayers are about 180, 360, 540, and 710 nm for the VGSs/CFs grown for 3, 6, 10, and 15 h, respectively (Fig. S2). Download : Download high-res image (2MB)Download : Download full-size image Fig. 1. SEM images showing the surface morphology and cross-sectional structure of the VGSs/CFs grown for 3 (a,b), 6 (c,d), 10 (e,f), and 15 h (g,h).
https://doi.org/10.1016/j.carbon.2019.11.002_p3_4 | Fig. 2a and b shows the TEM images of the VGSs detached from the VGSs/CFs by ultrasonication, which confirm the nanosheet structure of the VGSs. The high resolution TEM image shown in Fig. 2b indicates that the VGSs are 1–3 atomic layers in thickness at the edge area, which is in agreement with our previous results that the VGSs possess a tapered shape with the edge area as thin as 1–3 atomic layers and inner part thicker [30]. Download : Download high-res image (2MB)Download : Download full-size image Fig. 2. TEM images of VGSs (a,b), Raman spectra of VGSs/CFs grown for different time (e), and Electrical conductivity versus growth time for the VGSs/CFs (d).
https://doi.org/10.1016/j.carbon.2019.11.002_p3_5 | Fig. 2c shows Raman spectra of the different samples. For the CFs without growing the VGSs only weak D and G peaks are observed. After growing the VGSs the D and G peaks become much stronger and strong 2D peak appears. With increasing the growth time the IG/I2D ratio decreases, which are 0.99, 0.89, 0.87, and 0.86 for the growth time of 3, 6, 10, and 15 h, respectively. It has been known that the IG/I2D ratio is an index to reflect the thickness of the graphene sheets, where the ratios of 0.18, 0.35, and 1.3 correspond to one, two, and three atomic layers, respectively [32,33]. From the IG/I2D ratios it is estimated that the VGSs should be 2–3 atomic layers in thickness. In our previous report, it has been revealed that the VGSs are 1–2 atomic layers near the edges and thicker in the inner part [30]. Because the inner part of the VGSs is thicker the IG/I2D ratio was overestimated with respect to the edge part. The increase of the IG/I2D ratio with growth time is caused by the corresponding decrease of the information from the CNF substrates. In addition, the IG/ID ratio increases with increasing the growth time, which also arises from the increase of the CVD grown VGSs and the annealing effect at high temperature (Table S2, Supporting Information). It should be pointed out that during the calculation of IG the influence of the D’ peak has been removed by deconvolution (Fig. S3).
https://doi.org/10.1016/j.carbon.2019.11.002_p3_6 | Fig. 2d is a curve of the electrical conductivity versus growth time. It is found that the electrical conductivity of the carbon felt can be greatly enhanced by growing the VGSs and increases with increasing the growth time, which is because the VGSs between the fibers can enhance their electrical connection. After growing the VGSs for 10 h, the electrical conductivity is doubled. Obviously, great enhancement of the electrical conductivity is beneficial to the anode application. The specific surface areas of the CFs and VGSs/CFs grown for 3, 6, 10, and 15 h are 0.67, 1.97, 2.51, 2.64, and 2.78 m2/g, respectively (Fig. S4). The pore volumes of the VGSs/CFs grown for 3, 6, 10, and 15 h are 0.0014, 0.079, 0.0109, 0.0158, and 0.0151 cm3/g, respectively. Although both micropores and mesopores are present in the VGSs/CFs, the calculation indicated that the mesopores contribute much more than the micropores to the pore volume. The specific surface areas and pore volume of the VGSs/CFs are small because the CFs occupy too much weight of the VGSs/CFs composite. The density of the VGSs/CFs grown for 10 h was measured and calculated to be about 0.051 g/cm3. This density is much lower than the bulk graphite, suggesting that the VGSs/CFs could provide enough space to accommodate Li.
https://doi.org/10.1016/j.carbon.2019.11.002_p3_7 | It has been known that the graphitic surface is poor in lithiophilicity and ZnO is able to make the graphitic surface lithiophilic [23,34,35]. Therefore, we coated a thin layer of ZnO nanoparticles on the VGSs/CFs by electrodeposition to change their wettability towards Li. The TG analysis has indicated that the ZnO content in the ZnO/VGSs/CFs is about 15 wt% (Fig. S5), which is important for the reversible deposition/dissolution of Li. Jin et al. have probed into the effect of ZnO quantity in the carbon composite on the reversibility of the electrode [36]. They found that ZnO is a lithiophilic material and Zn derived from reaction of ZnO and Li could be used as seeds to induce controllable nucleation and growth of metallic Li, resulting in excellent reversibility. They indicated that 15% ZnO is optimal while 5% is too low to ensure uniform deposition of Li and seriously aggregation occurs for the ZnO particles at 25%. Based on these results, 15% ZnO was chosen in this work. Fig. 3a shows that the ZnO nanoparticles (NPs) has been coated on the graphene sheets with an average particle size of 30 nm. The VGSs/CFs is black and ZnO is white. The combination of these two colors make the ZnO/VGSs/CFs look blue, which is in accordance with previous reports [34]. Then, the Li metal was thermally infused into the VGSs/CFs to prepare Li/VGSs/CFs composite. It was observed that the blue VGSs/CFs turns silvery white after infusing for about 30 s. The “infusion” process is mainly driven by the reactivity of Li and ZnO and the capillary force of molten Li on lithiophilic surface. Fig. 3b displays the surface morphology of Li/VGSs/CFs composite. The surface is flat with the outlines of some fibers exposed. Fig. 3c is a cross-sectional SEM image of the Li/VGSs/CFs. There are many dimples on the fracture surface, on the bottom of which the fractured CFs could be clearly observed. Formation of this morphology indicates that the VGSs/CFs and Li metal are closely bonded with high strength. The magnified SEM image of a single fiber shown in Fig. 3d shows that uniform Li intake is realized. After infusion the VGSs/CFs framework was fully filled with alkali, forming a solid and continuous structure without pores. The quantities of Li and Na are about 75 wt% and 44 wt% in the Li/VGSs/CFs and Na/VGSs/CFs composites, respectively. Download : Download high-res image (1MB)Download : Download full-size image Fig. 3. a) SEM image of VGSs/CFs after coating ZnO. b) Surface SEM image of Li/VGSs/CFs. c) Cross-sectional SEM images of Li/VGSs/CFs. d) SEM image showing surface morphology of a single Li/VGSs/CF. e,f) XRD patterns of different samples.
https://doi.org/10.1016/j.carbon.2019.11.002_p3_8 | Fig. 3e and f shows the XRD patterns of the different samples. For the XRD pattern of the CFs the broad peak at 24.8° corresponds to (002) plane of graphitic structure. For the XRD pattern of the VGSs/CFs the (002) peak upshifts to 25.9° with higher intensity than that of the CFs, which is attributed to better crystallinity of the CVD grown VGSs. For the XRD pattern of the ZnO/VGSs/CFs, apart from the (002) plane of graphite, other peaks at 32°, 34°, 36°, 48°, 57°, 63°, 68°, and 69° can be ascribed to (100), (002), (101), (102), (110), (103), and (112) planes of hexagonal ZnO, respectively. The XRD patterns were also measured for the Li/VGs/CFs composites (Fig. 3f). In order to prevent rapid oxidation of the Li metal during the XRD measurements, the Li/VGs/CFs composites were wrapped with kapton tapes in glove box. As a comparison, the kapton tapes were also measured with XRD, indicating an intensive and broad peak in the range of 15–35°. The remaining peaks in Fig. 3f correspond to (110) plane of cubic Li, (220), (311), and (331) planes of cubic LiZn, (001), (002) planes of hexagonal LiC6, and (111), (220) cubic planes of Li2O, respectively. The peaks of ZnO disappeared in the pattern of the Li/VGs/CFs, which is obviously because ZnO converted into LiZn alloy and Li2O after reaction with Li [36]. The appearance of the LiC6 peaks in the XRD pattern of Li/VGSs/CFs (Fig. 3f) indicates that the Li atoms have inserted into the structure of the VGSs. On the Li-stripping curve of the Li/VGSs/CFs electrode (Fig. S6), the platform realted to the extraction of Li atoms inserted into the carbon structure confirms the insertion of the Li atoms into the carbon structure [37,38], which also supports the formation of LiC6. The corresponding gravimetric specific capacity of the Li/VGSs/CFs composite is 2772.39 mAh g−1 after entirely stripping to 1 V.
https://doi.org/10.1016/j.carbon.2019.11.002_p3_10 | Overpotential is an important indicator to evaluate the electrochemical performance of the Li anode. The overpotential arises from mass transfer resistance, which makes the potential required to drive the migration of Li+ onto the electrode surface higher at higher current density and lower Li+ mobility in a particular electrolyte [39]. To evaluate the electrochemical performance of Li/VGSs/CFs composite anode, symmetrical coin cells with two identical Li/VGSs/CFs anodes were assembled. Li foil and Li/CFs without VGSs were also used as the anodes for comparison. Fig. 4a and b exhibit voltage-time profiles of the different Li/VGSs/CFs at 1.0 and 3.0 mA cm−2, respectively. The Li/VGSs/CFs10 and Li/VGSs/CFs15 show stable, flat, and smooth voltage plateaus with low overpotential throughout the whole cycles at 1.0 and 3.0 mA cm−2. At 1 mA cm−2, the overpotential of the 100th and 1000th cycle are 21 and 19 mV for Li/VGSs/CFs10 and 21 and 15 mV for Li/VGSs/CFs15, respectively. The performance of both Li/VGSs/CFs10 and Li/VGSs/CFs15 at 3 mA cm−2 are about similar and stable. The overpotentials of the 100th, and 1000th cycle are 60, and 68 mV, respectively. In contrast, the Li/VGSs/CFs3 and Li/VGSs/CFs6 anodes have larger overpotential and their stability is much poorer. Clearly, the electrochemical performance of the Li/VGSs/CFs improves with increasing the growth time of the VGSs. However, it is observed that after the growth time of 10 h the electrochemical performance increases not much with further increasing the growth time. This changing trend of the electrochemical performance is caused by the corresponding changes of the VGSs structure with increasing the growth time, i.e., increased density and height of the VGSs and enhanced interconnection between the VGSs, which increases active sites for Li nucleation and the electrical conductivity at the Li/VGSs and VGSs/CFs interfaces. From the above BET results, it is found that the specific surface area and pore volume of the VGSs/CFs increase with increasing the growth time, which offers more active sites for Li deposition and thus contribute to the improvement of the electrochemical performance. With increasing the growth time from 10 to 15 h, the surface morphology of the VGSs changes not much but the height increases remarkably. This means that the penetration depth of Li into the VGSs layer may be limited. The overpotentials of the Li foil and Li/CFs anodes are about 120 and 100 mV at 1 mA cm−2 and 170 and 130 mV at 3 mA cm−2 at the beginning, which increases rapidly after dozens of cycles (Figs. S7a and b). Obviously, the performance for the Li stripping/plating could be greatly improved by growing the VGSs on the CFs, by which the electrical conductivity of the carbon felts, the contacting area between the hosts and Li metal, and active sites for Li nucleation increase greatly. Download : Download high-res image (1MB)Download : Download full-size image Fig. 4. Cycling performance of the Li/VGSs/CFs3 (black),Li/VGSs/CFs6 (red),Li/VGSs/CFs10 (blue), and Li/VGSs/CFs15 (purple) symmetrical cells at 1 mA cm−2 (a) and 3 mA cm−2 (b). Cycling performance of Li/VGSs/CFs10 symmetrical cells at 5 mA cm−2 (c) and 1 mA cm−2 (d) and 5 mA cm−2 (e). Insets in (a–c) are enlarged typical profiles of 100th and 1000th cycles of the Li/VGSs/CFs10 electrode.
https://doi.org/10.1016/j.carbon.2019.11.002_p3_11 | The electrochemical impedance spectra (EIS) before cycling and after 20th, 100th, and 200th cycles for the capacity of 1 mAh cm−2 at 1 mA cm−2 were measured (Fig. S8). The diameter value of the semicircle is associated with the charge transfer resistance on the electrode/electrolyte interfaces [40]. The interfacial resistance of Li/VGSs/CFs3, Li/VGSs/CFs6, Li/VGSs/CFs10, and Li/VGSs/CFs15 before cycling is ∼250, ∼195, ∼50, and ∼56 Ω, respectively. This large resistance is associated with formation of oxidation layers on the anode surface [26]. But after 20 cycles, the interfacial resistance of the above samples decreased to ∼47, ∼45, ∼18 and ∼16 Ω, respectively. This might be because of the collapse of the oxidation layer on the electrodes [29]. With further increasing the cycling number to 200, the interfacial resistances of the above four samples increase to ∼150, ∼100, ∼27, and ∼30 Ω, respectively. It is indicated that the Li/VGSs/CFs10 and Li/VGSs/CFs15 possess much smaller and stabler interfacial resistance, confirming their structure superiority.
https://doi.org/10.1016/j.carbon.2019.11.002_p3_12 | As Li/VGSs/CFs10 and Li/VGSs/CFs15 show approaching electrochemical performance, the following research focuses on Li/VGSs/CFs10 due to its shorter growth time. Fig. 4c displays the excellent stability and small overpotential of the Li/VGSs/CFs10 anode at a higher current density of 5 mA cm−2. Stable cycling for 1200 cycles with steady overpotential can be obtained, where the overpotentials for the 100th and 1000th cycle are 76 and 87 mV, respectively. By contrast, the Li foil and Li/CFs anode show large overpotential and not stable (Fig. S7). When the cycling time increases, the overpotential increases significantly. This may result from the growth of Li dendrites and continuous formation of SEI layers (Fig. S9) [28,41]. As shown in Fig. 4d and e the Li/VGSs/CFs10 anode exhibits excellent cycling stability for 300 cycles at higher current density and capacity. The overpotential is about 20 mV at 1 mA cm−2, and 75 mV at 5 mA cm−2. It is again confirmed indicates that the Li/VGSs/CFs10 possesses superior structure structures, which can effectively inhibit dendrite formation even at high current, resulting in long cycle life. It should be pointed out that we used carbonate-based electrolyte in this work. At present, most materials have good performance in ether electrolyte, but not in carbonate-based electrolyte [20,[22], [23], [24],26,27]. In this work, excellent performance is obtained in carbonate-based electrolyte with higher decomposition voltages and safety [42]. In previous reports, different hosts have been prepared for storing Li metal. For example, Liu et al. prepared TiC/C core/shell nanowire arrays by thermal CVD method using Ti6Al4V foil as substrate and acetone as carbon source [27]. The obtained TiC/C/Li anode exhibited an overpotential of <85 mV over 200 cycles at 3 mA cm−2. Chi et al. fabricated Li–Ni composite anode by using Ni foam to pre-store Li [24]. The composite anode showed an overpotential of 200 mV at 5 mA cm−2 for 100 cycles. Zhang et al. prepared ZnO-coated carbon from basswood [34]. After infusing Li, the obtained Li/C electrode presented an overpotential of 90 mV at 3 mA cm−2 for 150 h in symmetric cells. Bai et al. prepared the in-situ graphene coating on the Li metal has obtained the longest lifespan in carbonate-based electrolyte so far, its symmetric cell cycled for 1000 times with a small overpotential of less than 90 mV at 5 mA cm−2 [43]. Comparing with previous reports, the present Li/VGSs/CFs10 possesses obvious advantages in storing Li for Li metal anode (Table S3).
https://doi.org/10.1016/j.carbon.2019.11.002_p3_13 | Voltage-time profiles were measured at different current densities for probing into the rate performance (Fig. S10). The overpotentials are 11, 15, 35, and 105 mV at the current densities of 0.5, 1, 3, and 5 mA cm−2, respectively. It is demonstrated that the Li/VGSs/CFs10 possesses outstanding rate performance, suggesting fast electron/ion transportation. This results from its superior structure such as abundant graphene edges as active sites for Li deposition and large surface area to ensure high conductivity. Nevertheless, the voltage profile of Li foil and Li/CFs fluctuates seriously when the current densities is switched, and their overpotentials are considerably larger than that of Li/VGSs/CFs10. To further explore the function of VGSs on facilitating stripping/plating behavior, the Coulombic efficiency (CE) of CFs and VGSs/CFs10 at 1 and 5 mA cm−2 under the areal capacity of 3 and 1 mA h cm−2 were measured (Fig. S11). The CE of Li stripping/plating on VGSs/CFs10 could maintain large than 95%, which is better than that of CFs. Therefore, it reveals the positive effects of VGSs on uniform Li deposition. To prove the excellent electrochemical performance of the Li/VGSs/CFs10 anode, the morphology changes of Li/VGSs/CFs10 and bare Li were observed after different cycling numbers. Fig. 5 displays the morphology of the Li/VGSs/CFs10 anode after 500 cycles under a capacity of 1 mAh cm−2 at 1 and 3 mA cm−2. The surface is flat and free of cracks. The Li metal on the anode at both 1 and 3 mA cm−2 exhibits granular morphology without dendrites. This is because the VGSs provide abundant nucleation sites for Li deposition, resulting in uniform growth of the Li crystal grains. The grains are bigger at 3 mA cm−2 than those at 1 mA cm−2 due to the higher growth rate for the former. In contrast, the surface of the bare Li anode has many cracks with Li dendrites. In particular, on the cross section of the anode, obvious laying was observed, indicating formation of “dead” Li (Fig. S12). Download : Download high-res image (393KB)Download : Download full-size image Fig. 5. Low and high-magnification SEM images of Li/VGSs/CFs anodes after 500 cycles at different current density: a, b) 1 mA cm−2, c, d) 3 mA cm−2.
https://doi.org/10.1016/j.carbon.2019.11.002_p3_15 | To understand the mechanism of the excellent performance of the electrode, the stripping/plating process at 1 mA cm−2 was observed in detail. Fig. 5a–c shows the morphology of the Li/VGSs/CFs after stripping Li for different capacities. It is observed that the stripping process starts from the fibers near the surface and some fibers are exposed after stripping for 10 mAh cm−2 (Fig. 6a), which is because the VGSs/CFs are the electron dissipation centers and the reaction occurred first near the surface of the VGSs/CFs. As the stripping capacity increases, the stripping process gradually expands towards the surrounding area uniformly and more fibers are exposed (Fig. 6b). With further increasing the stripping capacity to 20 mAh cm−2, the stripping process spread downwards further and the underlying fibers are exposed also (Fig. 6c). It was found from the enlarged SEM images that even after stripping sufficiently many particles at nanometer scale remain on the VGSs (Fig. S13). These particles may be alloy of Li and Zn because Zn is not only able to react with lithium to form alloy, but also has some solubility in Li [35]. Fig. 6d and e shows the SEM images of the Li/VGSs/CFs after plating back Li for different capacities. It can be seen that the Li deposition started from the fibers and then spread outwards. Finally, after all the stripped Li was deposited back, the electrode recovered to the original morphology with flat surface and no dendrites. It is revealed that the stripping/plating processes are highly reversible, meaning that the Li/VGSs/CFs is able to work stably. Download : Download high-res image (507KB)Download : Download full-size image Fig. 6. SEM images of the Li/VGSs/CFs electrodes after stripping/plating for different capacities of Li at 1 mA cm−2: a-c) Striping for 10 (a), 15 (b), and 20 mAh cm−2 (c), d-f) Plating back for 10 (d), 15 (e), and 20 mAh cm−2 (f).
https://doi.org/10.1016/j.carbon.2019.11.002_p3_16 | It is demonstrated that the VGSs/CFs could effectively suppress formation of the Li dendrites and make the stripping/plating uniform when used as the hosts of Li, resulting in low overpotential and good cycle stability even at high current density. Obviously, the high density VGSs provide numerous nucleation sites for Li deposition, where the electrons could be dissipated quickly in large quantity, resulting in uniform deposition of Li even at high current density. Of course, ZnO also plays indispensable role, which lowers nucleation barrier of Li on the VGSs/CFs [36], making Li nucleation easier and homogeneous deposition under minimized local current densities.
https://doi.org/10.1016/j.carbon.2019.11.002_p3_18 | To demonstrate the possibility of practical application of the Li/VGSs/CFs anode, full cells were assembled with LTO and LFP cathodes. Fig. 7a and b shows rate performance of the full cells assembled using different anodes. The Li/VGSs/CFs-LTO cell was consecutively cycled from the current density of 0.2–5 C, during which the capacity decreased from 163 to 101 mAh g−1. When the current density changes back to 0.2 C, the capacity reverted to 164 mAh g−1. As for the Li/VGSs/CFs-LFP cell, the capacity decreased from 164 to 89 mAh g−1 with decreasing the current density from 0.2 to 5 C. When the current changes back to 0.2 C, the capacity reverted to 163 mAh g−1. The above results indicate that the rate performance of both Li/VGSs/CFs-LTO and Li/VGSs/CFs-LFP cells are excellent. In contrast, the rate performance of Li-LTO and Li-LFP are much worse. When the current density changes from 0.2 to 5 C, the capacity of Li-LTO decreases from 150 to 24 mAh g−1, which only recovered to 146 mAh g−1 as the current density went back to 0.2 C. As for the Li-LTO cell, the capacity decreases from 134 to 11 mAh g−1 when the current density changes from 0.2 to 5 C, which only recovered to 132 mAh g−1 when the current density changed back to 0.2 C. Fig. 7c and d shows the cycle stability of different cells. The Li/VGSs/CFs anode also exhibits superior cyclability to other anodes. Specifically, the Li/VGSs/CFs-LTO cell exhibits an initial capacity of 140 mAh g−1 and only 2 mAh g−1 degradation after 500 cycles at 3 C. This is much better than the cell with pure Li as the anode, which only retains 51 mAh g−1 after 500 cycles. For the Li/VGSs/CFs-LFP cell, the capacity is 101 mAh g−1 at the beginning and decreased to 98 mAh g−1 after 1500 cycles, which is much better than the Li-LFP cell. The full cell performance of Li/CFs are worse than that of Li/VGSs/CFs, but better than Li. The high Coulombic efficiency of the Li/VGSs/CFs and the full cells mainly arises from the excess of Li in the Li/VGSs/CFs electrodes. The volumetric energy densities of the LFP and LTO full cells were calculated based on the total thickness of the Li/VGSs/CFs (480 μm), separator (25 μm), LFP (90 μm), and LTO (75 μm), which are 109.7 and 57.9 W h/L, respectively. These energy density values are not high, which is because the Li in the Li/VGSs/CFs is highly excessive, i.e. only about 2.8% and 3.2% of the Li stored in the Li/VGSs/CFs were utilized during the charging/discharging process for the LFP and LTO full cells, respectively. If only counting the Li contributing to the charging/discharging reactions the effective thickness of the Li/VGSs/CFs should be 13.3 and 15.5 μm for the LFP and LTO full cells, respectively. If using the above effective thickness of the Li/VGSs/CFs to calculate the volumetric energy density of the LFP and LTO full cells, the obtained values are 508.8 and 290.9 W h/L, respectively. These values are high, demonstrating the high efficiency of the VGSs/CFs as the Li metal host. These results indicate that the VGSs/CFs are highly promising as the Li host for Li metal anodes. Download : Download high-res image (2MB)Download : Download full-size image Fig. 7. Rate capability of full cells assembled using different anodes and LTO (a) and LFP (b) cathodes. Cycling performance of full cells assembled using different anodes and LTO (c) and LFP (d) cathodes. (1 C = 170 mA g−1).
https://doi.org/10.1016/j.carbon.2019.11.002_p3_20 | Similar to the Li anode, Na anode also suffers from the problem of dendrite growth during the stripping/plating processes. To the best of our knowledge, the VGSs/CFs have not been explored as hosts of Na for anode application until now. It is expected that the VGSs/CFs may be also a good host to store Na based on its excellent performance for Li anode application. Therefore, we here also investigated the application of VGSs/CFs to store Na for Na metal anodes. Because the wettability of molten Na on VGSs/CFs is not good, we added tin powder into the molten Na to improve the wettability [20]. Then the mixture melt was infused into the VGSs/CFs to assemble symmetrical coin cells. For comparison, carbon felt without growing the VGSs pre-storing Na (Na/CFs) and pure Na foils were also investigated. Fig. 8a–c shows the voltage profiles of the different anodes at the current density of 1, 2, and 10 mA cm−2 and Na stripping/plating capacity of 1 mAh cm−2. It is observed that the Na/VGSs/CFs possesses excellent electrochemical performance. At 1 mA cm−2, the overpotentials of the 100th and 1000th cycle are about similar, i.e., 22 and 25 mV, respectively, which changed to 41 and 55 mV at 2 mA cm−2, respectively. When the current density increases to 10 mA cm−2, the Na/VGSs/CFs can still be cycled for 2000 times with a small overpotential of about 98 mV. Although the Na/CFs cells display stable cycle stability and a little larger overpotential than that of the Na/VGSs/CFs at 1 mA cm−2, it shows poor stability and very large overpotential of 350 mV at 10.0 mA cm−2. As for the pure Na foil, serious voltage fluctuation occurred from the beginning at all the applied current densities. Rate performance was further measured for the Na/VGSs/CFs, as shown in Fig. 8d, which indicates that the Na/VGSs/CFs possesses excellent rate performance. Specifically, the voltage-time curve keeps steady under different current densities. The overpotentials are 10, 22, 58, and 105 mV at the current densities of 1, 2, 5, and 10 mA cm−2, respectively. Clearly, the VGSs/CFs is of great advantages as the host of Na. In previous reports, different methods have been explored to improve the performance of Na metal anodes and considerable progress has been made [[19], [20], [21],44,45]. For example, under protection of carbon paper, the Na metal anode could be cycled for 1200 times with an overpotential of ∼60 mV at 5 mA cm−2 [45]. Wang et al. prepared Na@r-GO anode with 4.5% r-GO, which can be cycled for 150 times with the overpotential of 60–100 mV at 5 mA cm−1 [19]. Sun et al. synthesized N and S co-doped carbon nanotubes and put them on the Na foil to suppress the growth of Na dendrites [44], which can be cycled for 500 h at 1 mA cm−2 with an overpotential of ∼30 mV and 150 h at 3 mA cm−2 with an overpotential of 94 mV. Comparing the previous reports, the present VGSs/CFs shows greatly improved performance as the host of Na and is of high promise for practical application (Table S4). Download : Download high-res image (1MB)Download : Download full-size image Fig. 8. a-c) Comparison of the cycling stability of the Na/VGSs/CFs (blue), CFs-Na (red), and bare Na electrode (black) in symmetrical cells at 1 (a), 2 (b), 10 mA cm−2 (c) with a capacity of 1 mAh cm−2. Insets in a-c) are enlarged typical profiles of 100th and 1000th cycles of the Na/VGSs/CFs electrode. d) Rate performances of the Na/VGSs/CFs electrode in symmetric cell at different current densities.
https://doi.org/10.1016/j.carbon.2019.11.002_p4_2 | In summary, VGSs have been grown on CFs by thermal CVD with controlled structure, which were used as the hosts of Li and Na metals for stable metal anodes. The electrochemical performance of the obtained composite anode is strongly dependent on the structure of the VGSs and the VGSs/CFs grown for 10 h with VGSs layer of 540 nm in height possess outstanding anode performance with small overpotential, long-term stability, and high rate capability. In symmetrical cell, the Li/VGSs/CFs anode presents a small overpotential of ∼76 mV for 1200 cycles at 5 mA cm−2. When assembled into full cells with Li4Ti5O12 or LiFePO4 cathodes, the Li/VGSs/CFs anodes also possesses good cycling stability and rate performance. In symmetrical cells, the Na/VGSs/CFs presents a small overpotential of ∼98 mV at a high current density of 10 mA cm−2 for 2000 cycles. Observation on the structural evolution during stripping/plating processes reveals that the nucleation and growth of the Li metal on the VGSs/CFs is uniform and the dendrite growth has been effectively suppressed. The superior structure of the VGSs/CFs such as vertical alignment and high density of the graphene sheets, close interconnection between the VGSs, and large thickness of the VGSs layers generates abundant active sites for Li nucleation, large contacting area with the Li metal, and high electrical conductivity, which account for the excellent electrochemical performance. The VGSs/CFs is highly promising for practical application as hosts of Li and Na metals for anodes of rechargeable batteries.
https://doi.org/10.1016/j.carbon.2019.11.022_p1_2 | Li-ion batteries have attracted extensive attention owing to its non-memory effect, small self-discharge and superior cycling performance [1]. Up until now, the specific capacity of traditional graphite anodes have basically reached the theoretical level (372 mA h g−1) through the untiring efforts of researchers. Nevertheless, the graphite anodes still could not satisfy the advanced Li batteries, including Li–S and Li-air batteries. Therefore, there is an urgent need to find alternative anodes to meet future development requirements [[1], [2], [3]].
https://doi.org/10.1016/j.carbon.2019.11.022_p1_3 | Among the known anode materials, Li metal is expected to be the next generation anode with broad development prospects, due to its remarkable merits such as the high theoretical specific capacity (3860 mA h g−1), the lowest reduction potential (−3.04 V vs SHE), and low density (0.53 g cm−3) [[4], [5], [6]]. However, the biggest challenge for Li metal anodes is the uncontrolled mass and charge transfer in the Li/electrolyte interface: excessive local current, unstable SEI film, and huge volume changes [[7], [8], [9]]. These issues will reduce Coulombic efficiencies (CEs) and shorten the cycling life, greatly restricting the application of Li metal batteries. Currently, two approaches were normally applied to solve these problems: (1) Optimizing the solid electrolyte interphase (SEI) films to improve the electrolyte/electrode interface and inhibit the generation of Li dendrite [[10], [11], [12], [13]]. (2) Rational designing nanostructure of electrode or adding lithiophilic elements [[14], [15], [16], [17]].
https://doi.org/10.1016/j.carbon.2019.11.022_p1_4 | As is well-known, carbon materials have good electrical conductivity, large specific surface area, low cost efficiency, etc. [6,[18], [19], [20], [21]] According to Sand’s law, the larger the electrode/electrolyte interface is, the smaller the local current will be, thus the more uniform Li deposition can be achieved [22]. Therefore, three-dimensional (3D) porous carbon materials with large surface area are usually used for Li storage, which have attracted extensive attention. Nie et al. [23] synthesized a 3D graphene structure by chemical vapor deposition (CVD) method with Ni powders as the templates and catalysts. The 3D graphene structure consisted of 3D graphene hollow spheres and two-dimensional (2D) graphene flakes, enabling suppress Li dendrites efficiently. Zhao et al. [24] assembled graphene oxide (GO) and carbon nanofiber into carbon nanofiber-stabilized graphene aerogel film by combining reduction and freeze-drying, exhibiting outstanding performance in Li metal battery. Liu et al. [25] prepared nitrogen-doped graphitic carbon foams by carbonizing melamine foams to achieve the uniform Li deposition. Xie et al. [26] combined stiff framework containing N and O-containing functional groups with flexible carbon nanotubes (CNTs) to synthesize CNTs-decorated carbon sponges for stable Li anodes. Consequently, 3D porous carbon materials by structural design or doping can effectively guide a uniform Li deposition, thus efficiently settling the problems such as Li dendrites, volume expansion, etc. However, doping methods used to increase nucleation sites on the surface often sacrifice the good electrical conductivity of 3D porous carbon materials. The content of doped heterogeneous elements is also limited, restricting the performance improvement of Li metal batteries. Besides, the doped heterogeneous elements, e.g. nitrogen, will react with Li to form lithium nitride, which may generate “dead Li” and finally separate from the electrode, resulting in the decrease of the lithiophilicity of carbon materials [27]. Moreover, most Li metal anodes reported so far were performed under either large current density with small areal capacity or small current density with large areal capacity, since both high current density and large areal capacity will cause enormous local current density, generating the massive formation of Li dendrites, which will finally result in the failure of batteries. Therefore, it is essential to realize Li metal anodes at large current density simultaneously for high areal capacity to meet the demand of advanced Li batteries (Li–S batteries, Li-air batteries, etc.). [[28], [29], [30]].
https://doi.org/10.1016/j.carbon.2019.11.022_p1_5 | In order to guarantee a good electrochemical performance for Li metal batteries, 3D porous carbon materials should have excellent structural stability to inhibit the volume expansion during Li plating/stripping, enough Li nucleation sites to guide a uniform Li deposition, as well as fast ion and electron transfer channels. Recently, we proposed the preparation of CNTs reinforced 3D graphene foam (3D rebar GF) by using a powder metallurgy templates method through cold-pressing and sintering Ni/sucrose hybrid powders [31]. This method provides a new way to prepare 3D graphene foams. The 3D rebar GF showed excellent mechanical stability and electrical conductivity. However, the interstice between Ni particles became smaller when applying high pressure during cold-pressing, making it difficult for the generated small hydrocarbon molecules to escape. Therefore, the resulting narrow overall pore passage, closed pore structure with large number of carbon shells, and thick graphene layers evidently have an adverse effect on the electrochemical performance of 3D rebar GF for Li metal anodes.
https://doi.org/10.1016/j.carbon.2019.11.022_p1_6 | In this work, we developed a covalently bonded CNTs/graphene foam (LPM-3D rebar GF) through an in-situ powder metallurgy approach from loose powder precursors without any pressing process applied (named as Loose Powder Metallurgy). The CNTs were expected to induce the in-situ growth of graphene sheets, and covalently bridge graphene sheets, thus effectively increasing the mechanical stability and electrical conductivity of the graphene foam, as well as guiding the dendrite-free Li deposition. We have evaluated the performance of LPM-3D rebar GF for Li metal anode and demonstrated the mechanism of Li deposition. The key point of CNTs in Li deposition was also investigated by both experiments and first-principle calculations.
https://doi.org/10.1016/j.carbon.2019.11.022_p2_3 | The CNTs aqueous dispersion containing 20 mg of CNTs (Timesnanno, TNM1, 1 mg mL−1) and 20 mg of Pluronic F127 surfactant (Sigma, P2443, 1 mg mL−1) was sonicated using an ultrasonic homogenizer (Ningbo Scientz Biotechnology CO., LTD) at ∼120 W for ∼30 min. The procedures for preparing hybrid powders were described in our previous work [31]. Briefly, 3 g of Ni powders and 0.4 g of sucrose were mixed in 150 mL of DI water. Under mechanical stirring (WIGGENS, WB2000-M, 800 RPM), the obtained CNTs aqueous dispersion was added into the mixture. After evaporating water at 90 °C completely, the hybrid powders were dried at 80 °C in a vacuum oven overnight. After ground using a mortar and pestle, 2 g of the hybrid powders were then loaded into a quartz-tube furnace with a home-made quartz boat which acting as a sintering die (the diameter of the circular hole is 13 mm and each circular hole held 0.5 g of hybrid powders). No pressing process was applied. The quartz boat was futher annealed at 1000 °C for 30 min with a heating rate of 10 °C min−1, under H2/Ar (200 sccm/500 sccm). Then, the quartz boat was moved to unheated region for rapidly cooling to room temperature (RT). 1 M FeCl3 aqueous solution was employed to etch Ni pellets and refreshed three times a day until the aqueous solution no longer changed color. The foams were then transferred into DI water for purification. The DI water was also refreshed three times a day until no color changed. Finally, the free-standing LPM-3D rebar GF was dried by using a critical point drier (CPD, Leica EM CPD 300). For comparison, 3D graphene (3D G) were also prepared. The preparation procedures are the same as those of LPM-3D rebar GF prepared, but just without CNTs addition. CNTs films were obtained by coating a CNTs slurry on Cu foils dried at 80 °C for 12 h in vacuum. The CNTs slurry was made by mixing CNTs with polyvinylidene fluoride (purchased from Canrd, SOLVAY, EC-GPK-001) in N-methylpyrrolidone with a weight ratio of 90:10. The final CNTs electrodes were punched into 6 mm-diameter-rounds with a CNTs areal density of 2.3 mg cm−2.
https://doi.org/10.1016/j.carbon.2019.11.022_p2_5 | The morphology, pore sizes, microstructure and quality of LPM-3D rebar GF and 3D G were observed and determined by a scanning electronic microscopy (SEM, Hitachi S4800), transmission electron microscope (TEM, JEOL JEM-2100f) and Raman spectrometer (Renishaw, in-via microscope) with a 532 nm laser. To characterize morphological evolution of Li/LPM-3D rebar GF or Li/3D G anodes, the anodes of LPM-3D rebar GF or 3D G after Li metal electro-deposition were obtained by opening the coin cells, washed with DME and dried in an Ar-filled glove box.
https://doi.org/10.1016/j.carbon.2019.11.022_p2_7 | The diameter and area of LPM-3D rebar GF and 3D G were measured by a vernier caliper and calculated by a formula as follows: (1) where A and d were the area and diameter of LPM-3D rebar GF, respectively. The coin-type cell (CR2032) with Li foil as both counter and reference electrode, celgard 2400 microporous polypropylene film (thickness 25 μm, porosity 6–46% and aperture 0.01–0.1 μm, bought from Hefei Kejing Materials Technology Co., Ltd.) as the separator and 1 M LiTFSI in cosolvent of DOL and DME (volume ratio: 1:1) with 2% LiNO3 as electrolyte was employed to test performance for all cells. To unify the variable of the cells, 80 μL of electrolyte was used in every coin cell. All the electrochemical performance of coin cells was evaluated in battery testing system (LAND CT 2001A, China). Before testing, all the cells were first pre-cycled 5 cycles between 0.01 and 3 V. Different and specific current densities and areal capacities of Li were set for testing the electrochemical properties or depositing Li metal on the current collector.
https://doi.org/10.1016/j.carbon.2019.11.022_p2_8 | For the full cell tests, lithium iron phosphate (LiFePO4, purchased from Canrd, EL-LCO-006) cathodes were obtained by the same preparation procedures as CNTs anodes, but the slurry contained LiFePO4, conductive additive (Kejen black, ECP200L, Lion), and polyvinylidene fluoride with a weight ratio of 80:10:10, and the slurry was painted on the Al foil. The areal mass loading of LiFePO4 cathodes is ∼6.4 mg cm−2, corresponding to the average capacity of 1.0 mA h cm−2. After plating Li metal, the Li/LPM-3D rebar GF, Li/3D G and Li/CNTs anodes were acquired by disassembled in the Ar-filled glove box. The full cells were assembled by pairing the Li/LPM-3D rebar GF, Li/3D G or Li/CNTs anodes with the LiFePO4 cathodes.
https://doi.org/10.1016/j.carbon.2019.11.022_p2_10 | First-principle calculations were performed using the plane wave-based VASP code. Projector augmented wave (PAW) pseudopotentials [32] and the Perdew-Burke-Ernzerhof (PBE) version of the generalized gradient approximation (GGA) were applied to describe electron-ion interactions and the electronic exchange correlation effect [33]. In order to get a better picture of weak interactions [34], we choose a computationally cost-effective “optB86b-vdW” method for vdW interactions [35]. A cut-off energy of 400 eV was used for the plane wave basis set to ensure convergence. Graphene with 7 × 7 supercell containing 112C atoms after removing the superfluous C atoms, and the optimized lattice constants is 17.22 Å. The zigzag (8,0) SWCNT with 4 × 1 supercell containing 64 C atoms was applied. The junction mode is coincident with the report [36]. A vacuum layer of 25 Å was used in the vertical direction to avoid the interaction between the layer and its images. The conjugate-gradient algorithm was used for ionic relaxation. The adsorption energy (Ead) of Li on the CB model is defined as: (2) Where Esub, ELi and Etotal represent the ground-state energies of the substrate (CB model), Li and the total energy of the substrate with Li.
https://doi.org/10.1016/j.carbon.2019.11.022_p3_2 | The preparation of the LPM-3D rebar GF through loose powder metallurgy process is briefly illustrated in Fig. 1. In this method, the sintered Ni skeleton acted as the template and catalyst, and the sucrose acted as the carbon source for graphene growth. The Ni powders, sucrose and CNTs were mixed in deionized (DI) water. After intensive mixing and evaporating water completely, the surfaces of Ni particles were coated by sucrose and CNTs. Next, without any pre-pressing process applied, the mixture was filled into a home-made quartz boat with circular cavities (Fig. S1) which can act as the sintering die in the following heating process. The mixture was then annealed at 1000 °C for ∼30 min under Ar/H2. In the meanwhile, the sucrose on the surface of Ni particles decomposed and then was converted into graphene under the catalysis of sintered Ni based on the dissolution-precipitation mechanism [37]. The generated small hydrocarbon molecules escaped easily through the interstice between the loose Ni particles. After removing Ni, the LPM-3D rebar GF was obtained. The pristine 3D G without CNTs was also prepared as a contrast by the same conditions.
https://doi.org/10.1016/j.carbon.2019.11.022_p3_4 | The LPM-3D rebar GF after removing Ni can be free-standing, as shown in Fig. 2a. As compared in Fig. S1a, the size of Ni/LPM-3D rebar GF after sintering was almost the same as that of Ni/3D G. Both LPM-3D rebar GF and 3D G could also retain their cylindrical shapes after removal of Ni. However, the >50% shrinkage in diameter of 3D G could be seen obviously, while that of LPM-3D rebar GF was only 18%. It indicates that the addition of CNTs inhibits the agglomeration of graphene and effectively maintains the 3D self-supporting porous structure. It is noteworthy that the shrinkage of LPM-3D rebar GF in this work is higher than that in our previous work (2%) [31] since no pressing process was employed. In other words, the hard template sintered by loose Ni powders can provide more and larger pores, resulting in a more porous structure of the LPM-3D rebar GF, and finally increasing the ion transfer rate of the electrodes.
https://doi.org/10.1016/j.carbon.2019.11.022_p3_6 | The morphology and microstructure of LPM-3D rebar GF were examined by SEM and TEM. As shown in Fig. 2b, with Ni particles as the catalysts and templates, the as-obtained LPM-3D rebar GF possessed a macroporous structure with open and interconnected porous pipelines, consisting of spheroidal graphene connected by 2D graphene sheets and CNTs. Since no pressing process was applied, the space between Ni particles in the loose hybrid powder could provide numerous rapid flow channels for gases exchange and hydrocarbon molecules release which generated by the sucrose decomposition in the subsequent annealing process. CNTs were uniformly dispersed in the foam and bridged graphene sheets, as shown in Fig. 2c–d and Fig. S2, and the tip of CNT was open and tightly connected with and submerged into graphene sheet. According to our previous work and literatures, we can conclude that the bonding between graphene and CNTs is C–C/CC bonding [31,38]. It is precisely this seamless connection that makes it possible for CNTs to enhance the structure stability of 3D G, suppress the agglomeration of graphene nanosheets, and play a critical role in efficient load transfer and electron transport in 3D G [31,38]. The conductivity of LPM-3D rebar GF and 3D G were further measured by a four-point probe instrument, as shown in Table S1. After the addition of CNTs, the conductivity of 3D G was greatly improved from 1.48 S cm−1 to 17.92 S cm−2 by an order of magnitude. In Fig. 2d, pores with diameters of ∼5 nm can be observed on graphene, which also can be further proved by the pore size distribution of LPM-3D rebar GF (Fig. S2b). Furthermore, BET results manifested that the LPM-3D rebar GF delivers a suitable specific surface area (∼42 m2 g−1) for Li deposition (Fig. S3). Multi-layered structure of graphene sheets was observed at the edge of graphene shown in Fig. 2e. The quality of graphene was also investigated by Raman spectroscopy. Raman spectrum in Fig. 2f displays the D, G and 2D peaks which represent the important features of graphene. The ID/IG and IG/I2D ratios are 0.24 and 1.68 for LPM-3D rebar GF, respectively, reflecting the high quality of graphene due to its macroporous structure and high annealing temperature.
https://doi.org/10.1016/j.carbon.2019.11.022_p3_7 | To explore the role of CNTs played in LPM-3D rebar GF, 3D G, CNTs and LPM-3D rebar GF were assembled into half cells by pairing Li foils and cycling at a current density of 5 mA cm−2 with a stripping/plating capacity of 10 mA h cm−2 (Fig. 3a). Before the deposition of Li metal, the voltage downward from 1 to 0 V vs. Li+/Li, which is Li ions insertion process for carbon materials [39]. Compared with CNTs and 3D G, due to the large carbon amount in LPM-3D rebar GF, the Li ion insertion into carbon process was longer, resulting in right shift and fluctuation in the discharge-charge curve. The mass transfer overpotential and nucleation overpotential are identified as the discharge voltage plateau and the difference value between the nadir of the voltage dip and voltage plateau, separately [40]. The nucleation overpotentials of Li plating/stripping on 3D G, CNTs and LPM-3D rebar GF are 51, 30 and 22 mV, and the mass transfer overpotentials of them are 46, 16 and 19 mV, respectively. It can be clearly observed that after the introduction of CNTs, the voltage hysteresis of 3D G was significantly reduced, which was almost equal to that of CNTs. This phenomenon suggests that addition of CNTs would immensely improve the conductivity of 3D G, which results in lower mass transfer resistance of the system and faster mobility of Li-ion. Notably, the nucleation overpotential was also reduced due to the existence of CNTs, indicating the nucleation barrier of 3D G was decreased. In order to study the changes of current density, interfacial properties and charge transfer resistance for electrodes, the voltage hysteresis evolutions of 3D G, CNTs and LPM-3D rebar GF electrodes at 5 mA cm−2 with plating/stripping capacity of 10 mA h cm−2 were also demonstrated. The voltage hysteresis caused by voltage difference between Li metal deposition and desorption, which is an important evaluation index for Li metal battery, and is mainly affected by the current density, interfacial properties and charge transfer resistance. [41] As shown in Fig. 3b, at the same current density, after cycling 60 and 50 cycles, respectively, the voltage hysteresis of 3D G and CNTs increased significantly. At the process of Li metal plating on/stripping off the 3D G or CNTs, the infinite volume change, unsubstantial hosts and low porosity structure lead to the unstable SEI film which finally require higher energy barrier and larger mass transfer resistance. In contrast, after introducing CNTs into 3D G skeleton, the voltage hysteresis of LPM-3D rebar GF was still <40 mV even after 120 cycles, indicating that the structural stability and fast electron and ion transport channels of LPM-3D rebar GF could ensure the formation of a stable SEI film to result a good cyclic stability. The CEs of 3D G, CNTs and LPM-3D rebar GF via galvanostatic discharge/charge profiles under same conditions are shown in Fig. 3c. The CEs of LPM-3D rebar GF in the 1st, 20th, and 50th cycle are 92.7%, 97.7%, and 98%, respectively. Meanwhile, the CEs of 3D G are 50.7%, 97.5%, 93.9%, and those of CNTs are 76.8%, 98.5%, and 86.5%, respectively. After 65 cycles and 50 cycles, the CEs of 3D G and CNTs decreased distinctly, while LPM-3D rebar GF could remain stable even over 120 cycles with a high CE of over 97.5%. It is obvious that 3D G and CNTs have low first-cycle CEs, suggesting that 3D G and CNTs consumed a large amount of Li metal to form SEI film during the first Li plating process. Furthermore, it should be noted that CNTs are not free-standing and cannot form an interconnected channel for rapid transmission of Li-ions. Restricting to small internal pore volume, CNTs suffering low store of Li metal and huge volume change during Li plating and stripping. The pristine 3D G can play a confined effect on Li metal, but the slow electron transport rate between different graphene sheets retards the Li metal plating and stripping rate. Thus, LPM-3D rebar GF displays an outstanding structural advantage in comparison with 3D G and CNTs, obviously. In LPM-3D rebar GF, graphene sheets and spherical graphene form a sturdy 3D skeleton, providing a large surface area for Li deposition and channels for rapid diffusion of Li-ions. As reinforcing bars, CNTs can connect spherical graphene and 2D graphene sheets to inhibit the agglomeration of graphene and enhance the transmission of electrons.
https://doi.org/10.1016/j.carbon.2019.11.022_p3_9 | In order to evaluate the electrochemical properties of LPM-3D rebar GF for Li metal anodes, its CEs under different current densities with high areal capacity were demonstrated. As shown in Fig. S4a, at the current densities of 2 and 10 mA cm−2 with plating/stripping capacity of 10 mA h cm−2, LPM-3D rebar GF has a small voltage hysteresis of 41 and 119 mV, respectively. Impressively, even under the current density of 10 mA cm−2, LPM-3D rebar GF can still stabilize 100 cycles with a CE over 95% (Fig. 4a). In order to meet the requirements of advanced Li metal anodes, the cycle stability at a large capacity of 30 mA h cm−2 was tested as shown in Fig. S4b. It can be found that the voltage hysteresis of the battery is only 15 mV, and the mass specific capacity is 2209 mA h g−1. After 90 cycles, the CE still maintained above 98%, which is comparable to other Li metal anodes in recent papers [26,[40], [41], [42]]. It is also indicated that the excellent structural properties of LPM-3D rebar GF determined its excellent electrochemical performance.
https://doi.org/10.1016/j.carbon.2019.11.022_p3_11 | At present, the application of most Li metal anodes reported in the literatures are mostly subjected to the condition of either large current density for small areal capacity or small current density for large areal capacity [[28], [29], [30]]. Thus, in order to deeper explore the Li plating/stripping performance of LPM-3D rebar GF at high current density for large areal capacity, the Li metal was pre-deposited on LPM-3D rebar GF with a areal capacity of 30 mAh cm−2, and the rate performance was tested by cycling the half cells under different current densities for 1 h. In Fig. 4b, at the current densities of 1, 2, 5, 10, 15, and 20 mA cm−2, the overpotential is 23, 35, 75, 95, 140, and 180 mV, respectively. Surprisingly, after the rate performance test, the cell could still cycle stably for more than 80 h at 15 mA cm−2. LPM-3D rebar GF has a low overpotential even at large current density, indicating that its superior Li-ion transmission rate and a stable interface property, and can maintain a good cycling performance even at large current. As shown in Fig. 5, through comparing the performance of LPM-3D rebar GF with the recently reported Li metal anodes at large current and large capacity, it can be found that the performance of LPM-3D rebar GF exhibits significantly more superior to the others [9,26,30,[41], [42], [43], [44], [45], [46], [47], [48]]. More comparisons are displayed in Table S2 in the supporting information.
https://doi.org/10.1016/j.carbon.2019.11.022_p3_13 | To further demonstrate the superiority of LPM-3D rebar GF, symmetrical batteries were assembled with LPM-3D rebar GF pre-deposited 2 mA h cm−2 Li metal as electrodes, while pure Li foils were used for comparison. In Fig. 4c, when cycling at 1 mA cm−2 and 1 mA h cm−2, the voltage hysteresis of LPM-3D rebar GF symmetrical batteries was 80 mV and could remain stable for 600 h. However, under the same condition, the voltage hysteresis of the symmetric battery of Li foils increased significantly after 120 h. It is possibly caused by the formation of excessive Li dendrites which can easily prick the formed SEI film, forcing the constant fragmentation and reconstruction of SEI layers with the increase of cycling time, as shown in Fig. S5. From Fig. S5, the loose and porous Li metal morphology can be observed, and there is obviously Li dendrites. The full cell was assembled by coupling the Li/LPM-3D rebar GF anodes and LiFePO4 (LFP) cathodes to investigate the application of Li/LPM-3D rebar GF in Fig. 4d and Fig. S6. The areal mass loading of LFP was ∼6.4 mg cm−2, corresponding to the average capacity of 1.0 mA h cm−2. The Li/LPM-3D rebar GF¦LFP battery initially exhibited a specific capacity of 161 mA h g−1 with small voltage hysteresis of 50 mV, and when the current increased to 2 C, it could still maintain 106 mA h g−1. After 100 cycles, the capacity retention and CE of the cell was still above 88% and 99%, respectively.
https://doi.org/10.1016/j.carbon.2019.11.022_p3_14 | We explored the morphological evolution of LPM-3D rebar GF with different Li plating/stripping processes (Fig. 6), to further study the nucleation and deposition mechanism of Li metal on LPM-3D rebar GF. As shown in Fig. 6a, LPM-3D rebar GF could keep the original 3D macroporous structure with CNTs still connecting and supporting graphene skeleton after Li deposition of 0.1 mA h cm−2. Metallic Li was found on graphene or the joints of graphene and CNTs. With increasing Li deposition to 2 mA h cm−2, Li seeds grew gradually and evenly coated on LPM-3D rebar GF. It is worth noting that the Li metal nucleation seeds at the junctions and grew along the CNTs. After plating 30 mA h cm−2 of Li metal, the internal surface of LPM-3D rebar GF was completely covered. Even at ultra-high areal capacity of 30 mA h cm−2, the formation of Li dendrites was not found. A large number of pores still can be observed, indicating that LPM-3D rebar GF provide enough space to alleviate the volume change caused by Li metal deposition. After removing Li metal, LPM-3D rebar GF could still maintain its original 3D macroporous structure with CNTs effectively connecting to graphene.
https://doi.org/10.1016/j.carbon.2019.11.022_p3_16 | To further assure the function of CNTs in Li deposition process, we observed the morphological evolution of 3D G with the same amount of Li metal deposition in Fig. S7. As shown in Figs. S7 and 3D G was unable to keep its original structure. The clear agglomeration phenomenon of Li metal can be observed on 3D G, indicating the uneven Li metal deposition which was possibly caused by excessive local current on 3D G. with the increasing deposition time and excessive local current, there was obvious formation of “dead Li” on 3D G (Fig. S7d), which would be separated from the current collector and decreased the cycling stability of cells. By comparing the top view of SEM images (Fig. S8), the holes on part of 3D G surface were completely covered by Li metal, while a large number of pores without Li metal coverage can be observed on the surface of Li/LPM-3D rebar GF, demonstrating that the addition of CNTs can effectively reduce the local current of graphene to make Li metal deposit uniformly.
https://doi.org/10.1016/j.carbon.2019.11.022_p3_17 | In consequence, after comparing the morphology changes of LPM-3D rebar GF and 3D G, the Li plating/stripping process on LPM-3D rebar GF can be illustrated in Fig. 6i. According to previous research, the defects of graphene and the joints of CNTs and graphene can lead to the enrichment of electron clouds, which makes the region negatively charged [36,[49], [50], [51]]. So with the enhanced attraction to Li-ions, Li nucleated preferentially at defects and junctions to form nucleation seeds. Therefore, compared with 3D G, LPM-3D rebar GF has more nucleation sites for Li metal deposition, which have been proved by the nucleation overpotential of LPM-3D rebar GF and 3D G. Although the same annealing process can guarantee equivalent high quality of graphene in both 3D G and LPM-3D rebar GF (Fig. S9), the addition of CNTs can further improve the conductivity of LPM-3D rebar GF (Table S1). Thus, both high conductivity and large number of nucleation sites ensure the superior performance of LPM-3D rebar GF in Li metal batteries. With the increase of Li deposition time, nucleation sites on graphene grew gradually, and eventually connected to each other. At the junctions of graphene and CNTs, it was available for Li-ions to gain electrons from CNTs, due to the features of long-distance conduction and fast electron transfer rate of CNTs. As a result, with the guidance of CNTs, Li metal would be deposited along the CNTs to form a uniform Li metal coating. With the extension of deposition time, Li metal kept growing, and finally covered LPM-3D rebar GF thoroughly. Moreover, the fast electron and Li-ion transmission channels also enabled the quick desorption of Li metal during charging, resulting in the good cycling stability of LPM-3D rebar GF even at large current density with high areal capacity. Additionally, after the complete desorption of Li metal, LPM-3D rebar GF could still retain its original structure.
https://doi.org/10.1016/j.carbon.2019.11.022_p3_18 | To further substantiate the above conclusions based on Li plating onto the LPM-3D rebar GF, we build a graphene/single-walled carbon nanotube (SWCNT) covalent bonding model (named as a CB model) and probe the critical effect of junction region on promoting Li deposition. The adsorption energy of Li atom on the different sites in a CB model was verified by first-principle calculations. Fig. 7a shows the optimized configurations of Li atoms adsorped on the different sites in the CB model (junction, graphene and SWCNT). The adsorption energy of Li atom on the graphene and SWCNT is 1.26 and 1.30 eV, respectively, which are close to the reference reported [52]. The adsorption energy of Li on the junction is 1.60 eV, which is higher than those of other positions, indicating that the deposition of Li atom on the junction is a priority. The charge density difference in Fig. 7b displays that the charge migrates from the Li atom to the C atoms on the junction. As a result, the Li atom will be positively charged, whereas the C atoms on the junction will be enriched with electrons [53]. In addition, such separation can induce electrostatic interactions between the Li atom and C atom, which leads an enhanced adsorption energy. The charge density difference of the CB model displays that the electrons concentrate near the C atoms of the junction rather than those on graphene or SWCNT(Fig. 7c) [54]. The enrichment of electrons near the junction and the strong interaction between the junction and Li-ion will effectively promote the Li nucleating on the junction of SWCNT and graphene [20]. Meanwhile, the homogeneous distribution of junctions throughout LPM-3D rebar GF promote a uniform Li deposition and bring an improved anode performance.
https://doi.org/10.1016/j.carbon.2019.11.022_p4_2 | In summary, LPM-3D rebar GFs were successfully in-situ synthesized through a loose powder metallurgy process. Without any pressing process applied, the loose powder metallurgy process allowed the generated hydrocarbon molecules escape easily, leading to a more and larger porous structure of 3D graphene foam benefiting to the increase of the ion transfer rate of the electrodes. With the catalysis of Ni, the homogeneously dispersed CNTs can induce an in-situ growth for covalently bridging graphene sheets, providing an interconnected porous pipelines structure of 3D graphene foam. As the reinforcement, CNTs can effectively accelerate the electron transmission and reduce the local current, due to the good long-range electrical conductivity feature of CNTs and the covalent bonding with graphene. CNTs can also increase the number of nucleation sites and guide the nucleation and dendrite-free growth of Li metal, ensuring the uniform Li deposition, since Li preferentially nucleates on the junctions of CNTs and graphene. Therefore, the LPM-3D rebar GF for Li metal anodes presented an excellent performance even at high current density of 20 mA cm−2 for areal capacity of 20 mA h cm−2. Even at a high areal capacity of 30 mA h cm−2, no Li dendrites was formed, and the CE was still above 98% after 90 cycles, which is comparable or superior to the current literatures, to our knowledge. This work could inspire more structural design of 3D porous carbon for Li metal anodes served in high areal capacity and more development of safe and applicable Li metal batteries.
https://doi.org/10.1016/j.carbon.2020.05.006_p1_2 | Rechargeable lithium-ion batteries (LIBs) with high energy density, high-safety, and long cycle life, as high-performance power sources for portable electronic devices, electric vehicles (EVs) and energy storage systems (ESS), have attracted significant research interest for decades [[1], [2], [3], [4], [5], [6]]. To construct the anode in LIBs, most research and development have been focused on the carbon-based materials in commercial use due to their chemical stability and good electrical conductivities [[7], [8], [9]]. As a promising alternative for finite natural graphite deposits with limited theoretical capacity of 372 mA h g−1 [10], hard carbons derived from biomass wastes, such as rice husk [11], banana peel [12], cornstalk [13], peanut shell [14], shell of broad bean [15], human hair [16], cattle bone [17], hemp stem [18], and porphyra [19], have been researched for the use in LIBs due to their environmental benignity and large surface area with high porosity for extra Li-ion insertion and rapid ion accessibility [20,21]. However, the disordered microarchitecture of hard carbons often leads to low electrical conductivity and poor electrochemical cycling stability [22]. Previous efforts have concentrated mostly on introducing nano-graphitic domains via catalytic graphitization to overcome these challenges [[22], [23], [24], [25]], yet the improvements on the electrochemical stability were unsatisfactory especially for the initial tens of cycles due to irreversible reaction which usually determines the upper limit of LIBs performance and stability of the electrode. Recently, the eggshell membrane has been investigated as a template for nanomaterial synthesis [26,27], and a precursor for carbonaceous electrodes in energy conversion and storage devices due to its unique porous structure and interwoven fibrous network [[28], [29], [30], [31], [32], [33]]. In particular, compared to various carbon-based materials including carbon nanotubes (CNTs) [34], carbon foam (CF) [8], and graphene nanosheets [35], the eggshell membrane-derived carbon can be more attractive for the use as anode in LIBs due to its low-cost, environmental friendliness, as well as plenty of active sites for Li diffusion and storage due to naturally occurring nitrogen (N)-doping [27,36].
https://doi.org/10.1016/j.carbon.2020.05.006_p1_3 | In this work, we present a facile and generic approach for fabricating free-standing, binder-free, and three-dimensionally architectured carbonized eggshell membrane (CEM) anode and its significantly improved electrochemical properties for the use in high-performance LIBs via unique hybrid Li storage mechanisms. Using CEM for the anode in LIBs has three remarkable features. First, in contrast to the conventional electrode made of hard carbons, the three-dimensional self-supported interwoven conductive network of CEM enables fast electron migration without the involvement of nonconductive polymeric binders. Second, owing to its unique porous structure and naturally occurred N-doped lithiophilic surface, the thickness-controllable (up to 280 μm) CEM anode allows an extremely high Li-ion diffusion coefficient. Third, with the introduction of Li metal deposition as a complementary mechanism to offset the capacity loss over time, the CEM anode can store Li via both intercalation and dendrite-free electrodeposition reactions [[37], [38], [39]], eliciting an unique synergistic cycling stability enhancement, named hybrid lithium storage mechanism. Our three-dimensionally architectured CEM anode delivers an areal capacity as high as 10 mA h cm−2 (357.2 A h L−1 in volumetric capacity) with an average Coulombic efficiency of 97.6% over 1300 h at the current density of 1 mA cm−2 with the charge cutoff voltage of 3.0 V (vs. Li/Li+). The local current density is effectively reduced by the three-dimensional interwoven conductive network, leading to a uniform charge distribution and dendrite-free, smooth Li deposition on the N-doped lithiophilic CEM anode. We also demonstrate the superior cycling performance of the CEM@Li anode in the full cell with a high capacity retention rate of 70% after 1000 cycles achieved at 0.5C, confirming the high electrochemical activity for the effective Li storage and highly reliable cycling performance for the next-generation environmentally friendly LIBs.
https://doi.org/10.1016/j.carbon.2020.05.006_p2_3 | The eggshell membranes used in the experiments were obtained from chicken eggs purchased at the local supermarket. The inner shell membrane along with the limiting membrane was manually removed. Then the outer eggshell membranes were peeled off after immersing the eggshell (mainly CaCO3) in 1 M HCl for 10 min. After cleaning with deionized (D.I.) water, the eggshell membrane was cut into disks (Φ19 mm). Then, 1, 2, 6 and 10 layers of the as-cut eggshell membranes were then stacked and dried together at 150 °C on the hot plate. After that, the free-standing eggshell membrane films were sandwiched between two pieces of glass slides and pre-carbonized at 350 °C for 15 min on the hot plate. Finally, the pre-carbonized egg-shell membranes were sandwiched between two pieces of alumina plate and carbonized at 800 °C for 2 h in a tubular furnace under an argon flow of 100 sccm. After the carbonization process, the eggshell membrane converted to a carbon disk (Φ9 mm).
https://doi.org/10.1016/j.carbon.2020.05.006_p2_5 | The morphologies of samples were studied by a thermal field emission-scanning electron microscopy (Supra 25 FE-SEM, Zeiss). For the SEM analysis of electrodes with Li metal deposition, electrodes were first taken out from preprocessed coin cells in the glove box and then rinsed with Dimethyl carbonate (DMC) to remove the residual electrolyte and lithium salts. The electrodes were then immediately transferred to the vacuum chamber of the SEM. The microstructure observation and elemental analysis were carried out by a transmission electron microscope (TEM, FEI Titan Themis 300). Raman spectrum was obtained from a confocal Raman microscope (Jobin Yvon HR800, Horiba) with an excitation laser wavelength of 532 nm. The electrical conductivity was measured by the four-point probe method using a Keithley 2460 SourceMeter.
https://doi.org/10.1016/j.carbon.2020.05.006_p2_7 | The free-standing multilayer CEMs were directly used as the working electrodes without additional conductive additives or polymeric binders. The CEM electrodes were assembled against Li foil counter electrodes (Φ15.6 mm) to test the Coulombic efficiency. The CR2032-type coin cells were manufactured in an argon-filled glove box with less than 1 ppm of O2 and H2O contents. Celgard 2500 was used as the separator, and 1 M lithium hexafluorophosphate (LiPF6) dissolved in the mixture of ethylene carbonate (EC), ethyl methyl carbonate (EMC) and dimethyl carbonate (DMC) (1:1:1 by volume) was employed as the electrolyte. The electrochemical measurements were performed at various current densities (50 mA g−1 to 1000 mA g−1) using a battery tester (BT-2000, Arbin Instruments) at room temperature. The rate and cycling performances were studied at the voltage window of 0.01 V–3.0 V (vs. Li/Li+).
https://doi.org/10.1016/j.carbon.2020.05.006_p2_9 | 1-layer, 2-layer, 6-layer, and 10-layer CEM electrodes were assembled versus Li foil to deposit a fixed amount of Li with areal capacities of 0.5, 1, 3 and 5 mA h cm−2, and strip Li until the cutoff voltage of 1.0 V (vs. Li/Li+). Rate tests were also performed on 10-layer CEM at various current densities (0.5 mA g−1 to 5 mA g−1) until the cutoff voltage of 1.0 V (vs. Li/Li+). Then, Li was plated on 10-layer CEM electrode with an areal capacity of 10 mA h cm−2 and stripped until a cutoff voltage of 3.0 V (vs. Li/Li+). The batteries were first cycled between 0 V and cutoff voltage at the current density of 0.25 mA cm−2 for 5 cycles to stabilize the surface SEI. The Coulombic efficiency of cycling was calculated based on the ratio of discharge and charge capacities. For Li¦CEM@Li batteries, Li foil was assembled against 6-layer CEM with the same electrolyte and separator, and 3 mA h cm−2 of Li (0.5 mA h cm−2 per layer) was pre-deposited on the CEM electrodes. Similarly, the Li¦Li batteries were assembled in the same process with two bare Li disks. A 1 mA h cm−2 of Li was then stripped and plated repeatedly at the current densities of 1, 3 and 5 mA cm−2 to evaluate the polarization performance and cycling stability. The electrochemical impedance spectroscopy (EIS) was analyzed over the frequency ranging from 100 kHz to 0.01 Hz with an amplitude of 5 mV. The sequential cyclic voltammetry (CV) measurement was carried out in the potential window ranging from 0.02 V to 2.5 V at the various scan rates of 0.05, 0.1, 0.2, 0.5 and 1.0 mV s−1, as well as −0.2 V–3.0 V at the scan rate of 0.2 mV s−1. The EIS and CV were measured by using the VersaSTAT 4 electrochemical system (Princeton Applied Research).
https://doi.org/10.1016/j.carbon.2020.05.006_p2_11 | To test the CEM@Li anode in a full cell, LiFePO4 was employed as the cathode with an areal capacity of 1 mA h cm−2. The LFP cathode was prepared by mixing LFP active material, carbon black, and polyvinylidene difluoride (PVDF) in the weight ratio of 8:1:1 with N-methyl-2-pyrrolidone (NMP) as the solvent. Then the slurry above was pasted onto Al foil, dried in a vacuum oven at 60 °C for 12 h, and punched into disks (Φ9 mm). The loading mass of the LFP was 5.6 mg cm−2. CEM@Li anode was made up of 2-layer CEM pre-deposited with 3 mA h cm−2 of Li (1.5 mA h cm−2 per layer). Full cells were assembled with LFP cathode against CEM@Li and Li foil (Φ9 mm) with 1 M LiPF6 as the electrolyte. Full cells were all tested at the voltage window between 2.0 and 4.0 V. For the rate performances, full cells were tested at different C-rates of 0.2, 0.5, 1 and 2C. The cycling performance of full cells was also investigated at 0.5C to show the utility of Li on the anode.
https://doi.org/10.1016/j.carbon.2020.05.006_p3_3 | The optical images of an eggshell, eggshell membrane and CEM are displayed in Fig. 1a. To convert an eggshell membrane into CEM, the eggshell membrane was dried at 150 °C and pre-carbonized at 350 °C. Owing to the difficulty in the control of macrostructures, the CEMs have been reported either in powders [28,31,32] with damaged architecture, or in single layer [25,29,33] which hinders the potential for scalable applications. To make the best of the porous structure, the pre-carbonization process was introduced to get the desired electrode shapes fixed. Then 2 h carbonization at 800 °C in argon atmosphere was conducted for the complete transformation of the protein-rich fibrous eggshell membrane into hard carbon fibers (Fig. 1b). After the carbonization process, the area of the eggshell membrane disk was decreased by 78%, and the weight was reduced by 67%. The top and cross-sectional views of scanning electron microscopy (SEM) images of CEM (Fig. 1c, d, and f) show a porous and multidimensional network structure of interwoven carbon fibers with diameters in the range of 0.5–1.5 μm. Table 1 shows the energy-dispersive X-ray (EDX) analysis that the protein-derived CEM contains 4.25 wt% nitrogen and 2.46 wt% oxygen uniformly distributed over the carbon structure (Fig. S1), along with a small amount of sulfur (0.29 wt%). Raman spectroscopy was used to characterize the structure of the CEM (Fig. 1e). The D-band (1341.5 cm−1, A1g symmetry) corresponds to disordered sp3 carbon atoms, while the G-band (1582.6 cm−1, E2g symmetry) is associated with the in-plane C–C stretching between sp2 carbon atoms of the ordered graphitic layers [17]. Note that besides the well-known D, G and D’ Raman modes, additional Raman modes D1 and D2 were fitted with Gaussian peaks. The new D1 and D2 Raman bands are related to functional group defects, corresponding to the sp2-sp3 carbon [40]. The IG/ID ratio of the CEM is calculated to be 1.09, indicating a relatively high degree of graphitization. To further evaluate the electrical property of CEM, four-point probe conductivity measurement was performed. The free-standing CEM shows the electrical conductivity of 14.20 S cm−1 (Fig. S2), making it suitable for a conductive and binder-free electrode. Furthermore, by stacking up, drying and carbonizing multiple eggshell membrane films, three-dimensionally architectured and free-standing multi-layer CEM was successfully fabricated for the first time. The cross-sectional SEM images of multi-layer CEMs show negligible gaps, suggesting excellent physical and electrical contacts between each layer (Fig. 1g). 1-layer, 2-layer, 6-layer, and 10-layer CEMs were prepared with the thicknesses of 28, 56, 168, and 280 μm, and with highly active material mass loadings of 3.9, 7.8, 23.3, and 38.8 mg cm−2, respectively. Download : Download high-res image (702KB)Download : Download full-size image Fig. 1. (a) Eggshell (top), eggshell membrane (bottom left), and CEM (bottom right). (b) Schematic of the carbonization of the eggshell membrane with a porous fibrous structure. (c) Low and (d) high magnification SEM images of CEM. (e) Experimental Raman spectrum and Gaussian fitting of CEM. (f) High magnification cross-sectional SEM image of CEM. (g) Cross-sectional SEM images of 1, 2, 6 and 10-layer CEMs. The scales in (c), (d), (f), and (g) are 10, 1, 1, and 100 μm, respectively. Table 1. Elemental analysis information for carbonized eggshell membrane. Element Carbon Nitrogen Oxygen Sulfur Normalized wt.% 93.00 4.25 2.46 0.29 Normalized at.% 94.32 3.69 1.87 0.11
https://doi.org/10.1016/j.carbon.2020.05.006_p3_5 | To understand intrinsic electrochemical properties of CEM under the primary Li storage mechanism (mostly insertion and adsorption of Li ions), the 10-layer CEM electrode was evaluated using a half cell versus the Li metal at the voltage window of 0.01 V–3.0 V (vs. Li/Li+). The CEM anode demonstrates the capacity of 621.8 mA h g−1 during the first discharge cycle with a Coulombic efficiency of 46.7% (290.5 mA h g−1) at the current density of 50 mA g−1 (Fig. S3a). Further cycling shows reversible capacities of 191.5, 132.3, 45.4, and 19.0 mA h g−1 at 100, 200, 500, and 1000 mA g−1 current density, respectively. At the current density of 500 mA g−1, the CEM anode demonstrates the charge capacity of 63.0 mA h g−1 during the first cycle, which soon degraded to 46.1 mA h g−1 in the 15th cycle with a capacity retention rate of only 73.2% (Fig. S3b). This could be attributed to the internal structure change of the CEM caused by Li-ion insertion and reformation of solid electrolyte interphase (SEI) [39], resulting in the fast consumption of Li-ions in the electrolyte and unstable cycling performance.
https://doi.org/10.1016/j.carbon.2020.05.006_p3_6 | A hybrid Li storage mechanism was employed to offset the diminishing capacity storage capability caused by a primary Li-ion insertion and keep a highly reversible capacity. For this, Li metal was electrodeposited directly on the CEM as a secondary Li source, and its deposition behavior as a hybrid anode was electrochemically investigated (Fig. 2, S4, S5, S6 and S7). As shown in Fig. 2a inset and Fig. S4, 1-layer, 2-layer, 6-layer and 10-layer Li-deposited CEM anodes can deliver the reversible areal capacities of 0.5, 1, 3 and 5 mA h cm−2, respectively, indicating that each CEM layer can accommodate at least 0.5 mA h cm−2 of areal capacity without loss in Coulombic efficiency upon the increase of thickness. For the 10-layer CEM anode, the reversible areal capacities are 5.0, 4.88 and 4.65 mA h cm−2 at the current densities of 1, 3, and 5 mA cm−2, respectively, demonstrating excellent rate performance (Fig. S5). Fig. 2a shows the cycling performance of a 10-layer CEM electrode with a hybrid mechanism delivering an areal capacity up to 5 mA h cm−2 (178.6 A h L−1 in volumetric capacity) with an average Coulombic efficiency as high as 99.1% over 650 h at the current density of 1 mA cm−2. As shown in Table S1, the hybrid lithium storage enhanced CEM anode delivered 6–20 times higher areal capacity than that of other hard carbon materials at a similar current density, including banana peel [12], cornstalk [13], peanut shell [14], shell of broad bean [15], cattle bone [17] and porphyra [19]. For comparison, the copper foil was tested under the same electrochemical condition, showing the Coulombic efficiency rapidly decreasing to 27.5% after the 10th cycle. Download : Download high-res image (690KB)Download : Download full-size image Fig. 2. (a) Cycling performance comparison of copper foil and 10-layer CEM electrodes. Inset: reversible areal capacity vs. layer number of the CEM. (b) Typical galvanostatic discharge/charge profiles of copper foil (1st cycle) and 10-layer CEM electrode (1st and 65th cycle). (c) Areal capacities for the Li-ion storage and Li metal storage of the 10-layer CEM with a fixed total areal capacity. A schematic (d) and SEM image (e) showing the formation of Li metal dendrites on the copper foil. A schematic (f) and SEM image (g) of the CEM deposited with Li. (h) A cross-sectional view of an individual CEM fiber with the Li metal layer shell. The scales in (e), (g), and (h) are 1 μm, 1 μm, and 100 nm, respectively.
https://doi.org/10.1016/j.carbon.2020.05.006_p3_7 | Voltage profiles of Li metal deposition onto CEM and copper foil are shown in Fig. 2b. The difference between the bottom of the voltage profile at the beginning of Li metal deposition and the following flat part of the voltage plateau is defined as overpotential, which reflects the nucleation barrier of metallic Li deposition on non-Li substrates [41]. The voltage profile of the copper foil shows a typical Li metal plating/stripping behavior with an overpotential of ∼40 mV. For the CEM, the voltage profile of the 1st cycle shows a typical Li-ion insertion/extraction behavior over the range of 0–1.0 V. Then the metallic Li deposition started on the CEM (Fig. 2 c). At the 65th cycle, the hybrid Li storage behavior with Li metal dominates charge and discharge processes with a much lower overpotential of ∼10 mV. Such a low overpotential of the CEM electrode may stem from the uniform and stable Li deposition behavior on the 3D interwoven carbon network. It has also been reported that the abundant N-containing functional groups in the CEM are lithiophilic and preferred for Li metal nucleation with a reduced polarization [28,31,42].
https://doi.org/10.1016/j.carbon.2020.05.006_p3_8 | Fig. 2c describes a detailed hybrid Li storage mechanism via Li-ion insertion/extraction and Li metal plating/stripping behaviors of CEM. In the 1st cycle, the CEM delivers only Li-ions with a comparable areal capacity of 5.0 mA h cm−2. With increasing cycles, the Li-ion storage capacity decreases, and Li metal starts to be deposited on the CEM. The fluctuation at around the 20th cycle (Li-ion storage capacity increase) most likely results from poor cycling stability due to internal structure change by Li-ion insertion. In the 65th cycle, the areal capacity corresponding to Li-ion storage reduces to 3.5 mA h cm−2 (70.7% retention rate), while the areal capacity corresponding to Li metal storage increased to 1.5 mA h cm−2. Unlike the copper foil (Fig. 2d and e) where Li dendrites form and result in the rapid degradation of Coulombic efficiency, potential short circuit, and severe safety problems [43], the CEM provides an ideal conductive fibrous network with an enlarged surface area [28,31], which lowers local current density and critical advantage for the uniform electrochemical deposition following the Li-ion insertion and adsorption (Fig. 2f). The planar and cross-sectional SEM images confirm the uniform deposition of Li metal onto the lithiophilic surface of CEM fiber without the formation of Li dendrites (Fig. 2g and h, Fig. S6). As shown in Fig. S6g, the Li nucleation sites tend to be isolated and randomly distributed on the non-lithiophilic Cu surface. Due to the higher Li metal plating overpotential to overcome the heterogeneous nucleation barrier on the Cu, Li atoms continuously deposit on the existed Li nuclei, resulting in a dendritic growth [42]. On the other hand, the N-doped lithiophilic CEM provides a lower nucleation overpotential (∼10 mV) than that of the Cu surface (∼40 mV), and much more uniform nucleation sites, which are essential to the smooth, dendrite-free metallic Li layer (Fig. S6h). Furthermore, by increasing the charge cutoff voltage from 1.0 to 3.0 V for the 10-layer CEM, an areal capacity as high as 10 mA h cm−2 (357.2 A h L−1 in volumetric capacity) is delivered with an average Coulombic efficiency of 97.6% over 1300 h at the current density of 1 mA cm−2 (Fig. S7a). As shown in Fig. S7b, the charge/discharge profiles show a similar evolution pattern and a typical Li metal plating/stripping behavior with a low overpotential of ∼20 mV in the 65th cycle.
https://doi.org/10.1016/j.carbon.2020.05.006_p3_9 | To evaluate the Li stripping/plating performance and voltage stability of the CEM electrode through galvanostatic cycling profiles, Li¦CEM@Li and Li¦Li cells were compared with 1 mA h cm−2 areal capacity while charged and discharged repeatedly at different current densities (Fig. 3a–c). The voltage hysteresis is defined as the difference between the voltages of Li stripping and plating, which can reveal the electrode stability as it is determined by the charge transfer and interfacial properties [44,45]. Since the hybrid Li storage behavior is heavily involved in the CEM anode, it is difficult to compare the voltage hysteresis resulted from the Li plating process alone. Thus it is more important to compare the stability of voltage hysteresis than the absolute value of voltage hysteresis. At the current density of 1 mA cm−2, the voltage profile of Li¦Li cell showed an abrupt increase of voltage hysteresis after 165 cycles, which results from a sudden charge-transfer resistance rise due to the accumulation of unstable SEI and the formation of Li dendrites [38]. In contrast, the Li¦CEM@Li cell exhibited stable voltage profiles over 300 cycles. Furthermore, at the current densities of 3 mA cm−2 and 5 mA cm−2, the Li¦CEM@Li cells showed highly stable voltage profiles over 300 and 250 cycles, while Li¦Li cells only last 148 and 145 cycles, respectively. Such a relatively stable voltage polarization of Li plating/stripping on CEM is attributed to the high surface area of the lithiophilic and fibrous interwoven network structure, which can provide a large Li/electrolyte interface for enhanced charge-transfer kinetics. Download : Download high-res image (1MB)Download : Download full-size image Fig. 3. Galvanostatic plating/stripping profiles in the Li¦Li and Li¦CEM@Li cells with current densities of (a) 1 mA cm−2, (b) 3 mA cm−2 and (c) 5 mA cm−2, respectively. (d) Detailed voltage profiles of the 100th cycle in the Li¦Li (black solid line) and Li¦CEM@Li (red solid line) cells. (e) Contributions from the Li-ion storage and Li metal storage in the Li¦CEM@Li at different current densities.
https://doi.org/10.1016/j.carbon.2020.05.006_p3_10 | The contribution from Li metal storage increases not only with the extended cycles but also with the elevated current densities to effectively improve the electrochemical stability of the CEM via the hybrid mechanism. Fig. 3d shows the voltage profiles of Li plating/stripping in the 100th cycle, where both cells become stable. The Li¦Li cell reveals the voltage hysteresis of 144, 260, and 393 mV at the current density of 1, 3, and 5 mA cm−2, respectively. After the absorption and insertion of Li ions into the carbon structure above 0 V, there is a voltage dip or turn indicating the onset of Li metal deposition followed by a flat voltage plateau [41]. Thus, in the lithiation process of the CEM anode, the accumulated capacity above 0 V corresponds to the Li-ion storage, and the capacity below 0 V is related to the Li metal storage, both of which shown in Fig. 3e with different current densities. For Li¦CEM@Li cell, at 1 mA cm−2, the voltage dropped to 77 mV during the Li-ion insertion process to store capacity of 1 mA h cm−2 and then increased from 201 mV to 539 mV during the extraction process, without any Li metal plating/stripping behavior. As the current density increased to 3 mA cm−2, the voltage of Li¦CEM@Li cell dropped to −35 mV for 1 mA h cm−2 capacity storage with 85% of the capacity contributed by Li ions insertion/extraction and 15% by Li metal plating/stripping (Fig. 3e). As the current density increased from 1 to 3 mA cm−2, the corresponding voltage hysteresis increased from 124 to 240 mV. At the current density of 5 mA cm−2, the voltage dropped to −107 mV for 1 mA h cm−2 capacity and then increased from 123 mV to 619 mV. The capacity contributions from Li-ions and Li metal are 64% and 36% respectively with a much lower voltage hysteresis of 230 mV (393 mV for Li¦Li cell), demonstrating the effectiveness and rate stability enhancement on the CEM anode by the hybrid mechanism.
https://doi.org/10.1016/j.carbon.2020.05.006_p3_12 | To explore the information on the kinetic properties, the frequency response of the Li¦CEM@Li cell was analyzed by electrochemical impedance spectroscopy (EIS) in the frequency range from 0.01 Hz to 100 kHz (Fig. 4 and S8). Fig. 4a shows the overall Nyquist plots of the Li¦CEM@Li device before and after the cycle test. In the equivalent circuit, the Rs, RSEI, and Rct represent the electrode resistance, surface SEI resistance, and charge transfer resistance, respectively. From the Nyquist plot, the diameter of the semicircle in the high and middle-frequency range corresponds to the SEI resistance (RSEI) on the anode and the charge-transfer resistance (Rct) between the electrode and the electrolyte interface. The Li¦CEM@Li cell semicircle in the high-medium frequency region was much smaller than that of Li¦Li cell (Fig. 4a), which indicates that the CEM@Li electrode possesses much lower charge-transfer resistances although the Li electrode has slightly low electrode resistance (Fig. 4b). The imperfect RSEI semicircle of the Li¦CEM@Li cell before cycle test could be attributed to the inconsistent frequency response characteristics of the double-layer capacitance in the porous CEM structure with high surface area with that of pure capacitance [46]. This value for the Li¦CEM@Li after the cycle drastically decreased compared to before the cycle, indicating enhanced electron and Li+ transport properties. Further, the inclined lines at a lower frequency generally reflect the diffusion process of Li-ion. The diffusivity from the Nyquist plot could be estimated according to the following equations (1) (2) where σ is the Warburg constant, ω is the angular frequency, is the diffusion coefficient, R is the gas constant, T is the absolute temperature, A is the electrode area, n is the number of electrons involved in the reaction, F is the Faraday constant, and C is the concentration of Li-ion [47]. The Warburg constant (σ) can be calculated from the slope between the real part resistance and the angular frequency (Fig. 4c). As shown in Fig. 4d, in the Li¦CEM@Li cell, the Li+ diffusivity was estimated to be 2.8 × 10−9 cm2 s−1, which is about 10 times higher than that in the Li¦Li system (2.7 × 10−10 cm2 s−1), and then increased to 3.5 × 10−9 cm2 s−1 after the cycle test. The fast charge-transfer kinetics was closely related to the unique porous structures and interwoven carbon fibers of the CEM. First, the three-dimensional self-supported interwoven carbon fibers of CEM enabled fast electron migration with high electrical conductivity of 14.20 S cm−1 (Fig. S2), making it an ideal conductive and binder-free electrode. Second, its unique porous structure allowed sufficient infiltration of the electrolyte, as well as shortened the transport pathway for both electrons and Li ions, leading to an extremely high Li-ion diffusion coefficient. Download : Download high-res image (412KB)Download : Download full-size image Fig. 4. (a) Overall EIS measurements in a frequency range of 100 kHz to 0.01 Hz. (b) Nyquist plots in the high-frequency region correspond to the electrode resistance. (c) Slopes between the real part resistance and the angular frequency. (d) Diffusion coefficient of the Li and CEM@Li electrode before and after cycles.
https://doi.org/10.1016/j.carbon.2020.05.006_p3_13 | To further assess the kinetics and capacity contribution of lithium insertion/extraction, sequential cyclic voltammetry (CV) was conducted at various scan rates of 0.05, 0.1, 0.2, 0.5 and 1.0 mV/s between 0.02 V and 2.5 V (Fig. 5a). Both anodic and cathodic peak currents increased with increased scan rates. The kinetic information about the electrochemical reactions was elucidated from a b-value according to the equation (3) where i denotes the anodic and cathodic peak current, ν is the scan rate, and a, b are adjustable parameters [48]. The slopes in Fig. 5b show the b-values close to 1.0 for the anodic and cathodic processes, indicating mainly surface pseudocapacitive reactions due to the N-doping and surface defects on the CEM. For a better understanding of the underlying charge storage mechanism, quantitative contribution between surface capacitive and diffusive-controlled processes was distinguished according to the following equation [49]. (4) where the constants k1 and k2 can be evaluated from the slope and intercept in Fig. 5c. The surface capacitive activities increased progressively with increasing scan rates (Fig. 5d). Meanwhile, to evaluate the Li+ coefficient, the Randles-Sevcik equation was employed (5) where is the peak current, A is the electrode area, n is the number of electrons involved in the reaction, is the diffusion coefficient, and is the concentration of Li-ion [50,51]. The open porous structure of the CEM electrode with sufficient electrolyte infiltration and shortened electron and ion transport pathways facilitated an effective diffusion coefficient. Accordingly, the Li+ diffusion coefficient for the CEM electrode was estimated as 8.4 × 10−8 cm2 s−1 at the anodic peak and 6.8 × 10−8 cm2 s−1 at the cathodic peak during the process, 10 times higher than that of CNTs (8.0 × 10−9 cm2 s−1) [52], and two-orders-of-magnitude higher than that of graphite (1.12 × 10−10 cm2 s−1) [53]. Further, the diffusion distance (l) of Li+ was approximately evaluated by the following equation [54]. (6) Download : Download high-res image (401KB)Download : Download full-size image Fig. 5. (a) Sequential CV curves at various scan rates of 0.05, 0.1, 0.2, 0.5 and 1.0 mV s−1. (b) b-value plots calculated from the anodic and cathodic peaks in the CV curve. (c) Peak current/sqrt scan rate vs. sqrt scan rate. (d) Contribution ratio in the diffusion-controlled and surface redox-controlled charge storage behavior.
https://doi.org/10.1016/j.carbon.2020.05.006_p3_14 | The estimated diffusion distance of the 10-layer CEM electrode during the second discharge cycle (at 50 mA g−1) could be achieved up to 363 μm, which is much larger than the electrode thickness (280 μm). As shown in Fig. S9, the CV was performed on CEM electrode in a broader range between −0.2 V and 3.0 V. The reduction peak at 0.07 V corresponds to the reversible insertion of Li ions into CEM, and the oxidation peak at 0.21 V conforms well with the extraction of Li ions from the carbon structure [9]. Furthermore, as the metallic Li continuously deposited on the CEM, a loop-shaped reduction peak showed up at −0.2 V along with a sharp anodic peak at around 0.11 V, corresponding to the reversible Li plating and stripping processes. Such results of the CV curve confirm the charge/discharge voltage profiles of the CEM electrode with hybrid Li storage behavior ensuring superior reversibility over long-time cycles.
https://doi.org/10.1016/j.carbon.2020.05.006_p3_16 | To explore an immediate use in practical applications, the full cells were assembled by using the CEM@Li anode and commercial LiFePO4 (LFP) cathode. Then we compared this with the full cell performance with Li anode. The cycling stability performance was tested at 0.5C (Fig. 6a) for both full cells. For initial two cycles, the full cell was cycled at a low rate of 0.1C to form a stable SEI and then gradually increased to 0.5C. The full cell with Li anode showed the capacity decay after 60 cycles due to continuous Li consumption and Li dendrite formation, indicating the low Li utilization. In the full cell using prelithiated CEM@Li anode, the initial coulombic efficiency was up to 90.9% at 0.1C and 90.4% at 0.5C. Furthermore, Table S2 indicates that the full cell using CEM@Li anode exhibited an exceptionally high reversible capacity of 99.4 mA h g−1 and cyclic stability up to 500 and 1000 cycles with a high capacity retention rate of 75.2% and 70% respectively, which is overall superior to other porous carbon@Li composite anodes, such as oxygen rich-CNT@Li [55], Li-CNT-acetylene black anode [56], and graphitized carbon fiber@Li anode [38]. The CEM@Li also showed better rate performance than Li foil anode up to 2C (Fig. 6b). The excellent cycling performance of the CEM@Li full cell could be attributed to the dendrite-free Li formation and the stable SEI layer, enabling the superior Li-reversibility and restrained side reactions on the surface of the CEM@Li anode. Furthermore, the full cell using CEM@Li anode revealed a hybrid Li storage behavior during charging/discharging processes with a lower voltage polarization at 0.5C (Fig. 6c). During charging, the voltage gradually increased until a plateau, indicating a Li-ion insertion process followed by a Li metal plating process on the surface of the CEM anode. On the other hand, there is a remarkable voltage plateau showing up at the beginning of the discharging process, suggesting a Li metal stripping behavior followed by a Li-ion extraction from the CEM anode. In comparison with the full cell using Li foil anode, the lower voltage polarization indicates the higher stability of the CEM@Li anode, which also confirms the reduced current density resulting from the porous lithiophilic CEM. In addition to these superb electrochemical properties and stability comparable or superior to graphene and CNTs, CEM is environmentally benign and extremely lower fabrication cost. For an example, given the fact that demand for MWCNT in the global battery market is anticipated to reach 1607 tons by 2020 compared to 120 tons in 2011, and the price for MWCNT is $100 per kg or less [57], and that around 600,000 tons of eggshells are annually dumped in landfills in the US [58], eggshell membrane anode will have tremendous price competitiveness. Download : Download high-res image (397KB)Download : Download full-size image Fig. 6. (a) Cycling performances of full cells with Li foil, CEM@Li as anodes, and LiFePO4 as cathode at 0.5C. (b) Rate capability of the Li foil/LFP, CEM@Li/LFP cells at different rates from 0.2 to 2C (1C = 170 mA g−1). (c) Typical galvanostatic profiles of Li foil/LFP and CEM@Li/LFP full cells at 0.5C.
https://doi.org/10.1016/j.carbon.2020.05.006_p4_2 | In summary, a free-standing and binder-free carbonized eggshell membrane anode for LIBs was fabricated. This unique three-dimensionally architectured CEM anode demonstrated an areal capacity of 5 mA h cm−2 (178.6 A h L−1 in volumetric capacity) with an average Coulombic efficiency as high as 99.1% over 650 h at the current density of 1 mA cm−2. By increasing the charge cutoff voltage to 3.0 V, the 10-layer CEM delivers an areal capacity of 10 mA h cm−2 (357.2 A h L−1) with an average Coulombic efficiency of 97.6% over 1300 h at the current density of 1 mA cm−2. High electrical conductivity and large surface area of the lithiophilic interwoven carbon network in CEM enabled high Li-ion diffusivity, uniform dendrite-free Li metal deposition, stable voltage hysteresis, and excellent cycling performance with a high capacity retention rate of 75.2% and 70% even after 500 and 1000 cycles at 0.5C. The rational design principle of the free-standing CEM with a hybrid Li storage mechanism will provide a new vision on improving the electrochemical performance of biowaste-derived hard carbon materials for next-generation Li-ion battery applications which require higher energy and power densities.
https://doi.org/10.1016/j.carbon.2020.06.073_p1_2 | Metallic lithium has been considered as one of the most potential anodes for high-performance batteries, such as Li metal-based, Li-air and Li-S batteries, due to its high specific capacity (3860 mAh g−1) and low potential (−3.04 V) [[1], [2], [3], [4], [5], [6]]. However, practical applications of the lithium anode were severely limited by the uncontrollable growth of lithium dendrites. Originated from the heterogeneous Li ion flux distribution, the lithium dendrites leaded to the capacity decay and even safety issues [[7], [8], [9], [10], [11], [12]].
https://doi.org/10.1016/j.carbon.2020.06.073_p1_3 | In recent years, many efforts have been made to relieve lithium dendrites and guide uniform lithium deposition. From the perspective of lithium deposition control, structure construction [[13], [14], [15]] and artificial solid-electrolyte interphase [16] have been demonstrated efficient for improving stability of lithium anode due to the homogenization of lithium growth. In terms of dendrites suppression, self-heating-induced healing [[17], [18], [19]] have been reveal beneficial for improving the cycling performance of alkali metal-based batteries as a result of surface migration of atoms, which is triggered by self-heating of dendrites at high current density. Among these, the introduction of conductive three-dimensional (3D) skeletons have attracted increased attention due to the diversity of materials and structure, such as 3D metallic scaffolds [[20], [21], [22]], carbon materials [[23], [24], [25]] and graphene [[26], [27], [28]]. These matrixes not only reduced the local current density of anodes, but also alleviated the huge volume change of lithium anodes during cycling. However, lithium preferred to deposit on the surface of these matrixes due to the good conductivity [29,30]. In this regard, 3D gradient hierarchical structures have been prepared to relieve the uneven distribution of Li ion flux in vertical direction [[31], [32], [33]]. For instance, a conductivity/lithiophilicity hierarchical heterostructure was developed to guide lithium deposit from the bottom, ensuring a very high deposition capacity up to 40 mAh cm−2 without any lithium dendrites. However, in most cases, these 3D heterostructures only exhibited changes in the vertical direction, unable to confine the lithium deposition in all directions for eliminating the formation of lithium dendrites. Therefore, it is promising and highly desirable to construct a omni-directional heterostructure to confine lithium deposition in all directions.
https://doi.org/10.1016/j.carbon.2020.06.073_p1_4 | It has been reported that conductive matrixes could trap lithium inside the porous shell [34,35], and the shell as an artificial interphase guided interlayered lithium plating [36], efficiently suppressing the formation of lithium dendrites. Herein, we developed a 3D hierarchical heterostructure with omni-directional conductivity changing interface (CFC-tMOFs) by harnessing in-situ combination of the carbon fiber cloth (CFC) core with good conductivity and the treated metal-organic frameworks (tMOFs) sheath with poor conductivity. In this heterostructure, not only the conductivity changing interface trapped lithium inside the porous sheath by the regulated Li ion flux and electron distributions, guiding homogeneous lithium nucleation, but also the tMOFs sheath with abundant nucleation seeds acted as a persistent buffer layer to confine lithium deposition, avoiding the formation of lithium dendrites. As a consequence, lithium dendrites were efficiently eliminated with a uniform lithium deposition of 5 mAh cm−2. And this matrix exhibited a superior cycling stability with a high coulombic efficiency of ∼99% over 500 cycles with 1 mAh cm−2.
https://doi.org/10.1016/j.carbon.2020.06.073_p2_3 | Commercial carbon fiber cloth (CFC) was cleaned and then activated in the aqueous solution with KMnO4 and NaOH. Then activated CFC was washed by acid hydrogen peroxide and deionized water for several times. To prepare carbon fiber cloth with metal-organic frameworks (CFC-MOFs), solution A (aqueous solution with 0.1 M Zn(NO3)2·6H2O) and solution B (aqueous solution with 0.4 M 2-methylimidazole) were prepared first. Then solution B was quickly added into solution A with a same volume, and the activated CFC was infiltrated into the mixed solution for 2 h. Followed by the washing of deionized water and air dry, CFC with in-situ formed MOFs were obtained (CFC-MOFs). Then CFC-MOFs was treated at 500 °C for 1 h in Ar atmosphere, forming CFC-tMOFs.
https://doi.org/10.1016/j.carbon.2020.06.073_p2_5 | Morphologies of samples were measured by scanning electron microscopy (SEM, Hitachi S-4800, Japan) and the attached energy dispersive spectrometer (EDS). The phase composition was carried out at room temperature using X-ray diffraction (XRD, D/max 2200-PC). X-ray photoelectron spectroscopy (XPS, ESCALAB 250Xi) analyses were proceeded to analyze chemical states of samples. Galvanostatic cycling and electrodeposition tests were carried out using a LAND charge/discharge device. To observe morphologies of electrodes after electrochemical deposition, the batteries were carefully disassembled in an argon-filled glovebox to obtained CFC and CFC-tMOFs anodes. Subsequently, these anodes were gently washed and dried under vacuum. To observe the side view of CFC-tMOFs after lithium deposition, washed CFC-tMOFs after lithium deposition was cut to two parts. To conduct EDS test, one part of CFC-tMOFs with lithium was infiltrated into Li2S6 solution, transforming the deposited lithium to Li2S. Then, samples was pasted vertically for observing and the elemental mapping result of S was used to represent the deposited lithium.
https://doi.org/10.1016/j.carbon.2020.06.073_p2_7 | CR2032 coin batteries were assembled in an argon-filled glovebox. To measure the galvanostatic cycling and electrodeposition, batteries were assembled with CFC and CFC-tMOFs as working electrodes and lithium as counter electrodes. Polypropylene membrane was used as a separator and common electrolyte (1 M LiTFSI in DME/DOL, 1:1, 1% LiNO3) was used. For galvanostatic cycling tests, batteries with CFC or CFC-tMOFs were cycled at 1 mA cm−2 with capacities of 1, 3, 5 mAh cm−2, respectively. All the tests were carried out at room temperature. To test the deposition behavior of lithium on CFC and CFC-tMOFs, capacities of 0.5, 2, 5 mAh cm−2 were conducted. The symmetric battery with CFC-tMOFs-Li was assembled to test the stability of CFC-tMOFs. Full cells with lithium iron phosphate (LiFePO4) as cathodes and CFC and CFC-tMOFs with lithium as anodes were assembled.
https://doi.org/10.1016/j.carbon.2020.06.073_p3_2 | The preparation schematic of the 3D hierarchical heterostructure with a conductivity changing interface was illustrated in Fig. 1a. It was clearly revealed that the prepared heterostructure consisted of a conductive carbon fiber cloth (CFC) core and an in-situ generated porous tMOFs sheath. To prepared this heterostructure, MOFs grew on activated CFC first, forming uniform flake arrays on carbon fibers (Fig. 1b, Fig. S1). After a simple heating treatment, MOFs flakes were partially decomposed, forming a porous carbon sheath with poor conductivity (tMOFs) (Fig. 1c). As shown in Fig. 1d, the tMOFs sheath uniformly coated carbon fibers with no flaking (CFC-tMOFs), which can be further confirmed by the uniform distribution of N element (Fig. 1d). To further explore the composition of CFC-tMOFs, X-ray diffraction (XRD) and X-ray photoelectron spectroscopy (XPS) tests were performed. The XRD spectrum of CFC-tMOFs (Fig. 1e) demonstrated the decomposition of tMOFs during the heating process and the formation of ZnO compared to that of CFC and CFC-MOFs (Fig. S2). This can be further confirmed by the XPS results, which displayed the formation of ZnO and pyridinic N (Fig. 1f–g, Fig. S3). Owing to the relatively low heating temperature, tMOFs sheath exhibited very poor conductivity. As coupled with conductive carbon fibers, a unique 3D hierarchical matrix was generated.
https://doi.org/10.1016/j.carbon.2020.06.073_p3_4 | To explore the deposition behavior of lithium on CFC-tMOFs, the electrodeposition test was conducted. Owing to the unique structure of CFC-tMOFs, electrons transmitted along the carbon fibers and the conductivity changing interface trapped lithium into the porous tMOFs sheath, guiding uniform lithium nucleation. As deposition prolongs, the tMOFs sheath with abundant nucleation seeds acted as a buffer layer to prevent local fast growth of lithium, avoiding the formation of lithium dendrites (Fig. 2a). The uniform nucleation of lithium was clearly confirmed by surface morphology changes of CFC-tMOFs from rough (Fig. 2b, Fig. S4) to smooth (Fig. 2c, Fig. S5) during the lithium deposition of 0.5 mAh cm−2. Moreover, CFC-tMOFs exhibited a nucleation overpotential of 5.9 mV, much smaller than 14.2 mV of CFC (Fig. 2d). These could attributed to the tMOFs sheath with poor conductivity and abundant nucleation seeds, not only the poor conductivity avoided the charge accumulation of fast growing region of lithium, but also the nucleation seeds on the interface of deposited lithium guided uniform lithium deposition. To further explore the deposited lithium, the high-magnification morphology of CFC-tMOFs after lithium deposition (CFC-tMOFs-Li) was observed. As shown in Fig. 2e, the deposited lithium coated carbon fibers along with tMOFs sheath, generating a tight lithium/tMOFs layer. This can be further confirmed by the element distribution of CFC-tMOFs-Li. To conduct the EDS test of the lithium layer, amputating CFC-tMOFs was infiltrated into Li2S6 solution to translate lithium to Li2S. As shown in Fig. 2f–h, S and C elements distributed uniformly around the carbon fibers, indicating the lithium deposition inside the tMOFs sheath.
https://doi.org/10.1016/j.carbon.2020.06.073_p3_6 | To gain further insight into the effect of CFC-tMOFs on the lithium deposition, CFC-tMOFs and CFC substrates after lithium deposition with different capacities were explored. As shown in Fig. 3a–d, uniform lithium deposition around carbon fibers of CFC-tMOFs was obtained without any lithium dendrites as deposition capacity increased from 0.5 mAh cm−2 to 5 mAh cm−2. On the contrary, lithium nucleated on the surface of CFC with huge lithium particles (Fig. 3b), resulting in the plentiful lithium dendrites as deposition capacity increased (Fig. 3c and d). These disparate behaviors of lithium deposition could be further confirmed by the macroscopic morphologies of CFC-tMOFs and CFC after lithium deposition of 10 mAh cm−2 (CFC-Li). CFC-tMOFs-Li still exhibited clear knitted structure while the CFC-Li was totally covered by deposited lithium (Fig. S6). Coupled with results above, it is clearly revealed that CFC-tMOFs not only guide uniform lithium nucleation by the conductivity changing interface, but also efficiently suppressed the formation of lithium dendrites with the tMOFs sheath.
https://doi.org/10.1016/j.carbon.2020.06.073_p3_8 | To evaluate electrochemical performances of CFC-tMOFs, galvanostatic cycling tests were conducted. Owing to the merits, CFC-tMOFs exhibited a high coulombic efficiency of ∼99% over 500 cycles with a capacity of 1 mAh cm−2, much longer than that of CFC electrode (Fig. 4a). As increasing the deposition capacity to 3 mAh cm−2, the coulombic efficiency of the CFC-tMOFs was ∼98% over 160 cycles (Fig. 4b). Even the deposition capacity was increased to 5 mAh cm−2, the CFC-tMOFs still exhibited a stable coulombic efficiency of ∼97% over 60 cycles, while that of CFC was rapidly dropped after 20 cycles (Fig. 4c). To further explore the plating/stripping processes of CFC and CFC-tMOFs substrates, the detailed voltage-capacity curves of selected cycles were concentrated. As revealed in Fig. 4d, CFC-tMOFs exhibited stable plating/stripping plateaus from the 10th cycle to 60th cycle with a slightly increased voltage hysteresis, while a short circuit curve of CFC was observed in the 19th cycle (Fig. S7). The value and stability of coulombic efficiency reflected the growth situation of lithium dendrites due to the reason that lithium dendrites easily became “dead Li”, leading to capacity fading. Therefore, these enhanced electrochemical performances of CFC-tMOFs indicated the stable plating/stripping processes of lithium, which could ascribed to the uniform lithium deposition guided by the hierarchical heterostructure. Benefit from these, CFC-tMOF-Li exhibited a very low voltage hysteresis of ∼16 mV with flat and stable curves and a long cycling life up to 1000 h (Fig. 4e).
https://doi.org/10.1016/j.carbon.2020.06.073_p3_10 | To further evaluate the stability of CFC-tMOFs, electrochemical tests of full batteries with CFC-tMOFs-Li and CFC-Li anodes and LiFePO4 cathodes were performed. It can be easily observed that CFC-tMOFs-Li anode exhibited higher capacities at high current densities and smaller voltage hysteresis than those of CFC-Li (Fig. 5a and b, Fig. S8), and displayed a stable capacity at 2C for 2000 cycles. These results further confirmed the uniform lithium deposition/stripping on CFC-tMOFs. To further explore the uniqueness of CFC-tMOFs, electrodeposition and electrochemical tests of CFC-MOFs were performed. CFC-MOFs exhibited uniform lithium deposition without lithium dendrites and enhanced coulombic efficiency, indicating the function of conductivity changing interface (Figs. S9–11). Meanwhile, the much poorer capacity and shorter life of galvanostatic cycling of CFC-MOFs (Fig. S12) than that of CFC-tMOFs clearly demonstrated the significant effect of tMOFs sheath with nucleation seeds.
https://doi.org/10.1016/j.carbon.2020.06.073_p4_2 | In summary, a CFC-tMOFs matrix with omni-directional conductivity changing interface and hierarchical heterostructure was developed. In this matrix, not only the conductivity changing interface trapped lithium inside the porous tMOFs sheath, avoiding the formation of lithium dendrites, but also the tMOFs sheath with abundant nucleation seeds served as a persistent buffer layer to avoid the local fast growth of lithium, confining the uniform lithium deposition. Consequently, CFC-tMOFs exhibited superior electrochemical performances including a high coulombic efficiency of 99% over 500 cycles, and a low voltage hysteresis of 16 mV at 0.5 mA cm−2 with a long cycle life up to 1000 h. This design of the omni-directional conductivity changing interface within a hierarchical heterostructure through the in-situ fabrication strategy shed a light on studies of dendrite-free anodes with 3D conductive matrixes.
https://doi.org/10.1016/j.carbon.2020.07.030_p1_2 | As an energy conversion and storage system, lithium ion batteries (LIBs) have become a major concern to meet the increasing demands for sustainable energy supply [1]. Current researches on LIBs mainly focus on improving the energy density and rate performance of their electrodes [[2], [3], [4]]. However, concerns over the safety issue hindered the utilization of maximum capacity available from layered cathode materials (such as Li[NixCoyMnz]O2) [5,6]. Optionally, olivine-structured LiFePO4 was considered as a competitive candidate by virtue of its superior structural stability, excellent safety, high specific capacity and natural abundance of Fe and P elements [7]. Nevertheless, LiFePO4 has relatively lower redox potential around 3.4 V (vs. Li+/Li) than that of the layered cathode materials (∼4.0 V), which results in a low energy density that limits its wide application. To overcome the energy density limitation, one effective strategy is the using of solid solution phase LiFexMn1-xPO4 with olivine structure [8]. Benefiting from the high operation voltage of the Mn2+/Mn3+ redox couple (4.1V vs. Li+/Li), exploitation of LiFe1-xMnxPO4 by replacing portion Fe with Mn in the LiFePO4 structure enables the binary LiFe1-xMnxPO4 could inherit the advantages of the high rate performance and thermal safety of LiFePO4 as well as high operation voltage of LiMnPO4 simultaneously, thus becoming a research hotspot for higher energy density LIBs systems [9].
https://doi.org/10.1016/j.carbon.2020.07.030_p1_3 | Over the past two decades, previous research interests on LiFe1-xMnxPO4 cathodes mainly focus on the following four aspects: (1) Optimizing the Mn/Fe ratio of the solid solution system [10]. Empirically, a linear increase in average operation voltage and energy density of LiFe1-xMnxPO4 are observed with the increasing of Mn content. Nevertheless, a higher Mn content often results in LiFe1-xMnxPO4 with limited rate capacity and cyclic stability. Both theoretical calculations and experimental verifications have argued that the Mn/Fe ratio of 6/4 (LiFe0.4Mn0.6PO4) may be the optimized one [11,12]. (2) Regulating the distribution of Mn-Fe cations in the crystal structure [13]. Theoretically, a more homogeneous local distribution of Mn and Fe elements in LiFe1-xMnxPO4 crystalline guarantees the cathode with reliable electrochemical performance [14]. To obtain a relatively homogeneous chemical composition, the wet-chemistry-based coprecipitation method appears more versatility, which facilitates the synthesis of intermediate precursor (such as Fe1-xMnxPO4·H2O, (Fe1-xMnx)3(PO4)2·xH2O, Fe1-xMnxO4, Fe1-xMnxHPO4 and NH4Fe1-xMnxPO4·H2O) for terminal products from an initial Mn-Fe ions containing aqueous solution mixed in atomic-level [[13], [14], [15], [16], [17], [18]]. (3) Incorporating of conducting materials to form multi-component composites with tunable composition [19,20]. As we all known, the specific capacity and rate capability of LiFe1-xMnxPO4 are hindered by its intrinsic poor electronic conductivity and slow Li-ion mobility. In an effort to overcome these challenges, several practical approaches have been proposed [21], such as particle size reduction, surface coating and morphology tuning. Generally, nano-sized particles could shorten the diffusion path of Li ions and electrons, thus overcoming the sluggish kinetic limitation. Meanwhile, the uniform surface coating with conducting material (such as carbonaceous material, or metallic compound) can significantly enhance the electronic conductivity and decrease the interfacial side reactions between the charged electrodes and electrolyte, allowing rapid transmission of electrons among cathode materials during lithiation/delithiation process [[22], [23], [24]]. (4) Designing and constructing a multi-component LiFe1-xMnxPO4 composite with tailored architecture [25,26]. Generally, the surface morphology and spatial structure of electrode composite are the critical factors that determine its performance. Peculiarly, the intimate interaction between the LiFe1-xMnxPO4 particles and heterogeneous materials through sufficient “face-to-face” contact is especially critical to improving the particle surface impedance and accelerates the electron transfer, guaranteeing the composite with remarkable performance. Graphene, as sp2-type carbon nanomaterial with one-atom thickness, is an ideal and promising conducting substrate to grow and anchor LiFe1-xMnxPO4 by “face-to-face” contact due to its excellent physicochemical characteristics [[27], [28], [29], [30], [31]]. By incorporation of LiFe1-xMnxPO4 into the graphene matrix, an interconnected interparticle conductive network can be constructed, which facilitates the fast transmission path for electronic [32]. Furthermore, a further structural designing and architectural tailoring of the LiFe1-xMnxPO4/rGO composite can stimulate the sufficient utilization of the LiFe1-xMnxPO4 active materials and graphene component.
https://doi.org/10.1016/j.carbon.2020.07.030_p1_4 | In light of these considerations, we report a new solution in this investigation, in which an elegant integration of the aforementioned four points are purposefully developed to rationally design and deliberately construct carbon-coated, homogeneous Mn-Fe distributed LiFe0.4Mn0.6PO4 particles enwrapped into 3D graphene framework through a combination of fast coprecipitation and heat treatment. During the synthesis, a novel Fe0.4Mn0.6C2O4·2H2O/GO precursor was first synthesized via fast coprecipitation without any pH regulator, which was then transform into LiFe0.4Mn0.6PO4/C/rGO composite through high-temperature lithiation. With the effective 3D interconnected conductive network constructed by conducting graphene and pyrolytic carbon, along with the homogeneous Mn-Fe distribution, the micro-nano-sized LiFe0.4Mn0.6PO4/C/rGO shows outstanding Li-storage performance.
https://doi.org/10.1016/j.carbon.2020.07.030_p2_3 | Fe0.4Mn0.6C2O4·2H2O/GO was synthesized via a fast coprecipitation method. Typically, 0.3 mol MnSO4·H2O, 0.2 mol FeSO4·7H2O and 0.02 mol ascorbic acid were dissolved into 800 ml distilled water, followed by addition of 50 ml GO suspension under vigorous stirring. After that, 0.6 mol H2C2O4 and (NH4)2C2O4 with the mol ratio of 0.25:0.75 were dropped instantly to the mixture, and a fast coprecipitation reaction occurred immediately as follows: (1) Mn2+(aq)+Fe2+(aq)+C2O42−(aq)+H2O + GO→ Fe0.4Mn0.6C2O4·2H2O/GO(s)
https://doi.org/10.1016/j.carbon.2020.07.030_p2_4 | After 10 min of continuously stirring, Fe0.4Mn0.6C2O4·2H2O/GO precursor was obtained by filtration and washed with distilled water. As a comparison, Fe0.4Mn0.6C2O4·2H2O precursor was also fabricated using the same process just without the addition of GO.
https://doi.org/10.1016/j.carbon.2020.07.030_p2_6 | To synthesize LiFe0.4Mn0.6PO4/C/rGO, a stoichiometric amount of as-synthesized Fe0.4Mn0.6C2O4·2H2O/GO and LiH2PO4 with the molar ratio of Li: (Fe + Mn) = 1.01:1 and glucose (0.08 mol glucose/1 mol LiH2PO4) were ball-milled in ethanol medium for 6 h. Subsequently, the mixture was dried and calcined at 680 °C for 5 h in Ar atmosphere to acquire LiFe0.4Mn0.6PO4/C/rGO black powders. The total carbon content of the composite was ∼4.58 wt%, indicating that the graphene content was ∼2.5 wt%, calculated from the GO content in the Fe0.4Mn0.6C2O4·2H2O/GO. Accordingly, LiFe0.4Mn0.6PO4/C with a similar carbon content (∼4.7 wt%) was also synthesized using Fe0.4Mn0.6C2O4·2H2O as the precursor under the same condition by increasing the addition amount of glucose.
https://doi.org/10.1016/j.carbon.2020.07.030_p2_8 | The samples were characterized by X-ray diffraction (XRD, D/max-r A type Cu Kα, ∼70°), scanning electron microscopy (SEM, TESCAN MAIA3, TM-3000) and transmission electron microscopy (TEM, Libra, 200FE), thermogravimetric analysis (TGA, SDT Q600), C-S analysis equipment (Eltar, Germany) and Inductively Coupled Plasma-Atomic Emission Spectrometry (ICP-AES, IRIS intrepid XSP).
https://doi.org/10.1016/j.carbon.2020.07.030_p2_10 | The electrochemical performance of the cathodes was tested in CR2025 coin-type cells, which were manufactured in the argon-filled glove box using Li metal anode, Celgard 2400 microporous membrane. The electrolyte was prepared by dissolving1M LiPF6 in a mixture of EC and DMC with a volume ratio of 1:1. Working electrodes were prepared by mixing the cathodes, black carbon and PVDF at a weight ratio of 80:10:10 with NMP. The mixed viscous slurry was then spread on Al foil with an average active material area density of 1.7 mg cm−2. Charge-discharge curves were collected by Land CT 2001A battery test system The cells were galvanostatically charged to 4.5 V, then held at 4.5 V till the current drops to 0.01C, and then discharged to 2.5 V. The cyclic voltammetry (CV) curves were collected by electrochemical system (CHI604A, CH Instruments) from 2.5V to 4.5 V with the scanning rates from 0.1 to 0.5 mV s−1.
https://doi.org/10.1016/j.carbon.2020.07.030_p3_2 | The fabrication process of the LiFe0.4Mn0.6PO4/C/rGO is illustrated in Scheme 1. The first step includes dissolution of MnSO4·H2O and FeSO4·7H2O to form a homogeneous solution. Afterwards, GO suspension was added to the mixture under vigorous stirring. During which the electropositive Mn2+ and Fe2+ ions can be adsorbed spontaneously onto the negatively charged GO nanosheets through electrostatic interactions, forming an Mn2+-Fe2+-GO complex. After that, C2O42− as a precipitant was dropped quickly into the solution to create nucleation of Fe0.4Mn0.6C2O4·2H2O, which in-situ grow and adhere onto the GO nanosheets at first, and eventually assembled into GO wrapped Fe0.4Mn0.6C2O4·2H2O hybrids under continuous stirring. What needs to be emphasized is that, the formation of Fe0.4Mn0.6C2O4·2H2O/GO in this work theoretically occurs in steps of the generation of supersaturation, nucleation, and particle growth. As we all know, by quick addition of C2O42− into the Mn2+-Fe2+ ions containing solution could generate an immediate high supersaturation, which leads to the much greater rate of nucleation than particle growth, thus yielding Fe0.4Mn0.6C2O4·2H2O with small particle size and homogeneous Mn-Fe distribution. Subsequently, the Fe0.4Mn0.6C2O4·2H2O/GO precursors were reacted with LiH2PO4 and glucose through solid-state reaction, during which the glucose serves as a pyrolytic carbon source can fill into the particles voids to form in-situ carbon-coating on the surface of LiFe0.4Mn0.6PO4. Meanwhile, the GO nanosheets in the precursor were thermally reduced to graphene under an inert atmosphere to construct 3D graphene framework [33], which generates intimate contacts between LiFe0.4Mn0.6PO4 particles and conductive pyrolytic carbon.
https://doi.org/10.1016/j.carbon.2020.07.030_p3_4 | The phase structure of GO and the precursors were analyzed by XRD, as shown in Fig. 1. The characteristic peak at around 2θ = 10° for GO can be observed, which indicates the successful oxidation of graphite and the introduction of oxygen-containing groups. As for the Fe0.4Mn0.6C2O4·2H2O/GO and Fe0.4Mn0.6C2O4·2H2O precursors, the diffraction peaks for both samples match well with the typical orthorhombic β-oxalate phase [34], yet the positions of diffraction peaks are between the standard FeC2O4·2H2O (JCPDS: 23-0293) and MnC2O4·2H2O (JCPDS: 25-0544), indicating their single-phase state. No characteristic peak belonging to GO and impurities are detected. The Mn/Fe mole ratio of the two samples were determined by ICP analysis to be 1.512 for Fe0.4Mn0.6C2O4·2H2O/GO and 1.494 for Fe0.4Mn0.6C2O4·2H2O, respectively, which is consistent with the theoretical value.
https://doi.org/10.1016/j.carbon.2020.07.030_p3_6 | Fig. 2 displays the SEM images of the as-synthesized precursors with different magnifications. It is obvious that the Fe0.4Mn0.6C2O4·2H2O/GO and Fe0.4Mn0.6C2O4·2H2O precursors exhibit a similar morphology feature with an average particle size distribution of 1∼5 μm, which are slightly agglomerated. The existence of GO nanosheets in the precursor can be distinguished clearly from the enlarged SEM image as displayed in Fig. 2B. After careful observation, the presence of GO nanosheets wrapped on or entwined among the particles is observed, verifying the well composite structure of Fe0.4Mn0.6C2O4·2H2O/GO. Of particular note is that after incorporation of GO, the colour of the precursor turned from bright yellow for Fe0.4Mn0.6C2O4·2H2O to dark grey for Fe0.4Mn0.6C2O4·2H2O/GO (Fig. 2C and Fig. 2F, respectively.).
https://doi.org/10.1016/j.carbon.2020.07.030_p3_8 | Shown in Fig. 3 are the TGA-DSC curves of the bare Fe0.4Mn0.6C2O4·2H2O and a ball-milled mixture of the Fe0.4Mn0.6C2O4·2H2O/GO, LiH2PO4 and glucose, respectively. The TGA curve of the Fe0.4Mn0.6C2O4·2H2O revealed two stages of weight loss (Fig. 3A). The initial loss of ∼20 wt%, taking place from room temperature to ∼190 °C with an endothermic peak at about 184 °C, was related to the evaporation of crystal water. The second weight loss of ∼40 wt%, occurred from 190 to 400 °C and accompanied with an endothermic peak at 378 °C, can be attributed to the decomposition of Fe0.4Mn0.6C2O4. Thus, the thermal decomposition process of Fe0.4Mn0.6C2O4·2H2O in Ar atmosphere can be understood as the following two steps: (2) The first step: Fe0.4Mn0.6C2O4·2H2O (s) → Fe0.4Mn0.6C2O4 (s) + 2H2O (g) (3) The second step: Fe0.4Mn0.6C2O4 (s) → Fe0.4Mn0.6O (s) + CO (g) + CO2 (g)
https://doi.org/10.1016/j.carbon.2020.07.030_p3_10 | As for the TGA-DSC curves of the dried mixture after ball milling (Fig. 3B), the weight loss occurs between 25 and 450 °C, which is mainly assigned to the former loss of free water, crystal water, and the later thermal decomposition of Fe0.4Mn0.6C2O4·2H2O, glucose and LiH2PO4, along with the removal of oxygen-containing functional groups in GO. As the temperature continuously increases, an obvious exothermic peak at around 453 °C can be detected, which was associated with the formation of LiFe0.4Mn0.6PO4. Almost no weight loss was found after 680 °C, which implies the phase transformation of LiFe0.4Mn0.6PO4 is completed. Therefore, the sintering temperature of 680 °C was selected for the preparation of the targeted LiFe0.4Mn0.6PO4 in subsequent experiments.
https://doi.org/10.1016/j.carbon.2020.07.030_p3_11 | The phase structure of as-synthesized cathode materials was analyzed by Rietveld refinement of the XRD patterns assuming an orthorhombic Pnma space group, as shown in Fig. 4. Evidently, two samples exhibit similar diffraction patterns, and no peak separation can be found, which indicates their solid solution nature of LiMnPO4 (JCPDS: 33-0804) and LiFePO4 (JCPDS No. 40-1499). Both experimental and calculated diffraction pattern matches well with each other (Table S1), the obtained lattice parameters for LiFe0.4Mn0.6PO4/C/rGO are: a = 10.410(2) Å, b = 6.069(2) Å, c = 4.728(6) Å, V = 298.707 Å3, and for LiFe0.4Mn0.6PO4/C are: a = 10.405(1) Å, b = 6.062(8) Å, c = 4.724(5) Å and V = 297.967 Å3. Generally, due to the smaller ion radius of Fe2+ (0.092 nm) than Mn2+ (0.097 nm), by replacement of portion Fe with Mn in LiFePO4 can vary the structure, leading to smaller lattice parameters and shortened Mn-O distances [16]. Besides, the absence of obvious peaks corresponding to graphene and carbon is probably due to the low content or poor crystal feature.
https://doi.org/10.1016/j.carbon.2020.07.030_p3_13 | The effect of graphene on the morphological features of LiFe0.4Mn0.6PO4/C/rGO cathode materials were further identified by SEM and TEM observations. Noteworthily, both samples display a similar shape with near-spherical morphology (Fig. 5A–D). However, the LiFe0.4Mn0.6PO4/C/rGO shows more homogeneous and dispersive size distribution without severe agglomerate, along with smaller particle size dimensions in the range of 200–500 nm by comparison with that of LiFe0.4Mn0.6PO4/C, verifying the effective function of graphene nanosheets on inhibiting the agglomeration of LiFe0.4Mn0.6PO4/C particles as well as suppressing the particle growth. The uniform existence of graphene nanosheets wrapped on or dispersed among the LiFe0.4Mn0.6PO4/C particles is clarified by high-magnification SEM image (Fig. 5B), in which near-spherical LiFe0.4Mn0.6PO4/C particles are homogeneously embedded or enwrapped into the 3D-graphene architecture. Shown in Fig. 5E is the elemental mapping images of the LiFe0.4Mn0.6PO4/C/rGO, which verifies the homogeneous distribution of Fe and Mn in the particles. More detailed microstructures of the samples were further examined by TEM (as depicted in Fig. 5F). Obviously, the LiFe0.4Mn0.6PO4/C/rGO composite exhibits 3D framework architecture with micro-nano-sized LiFe0.4Mn0.6PO4/C particles enwrapped evenly in graphene nanosheets, which is in good line with its SEM images. The HRTEM image further demonstrates that a uniform pyrolytic carbon film with a thickness of ∼2 nm intimately covered on the surface of LiFe0.4Mn0.6PO4 crystalline with well-defined lattice fringes for the (311) plane (Fig. 5G), which is especially beneficial for enhancing the interface adhesion between the LiFe0.4Mn0.6PO4 particles and graphene [35]. The above analysis explicitly demonstrates that both of pyrolytic carbon and discernible graphene sheets were incorporated into the composite with a sufficient “face-to-face” intimate contact, further verifying the well architecture of carbon-coated LiFe0.4Mn0.6PO4 particles enwrapped into 3D graphene framework. The 3D graphene framework, together with the in-situ surface coating carbon, is expected to construct an effective conductive network, which not only bridges the particles with each other, but also reduce the particles aggregation, guaranteeing enhanced surface electronic conductivity of LiFe0.4Mn0.6PO4/C/rGO and high electron transfer between LiFe0.4Mn0.6PO4 particles simultaneously [36,37].
https://doi.org/10.1016/j.carbon.2020.07.030_p3_15 | The Li storage performance of as-synthesized cathode materials was evaluated with coin-type cells. The initial charge-discharge profiles of the two electrodes were compared in Fig. 6A. It is obvious that both samples exhibit two discharge plateaus at ∼4.0 V (Mn3+/Mn2+) and ∼3.5 V (Fe3+/Fe2+). However, the heights of the discharge plateaus for two redox couples are slightly different from pure LiMnPO4 (∼4.1V) and LiFePO4 (∼3.4V), which was induced by the super-exchange interactions of the Fe3+-O2--Mn2+ in the LiFe0.4Mn0.6PO4 solid solutions [38]. The electrodes of both samples deliver a discharge capacity as high as ∼160 mAh g−1, which are just under the theoretical capacity of LiFe1-xMnxPO4 (170 mAh g−1). Also, the discharge capacity ratio of the 4.0 V plateau (Mn2+/3+, 94.9 mAh g−1) to the 3.5 V plateau (Fe2+/3+, 64.8 mAh g−1) is approximately 0.594:0.406, which is in agreement with the theoretical Mn/Fe molar ratio in LiFe0.4Mn0.6PO4 solid solution. Shown in Fig. 6B is the enlarged section of the charge-discharge plateaus. Evidently, the electrodes of LiFe0.4Mn0.6PO4/C/rGO shows smaller voltage interval values between charge and discharge plateaus for Mn3+/Mn2+ and Fe3+/Fe2+, indicating the lower polarization. Thus, LiFe0.4Mn0.6PO4/C/rGO shows better discharge capacity and smaller polarization, which can be attributed to the improvement of electrical conductivity and electrochemical reactivity from the electronic conductive network constructed by 3D graphene and coating carbon as well as the reduced Li-ion diffusion distance into the LiFe0.4Mn0.6PO4 particles.
https://doi.org/10.1016/j.carbon.2020.07.030_p3_17 | The discharge rate performance of the two electrodes were surveyed by performing five cycles for different rates (Fig. 6C). As expected, benefitting from the good electrical conductivity and small particle size, LiFe0.4Mn0.6PO4/C/rGO displays more impressive performance, with the reversible capacities of 159.7, 152.1, 147.7, 139.4, 129.6, 118.7 and 104 mAh g−1 at 0.05, 0.5, 1, 2, 5, 10 and 20C, respectively. Another important feature is that as the rate increased from 0.05C to 20C, the corresponding difference of discharge capacity between the two samples increased significantly from 3.1 to 49.6 mAh g−1 (Fig. 6D). These results are comparable to the previously reported LiFe1-xMnxPO4 composites with similar architecture. Typically, the capacity of LiFe1-xMnxPO4 at low discharge rates heavily depends on the surface conductivity, whereas the particles contact resistance determines the high rate performance [39]. As stated previously, both cathode materials are small particles with a uniform surface pyrolytic carbon coating, which enable the transfer of electrons between the particles under a relatively low rate, leading to the two samples with similar capability at a low discharge testing rate of 0.05C. In the case of high rate test, both graphene sheets and in-situ coating carbon could construct an interconnected conductive network by sufficient “face-to-face” contact with LiFe0.4Mn0.6PO4 to improve the particle surface impedance and accelerate the electron transfer, leading to high-rate performance. Furthermore, such sufficient “face-to-face” contact enables the intimate interaction between LiFe0.4Mn0.6PO4 and enwrapped graphene nanosheets, which could modify the surface chemistry of the composite by charge redistribution and result in the formation of L4P2O7 on the surface of LiFe0.4Mn0.6PO4 (confirmed by Prof. Hongjie Dai and colleagues using XANES spectroscopy [40]), providing fast electron and Li-ion transportation channels, thus afford the cathode with outstanding rate capability. Charge-discharge cycling behaviors of these two electrodes are compared in Fig. 6E. The reversible discharge capacity of LiFe0.4Mn0.6PO4/C/rGO remains at about 134.4 mAh g−1 after 200 cycles at 2C with a capacity retention ratio of 96.4%, which is superior to that of LiFe0.4Mn0.6PO4/C (91.9%). The almost flat curves indicate that both samples exhibit excellent cycling stability, possibly due to the high crystalline structure nature of LiFe0.4Mn0.6PO4 and homogeneous distribution of Mn-Fe ions in both samples, along with the uniform distribution of the pyrolytic carbon coating, which plays a important role in suppressing the side reactions (such as the Mn dissolution) between the charged LiFe0.4Mn0.6PO4 and electrolyte [41]. Moreover, it is impressive that the LiFe0.4Mn0.6PO4/C/rGO possesses a more preferable cycling stability benefiting from the “face to face” intimate contacts between carbon-coated LiFe0.4Mn0.6PO4 particles and 3D graphene framework, which offers large interface between active particles and electrolyte as well as alleviate the shedding and agglomeration of LiFe0.4Mn0.6PO4 particles from graphene nanosheets during the repetitive delithiation/lithiation process [36].
https://doi.org/10.1016/j.carbon.2020.07.030_p3_18 | To better understand the factors leading to the enhanced electrode kinetics and electrochemical reversibility of the LiFe0.4Mn0.6PO4/C/rGO electrode, CV tests at various scanning rates were performed. As shown in Fig. 7(A–B), both electrodes behave two noticeable anodic and cathodic peaks at 4.16/3.91 V and 3.58/3.46 V, corresponding to the transition reaction of Mn3+/Mn2+ and Fe3+/Fe2+, respectively, and also display increasing redox peaks intensity as well as widening separation between the cathodic and anodic peaks with the increase of the scanning rate. However, the LiFe0.4Mn0.6PO4/C electrode exhibits more severe electrochemical polarization, indicating its worse kinetics behaviours. It was revealed that the delithiation/lithiation process in LiFe1-xMnxPO4 is a typical diffusion controlling response [42]. Thus, the chemical diffusion coefficient of Li-ions (DLi) can be estimated using the followed equation [43]: (4) Ip = 2.69 × 105n3/2ACv1/2DLi1/2
https://doi.org/10.1016/j.carbon.2020.07.030_p3_20 | In this equation, IP is the peak current (A) at different scanning rate, n is the charge transfer number, A is the electrode surface area (cm2), C is the molar concentration of Li ions (mol·cm−3), and v is the scanning rate (V·s−1). The cathodic and anodic Li diffusion coefficients in the Fe2+/Fe3+ redox regime for LiFe0.4Mn0.6PO4/C/rGO are calculated to be 4.85 × 10−11 and 4.77 × 10−11 cm2 S−1, and Mn2+/Mn3+ to be 6.11 × 10−11 and 6.32 × 10−11 cm2 S−1, respectively. While that for LiFe0.4Mn0.6PO4/C are 2.69 × 10−12 and 3.04 × 10−12 in Fe2+/Fe3+ redox regime, and 3.64 × 10−12 and 3.86 × 10−12 cm2 S−1 in Mn2+/Mn3+ redox regime, respectively. Apparently, the LiFe0.4Mn0.6PO4/C/rGO electrode displayed a larger Li-ion diffusion rate than that of LiFe0.4Mn0.6PO4/C electrode, and is also comparable to the previously reported LiFe0.4Mn0.6PO4 materials [10,44,45]. Further evidence is explored by electrochemical impedance spectroscopy (EIS) and the impedance spectra of both samples are shown in Fig. 7E, which composed of a semicircle and a slope line. The quantitative fitting spectra confirms the reduced charge transfer resistance (Rct) of LiFe0.4Mn0.6PO4/C/rGO than that of LiFe0.4Mn0.6PO4/C, and can be ascribed to the contribution of the superior conductivity of graphene. The above results reveal that the reaction kinetics behaviors (Li-ion diffusion and charge transfer) of LiFe0.4Mn0.6PO4/C/rGO is remarkably accelerated by incorporation of graphene framework (Fig. 7F), which could not only combine with pyrolytic carbon (derived from glucose) to construct a integrated conductive network, but also enable the tough incorporation between particles and the conductive network with a sufficient “face-to-face” intimate contact, contributing to the meliorated efficiency of internal Li ions and electron transfer [[46], [47], [48]].
https://doi.org/10.1016/j.carbon.2020.07.030_p3_21 | Table 1 lists the comparison of our Fe0.4Mn0.6C2O4·2H2O/GO-based methodology with the conventional methods in the fabrication of LiFe0.4Mn0.6PO4/C/rGO cathode materials. By comparison, our strategy possesses the following merits: (1) The synthetic process for precursor is especially efficiency, which can be finished within 10 min (2) No pH regulator is required during the fast coprecipitation process. In this work, H2C2O4 and (NH4)2C2O4 are used as start materials and precipitants. Thus, the pH of the reaction solution can be controlled by simply changing their ratio. Also, the Li-storage performance of the obtained LiFe0.4Mn0.6PO4/C/rGO is comparable to, or preferable than that of the materials fabricated by other methods.
https://doi.org/10.1016/j.carbon.2020.07.030_p4_2 | In summary, we present an effective strategy to realize the incorporation of LiFe0.4Mn0.6PO4, conductive carbon and 3D graphene to form carbon-coated LiFe0.4Mn0.6PO4 enwrapped into 3D graphene framework, during which a novel Fe0.4Mn0.6C2O4·2H2O/GO precursor was introduced. Benefitting from the structural advantages of this composite, when evaluated as a cathode in LIBs, excellent rate capability and cycle stability are identified, which exhibits a high reversible discharge capacity of 159.7 mAh·g−1 at 0.05 C and superior rate capacity of 118.7 mAh·g−1 at 10C as well as durable capacity retention of 96.4% after 200 cycles at 2 C. More promisingly, this work paves a promising avenue for achieving high-performance transition metal phosphate-based cathodes for advanced LIBs.
https://doi.org/10.1016/j.carbon.2020.07.072_p1_2 | Lithium ion batteries (LIB) are one of the most popular energy storage devices that have been widely used in portable electronic devices and electric vehicles due to its high energy density and environmentally friendly properties [[1], [2], [3]]. As the high capacity electrodes, such as Si- and Sn-based electrodes, are still far from commercialization [4,5], graphite electrodes remain the commercial anodes because of their excellent cycling stability [[6], [7], [8]]. The insertion/extraction of lithium ions causes the expansion/shrinkage of graphite and induces mechanical stress and fractures of graphite electrodes, which are detrimental to performance of LIBs [[9], [10], [11]]. Understanding the diffusion induced mechanical properties in cycling is crucial for the improvement of LIBs.
https://doi.org/10.1016/j.carbon.2020.07.072_p1_3 | Several theoretical works have been conducted to investigate the diffusion-induced stress (DIS) in LIBs. Cheng and Verbrugge analyzed the evolution of stress and strain energy in spherical particles under galvanostatic and potentiostatic conditions [12]. Bhandakkar and Gao developed a cohesive model to analyze the crack nucleation and DIS in a stripe electrode during galvanostatic cycling processes [13]. Bower and Guduru built a finite element method to analyze the coupled processes of diffusion, deformation, and fracture in electrodes [14]. Zhang et al. evaluated the influence of the thickness ratio and the modulus ratio of the current collector to active plate on DIS in symmetric and asymmetric bilayer electrodes [15]. Song et al. obtained analytical solutions of DIS in a multilayered cylindrical electrode during lithiation and provided design insights [16]. Additionally, the mechanical property evolution of electrode materials is essential for the lifetime prediction of LIBs. Qi et al. studied the Young’s modulus of graphite negative electrodes during lithium intercalation using Density Functional Theory (DFT) and found that the Young’s modulus of graphite triples as lithiated to LiC6 [17].
https://doi.org/10.1016/j.carbon.2020.07.072_p1_4 | Besides theoretical studies, intensive efforts have been made to get a deeper understanding of the mechanism associated with stress development in electrochemical cycling. In situ observations of the deformation behavior of electrodes can provide vital information for designing and optimizing electrodes. Dahn et al. studied deformation in Li-alloy thin film electrodes using in situ optical microscopy and AFM [18,19]. Further, an in situ wafer-curvature technique was developed to investigate the stress evolution of thin film electrodes by measuring the curvature change of the inactive and stiff substrate and converting it to in-plane thin film stress employing Stoney’s equation [[20], [21], [22], [23], [24], [25]]. Taking advantage of this measurement, Sethuraman et al. conducted a series of experiments to monitor the property change of Si thin film electrodes during cycling, and the biaxial modulus and in-plane thin film stress of silicon electrode were obtained [[21], [22], [23]]. Qi et al. combined digital image correlation (DIC) with a designed set-up for in situ determination of strain maps in composite graphite electrodes during electrochemical cycling [26]. Those results form the basis for understanding of structural change-degradation of composite electrodes.
https://doi.org/10.1016/j.carbon.2020.07.072_p1_5 | However, the methods aforementioned mainly focused on nano scale or thin film electrodes which are quite different from the commercial ones made of active particles, conductive agents, and binders. Commercial composite electrodes are also featured with many micro pores. The complex heterogeneous microstructure of composite electrodes makes it difficult to predict the mechanical properties and stress by theoretical analysis. In this work, we reported an in situ method to measure the deformation, elastic modulus and partial molar volume evolution of commercial graphite electrodes during electrochemical cycling. An electrochemical cell made of quartz with charge-coupled device (CCD) optical measurement system was developed to measure the bending deformation of graphite electrodes. A mechanical model was built to analysis the relationship between deformation and material properties. Based on the curvature data measured in the experiment, we determined the evolution of modulus and partial molar volume of graphite electrodes, which are helpful for optimizing the cycle performance of LIBs.
https://doi.org/10.1016/j.carbon.2020.07.072_p2_3 | A “sandwich” structure was used to identify the relationship between curvature (κ) and state of charge (SOC) during electrochemical cycling. By using a quartz cell, the bending deformation of the graphite composite electrode was captured in-real time by a CCD video camera, as shown in Fig. 1. A commercial graphite electrode was used as the negative electrode, which was made by mixing 94.5 wt% carbonaceous mesophase spherules (CMS) graphite, 2.25 wt% styrene-butadiene rubber (SBR), 2.25 wt% carboxymethyl cellulose (CMC) and 1 wt% carbon black (CB). The SBR and CMC help keep graphite particles and conductive carbon physically connected. The carbon black is used to enhance the conductivity. The discharge capacity for commercial graphite electrode is 330mAh/g. Here, composite graphite electrodes with different thickness ratios were used as the working electrode. The graphite electrodes have respective thickness of 94 μm and 41 μm. The surface densities of the active layers in graphite electrodes are 120 g/m2 and 60 g/m2, respectively. The copper foil with a thickness of 9 μm was used as the current collector for the graphite electrode. A LiFePO4 (LFP) electrode was used as the positive electrode. Download : Download high-res image (275KB)Download : Download full-size image Fig. 1. Schematic of the electrochemical cell and measurement system. The full cell is made of graphite and LFP electrodes. The graphite composite electrode with a copper current collector is the working electrode. LFP is the counter and reference electrode. A video camera was used to record the real-time curvature change. (A colour version of this figure can be viewed online.)
https://doi.org/10.1016/j.carbon.2020.07.072_p2_4 | The size of the negative electrode is both cut into 20mm 2mm stripes. The LFP electrode is 60mm 6mm to ensure enough supply of Li ions. A woven Celgard 2400 separator (25 μm thick) was used to separate the electrodes and restrict the bending deformation of the cathode. The cell was filled with 1 M LiPF6 in a mixture of ethylene carbonate and diethyl carbonate (1:1 vol ratio). All the electrodes and electrolyte were served by Shenzhen Kejing Star Technology Company Ltd. The procedures were fully performed inside an argon-filled glovebox.
https://doi.org/10.1016/j.carbon.2020.07.072_p2_6 | Electrochemical performance of the graphite electrode was conducted by a BKB6808 battery test system at room temperature. The cell was cycled galvanostatically at a constant current of 158 μA and 79 μA (ca. C-rate) which corresponding to the thickness of 94 μm and 41 μm, respectively. During the test, the state of charge (SOC) of electrode was controlled by the lithiation/delithiation time. The prescribed lithiation/delithiation time was 4 h for the state of charge (SOC) 40%. The cut-off voltage were 4.2 V for lithiation and 2.0 V for delithiation. Every lithiation and delithiation process would be followed by an open-circuit relaxation period of 5 min. Hence, the lithiation/delithiation would end when either the prescribed time or the prescribed cut-off potential was attained. The data acquisition rate was 1 Hz for all the electrochemical experiments. Optical images were taken every 20 s by the CCD camera. Other data, such as time, voltage, current, and capacity, were also recorded simultaneously.
https://doi.org/10.1016/j.carbon.2020.07.072_p2_8 | Based on the bilayer structure of graphite electrodes, we employ the model geometry in Fig. 2a, where a bilayer electrode is built by bonding an active layer to a current collector (Cu foil in this study). Here, and denote the thickness of the active layer and current collector, respectively. Insertion/extraction of lithium ions in the active plate causes the electrode to expand/shrink [15]. The copper foil restricts the volume change at the interface, causing the electrode to bend, as shown in Fig. 2b. Download : Download high-res image (237KB)Download : Download full-size image Fig. 2. Schematic illustration of a bilayer electrode: (a) initial configuration, (b) deformed configuration upon lithiation. (A colour version of this figure can be viewed online.)
https://doi.org/10.1016/j.carbon.2020.07.072_p2_9 | Lithium ions are inserted into and extracted from the electrode plate, as shown in Fig. 2. As lithiation proceeds, the graphite electrode undergoes pure bending deformation within the gauge length where the cross-section is far away from the clamped end of cantilever beam. The gauge length becomes a partial spherical shell at the deformed state. Generally, the volume ratio of lithiated composite to fresh composite, denoted by , can be assumed to be a function of lithium ion concentration, c [27]. (1) where is the partial molar volume, f is volume fraction of active particles in electrodes. The line stretch ratio and strain due to volume change for composite materials can be expressed as: (2)
https://doi.org/10.1016/j.carbon.2020.07.072_p2_11 | Rewriting Eq. (3), the relationship between curvature and material parameters can be expressed as: (4) Where, is the thickness ratio of the active layer and current collector, is the dimensionless curvature, is the modulus ratio, , .
https://doi.org/10.1016/j.carbon.2020.07.072_p2_15 | The curvature changes of graphite electrodes with different thickness were measured by the CCD camera and the thickness parameter h1, h2 and hc were measured by a micrometer (Mitutoyo). With the curvature changes and thickness parameters, we can solve Eq. (8) and calculate the real-time change of Young’s modulus vs. SOC. This formula also indicates that the electrode curvature is closely related to materials performance parameters. The eigen strain of graphite composite electrode in electrochemical cycling can be expressed as: (9)
https://doi.org/10.1016/j.carbon.2020.07.072_p3_2 | In the lithiation process, lithium ions continuously insert into graphite particles and cause the active layer to expand. Due to the restriction of the current collector, the electrode layer cannot expand freely and bend, as shown in Fig. 3. With the increase of SOC, more lithium ions embedded in the active layer cause the increasing stress at the active layer/Cu interface, resulting in an increasing bending deformation of the electrode. The delithiation process reverses. Meanwhile, the curvature change of a thicker active layer induces a smaller bending deformation than a thinner one. The active layer may be under compressive or tensile stress in the thickness direction. The compressive stress in the active layer can promote the bending while the tensile stress can impede the deformation, as shown in Fig. 3. The curvature values of deformed electrodes collected by CCD camera can be extracted using data extraction software (GETDATA).
https://doi.org/10.1016/j.carbon.2020.07.072_p3_4 | The graphite electrodes with different thickness ratio were cycled with a constant current density for 2 cycles. The voltage and curvature evolution during the lithiation/delithiation process at constant current density with a C/10 rate were shown in Fig. 4. Because the voltage profile of LFP is relatively flat, thus the stages of graphite electrode can be correlated to the lithiation process [30,31].
https://doi.org/10.1016/j.carbon.2020.07.072_p3_6 | At the same SOC, as shown in Fig. 4a, the two types of electrodes have slight electrochemical difference in the 2nd cycle. However, the electrodes have an initial bending curvature of 0.03 and 0.01 mm−1 after assembly, respectively, as shown in Fig. 4b. Obviously, the curvature of the graphite electrode increases greatly during the lithiation process. Besides, the curvature increases linearly as the lithium ions continuously embedded into graphite. The delithiation process reverses.
https://doi.org/10.1016/j.carbon.2020.07.072_p3_7 | Since active material will form solid electrolyte interphase (SEI) in the first lithiation process, the reaction mechanism is relatively complex. We therefore used the second cycle for numerical calculations. The curvature vs. SOC profiles in the first and second lithiation process are shown as Fig. 5. In the lithiation process, the insertion of lithium ions causes certain strain of the active layer in every cycle. Although the initial curvature of the first charge and the second charge is different, their slopes ( ) are almost same. Despite that the SEI formation leads to different initial curvatures in the first and second lithiation process, the increasing trends are almost same. Therefore, the formation of SEI in graphite electrode does not affect the stress and mechanical property evolution of composite graphite electrodes.
https://doi.org/10.1016/j.carbon.2020.07.072_p3_9 | Comparison the curvature change of the first and second cycles: is the relative deformation, where is the initial curvature of the cycles. The of the first two cycles coincide well, as shown in Fig. 5. This indicates that the comercial graphite has steady performance in the electrochemical cycles. Therefore, we mainly discuss the lithiation process here.
https://doi.org/10.1016/j.carbon.2020.07.072_p3_10 | The curvature changes during the 2nd lithiation are shown in Fig. 6. Obviously, they have different curvature evolution tendencies due to different thickness ratios. The relationship of the curvature data and elastic modulus with different thickness ratio are shown in Eq. (8). At the same charge rate and SOC, not only the modulus, but also the partial molar volume can affect the curvature change. Both are associated with the stress evolution in the lithiation process.
https://doi.org/10.1016/j.carbon.2020.07.072_p3_12 | To calculate the modulus and eigen strain, we substitute the concentration, curvature changes and thickness parameters into Eq. (8) and Eq. (9), where, c = 26400 SOC mol/m3 [32], the initial film thickness is h1 = 94 μm and h2 = 41 μm, respectively. The thickness of current collector is 9 μm. The swelling strain and elastic modulus evolution with Li concentration of the graphite composite electrodes during the second cycle can be derived, as shown in Fig. 7. The epsion-s can increase linearly to 0.007 with a SOC of 40% corresponding to a volume expansion of 1.9%, as shown in Fig. 7a. This is smaller than that of graphite itself (10% when fully lithiated) due to the porous microstructure of commercial graphite electrodes.
https://doi.org/10.1016/j.carbon.2020.07.072_p3_14 | The modulus change here is an average value of the whole composite electrode, including the coupling effect of porosity, electrolyte, and volume expansion. The results showed the graphite composite electrode hardened significantly with increasing SOC. The elastic modulus ratio of the composite electrode remarkably increases during the second lithiation. The increasing tendency of the modulus is consistent with DFT calculation [17], while the modulus of the porous graphite electrode are smaller than that of pure graphite (10 GPa) because graphite electrodes are a porous composite consisting of binders, carbon black, and active particles.
https://doi.org/10.1016/j.carbon.2020.07.072_p3_15 | The evolution of partial molar volume can be obtained by Eqs. (9), (10), as shown in Fig. 8. Note that the partial molar volume reported here are the average values of the composite electrode, instead of the graphite material. During lithiation, the partial molar volume of the active layer increases almost linearly against the capacity before SOC 28%. However, it has a plateau and shows a decreasing trend between 28% and 40% SOC. In situ XRD analysis found that graphite experiences a phase transformation, corresponding to the plateau from stage 2L→2 between Li0·25C6 and Li0·5C6 [33]. The tendency of molar volume change may correspond to this phase transformation. It is, probably the first time, that an in situ experimental technique and theoretical model were developed to determine partial molar volume of composite graphite electrodes during electrochemical cycling.
https://doi.org/10.1016/j.carbon.2020.07.072_p4_2 | In the present work, in situ measurements of big curvature change of commercial graphite electrodes were conducted during electrochemical cycling. We developed the analytical and experimental solutions of the relationships between curvature change and modulus as well as partial molar volume. It is found that the curvature of bilayer electrodes increases gradually during the lithiation process. A thick active layer can induce smaller deformation compared with a thin one. By incorporating the electrode curvature change of electrodes with different thickness ratios, we established the relationship between deformation, Young’s modulus, partial molar volume and the state of charge. The elastic modulus increase with the insertion of lithium ions, while the partial molar volume shows a stage change corresponding to different SOCs. These results should be helpful for electro-mechanical modeling and developing stable and durable composite electrodes.
https://doi.org/10.1016/j.carbon.2021.01.128_p1_2 | Powdered graphene sheets has been widely used in different areas such as polymer composites and paints for electrical conduction [1,2], thermal conduction [[3], [4], [5]], electromagnetic shielding [[6], [7], [8]], corrosion protection [9,10], and high strength [11,12], supercapacitors [[13], [14], [15]], and electrically conductive additive of lithium ion battery (LIB) electrodes [[16], [17], [18]]. Many methods have been developed to prepare graphene. Chemical vapor deposition (CVD) can yield high-quality and large-area single crystal graphene [[19], [20], [21]], which is used for electronic devices. The main method to prepare the powdered graphene is reducing graphene oxide (GO), which is generally prepared by the modified Hummers’ method [22,23]. Graphene powders can be produced on large scale by this method. However, large amounts of waste liquid containing harsh chemicals such as sulfuric acid and potassium permanganate need to be discharged during the production process, which is not allowed in many countries. Furthermore, the waste liquid treatment increases the cost of the graphene powders greatly. Powdered graphene can also be fabricated by liquid-phase exfoliation of raw graphite, such as sonication, ball milling, and mechanical sheering in suitable solvent [24,25]. This strategy suffers from the problems of wide thickness distribution, random size, and low exfoliation efficiency [26,27]. The electrochemical route is another method for powdered graphene production, but the graphite electrode suffers from significant fragmentation during the electrolysis resulting in wide layer/thickness distribution of the graphene [28]. Recently, the flash Joule heating approach was used to produce graphene powder at gram scale, but the used high voltage and ultra-high temperature may hinder the industrial application of this method [29]. It is thus of great significance to develop alternate method preparing powdered graphene with high yield.
https://doi.org/10.1016/j.carbon.2021.01.128_p1_3 | On the other hand, a well-known problem for the application of graphene is agglomeration, which mainly arises from its two-dimensional structure. To solve the problem of agglomeration, three-dimensional (3D) structured graphenes such as graphene aerogel, sponge, and foam have been prepared. For example, Graphene aerogels have been fabricated through freeze drying [[30], [31], [32]] or hydrothermal assembly of GO [[33], [34], [35]] and through 3D printing using GO suspension as ink [36]. Polyurethane sponges and melamine sponges were used as templates for the assembly of GO to prepare graphene sponges [37,38]. By using Ni foam or Cu foam as templates and CVD method, graphene foam has been prepared [39,40]. However, the 3D graphene currently prepared is mostly bulk materials rather than powder ones, and thus not suitable for many applications such as electrically conductive additive, fillers of different composites, and fillers of different paints. Therefore, developing novel 3D graphene materials in the form of powder is urgently required for many applications.
https://doi.org/10.1016/j.carbon.2021.01.128_p1_4 | Vertical graphene sheets (VGSs) are a unique type of 3D graphene structure [41,42]. Up to now, the VGSs have been prepared by plasma CVD [43,44], microwave plasma irradiation [[45], [46], [47]], radio frequency sputtering [48], and electrochemical deposition [49,50] have been employed for the synthesis of the VGSs. However, despite these advances, the high yield production of the VGSs is still a challenge, which makes the application of the VGSs impossible in many areas, especially in the areas requiring powdered materials such as batteries and composites. Recently, the growth of the VGSs has been realized by thermal CVD [51,52], which opens the door for application of the VGSs due to the low cost and high output of the thermal CVD instrument. Here, we grew the VGSs on carbon black (CB) powder by thermal CVD, obtaining a novel 3D graphene structure, i.e. 3D graphene powders (3DGPs). During the production of the VGSs, the yield is strongly dependent on the substrate area. High yield production of the 3DGPs was realized by growing the VGSs on nanoscale CB, which lifts the barrier for the application of the VGSs. As an example, the application of 3DGPs was investigated as conductive additive of LIB electrodes. The electrochemical performance has been significantly enhanced for LiFePO4 (LFP) electrode with 1.0 wt% 3DGPs in half-cells, and also in the soft-pack full cells assembled using LFP and graphite electrodes with 1.3 wt% 3DGPs, which was better than that with 10 wt% CB as conductive additives.
https://doi.org/10.1016/j.carbon.2021.01.128_p2_2 | Thermal CVD was used to grow the VGSs on different substrates using H2 and CH4 mixture gas at 1100 °C. First, a certain amount of graphite paper (GP), carbon fiber (CFs), carbon nanofiber (CNFs), and CB (Shenzhen Kejing Star Technology Co., Ltd) was loaded into a quartz tube in an electric furnace and then heated up to 1100 °C in Ar atmosphere. Then, H2 and CH4 mixture was introduced into the tube for a given time to grow the VGSs. We adopted the CH4 concentrations of 12.5%, 14.3%, 16.7%, and 20% and reaction times of 2, 4, 6, and 8 h. A common tube furnace with a tube diameter of 33 cm was used to conduct the experiments. The pilot experiments to produce the 3DGPs were carried out in Songshan Lake Materials Laboratory on a large rotary furnace at a rotation speed of 1 rpm. The diameter of the rotary tube is 30 cm in diameter and 2.7 m in length.
https://doi.org/10.1016/j.carbon.2021.01.128_p2_3 | Preparation of LFP electrodes containing 3DGPs as conductive additive (LFP-3DGPs) and LPF electrodes with CB (LFP-CB): The commercial LFP powder (Shenzhen Kejing Star Technology Co., Ltd) was mixed with the 3DGPs powder and polyvinylidene (PVDF) at different weight ratios of 97:1:2, 96:2:2, 95:3:2, 93:5:2, and 88:10:2. For comparison, we prepared the mixtures of LFP, commercial CB, and PVDF with mass ratios of 88:10:2 and 98:0:2 in order to prepare the electrodes with and without CB. Thereafter, the above mixtures were uniformly dispersed into N-methyl pyrrolidone (NMP) by magnetic stirring for 6 h, obtaining different slurries. Then each slurry was coated onto an aluminum foil and dried at 80 °C in vacuum oven for 12 h, which was subsequently cut into disks with a diameter of 11 mm. As for the LFP electrode in soft-pack full cells, the commercial LFP, 3DGPs, and PVDF were mixed at the weight ratios of 94:1.3:4.7.
https://doi.org/10.1016/j.carbon.2021.01.128_p2_4 | Preparation of graphite electrode: For preparing coin full cells by using LFP and graphite as the cathode and anode (LFP/graphite) with 3DGPs as conductive additives, the commercial graphite particles were mixed with 3DGPs, carboxymethylcellulose (CMC), and styrene butadiene rubber (SBR) with a ratio of 95:2:1.5:1.5. For comparison, the LFP electrodes with CB as conductive additive in coin full cells were also prepared, where the commercial graphite particles were mixed with CB, CMC, and SBR with a weight ratio of 87:10:1.5:1.5. During preparation of the LFP electrodes with 3DGPs as conductive additive in soft-pack full cells, the commercial graphite particles were mixed with 3DGPs, CMC, and SBR with a ratio of 95.7:1.3:1.5:1.5.
https://doi.org/10.1016/j.carbon.2021.01.128_p2_5 | Electrochemical tests: The CR2032 coin-type cells were assembled in an argon-filled glove box and Celgard 2400 was used as separator. The employed electrolyte solution was at a concentration of 1 M LiPF6 in the mixture solvent of ethylene carbonate (EC)/dimethyl carbonate (DMC)/diethyl carbonate (DEC) with a volume ratio of 1:1:1. The galvanostatic charge-discharge measurements were carried out in the voltage range between the values of 2.5 and 4.2 V at different current densities on a charge and discharge tester (LAND). Electrochemical impedance spectroscopy (EIS) measurements were carried out on an electrochemical workstation (CHI660D), where the EIS spectra were measured in the frequency range of 0.1–100 kHz. The Li+ diffusion coefficient (D) values were calculated from the inclined lines in the Warburg region using the following equation [16]: (Equation 1) D = R2T2/2A2n4F4C2σ2 Where the meaning of the symbols is as follows: R-gas constant, T-absolute temperature, A-surface area of the cathode electrode, n-number of electrons per molecule during oxidization, F-Faraday constant, C–Li+ concentration (7.69 × 10−3 mol cm−3), σ-Warburg factor associated with Z’’.
https://doi.org/10.1016/j.carbon.2021.01.128_p2_6 | In addition, the volumetric energy density (Ev) can also be calculated according to equation (2) [53]: (Equation 2) Ev = Q × U × ϕ × ε Where Q, U, ϕ, and ε represent the calculated specific capacity of the active materials, discharge voltage, content (wt.%) of active materials in the electrode, and the compacted density of the electrode, respectively.
https://doi.org/10.1016/j.carbon.2021.01.128_p2_7 | Materials characterization: The morphology and structure of the samples were characterized by a field emission scanning electron microscope (SEM, HITACHI S-4700), a transmission electron microscope (TEM, ZEISS Libra 200 FE) with an accelerating voltage of 200 kV, and an X-ray diffractometer (XRD, Rigaku D/Max 2500/PC). Raman spectra were measured by a Raman spectrometer (Renishaw RM-1000) laser wavelength 514.5 nm. The specific surface area (SSA) and pore structure of the samples were characterized by N2 adsorption at 77 K (Micromeritics ASAP 2020). The pore size distribution was calculated using the Barrett-Joyner-Halenda (BJH) method. The conductivity of the powders was determined by a resistivity tester (ST2722.SZ). During the testing process, the powder with a volume of 1.5 mL was put into the test instrument, which was pressurized gradually. The resistivity of the powder was measured simultaneously during the pressurizing process. The resistivity of the powders decreases with increasing the pressure and reaches a stable value when the pressure is high enough, after which the resistivity does not increase even if further increasing the pressure. This stable value is the obtained resistivity of the samples. In this work, the maximum pressure is 25 MPa. The value of the conductivity is obtained from the reciprocal of resistivity.
https://doi.org/10.1016/j.carbon.2021.01.128_p3_3 | In order to obtain the 3DGPs and achieve high yield, we selected the CB with average particle diameter of 34 nm as the substrate powders (Fig. 1a and S1). Fig. 1b–d shows the morphology of the 3DGPs prepared at CH4 concentration of 14.3%. It is observed that after growing the VGSs the diameter of the powders increases greatly, i.e. from 34 nm for the CB powders to 206 nm for the 3DGPs. When subtracting the diameter of the CB, the average height of the VGSs becomes about 86 nm. These VGSs grow vertically and uniformly on the CB and show a crumpling morphology with the edges fully exposed on the surface, which forms a porous structure. The effect of CH4 concentration on the structure and growth rate of the VGSs was investigated by growing the VGSs at the CH4 concentrations of 12.5%, 14.3%, 16.7%, and 20%. It is found that with increasing the CH4 concentration the size of the obtained 3DGPs increases rapidly, showing that the growth rate and the size of the VGSs can be well controlled (Fig. 1b–d and Fig. S2). The diameter of the 3DGPs prepared at CH4 concentration of 12.5% is 91 nm, which increases to 716 nm with increasing the concentration to 20%. However, the 3DGPs become agglomerated more seriously at the CH4 concentration of 20% (Fig. S2). In addition, an overly large size is not good for some applications such as the electrically conductive additives, because it decreases the compact density of the electrodes and occupies too much volume and weight of the electrodes. Hereinafter, we will focus the research on the samples obtained at the CH4 concentration of 14.3%. Of course, for those applications needing larger size such as composite strengthening, catalyst supporting, electromagnetic shielding, and anticorrosion, higher CH4 concentration is necessary. Download : Download high-res image (967KB)Download : Download full-size image Fig. 1. SEM images of CB (a) and 3DGPs grown for 4 h at CH4 concentration of 14.3% (b–d).
https://doi.org/10.1016/j.carbon.2021.01.128_p3_4 | Comparing with the growth of the VGSs on planar substrates as commonly observed for plasma CVD [44,54], much higher yield is achieved for the growth on small size CB powders. For example, when putting 0.1 g CB with the particle size of 34 nm into a common tube furnace, 0.43 g 3DGPs was obtained after growing the VGSs for 4 h at the CH4 concentration of 14.3%. The measured SSA of the CB powders of 34 nm in diameter was 53.1 m2 g−1. This means that the amount of the grown VGSs is 62.1 mg m−2, which is a reasonable value and coincides with the observed size and number density of the VGSs by SEM (Fig. 1d). It is demonstrated that the production yield can be greatly increased by increasing the substrate area. Obviously, assuming that the size and number density of the VGSs are similar, the relative proportion of the grown VGSs and substrates increases with decreasing the substrate size (Fig. 2a). Following this principle, high production yield of the VGSs can be achieved by using small size powders. In order to prove the effects of the substrate area on the production yield of the VGSs we also grew the VGSs on GP, CFs, and electrospun CNFs (Figs. S3–S5), whose specific surface areas were measured to be 0.3, 0.7, and 22.7 m2 g−1, respectively. Fig. 2b shows the growing amount of the VGSs on different substrates. Clearly, the growing amount of the VGSs is strongly dependent on the SSA of the substrates. For example, for the CB substrates at the CH4 concentration of 20%, the grown amount of the VGSs is 6.8 g on 1 g CB, which is much higher than those grown on the GP, CFs, and CNFs substrates. It is noticed that the grown amount of the VGSs on graphite paper is too low even considering its low SSA. This may result from the smooth surface of the GP, which lowers the nucleation density and grown rate of the VGSs (Fig. S3). In order to test the feasibility of mass production of the 3DGPs, we used a large rotary furnace with a stainless-steel tube of 30 cm in diameter to produce the 3DGPs. About 3 kg 3DGPs can be obtained when putting 2 kg CB into the furnace tube and growing the 3DGPs for 4 h at the CH4 concentration of 40% (Fig. 2c). This production yield is much lower than the case of growth on gram-scale CB powders. This is because the gas transfer is blocked and it’s therefore insufficient inside when the CB powders are stacked too thickly. We expect that the production yield of the 3DGPs could be increased by improving the gas transfer. Nevertheless, by using the nanoscale CB powders as the substrates and thermal CVD method, the VGSs can be produced at kg scale, indicating that the present strategy is able to produce the 3DGPs at industrial scale. Download : Download high-res image (582KB)Download : Download full-size image Fig. 2. a) Schematic comparison of the growth of VGSs on CFs, CNFs, and CB. b) Specific surface area of substrates versus grown amount of VGSs at different CH4 concentrations and growth time of 4 h, c) Optical image of the 3DGPs. (A colour version of this figure can be viewed online.)
https://doi.org/10.1016/j.carbon.2021.01.128_p3_5 | TEM was measured to further identify the structure of the 3DGPs and VGSs. As shown in Fig. 3a, the graphene sheets grow vertically on the CB surface and present the crumpling morphology with the height in the range of 50–100 nm, which is consistent with the observation by the SEM images. Fig. 3b and c shows TEM images of the VGSs. It is seen that the VGSs possess a tapered shape with thick inner parts and then edges. The inner part is over ten atomic layers in thickness and the edge is as thin as 1–3 atomic layers. The Raman spectra were measured for the 3DGPs grown at different CH4 concentrations and the CB, as shown in Fig. 3d. The three strong peaks at about 1343, 1581, and 2800 cm−1 are the D, G, and 2D peak, which are attributed to the disorders or defects in graphite, in-plane vibration of sp2 carbon atoms, and the stacking orders of graphitic materials, respectively [[55], [56], [57], [58]]. For the CB without grown VGSs, only weak D and G peaks are observed. The IG/I2D ratio can be used to evaluate the thickness of graphene sheets and the IG/I2D ratio of 0.18, 0.35, and 1.3 correspond to one, two, and three atomic layers, respectively [56,59]. For the 3DGPs grown at CH4 concentrations of 12.5%, 14.3%, 16.7%, and 20%, the IG/I2D ratios are 1.2, 1.2, 1.2, and 1.7 (Table S1), respectively. It is considered that the present IG/I2D ratio is overestimated as the inner part of the VGSs is thicker. Therefore, the IG/I2D ratio of 1.2 means that the edges of the VGSs is below 3 atomic layers in thickness, which is consistent with the TEM observation. It is found that the VGSs become thicker at CH4 concentration of 20%, below which the thickness is smaller and stable. This is because the etching effect of H2 decreases at higher CH4 concentration, leading to thicker VGSs. In addition, the IG/ID ratio can be used to evaluate the crystallinity of carbon materials [60]. With increasing the CH4 concentration, the ratio of IG/ID decreases, revealing that the crystallinity of the VGSs decreases. This is because at higher H2 concentration the etching effect onto the carbon species is higher, which etches away the disordered or defect parts. Fig. 3e gives the XRD patterns of the pristine CB and 3DGPs. Both samples have a strong peak at about 25° and a weak peak at 43°, corresponding to the (002) and (100) planes of graphite, respectively. In comparison to the CB, the peak at (002) of the 3DGPs exhibits higher intensity and upshifts to about 25.3° with narrower full width at half maximum values, indicating better crystallization of graphite after VGSs growth, which is well consistent with the above TEM results. Download : Download high-res image (1MB)Download : Download full-size image Fig. 3. a-c) Typical TEM images showing structure of 3DGPs grown for 4 h, d) Raman spectra of the 3DGPs grown at different CH4 concentrations, e) XRD patterns of CB and 3DGPs. (A colour version of this figure can be viewed online.)
https://doi.org/10.1016/j.carbon.2021.01.128_p3_6 | The dependence of the growth and structure of the VGSs on the growth time was further investigated at the CH4 concentration of 14.3%. The VGSs increase greatly in both size and density with prolonging the growth time (Fig. S6). From the high resolution TEM images, it is found that even if the lateral size of the VGSs increases with growth time the edge thickness remains at 1–3 atomic layers still (Fig. S6). The Raman spectrum was used to further evaluate the structural characteristics of the 3DGPs (Fig. S7). With increasing the growth time from 2 to 8 h, the IG/I2D ratio decreases from 1.4 to 0.9 (Table S2), confirming the few-layer structure of the VGSs, which is consistent with the TEM results. When prolonging the growth time, the ratio of IG/ID increases first and then decreases after 4 h. The initial increase of the IG/ID is caused by the increase of the VGSs, which possesses better crystallinity than the CB. The decrease of the ID/IG after 4 h results from the increase of the edge structure, which is highly defective. It clearly indicates that the structure of the VGSs can be effectively controlled by changing the growth time and CH4 concentration. Interestingly, the edge structure of the VGSs remains stable despite the changes of the growth time, which is because the etching effect is stable during the growth process.
https://doi.org/10.1016/j.carbon.2021.01.128_p3_7 | The N2 adsorption-desorption isotherms were measured for the CB and 3DGPs grown for different times to evaluate their pore structure and SSA (Fig. S8). The SSA of the CB and 3DGPs grown for 2, 4, 6, and 8 h is 53.1, 72.3, 79.9, 39.4, and 36.5 m2 g−1, respectively. With increasing the growth time, the SSA of the samples increases initially and then decreases. The 3DGPs grown for 4 h possess the highest SSA. The initial increase of the SSA is attributed to the growth of VGSs while the subsequent decrease of the SSA may be caused by the increase in the thickness of the VGSs in the inner part. With respect to the pore structure of the 3DGPs, mesopores dominate with a small portion of micropores. The mesopores may be mainly formed the gaps between the adjacent VGSs. We also measured their electrical conductivity, and we found the electrical conductivity of the 3DGPs and CB was measured as 5 × 105 and 1 × 103 S m−1, respectively. It can be seen that the electrical conductivity of the 3DGPs is much higher than that of the CB, which originates from the higher crystallinity of the CVD grown VGSs.
https://doi.org/10.1016/j.carbon.2021.01.128_p3_9 | Due to the low cost and high conductivity, CB has been widely used as conductive additive for industrial manufacturing of LIB. Compared with the CB, the 3DGPs possess much higher electrical conductivity and unique structure and thus may be a good candidate as conductive additive in battery electrodes. As an example, the electrochemical performance of LFP-3DGPs grown for different times was investigated (Fig. S9). It is seen that the LFP electrode with 3DGPs grown for 4 h possesses highest specific capacity and best cycle stability at 0.5C. Therefore, the remaining of our investigation was focused on the 3DGPs grown for 4 h. The LFP electrodes containing 3DGPs from 1 wt% to 10 wt% were systematically investigated. For comparison, the LPF electrodes with 0 wt% and 10 wt% CB were also investigated. Fig. 4a shows the galvanostatic charge-discharge curves of the LFP electrodes at 0.2C, all of which have one discharge plateau and one charge plateau. It is found that all the LFP-3DGPs exhibit higher capacity than the LFP-CB. In particular, the capacity of 184.9 mAh g−1 for the LFP electrode containing 3 wt% 3DGPs is much higher than that for the LFP-CB. This capacity is even higher than the theoretical value of 170 mAh g−1 of the LFP. The excess capacity maybe attribute to the reversible reduction-oxidation reaction between the exfoliated graphene with a capacity of 2000 mAh g−1 and the Li ions of the electrolyte [61]. The discharge capacity of LFP electrodes with 0 wt% and 10 wt% CB is only 137.6 and 150.1 mAh g−1, respectively. From the curves, the LFP-3DGPs electrodes possess flatter and longer voltage plateau with the lower polarization than LFP electrodes with 0 wt% and 10 wt% CB, suggesting that the redox kinetics is enhanced due to the improved conductivity. The kinetic improvement of the LFP-3DGPs was further explored by EIS. In Fig. 4b, all the curves are composed of a quasi-semicircle at the high to middle frequency region and a straight sloping line at the low frequency range. According to the equivalent circuit, Rs, Rct, Cd, and Zw denote the ohmic resistance, the charge transfer resistance, the double layer capacity, and the Warburg impedance associated with lithium ion diffusion in the electrode, respectively [16]. Rs is equivalent to the intercept of the real axis in the high frequency range and the Rct is the diameter of the semicircle [62,63]. All LFP-3DGPs electrodes exhibit much lower Rs values than that of LFP-CB, showing the superiority of the 3DGPs as conductive additives (Table S3). The Rct of LFP electrode with 5 wt% 3DGPs is about 125.8 Ω, which is much smaller than the Rct of 323.1 Ω for the LFP electrode with 10 wt% CB. The Li diffusion coefficient was calculated for the different LFP electrodes (Fig. S10 and Table S3). It is seen that even the LFP electrode containing 2 wt% 3DGPs possesses higher Li diffusion coefficient (5.5 × 10−13 cm2 s−1) than the LFP electrode containing 10 wt% CB (1.8 × 10−13 cm2 s−1), and that the LFP electrode containing 5 wt% 3DGPs possesses the highest Li diffusion coefficient (2.0 × 10−12 cm2 s−1). These results indicate that the 3DGPs can improve the charge transfer kinetics of the electrode effectively, showing much better effects than CB. Download : Download high-res image (1MB)Download : Download full-size image Fig. 4. Electrochemical characterization of different electrodes in half cells: a) Charge/discharge curves at 0.2C, b) EIS spectra of different electrodes and corresponding equivalent circuit, c) Conductivity of LFP electrodes with different contents of 3DGPs and CB, d) Rate performance, e) Comparison of the volumetric energy density of LFP electrodes with different contents of 3DGPs and CB, f) Cycling performance of the LFP electrode with 2 wt% 3DGPs at 1C. (A colour version of this figure can be viewed online.)
https://doi.org/10.1016/j.carbon.2021.01.128_p3_10 | To better understand the performance of the 3DGPs as the conductive additive, we compared the electrical conductivity of the LFP electrodes with different contents of CB and 3DGPs, as shown in Fig. 4c. The electrical conductivity of the LFP electrode without conductive additive is 0.008 S cm−1, which increases to 0.05–0.22 S cm−1 after adding the 3DGPs of 1–10 wt%. By comparison, the electrical conductivity is in the range of 0.021–0.07 S cm−1 for the LFP-CB containing 1–10 wt% CB. It can be seen that the electrical conductivity of the LFP-3DGPs electrodes is several times higher than that of the LFP-CB electrodes at the same added amount of the conductive additive. This indicates that the 3DGPs behave much better as the conductive additive in the LFP electrodes than the widely used CB. We expect that the 3DGPs as a novel conductive additive may also be widely used in other electrodes such as Si, S, and metal oxides.
https://doi.org/10.1016/j.carbon.2021.01.128_p3_11 | Fig. 4d shows the rate capability of the electrodes. Unexpectedly, all the LFP electrodes containing the 3DGPs from 1 wt% to 10 wt% show much higher rate capability than the LFP electrode containing 10 wt% CB. The LFP electrode containing 3 wt% 3DGPs possesses the best rate capability. With further increasing the 3DGPs content after 3 wt%, the capacity decreases. Logically, this is not reasonable. This may be because the dispersion of the 3DGPs is not good at high content. For the LFP electrode containing 1 wt% 3DGPs, the discharge capacity is 171.9 mAh g−1 at 0.2C, and remains as high as 90.2 mAh g−1 at 10C. The LFP electrode containing 3 wt% 3DGPs shows a discharge capacity of 188.4 mAh g−1 at 0.2C, which is remains as high as 106.1 mAh g−1 at 10C. Clearly, the addition of the 3DGPs can greatly increase the rate capability of the LFP electrodes with much better effects than CB. Although the LFP electrode with 10 wt% CB shows relatively high capacity at low rates, the capacity decreases dramatically with increasing the charge/discharge rate. The Ev of different electrodes was calculated based on Equation (2). It is worth mentioning that the compacted density of LFP with 1 wt% 3DGPs is 2.3 g cm−3, which is higher than that of commercial LFP with 10 wt% CB (2.0 g cm−3). In Fig. 4e, the dependence of the calculated Ev of the LFP electrode with 2 wt% 3DGPs is displayed, the Ev is 1293 Wh L−1 at 0.2C and 629 Wh L−1 at 10C. Obviously, the LFP-3DGPs electrode shows much higher Ev value than that of the LFP-CB. The cycling stability curves of the LFP electrodes containing 2 and 3 wt% 3DGPs are displayed in Fig. 4f. It is seen that the LFP electrodes exhibit outstanding cycling stability. The capacity of the LFP electrode containing 2 wt% 3DGPs still reaches 130.1 mAh g−1 after 1100 cycles at 1C, corresponding to a capacity retention of 85.0%. The capacity of the LFP electrode containing 3 wt% 3DGPs remains 150.0 mAh g−1 after 1000 cycles at 1C, corresponding to a capacity retention of 88.9%.
https://doi.org/10.1016/j.carbon.2021.01.128_p3_13 | As indicated above, the 3DGPs possess extraordinary properties as the conductive additive of LFP electrodes, which surpasses the CB in almost all aspects including capacity, rate performance, cycling stability, energy density, and added amount etc. Certainly, this improvement arises from the advantages of the 3DGPs both in structure and property. In order to understand the mechanism performance enhancement for LFP electrode containing 3DGPs, we observed the electrode structure by SEM (Fig. S11). It is found that in most cases the LFP particles are connected by many CB or 3DGPs particles rather than a single one. This means that the electrons need to pass through many CB or 3DGPs particles to reach a LFP particle from another one. Because the 3DGPs particles possess larger size than the CB particles, less interfaces are present in the way from one LFP particle to another one for the LFP-3DGPs electrodes than for the LFP-CB electrodes, leading to smaller electronic resistance for the former. This implies that the size of the 3DGPs particles matches the LFP particles better than the size of CB particles does. In particular, compared to the CB particles, the VGSs enhance the contact of the 3DGPs with the LFP particles and other 3DGPs in the electrode by changing the point-to-point contact for the CB particles to a line-to-line or plane-to-plane contact for the 3DGPs (Fig. 5a and b). In addition, the VGSs are elastic and flexible (Fig. 5a and b), which can accommodate more volume change and thus increase the stability of the electrode. Because of the appropriate larger size and enhanced contact with other particles, less amount of the 3DGPs is needed to establish the electronic passageways between the LFP particles [64]. Therefore, the LFP electrode with a low 3DGPs content of 1 wt% exhibits a superior electrochemical performance. Download : Download high-res image (929KB)Download : Download full-size image Fig. 5. Illustration showing the contact of LFP particles with CB (a) and 3DGPs (b). Electrochemical characterization of the full cells: c) Cycling performance of LFP/graphite coin cells with 3DGPs and CB as conductive additives at 0.2C, d) EIS spectra of LFP/graphite coin cells with 3DGPs and CB as conductive additives, e) Rate performance of LFP/graphite soft-pack full cell with 1.3 wt% 3DGPs as conductive additive, f) Cycling stability of the soft-pack full cells at 0.2, 0.5, and 1C. (A colour version of this figure can be viewed online.)
https://doi.org/10.1016/j.carbon.2021.01.128_p3_14 | Besides, the 3DGPs have many other advantages due to the unique structure and property. Compared to the sheet shape of the conventional graphene powders, the VGSs grown on the 3DGPs do not agglomerate easily. The structure of VGSs-on-particles is effective in increasing the strength of the electrode coatings and the strength of adhesion between the electrode coating and the current collector substrate due to the interface strengthening of the 3DGPs. In addition, the 3DGPs have higher electrical conductivity and thermal conductivity due to the high crystallinity of the VGSs grown by high temperature CVD. It is believed that all these advantages contribute to the excellent performance of the LFP-3DGPs electrodes. With respect to the improving effects of the VGSs on the electrode electrochemical performance, in short, the VGSs on the 3DGPs enhance the contact with the LFP particles, improve the tolerance to volume change, increase the strength of the electrode coatings and bonding strength of the electrode coatings with the current collectors, and provide higher electrical conductivity than the CB.
https://doi.org/10.1016/j.carbon.2021.01.128_p3_16 | To more comprehensively evaluate the properties of the 3DGPs, we assembled LFP/graphite coin full cells. Both electrodes contain only 2 wt% 3DGPs as the conductive additive. For comparison, LFP/graphite full cell with 10 wt% CB was also tested. As shown in Fig. 5c, the LFP/graphite full cell with 3DGPs possesses an outstanding cycling performance with a capacity of 155.4 mAh g−1 after 100 cycles at 0.2C, corresponding to a retention of 92.4%. Whereas for the LFP/graphite full cell with CB additive, the retained capacity is only 121.7 mAh g−1 with a retention of 82.6% after 100 cycles. The improvement can be further demonstrated by the EIS spectra (Fig. 5d). The LFP/graphite full cell with 3DGPs has a charge transfer resistance of about 48.2 Ω, which is much lower than the charge transfer resistance of 200.7 Ω for the LFP/graphite full cell with CB conductive additive. This indicates that the 3DGPs as the conductive additive can establish a stable, robust, and efficient conductive network for the electrodes, which is much more superior to the CB conductive additive.
https://doi.org/10.1016/j.carbon.2021.01.128_p3_17 | To further prove the advantages of the 3DGPs in practical application, we assembled soft-pack full cells with only 1.3 wt% 3DGPs, and using LFP and graphite as the cathode and anode, respectively, and the size of the full cell was about 6.8 × 6.8 cm2 with a designed capacity of 600 mAh (Fig. S12). Fig. 5e shows the rate performance of the soft-pack full cell. It is seen that the LFP/graphite full cell prepared with a size of 6.8 × 6.8 cm2 delivers a high discharge capacity of 583.5, 563.0, 509.8, 429.3, and 302.4 mAh at 0.3, 0.5, 1, 2, and 3C, respectively. The capacity is almost completely recovered when the current density goes back to 0.3C. In addition, the LFP/graphite full cell with 3DGPs possesses an outstanding cycling performance. As shown in Fig. 5f, the capacity of the LFP/graphite full cell remains 542.8 mAh after 400 cycles with a capacity retention of 93.3% at 0.2C. After 1000 cycles the capacity of the LFP/graphite full cells is maintained at 491.0 mAh with 87.7% at 0.5C and 427.2 mAh with 85.4% retention at 1C after 1000 cycles (Fig. 5f). Such excellent performance strongly confirms the advantages of the 3DGPs as the conductive additive.
https://doi.org/10.1016/j.carbon.2021.01.128_p4_2 | In summary, a novel 3D graphene material, 3DGPs, was prepared by thermal CVD. High yield production of the 3DGPs was realized by increasing the SSA of the powder substrates. By using the CB powders of 34 nm in diameter as substrates and large rotary furnace, the 3DGPs can be produced with an output of kilogram scale per batch, which has reached the level of industrial application. In addition, the production process of the 3DGPs is facile, low-cost, and eco-friendly. The 3DGPs has high potential for applications in a wide range of areas such as conductive additive, anticorrosion coating, thermal conductive coating, electrically conductive coating, composite filler, and catalyst support. When used as the conductive additive in LIBs, the LFP-3DGPs electrode shows superior electrochemical performance such as high specific capacity, rate capability, and cycling stability, demonstrating that the 3DGPs can provide favorable transport kinetics for both electrons and Li+ ions. The capacity of the LFP-3DGPs electrode is 150.0 mAh g−1 at 1C even after 1000 cycles with a retention of 88.9%. The soft-pack full cell assembled using commercial LiFePO4 and graphite electrodes with 1.3 wt% 3DGPs as conductive additive exhibits excellent rate performance and long cyclability, and possess a capacity of 542.8 mAh with 93.3% retention after 400 cycles at 0.2C and 427.2 mAh with 85.4% retention after 1000 cycles at 1C. The excellent performance of the electrodes with 3DGPs arises from the advantages of the 3DGPs including good dispersion, appropriate size, enhanced contact, interface strengthening, high electrical conductivity, and high thermal conductivity etc. Besides in high-power LIBs for hybrid electric vehicle and electric vehicle market, such a novel 3DGPs will boost the development in many other applications, such as various composite materials, coatings, and electrochemical electrodes.
https://doi.org/10.1016/j.carbon.2021.02.075_p1_2 | Lithium-ion batteries are widely used in electric vehicles, portable electronic devices, and so on. The anode of the conventional lithium-ion batteries is graphite, and the theoretic capacity is 372 mAh g−1, which cannot meet the increased demands for higher capacity. Lithium (Li) metal anode is considered a solution due to its high theoretic capacity of 3860 mAh g−1 and low redox potential of −3.04 V [1,2]. However, lithium metal anode suffers some problems that hinder its practical applications [[3], [4], [5], [6], [7], [8]]. The deposition of the lithium is uneven during cycling, leading to the growth of lithium dendrites. The chemical reactions between lithium and liquid electrolyte cause the formation of the solid electrolyte interface (SEI) on the lithium metal surface. The uneven lithium deposition and lithium dendrites break the SEI and the fresh lithium under the SEI reacts with the liquid electrolyte, leading to further electrolyte consumption and side reaction. The structure of the lithium metal anode becomes loose, and volume change occurs with the formation of new SEI and growth of lithium dendrites. These problems eventually cause capacity loss, low coulombic efficiency, and a high risk of battery failure.
https://doi.org/10.1016/j.carbon.2021.02.075_p1_3 | In general, there are some strategies to solve the problems of the Li anodes: (i) adding additives such as lithium nitrate, CsPF6, and RbPF6 to the electrolyte to regulate the lithium deposition [[9], [10], [11]]. (ii) applying solid electrolyte or gel electrolyte to prevent the growth of lithium dendrites [12,13]. (iii) designing an artificial layer at the electrode/electrolyte interface for dendrite suppression [14,15]. (iv) applying a three-dimensional (3D) structure as the “host” for lithium metal to modulate lithium deposition [[16], [17], [18], [19], [20], [21], [22]]. Among these strategies, the 3D structural host has the advantage of a large contact surface, which can lower the local current density on the anode surface. The 3D structural host can also adapt to the volume change of lithium during cycling. For example, various metal and carbon materials have been used as the host to combine with the lithium metal. Carbon materials such as mesoporous carbon, CNT, and graphene have high surface areas with excellent mechanical strength and flexibility and are the ideal host candidates for lithium metal anode. Carbon materials also have excellent conductivity and can build a self-standing porous structure with low density [23,24,32].
https://doi.org/10.1016/j.carbon.2021.02.075_p1_4 | It is essential to pre-store lithium into the electrode for a composite lithium metal anode. There are many ways to combine the host and lithium, such as mechanical combining [25,26] and thermal infusion [20,27]. Ideally, the host materials are lithiophilic for constructing a composite lithium metal, but pure carbon materials are not lithiophilic. Adding lithiophilic materials such as Au and ZnO by sputtering or chemical precipitation method is the most common strategy to improve the lithiophilicity of carbon materials [[28], [29], [30]]. However, the contact between some lithiophilic materials and carbon materials is not firmly, and some materials such as Ag and Au are expensive. Amorphous carbon modification is a feasible way to solve these problems. Amorphous carbon reacts with lithium [31] and helps the combination of the carbon materials and lithium to build a composite lithium metal. Among the carbon materials, CNT can build a self-standing skeleton. Amorphous carbon encapsulates the surface and junction of the CNTs and plays a role in welding the CNTs and stabilizing the structure [23,32].
https://doi.org/10.1016/j.carbon.2021.02.075_p1_5 | In this work, CNT aerogels coated with amorphous carbon (AC@CNT aerogels) were used as the host to fabricate lithium metal anodes. The self-standing CNT aerogels were fabricated by freeze-drying and then coated with amorphous carbon. Super-aligned carbon nanotubes (SACNTs) with large aspect ratio (≈104), clean surface, high purity, and strong interaction among tubes were used to fabricate self-standing CNT aerogels by freeze-drying, followed with amorphous carbon coating [23,32]. The AC@CNT aerogels and lithium were combined together by thermal infusion to fabricate composite lithium metal anodes (AC@CNT/Li). The AC@CNT aerogel with a relatively large surface area and stable structure guaranteed uniform lithium infusion during synthesis and lithium deposition/stripping during cycling. The porous structure of the AC@CNT aerogel significantly mitigated the volume change of the lithium anode during cycling. The CNT skeleton provided an electrochemically and mechanically stable interface, leading to the formation of a stable SEI. The AC@CNT/Li electrodes were tested on symmetric cells, lithium cobalt oxide/lithium (LCO/Li) cells, and lithium iron phosphate/Li (LFP/Li) cells. The symmetric cells exhibited a long cycle life of 500 h, the LCO/Li cells displayed a capacity of 152 mAh g−1 at 0.1C, and the LFP/Li cells showed a capacity of 120.3 mAh g−1 at 1 C, which were superior to the cells with the bare lithium metal anodes.
https://doi.org/10.1016/j.carbon.2021.02.075_p2_3 | Chemical vapor deposition was applied to synthesize SACNTs, and the tube diameter and height of SACNTS were 10–20 nm and 300 μm, respectively [[33], [34], [35]]. SACNTs were dispersed in ethyl-alcohol by ultra-sonication for 30 min. The mixture was washed with deionized water to remove the ethyl-alcohol and underwent a freeze-drying process to obtain a CNT aerogel with a 3D porous structure and a density of 10 mg cm−3. The CNT aerogel was cut into a cylinder with a diameter of 16 mm, heated at 800 °C in mix atmosphere of nitrogen and acetylene for 10 min to achieve an AC@CNT aerogel.
https://doi.org/10.1016/j.carbon.2021.02.075_p2_5 | Lithium foil was heated to 300 °C to obtain liquid lithium. Then an AC@CNT aerogel was put on top of the liquid lithium, and the liquid lithium infused into the AC@CNT aerogel, forming an AC@CNT/Li electrode. The composite AC@CNT/Li electrode was pressed by a rolling mill to the required thickness of around 600 μm. The Li mass loading was controlled by the volume and density of the AC@CNT aerogels. The areal loadings of Li were 0.25–0.27 g cm−2 and 0.09–0.1 g cm−2 before and after pressing, and the mass ratio of Li was about 91–94% in the AC@CNT/Li electrode. The LCO slurry was prepared by mixing LCO, super-P, and poly-(vinyl difluoride) at a weight ratio of 8:1:1 in N-methyl pyrrolidone (NMP) and pasted on an aluminum foil. After drying at 120 °C for 24 h, the electrode sheet was cut into discs with a diameter of 10 mm. The areal loadings of LCO in the electrode was 10 mg cm−2. LFP electrodes were prepared in the same way and the areal loading was 7 mg cm−2.
https://doi.org/10.1016/j.carbon.2021.02.075_p2_7 | The morphology of the CNT aerogel, AC@CNT aerogel, and AC@CNT/Li electrodes was observed by scanning electron microscopy (SEM, Sirion 200, FEI) and transmission electron microscopy (TEM, Tecnai G2F20, FEI). X-ray photoelectron spectroscopy (XPS) analysis of the AC@CNT/Li electrodes was performed on an X-ray photoelectron spectrometer (ESCALAB Xi+, ThermoFisher Scientific). The Raman spectra of the CNT and AC@CNT aerogels were obtained on a Raman spectrometer (LabRam-HR/VV, JY). The Brunauere-Emmette-Teller (BET) measurements of the CNT and AC@CNT aerogels were performed on a surface area and porosity analyzer (ASAP 2020).
https://doi.org/10.1016/j.carbon.2021.02.075_p2_9 | Coin-type symmetric cells and half-cells were assembled in a glovebox (M. Braun Inert Gas System Co. Ltd., Germany) in an argon atmosphere. 1 M LiPF6 with 2 wt% VC in EC:DMC: DEC (1:1:1 by volume) was used as the electrolyte. For the symmetric cells, the AC@CNT/Li electrode and bare lithium metal were used as the working and counter electrodes. For the half-cells, the AC@CNT/Li electrode and bare lithium metal were used as the anode. The LCO or LFP electrode was used as the cathode. Galvanostatic performances of the cells were tested by a Land battery system (Wuhan Land Electronic Co., China) at a cut-off voltage of 3.0–4.3 V for LCO cells and 2.0–3.8 V for LFP cells. Electrochemical impedance spectroscopy (EIS) measurements were performed on a galvanostat instrument (Bio-Logic VMP-3).
https://doi.org/10.1016/j.carbon.2021.02.075_p3_2 | TEM images in Fig. 1a and b shows the morphology of the CNTs and AC@CNTs. The wall thickness of the CNTs was 3.5 nm. For the AC@CNTs, amorphous carbon layer with a thickness of 3.1 nm was observed on the outer wall of the CNTs, and the wall thickness of the AC@CNTs was 6.6 nm. SEM images in Fig. 1c and d shows the 3D porous structures of the CNT and AC@CNT aerogels, which provided enough space for lithium infusion and deposition. Raman spectra of both CNT and AC@CNT aerogels contained two characteristic bands, D band (1374 cm−1) and G band (1580 cm−1). The defect and amorphous carbon concentration of CNTs can be estimated by the ratio of the intensity of the D band and G band (Id/Ig) [36]. Fig. 1e showed the Id/Ig ratio of the CNT aerogel was 0.853. For the AC@CNT aerogel, the intensity of the D band raised, and the Id/Ig ratio increased to 1.061 due to the amorphous carbon coating on CNTs. A large specific surface area and enough space of the host are the keys to constructing the composite lithium anode. The specific surface areas of the CNT and AC@CNT aerogels were tested by BET, which were 86.82 and 60.12 m2 g−1, respectively (Fig. 1f). The pore size distributions are revealed in Fig. S1. Both mesopores and micropores were observed in the aerogels, and macropores are dominant. Although the specific surface area and the number of mesopores and micropores decreased after introducing amorphous carbon coating on CNTs, the AC@CNT aerogel still exhibited a relatively large surface area and could provide enough space to accommodate lithium.
https://doi.org/10.1016/j.carbon.2021.02.075_p3_4 | Besides enough space, a stable structure was also important for the construction of the composite lithium metal. Mechanical tests were performed to characterize the structural stability of the CNT and AC@CNT aerogels. As shown in Figs. S2a and S2b, both CNT and AC@CNT aerogels were pressed to a thin film for a few seconds. After removing the pressure, the CNT aerogel remained at the thin film state, while the AC@CNT aerogel recovered to its original form. Furthermore, 200 μL electrolyte was dropped onto the aerogels (Figs. S2c and S2d). The AC@CNT aerogel kept fluffy, while the CNT aerogel collapsed after adding the electrolyte. These tests suggest the more stable structure of the AC@CNT aerogel. The amorphous carbon covered the surface of the CNTs, weld the inter-tube junctions, separated CNTs to prevent agglomeration, and improved the mechanical stability of the CNT aerogel [32].
https://doi.org/10.1016/j.carbon.2021.02.075_p3_5 | Fig. 2a and b shows the fabrication procedure of the AC@CNT/Li electrode. The AC@CNT aerogel was put on top of the molten lithium. The molten lithium slowly infiltrated into the aerogel from the bottom and eventually filled the entire AC@CNT aerogel. To characterize the lithium wettability, molten lithium was placed on the CNT and AC@CNT aerogels (Fig. S3). The molten lithium infused into the AC@CNT aerogel in 40 min, but did not infiltrate into the CNT aerogel and the contact angle was 113°, demonstrating the improved lithium wettability of the AC@CNT aerogel as a result of the amorphous carbon coating. To further understand the interaction between lithium and amorphous carbon, the chemical states of Li in the composite lithium metal were characterized by XPS. As shown in Fig. 2c, the spectra showed two peaks. The minor peak at 54.9 eV represented the peak of Li metal. The peak at 55.45 eV was ascribed to the chemical reaction between molten lithium and amorphous carbon [37,38]. During the preparation process of the composite lithium metal electrode, the molten lithium reacted with the amorphous carbon on the aerogel surface first, and then infused into the AC@CNT aerogel slowly and reacted with the inside amorphous carbon. Finally, the molten lithium spread to the entire AC@CNT aerogel. The amorphous carbon coating plays an important role in improving the lithium wettability and promoting the infiltration of the molten lithium into the aerogel.
https://doi.org/10.1016/j.carbon.2021.02.075_p3_7 | Galvanostatic cycling measurements in symmetrical cells were performed to characterize the electrochemical performances of the bare lithium metal and the AC@CNT/Li electrode. The symmetrical cells were cycled at a fixed current density of 1 mA cm−2, and the deposition/stripping time was 1 h, corresponding to a deposition/stripping capacity of 1 mAh cm−2 (Fig. 3a). The voltage profiles at a cycle time of 0–2 h and 78–80 h are shown in Fig. 3b and c. For the AC@CNT/Li electrode, the voltage hysteresis was lower than 0.23 V, which was retained throughout the whole cycle of 500 h. The voltage-time profile of the bare lithium metal showed a gradual voltage hysteresis increase over cycle time. The voltage hysteresis fluctuated irregularly after a cycle time of 90 h due to the uneven deposition of lithium and unstable SEI. A sudden voltage drop occurred at a cycle time of 250 h, which was ascribed to the Li dendrite penetration and the following internal short-circuit. As the current density increased to 2 mA cm−2, the AC@CNT/Li electrode still exhibited lower voltage hysteresis, more stable cycling performance, and longer cell lifetime than the bare lithium metal (Fig. S4). The cycling performances of the symmetric cells were compared with those of Li anodes reported in the literature (Table 1). The AC@CNT/Li electrode exhibited lower voltage hysteresis and longer cycle life than most of the Li anodes in the literature [18,40,41], and showed comparable performances with the Li anode based on CNT and porphyrin [39]. The cycling performance differences of the symmetric cells were further testified by EIS analysis before cycling and after 10 cycles at a deposition/stripping capacity of 1 mAh cm−2 (Fig. 3d and e). For symmetric cells, the semicircle at the high-frequency range indicates the grain boundary resistance in the SEI and the charge transfer resistance at the lithium surface [5]. Before cycling, the AC@CNT/Li electrode and the bare lithium metal showed a similar interfacial resistance, indicating a similar interface condition. After 10 cycles, the AC@CNT/Li electrode showed smaller impedance than the bare lithium metal. The smaller impedance suggested the more stable SEI and electrode interface, and better lithium deposition/stripping kinetics of the AC@CNT/Li electrode, which was in agreement with the stable voltage-time profile shown in Fig. 3a.
https://doi.org/10.1016/j.carbon.2021.02.075_p3_10 | SEM was conducted to compare the surface and cross-sectional morphologies of the bare lithium metal and the AC@CNT/Li electrode after cycling for 100 h in symmetric cells with a deposition/stripping capacity of 1 mAh cm−2. The bare lithium metal showed a rough surface, and there were random cracks and uneven lithium islands (Fig. 4a). For the AC@CNT/Li electrode, the surface was flatter in general with small holes (Fig. 4b). Fig. 4c and d exhibited the cross-section of the bare lithium metal and the AC@CNT/Li electrode. The bare lithium metal underwent a larger volume change, and a 275 μm thick layer of deposited lithium and broken SEI were observed at the top. The curved boundary between the deposited lithium and lithium metal (dotted line in Fig. 4c) suggests the uneven lithium deposition/stripping. The AC@CNT/Li electrode experienced a smaller volume change, and the layer of deposited lithium was thinner (118 μm) and compact, and the boundary between the deposited lithium and lithium metal was much smoother. The loose and unstable structure of the bare lithium metal resulted from the uneven lithium deposition and unstable SEI. The uneven lithium deposition/stripping of the bare lithium metal led to the agglomeration of lithium, which broke the unstable SEI and resulted in random cracks and rough surfaces as shown in Fig. 4a. The electrolyte passed through the SEI from the cracks and reacted with the fresh lithium to form new SEI. The new SEI was unstable, and more electrolyte was consumed. The SEI was formed and broken repeatedly, resulting in a thick layer of deposited lithium and broken SEI with loose structure, and battery failure. After introducing AC@CNT aerogel as a host for lithium metal, the porous AC@CNT aerogel served as a stable skeleton for lithium to reversibly deposit/strip and reduced local current density along the surface of the lithium metal anode. Therefore, the lithium deposited uniformly and compact, and the SEI was intact and stable.
https://doi.org/10.1016/j.carbon.2021.02.075_p3_12 | Furthermore, bare lithium metal¦¦bare lithium metal cells and bare lithium metal¦¦AC@CNT/Li cells were assembled using O-ring-shaped separators for better observation of lithium deposition. The assembly method was described in the literature [42]. The O-ring-shaped separator with thickness of 1 mm provided enough space for lithium deposition. The cells were cycled at a current density of 1 mA cm−2 for 30 h, and SEM was performed to compare the surface of the bare lithium metal and the AC@CNT/Li electrode. The surface of the bare lithium metal was uneven, and lithium deposits were scattered on the surface (Fig. 4e and f). The structure was loose, and numerous holes were observed. In comparison, the surface of the AC@CNT/Li electrode was smoother and lithium deposited uniformly (Fig. 4g and h). The porous AC@CNT aerogel served as a stable skeleton for lithium to reversibly deposit/strip and led to even lithium deposition behavior.
https://doi.org/10.1016/j.carbon.2021.02.075_p3_13 | Galvanostatic cycling measurements in LCO cells and LFP cells were also carried out. Fig. 5a showed the cycling performances of LCO cells with the bare lithium metal and AC@CNT/Li anodes. The cells were cycled four times at 0.1C first and 1 C afterward. The LCO cells with the bare lithium metal and AC@CNT/Li anodes exhibited specific capacities of 145.1 mAh g−1 and 152.0 mAh g−1, respectively. The cell with the AC@CNT/Li electrode showed an initial capacity of 135.7 mAh g−1 at 1 C and 71 mAh g−1 after 200 cycles with coulombic efficiency of 99.3%, and the cell with the bare lithium metal anode failed after 182 cycles at 1 C. After the LCO/Li cell with the bare lithium metal failed, the cell was taken apart, and the bare lithium metal anode was replaced with a new bare lithium metal anode. The new LCO/Li cell achieved an initial capacity of 113.2 mAh g−1 (Fig. S5). The higher capacity of the new cell than the old cell at the 185th cycle indicated that the decay of the bare lithium metal was the main reason for the battery failure. The rate performances of the LCO cells with the bare lithium metal and AC@CNT/Li anodes are shown in Fig. 5b. The cell with the AC@CNT/Li electrode delivered specific capacities of 165.4, 152.1, 144.3, 137, 126.9, and 108 mAh g−1 at 0.1C, 0.2C, 0.5C, 1 C, 2 C, and 5 C, respectively, which were higher than the capacity values of the cell with the bare lithium metal anode. As the cycling rate dropped back to 0.1C, the capacities of the cells with the AC@CNT/Li and bare lithium metal anodes were 164 mAh g−1 and 152 mAh g−1, respectively. Fig. 5c shows the cycling performances of LFP cells with the bare lithium metal and AC@CNT/Li anodes at 1 C. The LFP cell with the AC@CNT/Li anode showed an initial capacity of 120.3 mAh g−1 and capacity of 92.4 mAh g−1 after 300 cycles, corresponding to a capacity retention of 76.8%. The LFP cell with the bare lithium metal delivered an initial capacity of 113.6 mAh g−1 and its capacity and the coulombic efficiency drastically decreased after 229 cycles. Fig. 5d showed the rate performances of the LFP cells with the bare lithium metal and AC@CNT/Li anodes. The capacity values of the cell with the AC@CNT/Li were 155.9, 147.7, 136.3, 127.9, 118.1, and 101.1 mAh g−1 at 0.1C, 0.2C, 0.5C, 1C, 2C, and 5C, showing superior rate performance than the cell with the bare lithium metal anode. The cycling performances of the LFP and LCO cells were compared with data reported in the literature (Table 2). The LFP cell with the AC@CNT/Li anode showed longer cycle life than that in Ref. [39], and exhibited similar initial capacity at a much higher LFP loading with that in Ref. [43]. The LCO cell with the AC@CNT/Li anode with higher LCO loading and higher rate delivered comparable cycling performance with those in the literature [44,45]. The better galvanostatic performances of the cell with the AC@CNT/Li electrode than that with bare lithium metal demonstrated its potential in developing practical lithium-metal batteries.
https://doi.org/10.1016/j.carbon.2021.02.075_p4_2 | In this work, composite lithium anodes were fabricated by infiltrating molten lithium into AC@CNT aerogels via thermal infusion. The AC@CNT aerogels showed a stable structure, and amorphous carbon interacted with the molten lithium to facilitate the entire lithium infusion into the AC@CNT aerogels. The porous AC@CNT aerogel provided a robust skeleton and enough space for lithium deposition/stripping and reduced the current density along the surface of the lithium metal anode. As a result, the symmetric cells with AC@CNT/Li electrodes exhibited a long cycling life of 500 h at deposition/stripping capacity of 1 mAh cm−2, the LCO cells with the AC@CNT/Li anodes displayed an initial capacity of 152 mAh g−1 at 0.1C, and LFP cells with the AC@CNT/Li anodes showed a capacity of 120.3 mAh g−1 with a capacity retention of 76.9% after 300 cycles. The SEM results revealed stable SEI layer and better deposition/stripping behavior on the surface of the AC@CNT/Li electrode, suggesting a promising option for fabricating reliable lithium metal anodes for high-energy and high-power lithium battery systems.
https://doi.org/10.1016/j.carbon.2021.04.021_p1_2 | The state-of-art commercial LIB based on graphite and lithium transition metal oxide (LTMO) offers an energy density of ∼250 Wh kg−1 which is quite insignificant in context of present energy density requirements of mobility applications [1,2]. The ideal anode and cathode combinations in the Li-ion architecture do not even reach close to the projected values for low weight electric vehicles and the practical Li-ion battery is saturated at the areal capacity of 6 mAhcm−2 [[3], [4], [5], [6]]. However, replacement of graphite by lithium metal i.e. revisiting the Li metal architecture has generated new hopes owing to higher expected energy densities that nearly match with the present demands [7]. For example current commercial graphite based LIBs can have energy densities in the range of 100–265 Wh kg−1, whereas, Li and LTMO battery can deliver the energy density of ∼440 Wh kg−1 [7]. Further with Li metal as anode in Li– S and Li–O2 architecture provide an energy density of 600–650 Wh kg−1 and 900–950 Wh kg−1 respectively [8,9]. This much enormous gain in energy density of these systems is possible, predominantly because of Li metal’s higher specific capacity (3860 mAhg−1) and negative electrochemical potential with respect to SHE (- 3.04 V) [10]. However, high reactivity of lithium poses formidable challenge of dendrite growth and subsequent shorting of the cells implying serious safety issues. The uncontrolled dendrite growth in case of Li metal anodes is also contributed by uneven electrodeposition and huge volume changes which directly influences the integrity of SEI layer that forms over the electrode materials [10]. Thus, along with high reactivity of Li the main initiators of dendrite formation are – 1) non-uniform Li flux due to cation depletion, 2) inhomogeneous nucleation due to heterogeneous Li conductivity, 3) cracks on the SEI due to large volume variation and resulting stresses [9,11]. Of late, some strategies have been demonstrated to understand and counter these initiators with an intention to suppress dendrite growth for a stable Li anode performance [[12], [13], [14], [15]]. Apart from some electrolyte engineering [16,17] most of the literature has been directed towards surface and bulk modifications of potential Li hosts. The host engineering has involved: 1) SEI strengthening through the use of robust non-conducting scaffolds [18,19], 2) uniform diffusion through appropriate surface engineering [20,21], 3) the seeded growth and guided Li platting [22,23] and 4) soft substrates for stress relaxation [24].
https://doi.org/10.1016/j.carbon.2021.04.021_p1_3 | However, the success with the above approaches is of limited importance owing to low achievable deposition capacities. For example, reversible areal capacity of 5 mAhcm−2 requires plating of 25 μm thick Li metal on a flat substrate, implying deposition thickness of 25 μm [6]. It is imperative that such a thickness will force the rupture of SEI and induce an immediate dendrite formation [25]. The heavy Li electrodeposition thus requires engineering at the bulk substrate level than the surface engineering strategies discussed above. The high surface area host materials offer a chance for heavy Li intake through high apparent surface available with them [[26], [27], [28], [29], [30]]. Additionally, the high surface area implies a low current density which can be instrumental for dendrite mitigation as predicted by Sand’s law discussed in supplemental information S–I section. Benefiting from this concept, different 3D carbon assemblies are demonstrated to have offered a dendrite free stable Li deposition. The works of Anyi Zhang et al. [31] involving the modification of Cu current collector with carbon nanofiber (CNF) network and Lin Liu et al. [32] which involved modification of current collector by fabricating flexible free-standing 3D hollow carbon fiber are notable in this regard. Additionally, some high surface area carbon substrates are proposed as hosts for Li, but for majority of these substrates stability has been a great challenge at the high current densities. The probable reason for the failure at higher current could be due to restricted ion diffusion through the nanopores [33]. The nanopores, although, are primary surface area enhancers but offer high resistance to solvent and ion migrations [[34], [35], [36], [37], [38]]. Thus one would suggest that a carbon with a porosity distributed at two extreme length scales of micron and nano regimes, would be a better option for high energy density and high power density. However, the contemporary techniques for the synthesis of 3D porous carbon don’t provide the liberty of having the bimodal pore size distribution peaking at the two extreme ends of size scale [39,40].
https://doi.org/10.1016/j.carbon.2021.04.021_p1_4 | Here we have achieved the same by employing a dual templating route for the generation of desired surface area and robust carbon network with a bimodal pore distribution i.e. having a good density of pores in the micron (1–2 μm) and nano (5–30 nm) levels. The specific surface area of 1018 m2g-1 was achieved for the 3D PNC carbon with a desired bimodal pore size distribution. The obtained carbon structure has been employed as a Li electrodeposition host for Li metal anode application. The micron size pores in the carbon framework are expected to ensure the solvent access, while the presence of meso pores ensures the high surface availability for electrodeposition. The electrochemical Li metal anode tests reveal a commendable coulombic efficiency (CE) of 99.96% for the high Li storage capacity of 10 mAhcm−2 at a current density of 2 mAcm−2. The CE value was retained even after 100 cycles which amounts to a continuous plating-stripping time period of 960 h.
https://doi.org/10.1016/j.carbon.2021.04.021_p2_3 | 2.1.1. Materials Silica colloids of average diameter 22 nm (trade name Ludox-TM) are obtained as a 50% (w/v) dispersion and used as received. Polyethyleneimine (PEI, 25 kg/mol), 1,4- butanediol diglycidyl ether, acetic acid, sodium hydroxide (NaOH) and hydrofluoric acid (HF) were obtained from Sigma Aldrich for the synthesis of materials. Conducting carbon (carbon black-99.99%), polyvinylidene fluoride (PVDF) and N-methyl-2-pyrrolidone were procured from Sigma Aldrich and used for the preparation of electrodes. bis(trifluoromethane)sulfonimide (LITFSI), dioxolane (DOL), dimethoxyethane (DME), lithium nitrate (LiNO3), lithium hexafluorophosphate (LiPF6), ethylene carbonate (EC), dimethyl carbonate (DMC) and fluoroethylene carbonate (FEC) were purchased from Sigma Aldrich and used for the preparation of electrolyte. Lithium discs and separator Celgard 2500 were procured from Global Nanotech. All materials were used as received.
https://doi.org/10.1016/j.carbon.2021.04.021_p2_4 | 2.1.2. Aerogel preparation Ludox colloidal dispersion (4 mL) was sonicated for 30 min, followed by 10 min of vortexing. To this aqueous dispersion was added 1 mL of 10 wt% aqueous PEI stock solution and vortexed for 10 min. To this, 1 mL of 1,4- butanediol diglycidyl ether was added, followed by vortexing for 3 min. This aqueous dispersion was placed in a freezer maintained at approximately −15 °C for 48 h followed by the 12 h of lyophilisation.
https://doi.org/10.1016/j.carbon.2021.04.021_p2_5 | 2.1.3. Synthesis of 3D PNC This lyophilized sponge was pyrolysed at 1000° for 3 h at ramp rate of 2 °C/min in an inert atmosphere of Ar. The product obtained after pyrolysis was washed with 10% HF solution several time to remove silica particles followed by drying of sample in an oven at 80 °C for 12 h.
https://doi.org/10.1016/j.carbon.2021.04.021_p2_7 | The zeta potential of silica particles at different pH is obtained from electrophoretic mobility of colloids measured using Zeta PALS (Brookhaven Instruments Corp., Holtsville, NY, USA). The pH of the particle dispersions is adjusted using either NaOH or acetic acid and the pH is measured using Mettler Toledo™ Seven Compact™ pH meter. Small angle x-ray scattering (SAXS) was done on a Rigaku instrument, equipped with a micro-focus rotating anode x-ray generator and a confocal max flux mirror, three pinhole collimators and a 2D detector (HyPix-3000). The detector is calibrated using silver behenate standard. The 2D data was circularly averaged and the1D scattered intensity is plotted after background subtraction, corrected for sample transmission. Experiment was performed at room temperature (∼25 °C). SAXS data was analysed using SASFIT software. Powder XRD analysis was carried out using Philips X’Pert PRO analytical diffractometer with the nickel-filtered Cu Kα radiation of wavelength 1.5406 Å in 10°–80° 2θ values. Raman analysis was carried out by using LabRam HR800 from JY Horiba micro Raman spectrometer instrument with 632.8 nm diode laser. Morphological study of prepared sample and post cycling electrodes were performed using NOVA NANO FESEM 450 instrument with 18 kV working potential and WD = 5.2–5.7 mm. Transmission electron microscopy (TEM) was performed using IFEI, Tecnai F30, FEG microscope operating with 300 kV accelerating potential. X-ray Photoelectron Spectroscopy (XPS) measurements were carried out by using VG Micro Tech ESCA 3000 instrument with monochromatic Al Kα (1486.6 eV) as x-ray source and pressure for the analyser chamber was maintained at 1 x 10−8 mbar during measurements. The specific surface area was estimated using Brunauer–Emmett–Teller (BET) adsorption method with the help of Quantachrome BET surface analyser with N2 adsorption up to 1 bar on the surface of sample.
https://doi.org/10.1016/j.carbon.2021.04.021_p2_9 | 2.3.1. Electrode preparation The electrodes were prepared by mixing the test material, conducting additive (super P) and PVDF binder in a ratio of 80:10:10 respectively using NMP solvent. The prepared slurry was coated on copper foil used as current collector and subsequently dried at 80 °C in oven for overnight. Circular electrodes were cut down using electrode cutter in 14 mm diameter.
https://doi.org/10.1016/j.carbon.2021.04.021_p2_10 | 2.3.2. CR2032 Coin cell fabrication Cells were fabricated in Ar filled glove box (oxygen level < 0.1 ppm and H2O level < 0.1 ppm) in CR2032 cell assembly with Li as counter and reference electrode. The electrolyte used was 1 M LiTFSI lithium salt dissolved in 1:1 by volume mixture of dioxolane and dimethoxyethane with 0.3 M LiNO3 as an additive. Celgard 2500 was used as separator to separate negative and positive electrodes. A full cell was fabricated using plated NPC and LiFePO₄ (LFP) as negative and positive electrode respectively. The average loading for LFP was ∼6 mg/cm2 on 14 mm electrode. Full cell was fabricated in Ar filled glove box using 1 M LiPF6 in EC: DMC (1:1) with 5 wt % FEC electrolyte.
https://doi.org/10.1016/j.carbon.2021.04.021_p2_11 | 2.3.3. Plating-stripping measurements The plating-stripping measurements on prepared material were performed using MTI corporation battery analyser with constant current charge-discharge. The electrochemical impedance spectroscopy analysis (EIS) was carried out in Biologic VMP3 multichannel electrochemical workstation equipped with EC Lab software in the frequency range of 5 mHz–1000 kHz with an AC amplitude of 10 mV.
https://doi.org/10.1016/j.carbon.2021.04.021_p3_2 | Combined Ice-colloidal templating method for the synthesis of nitrogen doped high surface area carbon with the desired bimodal pore distribution, is shown in Fig. 1. This method exploits the electrostatic surface interactions between the negatively charged silica colloids and positively surface charged polyethyleneimine (cationic polymer). The commercial silica particles procured for the experiments were screened for the size and surface charge by SAXS and DLS, and the negative surface charge on silica particles and particle size of ∼22 nm is confirmed by Fig. S1. Freezing of aqueous dispersion containing polymer coated colloids and crosslinker at ∼ −15 °C leads to the nucleation of ice crystals which grow randomly within the dispersion. Growth of these ice crystals expel all other ingredients in the dispersion which include polymer covered colloids, excess polymer and crosslinker molecules to the crystal boundaries. The amine groups in the polymer react with the epoxy groups in the crosslinker while as the frozen dispersion kept at −15 °C for 48 h forms a crosslinked polymer mesh around the colloidal particles. The self-standing scaffolds can be obtained after 48 h of freezing at −15 °C. Sublimation of the ice crystals results in the generation of micron size pores which tend to be the negative replicas’ of ice crystals [[41], [42], [43]]. The obtained scaffolds when subject to pyrolysis leads to carbonisation of polymeric part around the silica particles, with retention of ice generated macropores. Dissolution of silica colloids using HF leads to the formation of pores which are negative replicas of colloids and the size of these pores should be ∼22 nm according to the SAXS. This has been crosschecked using electron microscopy. Therefore, the combined ice and colloidal templating protocol leads to the formation of activated carbon scaffold having interconnected pores. Here, the micron size pores are connected through the carbon pore walls containing high surface area nanopores. The schematic for the synthesis of carbon structure is shown in Fig. 1.
https://doi.org/10.1016/j.carbon.2021.04.021_p3_4 | The phase purity and crystalline structure of 3D PNC network was characterized by powder XRD. The diffraction pattern observed for the carbon material is shown in Fig. 2a. The broad peaks observed at 24° and 44° indexed to (002) and (001) crystallographic planes of carbonaceous material indicates the formation of partially graphitized carbon with distributed graphitic domains in largely amorphous carbon network. In order to get the deeper structural information, Raman spectra was recorded at the excitation wavelength of 632.8 nm. The Raman plot is shown in Fig. 2b. Two strong peaks are observed at around 1350 cm−1 and 1593 cm−1 which correspond to D-band and G-band of porous carbon respectively. The prominent D-band with respect to G-band amounting to ID/IG peak height intensity ratio of 1.27 has been estimated using Gaussian curve fitting which implies that a fair amount of defect density is present in the 3D PNC carbon [44]. This prominent defect band could be for two reasons, high porosity of the carbon and presence of heteroatoms in the 3D PNC network along with nitrogen and oxygen based functional groups. The other possibility of high defect density could be due to removal of SiO2 particles during etching process, leaving a large number defect sites on the surface of 3D PNC carbon. Additionally, a weak broader peak signature at 2689 cm−1 corresponding to 2D-band of graphite is observed which implies the stronger 3D linkages in the carbon network [45].
https://doi.org/10.1016/j.carbon.2021.04.021_p3_6 | To further investigate the porosity in 3D PNC network, Nitrogen adsorption-desorption analysis was carried out. The N2 adsorption isotherm for 3D PNC is shown in Fig. 2c. The evident hysteresis depicts Brunauer-Emmett-Teller (BET) type IV isotherm indicating the presence of mesopores. The specific surface area for 3D PNC was estimated as 1018 m2g-1 using multipoint BET (MPBET) model and the pore volume calculated by DFT model is found to be around 5.22 cm3g-1. Such high surface area shall imply low current densities and hence a uniform flux for lithium deposition in line with predictions by Sand’s equation (supplementary information S–I). Pores size distribution (PSD) was plotted using non-local density functional theory (NLDFT) with slit pore model which exhibits a broad distribution of pores in the mesopore regime (Fig. 2d). The mesopore distribution is mostly centred in the range of 8–30 nm.
https://doi.org/10.1016/j.carbon.2021.04.021_p3_7 | The morphological and structural features of 3D PNC network were observed by FESEM and TEM images. The SEM images shown in Fig. 3a and b clearly shows the uniform presence of micron size pores with the average diameter of 1 μm. The presence of mesopores, as estimated by BET PSD analysis (5–30 nm), is duly confirmed by TEM results depicted in Fig.3c and d. The mesopores are clearly detectable and fall around the pore size of ∼20 nm. The XRD findings are also complimented by the SAED analysis obtained by TEM. The inset of Fig. 3d shows selected area electron diffraction (SAED) pattern which is comprised with dispersed diffused rings indicating the amorphous nature of 3D PNC carbon. Imaging data in Fig. 3 confirms the bimodal pore distribution in prepared 3D PNC carbon with the suitable presence of mesopores along with bigger submicron size pores created by Ice-colloidal templating.
https://doi.org/10.1016/j.carbon.2021.04.021_p3_9 | In order to study surface composition and chemical bonding XPS analysis was performed on 3D PNC. The XPS survey spectra and high resolution de-convoluted spectra of C1s, N1s and O1s are shown in Fig. 4. Elemental presence of C, N and O atoms is confirmed from XPS survey spectra of 3D PNC carbon, as shown in Fig. 4a where C, N and O peaks are positioned at binding energy (B.E.) of 284.6, 401.2 and 532.8 eV respectively. The surface atomic percentage of 85.08, 6.62 and 8.3% is observed for C, N and O atoms respectively. In 3D PNC carbon material 6.62% nitrogen doping is naturally expected owing to presence of nitrogen in the precursor itself (polyethylene imine). As shown in Fig. 4b, the de-convoluted spectrum of C1s shows the presence of 5 peaks positioned at B.E. of 284.6, 285.9, 287.6, 288.9 and 290.6 eV, can be resolved for the sp3-sp2 hybridised carbon, C–O/C–N (alcohol, ether, and nitrogen based functional groups), CO (Ketone and aldehyde based functionalities),OC–O/N–CO (Acidic and amide functional groups), and C–F (fluorinated polymeric carbon due to HF washing) bonds respectively [[46], [47], [48], [49], [50]]. Fig. 4c shows the high resolution N1s spectrum for 3D PNC material with de-convoluted peaks positioned at B.E. of 398.4, 399.9, 401.1 and 403.1 eV indicating the presence of pyridinic, pyrrolic, graphitic nitrogen and pyridine-N-oxide (NOx) respectively [51,52]. It is notable from the high resolution spectra N1s that the presence of graphitic nitrogen is comparatively higher, which represents substitution of carbon atoms by nitrogen atoms in the carbon matrix. Among these different nitrogen doping, pyrrolic and pyridinic N offers guided path to Li nuclei for uniform distribution of Li over anode surface [53]. Additionally, the high resolution O1s spectrum shown in Fig. 4d, which signifies the presence of CO, NOx and C–OH/O–C–O bonds positioned at B.E. of 531.2, 532.5 and 533.4 eV respectively [48,54]. The N doping has been demonstrated to bestow the surface wetting properties to carbon back bone.
https://doi.org/10.1016/j.carbon.2021.04.021_p3_11 | This interconnected nanostructured carbon can provide the basic large lithiophilic carbon surface for Li electrodeposition during the charging. The micron size pores ensure the facile diffusion to mitigate the non-uniform Li flux that causes the development of local space charge which in turn can lead to dendrite formation. Furthermore, the heteroatom doping can functionalise the surface of 3D PNC for better lithiophilicity.
https://doi.org/10.1016/j.carbon.2021.04.021_p3_13 | The electrochemical investigation of Li electrodeposition was performed in the half cell assembly as discussed in experimental procedure. The Li plating-stripping results on the 3D PNC are compared with those on bare copper foil. The experimental results obtained for various plating/stripping currents and capacities are depicted in Fig. 5 and Supplementary Fig. S6. Fig. 5 shows very stable plating/stripping of 5 mAhcm−2 Li at the current density of 2 mAcm−2 on the 3D PNC coated copper electrode in comparison to bare Cu electrode. The columbic efficiency comparison plot for the capacity of 5 mAhcm−2 and current of 2 mAcm−2 is shown in Fig. 5b. This plot brings out the failure of bare Cu foil just after 20 cycles in comparison to 3D PNC coated copper foil which goes with a stable columbic efficiency of 99.84% for 700 plating/striping cycles. The cyclic failure of bare copper can be attributed to dendrite formation. However, for the capacity of 2 mAhcm−2 at a current of 1 mAcm−2 no apparent failure of cell with bare copper foil could be seen in comparison to 3D PNC coated current collector (supplementary info Fig. S2). The origin of dendrite intervention at bare copper electrode in the first case (2 mAcm−2 and 5 mAhcm−2) can be attributed to higher current density which according to sand’s law (supplemental information S–I) is inversely related to time of dendrite formation. Thus, dendrite can grow to its full length in initial part of cycling and led to failure. The 3D PNC coated copper foil on the other hand, owing to very high surface area, experiences a very low current density thus extending the dendrite formation time. Additionally, the higher bulk of plated Li equivalent to 5 mAhcm−2 on bare copper foil can really pulverise the above lying SEI which can subsequently lead to dendrites and hence failure. The 3D PNC coated copper electrode on the other hand can easily mitigate this issue owing to high deposition surface, hence maintains a stable stress free SEI over the period of cycling. Moreover, nitrogen doping in carbon matrix plays crucial role as nitrogen doping can enhance Li nucleability and has been seen to regulate lithium nucleation and guided lithium plating [53,55]. Download : Download high-res image (1MB)Download : Download full-size image Fig. 5. Plating-stripping performance at 2 mAcm−2 and 5 mAhcm−2 (a) Voltage-time profile for only copper foil, (b) Plating-stripping coulombic efficiency comparison for 3D PNC and only copper foil, (c) Voltage-time profile for 3D PNC, (d) Voltage profiles for selected cycles of plating-stripping in 3D PNC, (e) Evolution of hysteresis with plating-stripping cycles for 3D PNC. (A colour version of this figure can be viewed online.)
https://doi.org/10.1016/j.carbon.2021.04.021_p3_14 | We carried out post cycling FESEM imaging to probe into the deposition behaviour on the two surfaces. The FESEM comparison for a Li deposition capacity of 2 mAhcm−2 at a current of 1 mAcm−2 for bare copper foil and 3D PNC coated copper foil is shown in Figs. S2e–f. The flower like Li deposition on bare copper can be clearly figured out in comparison to smooth Li deposition on 3D PNC material. The initial deposition clearly revels lateral stress induced structuring in former which has been attributed to low lithium nucleability of bare copper surface as compared to 3D PNC coated one.
https://doi.org/10.1016/j.carbon.2021.04.021_p3_15 | One may also note that plating-stripping potentials fluctuate for some initial cycles/time and stabilises only after 250 Hrs (Fig. 5c). FESEM on 3D PNC coated copper foil after Li platting steps for the current of 1 mAcm−2 and capacity of 2 mAhcm−2 is depicted in Fig. S3. The deposition is observed to be non-uniform for initial few cycles and becomes uniform only after 20 cycles. The observation is quite common with high surface area carbons and has been attributed to kinetic hindrance for Li+ ions for the transfer through the electrolyte and SEI layer [6,14,56].
https://doi.org/10.1016/j.carbon.2021.04.021_p3_16 | From Fig. 5d and e, some inferences in to the kinetics of deposition process can be drawn as well. The Li electro-deposition over-potential and voltage hysteresis for 3D PNC and bare Cu electrode during plating stripping is shown in Fig. S4. The nucleation overpotential values for 3D PNC and bare Cu are −151.6 mV and −276.50 mV respectively during first plating (Fig. S4a). The net over potential may originate from the combined contribution of diffusional over potential i.e. Li+ ion diffusion limitations through SEI and charge transfer overpotential of plating. From Fig. 5d, for first plating, potential drops to −154.6 mV vs. Li/Li+ which is maximum potential drop in the whole experiment carried out at 2 mAcm−2 current density and 5 mAhcm−2 capacity values. However, overpotential decreases rapidly after first cycle and then the decrease is slower afterword and becomes stable after some initial cycles. This decrease in overpotential during cycling is attributed to deposition of new Li+ ions on the previously deposited ions [30]. The voltage hysteresis in plating stripping is calculated by the difference between flat potential lines of plating and stripping. The voltage hysteresis for 3D PNC at 2 mAcm−2 and 5 mAhcm−2 for selected cycles is shown in Fig. 5d. Voltage hysteresis of 18.6 mV is observed for 50th cycle and which becomes stable after 100 cycles with the values of 14.5 mV. The comparison of hysteresis for 3D PNC and bare Cu is shown in Fig. S4 at cycles 1, 25 and 50.
https://doi.org/10.1016/j.carbon.2021.04.021_p3_17 | To test the projected high Li deposition potential of 3D PNC, a heavy Li deposition equivalent to 10 mAhcm−2 was employed at a current density of 2 mAcm−2. 3D PNC displays uniform plating stripping behaviour with this heavy loading as seen in Fig. 6a. Initial few cycles do show some non-uniform plating stripping behaviour which improves considerably afterwards; similar to what was observed with the lower deposition capacities. The coulombic efficiency was observed to be 99.96% after 100 cycles as can be read from Fig. 6b which is quite impressive at heavy Li deposition of 10 mAhcm−2 [[26], [27], [28], [29], [30],53,55,57]. The comparison of various carbon forms and 3D PNC for lithium plating stripping application is tabulated in Table S1 where it clearly shows better performance of 3D PNC as compared to other listed carbon materials. Download : Download high-res image (881KB)Download : Download full-size image Fig. 6. (a) Voltage-time profile and (b) coulombic efficiency for 3D PNC plating stripping performance at 2 mAcm−2 and 10 mAhcm−2, (c) Voltage-time profile and (d) coulombic efficiency for rate performance of 3D PNC at 2 mAhcm−2 areal capacity depositions. (A colour version of this figure can be viewed online.)
https://doi.org/10.1016/j.carbon.2021.04.021_p3_18 | The rate performance of 3D PNC was evaluated for Li deposition capacity of 2 mAhcm−2 (Fig. 6c and d). For this measurement areal current densities in the sequence of 0.5, 1, 1.5, 2, 2.5, 3, 2.5, 2, 1.5, 1 and 0.5 mAcm−2 were applied. Stable columbic efficiency was observed even at different high experimental current values. Negligible drop in columbic efficiency at higher current density is really appreciable and stands out from the other reports on carbon based systems. The micron size pores generated by the action of ice crystals might have played a significant role in this regard.
https://doi.org/10.1016/j.carbon.2021.04.021_p3_19 | To compliment the electrochemical findings and to further evaluate the plating stripping behaviour of 3D PNC, the EIS analysis was carried out at different stages of cycling as presented in Fig. 7a. The intercept which implies the total resistance (Rs) offered by electrolyte, separator and the electrical contacts is almost similar at different cycles. In case of plating (discharging), it clearly indicates the presence of two semicircles where 1st semicircle represents resistance offered by solid electrolyte interface (RSEI) and second semicircle represents the charge transfer resistance (Rct). In case of 1st plating, resistance values are higher as compared to subsequent cycles; this can be ascribed to the resistance by 3D PNC to transfer Li+ ions through SEI and deposit beneath it. Moreover, SEI resistance (RSEI) gets stabilized in 20 cycles confirming stable and robust SEI layer over 3D PNC electrode. This further confirms that there is no reactivity of electrolyte and deposited lithium which helps in achieving high coulombic efficiency along with longer cycle life. The resistance values are shown in ESI (Table S2). Lesser resistance values were observed from 100th cycle which corresponds to lowered overpotential for plating-stripping. Moreover, almost similar RSEI and Rct values are observed after 100th cycle for both the plating and stripping conditions which can contribute to the uniform distribution of lithium flux over 3D PNC electrode surface [30,53]. Download : Download high-res image (506KB)Download : Download full-size image Fig. 7. (a) Impedance study of 3D PNC at different plating and stripping cycles at 1 mAcm−2 current and 1 mAhcm−2 areal deposition capacity values, (b) Full cell performance of plated 3D PNC and LFP at 50 mAg−1 current density and (c) charge-discharge profiles for the full cell. (A colour version of this figure can be viewed online.)
https://doi.org/10.1016/j.carbon.2021.04.021_p3_20 | A model full cell consisting of Li-3D PNC as negative electrode and LiFePO4 (LFP) as positive electrode was constructed to understand the performance of Li deposited 3D-PNC in the actual device. The charge-discharge cycling performance for Li-3D PNC¦¦LFP full cell at 50 mAg−1 current density is shown in Fig. 7b and c respectively. The full cell shows capacity values of 97 mAhg−1 after 50 cycles with coulombic efficiency of 99.73%.
https://doi.org/10.1016/j.carbon.2021.04.021_p4_2 | In summary, novel carbon material with 3D interconnected porous structure and N2 doped has been synthesized by dual templating (Ice-colloidal) strategy followed by pyrolysis. Dual templating strategy helped in achieving a high specific surface area 1018 m2g-1 for 3D PNC carbon with bimodal pore distribution. The unique carbon morphology contributes a long-term cycling stability with high lithium intake at the reasonably high current density, when employed as Li electrodeposition host in the Li metal architecture. The coulombic efficiency of 99.96% is observed when the material is cycled at a current of 2 mAcm−2 and a high Li intake capacity of 10 mAhcm−2. Moreover, Li-3D PNC coupled with LiFePO4 cathode has worked well as a full cell over 50 cycles.
https://doi.org/10.1016/j.carbon.2021.04.067_p1_2 | For lithium ion batteries (LIBs), most of the cathode materials faced the disadvantage of high polarization under high charging rate condition due to their low conductivity and sluggish diffusion of Li+ ion [1,2]. In order to improve the rate performance, many efforts focus on establishing a uniformly distributed conductive network and reduce the contact resistance inside the electrode [[3], [4], [5], [6], [7], [8], [9]]. Carbon nanotubes (CNTs) have been widely used as superior conductive additives to fabricate conductive networks in electrodes for LIBs [[10], [11], [12], [13], [14]], due to their unique one-dimensional structure, high electrical conductivity and good chemical stability [5,15,16]. Compared to the conventional conductive additive carbon black (CB), well-dispersed CNTs have significantly promoted the electrode performance of LiFePO4 (LFP) cathodes [14,[16], [17], [18]], especially at low temperature environment [[19], [20], [21]]. However, CNTs are extremely prone to agglomeration. The hydrophobicity of the pipe wall makes it difficult to disperse evenly in water. Fortunately, the surface property of CNTs can be changed by doping hydrophilic functional groups containing heteroatom into the framework of CNTs [[21], [22], [23], [24], [25]]. As an example, S-doped CNTs (SCNTs) possess improved conductivity and better hydrophilicity as compared to the pristine CNTs, which permits stable dispersion of SCNTs in water-based slurries. As the result, the LFP cathodes prepared using water as solvent and SCNTs aqueous slurry as conductive additive deliver unimpaired electrode performance with reduced cost, as compared to the LFP cathodes prepared with N-methyl pyrrolidone (NMP) as solvent [26]. The real application of SCNTs in the battery fabrication is promising to further promote the cell performance and reduce the cost. Low cost mass production of SCNTs is highly desirable to realize the industrial application of SCNTs with an acceptable price.
https://doi.org/10.1016/j.carbon.2021.04.067_p1_3 | In our previous work, SCNTs were prepared by a solid phase S doping reaction using MgSO4 as S dopant [26]. However, the redundant steps in the solid phase S doping process, including impregnation of MgSO4, removal of Mg salts by acid washing, repeated mixing, filtration, drying and grinding, have significantly increased the operation cost, especially for the mass production at an industrial scale. Here, we demonstrate a green production of SCNTs and S, N dual doped CNTs (SNCNTs) by a gaseous S doping process using SO2 as S dopant. CaSO3, the main component of flue gas desulfurization ash, is used to release SO2 via a high temperature calcination, and the SO2-containing tail gas is absorbed by a CaO packed column, thus realizing a low emission green process with recycling of SO2. The LFP cathode prepared with the as-prepared SNCNTs as conductive additive exhibits higher capacity and better rate performance as compared to that with the pristine CNTs, no matter in water or NMP-based slurries.
https://doi.org/10.1016/j.carbon.2021.04.067_p2_3 | Pristine CNTs were prepared by a previously-reported chemical vapor deposition process [27,28], using a FeMo/Al2O3 catalyst. As a simplified synthesis process, SCNTs were prepared in a quartz fixed bed reactor using a SO2 and N2 mixture as S source. In a typical run, CNTs (5 g) were added into the vertical quartz reactor and heated to 900 °C in an Ar flow (0.4 L/min). Then, a gas mixture (0.1 L/min) containing 84 wt% N2 and 16 wt% SO2 was introduced and maintained for 30 min. After cooled to room temperature in Ar flow, the product was collected and labeled as SCNT-SO2. As a control sample, SCNTs were also prepared by a post-processing using MgSO4 as S source [26], labeled as SCNT-M.
https://doi.org/10.1016/j.carbon.2021.04.067_p2_5 | The green S doping system mainly contains a quartz tube reactor for SO2 generation, a rotary quartz tube reactor for S doping treatment, and an absorption column for SO2 removal. In a typical synthesis of SCNTs, CaSO3 (250 g) was heated to 715 °C and held for 15 min in the horizontal quartz tube reactor with a N2 flow (300 mL/min). At the same time, CNTs (2 g) were heated to 900 °C in the rotary quartz tube reactor in N2 atmosphere. Then, the CaSO3 calcination temperature rose from 715 °C to 800 °C in 10 min and held for 10 min. The resulted SO2–N2 mixture was introduced to the CNTs, and the S doping treatment time was around 35 min. The outlet gas from the S-doping unit was desulfurized by a packing column filled with CaO powder (20 g). A flue gas analyzer (Ecom-EN2) was used to detect the SO2 concentration of the final outlet gas after CaO absorption. The as-obtained SCNTs were labeled as SCNT-S. To produce SNCNT, NCNTs prepared by a CVD process using ammonia as nitrogen source [29] were used as the starting material in the green S doping process.
https://doi.org/10.1016/j.carbon.2021.04.067_p2_7 | The as-prepared materials were characterized by scanning electron microscopy (SEM, Quanta 200F), transmission electron microscopy (TEM, FEI F20), elementary analysis (Vario MICRO Cube CHNS analyzer), X-ray diffraction (XRD, Bruker D8 Advance)，X-ray photoelectron spectroscopy (XPS, PHI Quantera Scanning X-ray Microprobe), Raman spectroscopy (Renishaw RM2000, at 633 nm). The powder conductivity tests were carried out on a GM-II Multifunctional resistivity automatic tester. In a typical run, 3.0 g of CNTs were added into the hollow cylindrical mould. Then, the mould was slowly pressed to 784 N, and the resistivity of the tested CNTs was obtained.
https://doi.org/10.1016/j.carbon.2021.04.067_p2_9 | To prepare LFP electrodes, first, CNTs were pre-dispersed in NMP to form a slurry containing 0.4 wt% CNTs. Then, LFP (89 wt%), polyvinylidene fluoride (7 wt%, using a solution in NMP), CNTs (1 wt%, using the CNTs slurry) and carbon black (3 wt%) were mixed with a small amount of NMP to adjust the viscosity and stirred for 12 h. The work electrode was prepared by casting the as-obtained LFP slurry onto an Al foil. The coated Al foil was cut into disks (13 mm in diameter), and the LFP mass loading in each disks was about 4.5 mg. Similar process was used in an aqueous fabrication of LFP electrodes except using water as solvent and 7 wt% aqueous solution of acrylonitrile multicomponent copolymer (LA133) as binder.
https://doi.org/10.1016/j.carbon.2021.04.067_p2_10 | The electrochemical properties of the as-prepared materials were tested via assembling coin-type cells in an Ar-filled glove box, with Li metal discs as the counter electrode, Celgard 2400 membrane as separator, and 1 M LiPF6 dissolved in a mixture of ethylene carbonate and dimethyl carbonate (1:1, volume ratio) as electrolyte. Furthermore, the charge/discharge measurement was performed on a battery tester (BTS3000, Neware) in a voltage range of 2.0–4.2V. Electrochemical impendence spectroscopy (EIS) was tested on a Zahner Zennium E electrochemical workstation at a potential of open circuit potentials from 0.01 to 100 kHz.
https://doi.org/10.1016/j.carbon.2021.04.067_p3_3 | As shown in Fig. 1a and b, the pristine CNTs have diameters of 10–20 nm and well-graphitized walls with around 10 layers. SCNTs were prepared by calcination of the pristine CNTs in a SO2 and N2 mixed gas. After the S doping post-treatment, the tubular morphology remains almost unchanged (Fig. 1c). High resolution TEM observation (Fig. 1d) shows that the surfaces of SCNTs become rough, much different with the smooth surface of the pristine CNTs (Fig. 1b). The Raman D band to G band ratios (ID/IG) for SCNT-M and SCNT-S are higher than that for the pristine CNTs (Fig. 1e), indicating that more defects have been introduced by S doping, well consistent with the high resolution TEM observation. In the XPS survey patterns of SCNT-S and SCNT-SO2 (Fig. 1f), S 2p and S 2s peaks are observed, while no such peaks are found in the pristine CNTs. The S content in SCNT-S determined by XPS is 1.19 wt%, lower than that for SCNT-SO2 (4.6 wt%). It is attributed to the fact that the SO2 concentration generated by CaSO3 decomposition is much lower than that of the SO2–N2 mixed gas (16 wt%). In the S 2p patterns of SCNT-S and SCNT-SO2 (Fig. 1g), three peaks centered at 163.9, 165.2 and 168.3 eV are attributed to the S atoms in the chemical configurations of C–S, CS and –SOx (x = 1–4) [[30], [31], [32]], respectively. The amount of S atoms in the configurations of C–S and CS account for 89.2% of all the S atoms. It indicates that most S atoms have been covalently incorporated in carbon frameworks via C–S or CS bonds. The N2 adsorption/desorption isotherm and pore size distribution for SCNT-SO2 are similar with those for the original CNTs (Fig. S1). The specific surface area (SSA) and pore volume of SCNT-SO2 are 162.6 m2 g−1 and 0.99 cm3 g−1, respectively, close to the values of the original CNTs (161.9 m2 g−1 and 0.75 cm3 g−1). It indicates that the S doping treatment did not significantly affected the SSA and pore volume. The S content of SCNT-SO2 (determined by elemental analysis) increases from 1.9 to 4.6 wt% when the S doping temperature increases from 700 to 900 °C (Table S2), showing higher reactivity of SO2 at higher temperature. Therefore, the S doping reaction temperature of CNTs in the following study were fixed at 900 °C. Download : Download high-res image (2MB)Download : Download full-size image Fig. 1. TEM images of the CNTs (a，b) and the SCNTs-S (c，d); Raman spectra (e), XPS survey (f) of CNTs and SCNTs; S 2p patterns of SCNT-SO2 and SCNT-S (g).
https://doi.org/10.1016/j.carbon.2021.04.067_p3_4 | SNCNTs were prepared by applying the gaseous S doping treatment onto NCNT. As shown in Fig. 2a and b, bamboo-joint like structures are observed in NCNT, showing typical characteristics for CNTs with N doping. SNCNTs remain the bamboo-joint like tubular structure (Fig. 2c), but the surfaces of SNCNT are slightly rougher than NCNT (Fig. 2d) due to the introduction of more defects by S doping. Raman spectra of NCNT and SNCNT are shown in Fig. 2e. The ID/IG value for NCNT is higher than that for the pristine CNTs, indicating that more defects and disorders in graphitic layers have been aroused by N doping. The large number of defects in NCNT are highly active sites in favor of the following S doping. As the result, the ID/IG value of SNCNT further increases to 1.095, obviously higher than that of SCNT-S (0.909). The S content in SNCNT determined by XPS analysis is 0.67 atom % (1.75 wt%), obviously higher than that in SCNT-S (0.45 atom%, corresponding to 1.19 wt%). In the XPS survey pattern of SNCNTs (Fig. 2f), S 2p, S 2s and N 1s peaks are observed, showing the successful introduction of S and N heteroatoms. Based on the standard value of C 1s binding evergy of 284.8 eV, the standard deviation of this measurement is about 0.22 eV. The percentage of Gaussian/Lorentzian was fixed at 80% for peak fitting. In the S 2p peak of SNCNTs (Fig. 2g), two strong peaks at 163.7 and 165.0 eV are observed, corresponding to C–S and CS configurations, there are about 89.9% S atoms are directly connected with carbon framework. It indicates that most S atoms in SNCNTs have also been covalently connected with carbon frameworks via C–S or CS bonds. The N contents in NCNT and SNCNT are 0.54 and 0.97 atom%. Although the N contents are quite low (corresponding to a weak N 1s peak), the tublar structure of CNTs has been significantly changed (Fig. 2b). It indicates that more defective sites have been introduced by the low-concentration N doping. In the N 1s spectrum of SNCNT (Fig. S2), three peaks appearing at 398.2, 400.8, 404.6 eV correspond to pyridinic-type (N-6), pyrrolic-type (N-5) and pyridine nitrogen oxide (N-X), respectively. It is the typical characteristics of N-doped materials, indicating that N atoms have been successfully incorporated into the carbon framework [33]. Because the concentration of N heteroatoms in SNCNT is quite low, the S heteroatoms might be incorporated into carbon framework mainly via C–S or C-SOx bonds. In the X-ray diffraction (XRD) patterns (Fig. S3), there is no obvious change after S doping, implying that the S doping reaction have aroused more surface defects but not affected the inner carbon layers of CNTs. Download : Download high-res image (3MB)Download : Download full-size image Fig. 2. TEM images of the NCNT (a，b) and the SNCNT (c，d); Raman spectra (e), XPS survey (f) of NCNT and SNCNT; S 2p patterns of SNCNT (g).
https://doi.org/10.1016/j.carbon.2021.04.067_p3_5 | The gaseous S doping has significantly improved the hydrophilicity of CNTs. CNTs-water suspensions with a CNT content of 0.2 wt% were prepared by violently stirring and ultrasonification for 20 min. As shown in Fig. 3a, all the CNT samples are evenly dispersed in water in the initial state. After standing for 1 h (Fig. 3b), obvious precipitation appears in the aqueous suspension containing the pristine CNTs, almost without CNTs dispersed in the supernatant. In contrast, highly stable dispersion of CNTs is observed for the SCNT-S and SNCNT suspensions. It indicates that S doping has markedly enhanced the hydrophilicity of CNTs. Obvious precipitation in the SCNT-M suspension is observed. It implies that the hydrophilicity of SCNT-S is better than SCNT-M. The contact angles between different CNTs tablets and water droplets were further measured. As shown in Fig. 3c–f, the contact angles for SCNT-S, SCNT-M and SNCNTs are obviously smaller than that for the pristine CNTs, and the samples with gaseous S doping (SCNT-S and SNCNT) exhibit smaller contact angles than the S doped one using MgSO4 as S dopant (SCNT-M). The contact angle test results are well consistent with the stability observation (Fig. 3a and b). Considering that the gas-solid contact between SO2 and CNTs would be better than the solid-solid contact between MgSO4 and CNTs, it is reasonable to consider that the gaseous S doping process would lead to more even distribution of S heteroatoms on the surface of CNTs, as compared to the solid phase S doping with MgSO4 as S dopant. As the result, the evenly-distributed hydrophilic S-containing groups in SCNT-S have led to the better hydrophilicity as compared to SCNT-M. The power conductivity test were carried out on a multifunctional resistivity automatic tester. As listed in Table 1, after gas phase sulfur doping treatment, the conductivity of different CNTs are all improved. The introduction of N heteroatoms has led to more defects, which decreases the electric conductivity of CNTs. However, the existence of highly-active defects introduced by N doping might have promoted the occurrence of S doping reaction. The theorectical calcuation carried out by Denis et al. [34] indicated that the S-doped graphene with a S concentration ∼ 4 atom% can exhibit better metallic property than the pristine graphene. In real S-doped carbons, the enhancement of conductivity has been found even at a low S concentration (e.g., 0.54 atom%), probably due to the centralizing of S atoms at the edges [26]. Although the disordered SP3 carbon in the samples increase after S doping, the conductivity is still improved. Theoretical calculation results show that it is mainly due to the change of the electronic structure of CNTs by N-type S-doping. The S atoms affect π electrons in the carbon lattice, effectively change the charge density and spin density distribution of surrounding C atoms, hence improve the electronic performance and chemical activity [35,36]. Fermi level shifts towards the conduction band, the structural distortions also could enhance metallic property compared with pristine CNTs [34]. Our previous experiment results also show that the conductivity of materials was significantly improved by S doping, although the S-doping have increased the defects and disorders [26,[37], [38], [39], [40]]. The conductivity of SCNT-S is 1230 S/m, significantly higher than SCNT-M (780 S/m). It can be concluded from Fig. 3 and Table 1 that the gaseous S doping is more effective to promote the hydrophilicity and conductivity of CNTs, as compared to the S doping introduced by MgSO4. The conductivity of NCNTs is lower than CNTs, probably because the defects on surface and the breakages in graphite layers aroused by N doping have increased the contact resistance and lowered the long-distance conductivity. Download : Download high-res image (781KB)Download : Download full-size image Fig. 3. The precipitation of different CNTs aqueous dispersion after standing for 0 h (a) and 1 h (b). Contact angle of CNT (c), SCNT-S (d), SCNT-M (e), SNCNT (f). Table 1. Conductivity and purity of the as-prepared CNT samples. Samples CNTs SCNT-S SCNT-M NCNTs SNCNTs Conductivity (S/m) 1042.7 1230 780 774 806 Residue (wt%) 0.984 0.087 2.08 1.505
https://doi.org/10.1016/j.carbon.2021.04.067_p3_6 | The gaseous S doping reaction taking place between SO2 and CNTs is also found to be capable of purifying CNTs. As listed in Table 1, the residue content in SCNT-S (0.087 wt%) and SNCNTs (1.505 wt%) is significantly less than CNTs (0.984 wt%) and NCNTs (2.08 wt%). When CNTs are treated with SO2-containing gas at high temperature, the carbon layers coated on metal catalyst particles would be preferentially burned off by the oxidation catalyzed by metal species [41], which is in favor of removing metal particles and improving the product purity.
https://doi.org/10.1016/j.carbon.2021.04.067_p3_8 | SO2 is a typical acidic gas, which arouses serious environmental issues. Therefore, a green S doping process with recycling of S species is highly desirable, with the purpose of environmental protection and cost reduction. As shown in Fig. 4a, a SO2-containing gas is generated by pyrolysis of CaSO3 in a N2 flow, and the tail gas discharged by the S doping reactor is introduced into an absorption column filled by CaO particles for SO2 removal. The CaSO3 obtained in the absorption column after SO2 absorption can be reused as the S source in the SO2 generator, and the CaO produced by the pyrolysis of CaSO3 can be transferred into the flue gas absorption column as absorbent, thus realizing the recycling of S species. As the result, no S-containing tail gas is ejected by the whole SCNT-S synthesis process. Compared to the S doping process using MgSO4 as S dopant, purification steps that might result in further solid wastes are not needed for the gaseous S doping process, thus realizing a simple and green S doping process. Furthermore, considering CaSO3 is the main component of flue gas desulfurization ash, it put forward a new direction to help realize the utilization of flue gas desulfurization ash. Download : Download high-res image (728KB)Download : Download full-size image Fig. 4. (a) The green synthesis of SCNT-S using SO2 gas phase treatment. (b) The SO2 concentration released by CaSO3 (20 g) and the S content of SNCNTs at different reaction times. (c) The S content of SNCNTs and the CaSO3 decomposition ratio at different calcination temperatures. (d) Comparison of the S contents of SNCNTs and SCNT-S at the same S-doping reaction conditions. (e) The SO2 concentration in the final outlet gas after CaO absorption using different CaO doses.
https://doi.org/10.1016/j.carbon.2021.04.067_p3_9 | The CaSO3 calcination temperature for SO2 generation has been optimized to match with the S doping process. CaSO3 starts to decompose slightly to release SO2 at 715 °C. As shown in Fig. 4b, when CaSO3 was calcined at 715 °C, the SO2 concentration is lower but long-lasting. When the calcination temperature rises to 735 °C or 755 °C, a large amount of SO2 is released in a short time. It indicates that the pyrolysis activity of CaSO3 is significantly enhanced by a higher calcination temperature. The S content in SNCNT increases from 1.02 wt% to 1.95 wt% as the S doping reaction time increased from 20 to 35 min, when the CaSO3 calcination temperature is fixed at 715 °C. The S content of SNCNTs remains almost unchanged when the S doping time is extended to 45 min. It indicates that the reaction time of 35 min is suitable for the S-doping reaction, even at a low S concentration. As shown in Fig. 4c, although higher CaSO3 decomposition ratio is observed at higher temperature, the S content in SNCNTs slightly decreases as the CaSO3 calcination temperature rises from 800 to 1000 °C. It might be attributed to the different reaction rates for the CaSO3 decomposition and the S doping of NCNTs. At the temperature higher than 900 °C, the pyrolysis rate of CaSO3 is quite high, and all SO2 is released in a short period. However, the gaseous S doping of NCNT might not complete in a short time. Therefore, a relatively delayed SO2 release at a temperature slop from 715 to 800 °C is determined as the optimized parameter. Under the same S doping condition, the S content in SNCNT is higher than that in SCNT-S (Fig. 4d). It indicates that NCNT have exhibited higher S doping reactivity as compared to the undoped CNTs, due to the existence of more disorders and defects in NCNT. As shown in Fig. 4e, with 20 g of CaO filled in the absorption column, the SO2 concentration is 0.08 vol% after 30 min, showing much better SO2 removal effect than that with 10 g of CaO. It indicates that CaO can effectively absorb SO2 in the tail gas from the S-doping reactor.
https://doi.org/10.1016/j.carbon.2021.04.067_p3_11 | 3.3.1. NMP-based slurry The as-prepared S-doped CNT materials were applied as conductive additive in LFP cathodes. First, NMP was used as solvent to prepare a NMP-based slurry containing LFP (active material), CNTs (conductive additive) and PVDF (binder). Two SCNT-S samples with different S contents are labeled as SCNT-S-x, where x represents the S content (wt %). The S content has been adjusted by using different S doping time. The NMP-based LFP electrodes were labeled as LFP-SCNT-S-1.4%, LFP-SCNT-S-0.7% and LFP-CNT, which use SCNT-S-1.4%, SCNT-S-0.7% and pristine CNTs as conductive additives, respectively. As shown in Fig. 5a and b, the carbon nanotubes tend to be more evenly distributed in the LFP electrodes as the sulfur content increases. The obvious CNT agglomeration was obversed in the LFP-CNT (Fig. 5c). The LFP-SCNT-S-1.4% and LFP-SCNT-S-0.7% deliver discharge capacities of 134 and 129 mAh g−1 at 5 C, obviously higher than the LFP-CNT (124 mAh g−1). The rate performance of LFP-SCNT-S-1.4% is slightly better than LFP-SCNT-S-0.7%, showing that the S doping has contributed to the enhancement. In the first cycle (Fig. S4), the discharge capacity are similar at the low current density. However, the separation between the charge and discharge curves (ΔE) of LFP-CNT is obviously much bigger than that of LFP-SCNT-S-1.4% and LFP-SCNT-S-0.7%. It indicates that greater polarization occurred during the first cycle of charging and discharging in the LFP-CNT electrode. The typical charge-discharge curves at 2 C were shown in Fig. 5e. The extension of charge/discharge capacity for LFP-SCNT-S-1.4% and LFP-SCNT-S-0.7% indicates that more LFP active particles have been involved in the energy storage via the well-established conductive network. Impedance curves of the LFP electrodes were shown in Fig. 5f. The charge transfer resistance (Rct，corresponding to the width of the semicircle at the high frequency zone) of LFP-SCNT-S-1.4% is the lowest among the three electrodes. Generally speaking, the Rct values for the CNT-added LFP electrodes are mainly affected by two factors: the intrinsic conductivity and the dispersion state of CNTs. It has been reported that higher S content is in favor of enhancing the conductivity of CNTs [26,40] and porous carbons [40,42]. Considering that S-containing functional groups are usually acidic and N-containing groups are alkaline, the interaction between SCNTs and NMP might have been strengthened by the attraction force between the S-containing groups in SCNT-S and the N atom in NMP. The strengthened solid-solution interaction might have led to better dispersion of SCNTs, thus establishing an evenly-distributed conductive network in LFP cathodes. Therefore, the superior rate performance of LFP-SCNT-S-1.4% is attributed to both the higher conductivity and the better dispersion of SCNTs. Download : Download high-res image (999KB)Download : Download full-size image Fig. 5. SEM images of the LFP-SCNT-S-1.4% (a), LFP-SCNT-S-0.7% (b) and LFP-CNT (c). Rate capabilities (d), charge-discharge curves at 2 C (e), and impedance curves (f) of the LFP electrodes, 1 C correspond to 140 mAh g−1.
https://doi.org/10.1016/j.carbon.2021.04.067_p3_12 | 3.3.2. Water-based slurry Compared to NMP, water is a cheaper and safer solvent. Replacing NMP by water in the electrode fabrications is promising to further reduce the cost of LIBs. Therefore, we further used water rather than NMP as solvent, and applied the SNCNT, SCNT-S, SCNT-M and CNT as conductive additives for LFP electrodes, respectively. The water-based LFP electrode were labeled by a suffix of W (representing water), e.g., LFP-SNCNT-W, LFP-SCNT-S-W, LFP-SCNT-M-W and LFP-CNT-W. As shown in Fig. 6a, obvious CNT agglomerates are observed in the LFP-CNT-W electrode. Similar CNT agglomeration is also found in the LFP-SCNT-M electrode (Fig. 6b). In contrast, evenly-distributed CNT networks without obvious agglomeration are found in the LFP-SCNT-S-W and LFP-SNCNT-W (Fig. 6c and d). It is comprehensible since SNCNTs and SCNT-S have better hydrophility than SCNT-M and CNTs, thus leading to better dispersion in aqueous slurries. Download : Download high-res image (754KB)Download : Download full-size image Fig. 6. SEM images of the LFP-CNT-W (a), LFP-SCNT-M-W (b), LFP-SCNT-S-W (c) and LFP-SNCNT-W (d). The electrode performances of the LFP electrodes prepared using water-based slurries were tested via assembly coin-type half cells. As shown in Fig. 7a, the LFP-SNCNT-W shows the highest discharge capacities among all the samples. It affords the average reversible capacity of 163.4 mAh g−1 at 0.2C, obviously higher than the capacities of the LFP-CNT-W (155.4 mAh g−1). The reversible capacity of LFP-SNCNT-W remains 134.4 mAh g−1 at 5 C, 5.5% higher than that of LFP-CNT-W (127.4mAh g−1), showing excellent rate capability. The cycling performances of the as-prepared electrodes were shown in Fig. 7b. It can be seen that LFP-SNCNT-W possesses higher reversible capacity and better cycling stability. The capacity retention of the LFP-SNCNT-W electrode is 99.5% after 100 cycles at 1C, obviously higher than that of LFP-CNT-W (96.3%). As shown in Fig. S5 and Fig. 7b, the Coulomb efficiencies of LFP-SNCNT-W are almost nearly 100% during the cycles at different rates and long-term cycling at 1 C, respectively. It indicates that the electrochemical insertion/extraction of Li+ is highly reversible and complete in LFP-SNCNT-W, which is in favor of the real application of such LFP cathodes in LIB. In the first cycle (Fig. S6), LFP-SNCNT-W shows the highest initial reversible capacity and smallest ΔE. In contrast, LFP-CNT-W shows a serious polarization and lower discharging voltage platform at around 3.17 V. In the charge-discharge curves at 0.2C and 0.5C (Fig. 7c and d), extended charge and discharge platforms at ∼3.4 V are observed for LFP-SCNT-S-W and LFP-SNCNT-W. It indicates that more active material particles have been involved in the charge-discharge processes, due to the connection by well-established conductive networks. The charge-discharge curves at different rates for the LFP-SNCNT-W electrode (Fig. 7e) reveal that no obvious polarization of the voltage platform at 3.33–3.51 V appears at high rate. In the long-term cycling at 5 C (Fig. S7), the Coulomb efficiencies of LFP-SNCNT-W are almost nearly 100% at 5 C during 200 cycling, and the capacity retention is 94.5%. It indicates that the LFP-SNCNT-W has excellent cycling stability at high rate. Fig. 7f shows the impedance curves of the as-fabricated LFP electrodes. The charge transfer resistance (Rct) of LFP-SNCNT-W is the smallest among all the samples. Although the conductivity of SNCNTs (806 S/m) is smaller than that of SCNT-S (1230 S/m), our results indicate that the better dispersion of SNCNT in the water-based slurry and the as-resulted electrode due to their better hydrophilicity has played a dominant role in reducing the charge transfer resistance of the electrode. The gas phase S-doping has made SNCNT exhibit excellent conductivity. And both N doping and S doping have contributed to enhancing the hydrophilicity of CNTs. Therefore, the SNCNT exhibit the best hydrophilicity, as shown in Fig. 3. The excellent electrode performance of LFP-SNCNT-W is mainly attributed to the high hydrophilicity of SNCNT that leads to their better dispersion in water, as well as the good conductivity of SNCNT that permits quick charge transfer in electrode. Download : Download high-res image (1MB)Download : Download full-size image Fig. 7. Rate performances (a), cycling performance at 1 C (b), typical charge-discharge curves respectively at 0.2C (c), 0.5C (d) of the water-based LFP electrodes with different CNTs as conductive additives, the coulomb efficiencies (b) corresponding to the LFP-SNCNT-W. The charge-discharge curve at different rate (e) of LFP-SNCNT-W. The impedance curve (f) of the water-based LFP electrodes. Although the final discharge capacity at 2.0 V for LFP-SCNT-M-W is close to that for LFP-SCNT-S-W (Fig. 7c and d), the discharge platform of LFP-SCNT-M-W drops earlier. The drop in the discharge platform for LFP-SCNT-M-W is likely due to not only the higher bulk charge transfer resistance aroused by the worse dispersion of CNTs, as compared to LFP-SCNT-S-W, but also the higher contact resistance between CNTs and LFP particles aroused by the uneven distribution of S heteroatoms in SCNT-M. The conductivity and hydrophilicity of SCNT-S are superior to SCNT-M, which has led to better electrode performance. On the other hand, in the synthesis of SCNT-M that uses MgSO4 as dopant, the S-doping reaction between carbon species and MgSO4 was significantly affected by the solid phase contact between the two reactants. In order to realize a good contact between CNTs and MgSO4, the amount of MgSO4 was kept at a high level. It means that the operation cost for adding and removal of Mg salts is high, and that the usage efficiency of MgSO4 is limited. Therefore, we conclude that the gaseous S doping possesses the advantage of both lower cost and better product quality, as compared to the solid phase S doping. The comparison of electrochemical properties of our LFP cathodes with other previous reports are summarized in Table 2. There have been many works on the LFP cathodes using CNTs as conductive additives, but most previous works were based on NMP solvent rather than water solvent. The specific capacities of LFP-SCNT-S-1.4% and LFP-SNCNT-W are comparable or higher than the values listed in Table 2, and their rate capabilities and cycling performances almost succeed all previous results. It illustrates that the electrochemical performance of the LFP electrode using the as-prepared SCNT-S and SNCNT as conductive additives are outstanding, not matter using NMP or water as solvent. Table 2. Comparison of electrochemical properties of LFP cathodes using different conductive additives. Samples Conductive additives Rate Capacity (mAh g−1) Durability References. LFP SCNT-S-1.4% +CB 0.2C 5 C 157 134 This work LFP SNCNT + CB (water) 0.2C 5 C 163 134 99.5% at 1C 94.5% at 5 C This work LFP/SWCNT CB 0.1C 5 C 166 86 88% at 10 C [8] C@LFP/G Super P 0.2C 5 C 155 107 97.8% at 1C [9] LFP/MWCNT AB 0.18C 153 97.77% at 0.18C [10] LFP CNT CB 1 C 107 102 99.2% at 1/3 C 97.7% at 1/3 C [12] LFP@C/CNT AB 0.2C 160 98.5% at 1 C [43] LFP-CNT CB 0.2C 5 C 162 124 92% at 0.2C [44] LFP/C/G/CNT CB 0.1C 5 C 164 100 96.5% at 1 C [45] M-LFP/CNTs-400 AB 1.1C 5 C 150 88 95.7% at 5 C [46] LFP/CNTs/C CB 1.2C 2 C 158 121 About 100% at 0.05C [47] LFP@CNTs CB 0.2C 5 C 161 114 98% at 0.2C [48] LFP CNT 0.1C 5 C 161 124 89% at 5 C [49] LFP_CNT CNT (water) 0.1C 5 C 166 130 – [50] LFP SCNT + CB (water) 0.5C 2 C 155 143 97.8% at 0.5C 99.6 at 2 C [26] ∗AB: acetylene black, CB: carbon black.
https://doi.org/10.1016/j.carbon.2021.04.067_p4_2 | SCNTs and SNCNTs have been successfully synthesized by calcination of CNTs and NCNTs in SO2-containing atmosphere. Recycling of S species has been realized with the design of SO2 generator and absorber, where SO2 is generated by CaSO3 pyrolysis and absorbed by CaO, respectively. A delayed SO2 release at a temperature slop from 715 to 800 °C is selected to match with the gaseous S doping reaction. Whether in the organic system or aqueous system, the LFP cathode with the SCNT-S as conductive additive exhibits higher capacity and better rate performance as compared to the electrode with the pristine CNTs. Our results provide a novel method to synthesize high quality SCNTs at large scale and low cost.
https://doi.org/10.1016/j.carbon.2021.09.001_p1_2 | The continuously growing global energy demands for portable electronics and electric vehicles have stimulated intensive research interests in the field of higher energy density rechargeable batteries [[1], [2], [3], [4], [5]]. Among various candidates, lithium (Li) metal battery systems utilizing metallic Li as anode and high-capacity materials (e.g., sulfur, oxygen, and layered nickel-enriched oxide) as cathode have attracted tremendous attention due to their extremely high gravimetric and volumetric density, which is mainly dominated by the high theoretical specific capacity (3860 mAh g−1), lowest reduction potential (−3.04 V vs standard hydrogen electrode) as well as lightweight density (0.54 g cm−3) of Li metal [[6], [7], [8]]. Unfortunately, the realistic commercialization of Li metal anodes has intensely impeded by the poor reversibility with inferior Coulombic efficiency (CE), dendritic Li growth and related safety issues that led by uneven Li nucleation and repeated breakdown/construction of solid electrolyte interphase (SEI) upon plating/stripping deriving from the inhomogeneous reaction process and infinite volume variation of Li metal [[9], [10], [11]].
https://doi.org/10.1016/j.carbon.2021.09.001_p1_3 | Great efforts have been devoted to tackle these severe challenges and improve the stability of Li anodes, which could be roughly divided into four aspects: electrolyte optimization [[12], [13], [14], [15]], interface engineering [[16], [17], [18]], structured anode design [[19], [20], [21], [22], [23]], and other strategies including exerting additional physical fields and adjusting the operating conditions [[24], [25], [26], [27], [28]]. The first two approaches are capable to suppress the growth of Li dendrites by promoting the quality and uniformity of SEI film. However, the inhibition of dendritic Li propagation is not fully sustained due to the easily formation of fragile and cracked SEI layer when enduring the relatively infinite volume change, especially under high-capacity depth. Recently, designating three-dimensional (3D) structure as host has been emerged as an effective approach for accommodating more Li deposits and alleviating volumetric variation at the electrode level. Diverse carbonaceous and metallic frameworks with high specific surface area, such as porous Cu matric [[29], [30], [31], [32], [33]], carbon nanofiber networks [34], carbon nanotube sponge [35], and ameliorated Cu foams [36], have been introduced to disperse the local current density and further uniformize Li nucleation by incorporating surface lithiophilic materials. More recently, several studies have demonstrated the significant correlation between electrode tortuosity and electrochemical stability of hosted Li anodes [37]. A high electrode tortuosity would accelerate the overtopping Li plating behavior, contributing to blocked Li-ion transfer across the interface and degraded reversibility, whereas a low electrode tortuosity enables homogeneous Li transport and regulated Li deposition, leading to highly reversible process and improved anodic CE [38,39].
https://doi.org/10.1016/j.carbon.2021.09.001_p1_4 | Although the inhibition of dendrite growth and the cycling performance could be promoted by these architectures, there is still a long distance to satisfy the practical demands in terms of desired mechanical strength, excellent flexibility, wide availability, and demonstrated large-scale processibility. Moreover, a low tortuous metallic host with high mechanical strength is usually accompanied with complicated synthesis process and increased weight percentage, which greatly decreases the energy density of batteries [40]. Therefore, it is challengeable but highly imperative to develop a facile and cost-effective approach to elaborately construct a low tortuous host material with controllable structure and balanced mass ratio, thickness, and mechanical strength to realize dendrite-free Li deposition and enhanced cycling reversibility of Li metal electrode with higher scalability.
https://doi.org/10.1016/j.carbon.2021.09.001_p1_5 | In this contribution, we report a feasible and scalable electrospraying method, followed by subsequent heat treatment and template washing processes, to prepare a lightweight vertically aligned graphene (VAG) pillar architecture with low tortuosity on commercial Cu foil. The VAG architecture consists of hollow columnar graphene and appropriate interspace with controllable height and structural parameters. When employed as both the current collector and host for Li metal, the high specific surface area of VAG electrode is beneficial for diminishing the surface concentrated current density, while the low tortuosity of columnar architecture enables uniform and unobstructed Li-ion transportation. Therefore, the plated Li is shaped into the internal open channels without dendrite formation during deposition process, and efficient Li stripping is achieved. The resultant Li metal anode manages to deliver a high CE of 97% after prolonged operating for 250 cycles at a capacity depth of 1 mAh cm−2 in half cell and low voltage hysteresis of 25 mV over 280 h with a high current density of 3 mA cm−2 in symmetric cell. A full cell coupled with a high-area capacity LiFePO4 (LFP) cathode shows excellent cycling stability and rate capability.
https://doi.org/10.1016/j.carbon.2021.09.001_p2_3 | The VAG architecture was fabricated through a facile electrospray technique and subsequent heat treatment and final template removal processes. Specifically, a graphene oxide (GO) suspension of 0.5 mg mL−1 was prepared by mixing ethanol and purchased GO aqueous solution (2 mg mL−1) with a volume ratio of 3: 1. Then the precursor solution was electrosprayed under a voltage of 25 kV for 2 h with a feeding rate of 5 mL h−1 and a needle-to-collector distance of 10 cm to obtain a thin GO layer covering the Cu foil (denoted as GO@Cu), which was employed as a robust substrate for the following electrospraying. Subsequently, a KCl solution with a concentration of 10 mg mL−1 was prepared by dissolving the KCl in the mixture of deionized water and ethanol with a volume ratio of 1: 4. And then the KCl solution and GO solution were electrosprayed simultaneously onto GO@Cu for 10 h with identical electrospray parameters as before but in the opposite direction. The gained product from GO and KCl was denoted as KCl@GO@Cu. Finally, the as-developed KCl@GO@Cu was annealed at 200 °C for 2 h in the Ar/H2 (5%) atmosphere and the KCl template was removed by washing with deionized water and ethanol for several times to obtain the final vertically aligned reduced GO (noted as VAG) on Cu foil.
https://doi.org/10.1016/j.carbon.2021.09.001_p2_5 | The morphologies and microstructures of pristine and cycled VAG electrodes were characterized by transmission electron microscope (TEM, FEI TECNAIG2 F30) and field emission scanning electron microscope (FE-SEM, HITACHS4800) equipped with an energy-dispersive X-ray spectroscopy (EDS) system. In addition, the cells after designated cycling tests were disassembled and carefully rinsed with diethyl carbonate (DMC) in the Ar-filled glove box before postmortem analysis. Then the electrode samples were rapidly transferred into the vacuum chambers of FE-SEM before subsequent tests. X-ray photoelectron spectroscopy (XPS, Physical Electronics PHI5802) measurement was conducted to analyze the surface chemical composition of the samples. Depth profiling was done using Ar-ion sputtering at 2 kV and the thickness was estimated from the calibrated sputtering rate of 3.0 nm per min in SiO2. The nitrogen adsorption and desorption isotherms were harvested based on the Brunauer-Emmett-Teller (BET) model at 77 K with Micromeritcs ASAP 2020 analyzer.
https://doi.org/10.1016/j.carbon.2021.09.001_p2_7 | All the electrochemical performances were evaluated by assembling CR2032 coin cells in an Ar-filled glove box by employing Li foil as the counter and reference electrode, 1 M lithium bis(trifluoromethanesulfonyl) imide (LiTFSI) in 1,3-dioxolane (DOL) and 1,2-dimethoxyethane (DME) (volume ratio: 1: 1) with 1% LiNO3 as the electrolyte, and Celgard 2400 membrane as the separator. The amount of electrolyte was controlled at 50 μL for each cell and the cells were tested on a Land 2001 A battery testing system. For the half cell tests, bare Cu or VAG@Cu was used as the working electrode and the cells were first cycled between 0 and 0.5 V at 20 μA for 20 cycles to remove surface contaminations and stabilize the SEI formation. A 30-μm-thick polytetrafluoroethylene (PTFE) O-ring spacer was adopted to protect the vertically aligned columnar structure of porous VAG from being damaged during the cell assembly. A constant amount of Li was plated on the working electrode and then stripped away up to 0.5 V in the CE test. Electrochemical impedance spectra (EIS) were recorded using the VMP3 multichannel electrochemical station with the frequency range of 10 mHZ to 100 kHZ by applying an amplitude of 5 mV. Symmetric cells were fabricated by pre-plating 6.0 mAh cm−2 Li on the working electrode and then discharged/charged under certain current density and capacity. Full cells were assembled by utilizing the LFP as the cathode and 6 mAh cm−2 Li-containing VAG electrode by electrochemical pre-loading as the anode. Specifically, the LFP cathode was developed by mixing the LFP, super-P, and polyvinylidene difluoride (PVDF) in N-methyl-2-pyrrolidone (NMP) with a weight of 8: 1: 1 and then casting on an aluminum (Al) foil followed by dried in a vacuum oven for 12 h. The average areal loading of LFP cathode was about 14.10 mg cm−2 and these cells were galvanostatically cycled between 2.4 and 4.2 V during the cycling and rate tests (1 C = 170 mA g−1).
https://doi.org/10.1016/j.carbon.2021.09.001_p3_3 | Fig. 1a shows the overall synthetic procedures of VAG architecture, which involves electrospraying, heat treatment, and template removal. The GO solution is first electrosprayed on the rough surface of Cu foil to form a smooth GO film with parallel arrangement of GO nanosheets, which is utilized as the growth substrate for VAG pillars during the subsequent dual-component electrospraying. It is noted that after low temperature thermal reduction process, the adhesion between reduced GO (rGO) layer and metallic matrix (such as Cu and Al) [41,42] could be significantly improved and homogeneous rGO layer with a thin thickness of about 100 nm is obtained as observed from SEM images in Fig. 1b and S1. Moreover, highly dispersed Cu2O nanoparticles with an average diameter of ≈10 nm are found to be anchored on the horizontally layered rGO (indicated by the high resolution TEM images in Fig. 1c and S2), which is consistent with the results reported by our group [39]. The uniformly distributed Cu2O nanoparticles are generated by thermal decomposition of Cu(CH3COO)2 that formed by the reaction between CH3COOH contained in the GO sheets and CuO film on Cu foil surface during electrospraying process. In the subsequent fabrication procedure, KCl solution and GO solution are simultaneously but independently electrosprayed onto the tiled GO layer from the opposite directions. With the solvent evaporating, the KCl crystallizes into granules, while surface energy minimization promotes the wrapping of GO nanosheets on the KCl granules. Then the new arriving KCl and GO continuously accumulate on the bulge zone, forming the finally columnar substance of GO/KCl composite. After the annealing treatment, as presented in Fig. 1d, cross-linking and densification processes are expected to take place in rGO and the obtained KCl@rGO@Cu product displays uniformed distributed and vertically aligned pillar with certain interval. Combined with the elemental mapping images in Fig. S3, it is revealed that each pillar is piled up with small KCl particles, which is closely wrapped by the rGO film. These results demonstrate that a vertical self-assembly process occurs between KCl and GO with the assistance of KCl template. After removing the KCl template by simply washing method, a novel graphene pillar architecture with low tortuosity and lightweight property (the overall weight of vertically aligned and horizontally layered graphene is merely about 0.11 mg cm−2) is realized as shown in Fig. 1e and f. It is clearly observed that vertically oriented pillars with diameter ranging from 5 to 10 μm are uniformly anchored in the bottom horizontal graphene layer and surrounded by interconnected void channels with length of 10–20 μm. The length of VAG pillar is measured to be ∼20 μm, while the Cu foil substrate could maintain the mechanical strength of the whole electrode, indicating its excellent twistability and flexibility, which is the prerequisite for a robust Li metal host. The internal configuration of vertically aligned pillar is further scrutinized by TEM images, in which a hollow inner structure is enclosed by continuous stacked graphene micro-sheets with nanometer-thick walls as revealed in Fig. 1g and h. In addition, the thickness of the VAG architecture (i.e., length of graphene pillar) could be adjusted by controlling the electrospraying time (Fig. S4). This is beneficial to precise regulation for coping with the deposition and volume change of Li metal under various capacity depth. More importantly, due to the facile and cost-effective feature of fabricating technology, the VAG architecture is expected to be processed in large-scale with a dimension of about 6 cm × 28 cm (observed from the photograph of as-prepared KCl@GO@Cu foil in Fig. S5), which is limited by the current equipment parameter, demonstrating its great potential for scalable Li metal batteries. These results indicate that a controllable and facile technology enables the synthesis of a VAG architecture with low tortuosity and controllable pillar height, which is beneficial for promoting the uniformity of ion-transportation and the successive Li deposition. Download : Download high-res image (1MB)Download : Download full-size image Fig. 1. Fabrication and characterizations of VAG architecture. (a) Schematic illustration of the procedures to prepare VAG architecture. (b) Surface SEM image of as-synthesized horizontally rGO layer on Cu foil. Inset: cross-sectional SEM image of horizontally layered rGO. (c) High resolution TEM image of horizontally layered rGO. (d) Top-view SEM image of as-developed KCl@rGO@Cu. Inset: corresponding cross-sectional SEM image. (e) Top-view SEM image of the final VAG architecture on Cu foil. Inset: magnified morphology. (f) Cross-sectional SEM image of VAG architecture on Cu foil. (g,h) TEM images of VAG architecture. (i) The fine spectra of C 1s of VAG architecture. (j) N2 adsorption and desorption isotherms of VAG architecture on Cu foil. (A colour version of this figure can be viewed online.)
https://doi.org/10.1016/j.carbon.2021.09.001_p3_4 | XPS measurements are utilized to analyze the surface chemical compositions of horizontally graphene layer and VAG layer. As shown in Fig. 1i, the C 1s spectra of VAG architecture can be deconvoluted into five bonds that assigned to the CC (284.8 eV), C–C (286.1 eV), C–O (286.9 eV), CO (287.8 eV), and OC–OH (289.3 eV), which are the typical peaks of GO after low temperature thermal reduction. In addition, the peaks of Cu and Cu2O are observed in the full spectrum and O 1s spectra of horizontally layered graphene from Fig. S6, indicating the existence of Cu2O nanoparticles in the bottom layer, which is agree with the aforementioned TEM result (Fig. 1c). However, nanoparticles can not be identified in the graphene pillar (Fig. 1g), indicating the Cu2O merely is formed in the bottom tiled graphene layer. This phenomenon may be attributed to the decreased reaction degree between newly arrived CH3COOH and CuO in the simultaneously electrospraying KCl and GO process because the surface of Cu foil is gradually covered by the previous electrosprayed tiled GO layer and the generated Cu(CH3COO)2 mainly concentrates in the interface between Cu foil and tiled GO layer. Thus, after thermal reduction and template removal, the content of Cu2O nanoparticles in the bottom graphene layer is obviously higher that in the VAG layer. As a lithiophilic material, Cu2O possesses strong affinity toward Li metal and could react with Li to form nano-sized metallic Cu and Li2O, which is an important component in SEI layer and could not only facilitate Li-ion transportation, but also render more homogeneous electric field strength distribution within the entire anode. Therefore, the lithiophilicity of horizontally rGO layer is significantly improved due to the existence of cupric oxide compared with the VAG layer and the lithiophilic gradient from VAG layer to titled rGO layer could guide preferential and uniform Li nucleation into the bottom rGO layer, which is beneficial to induce the bottom-up homogeneous Li deposition behavior. In addition, although weaker Cu2O signal is found from the XPS spectra of VAG architecture (Fig. S7), but the relative intensity and atomic concentration of Cu are much smaller than that in the bottom graphene layer, which is ascribed to that the sputtering area (200 μm) is larger than the single vertical graphene pillar (5–10 μm), that the signal of bottom Cu2O may be absorbed during the test. N2 adsorption/desorption isotherms are further collected to quantitatively assess the textural features of VAG architecture (Fig. 1j). The specific surface area (SSA) of bare Cu or horizontally layered graphene coated on Cu foil is difficult to measure due to its ultra-low value, while the SSA of VAG architecture (including VAG layer, tiled graphene layer and Cu foil) is calculated to be 0.72 m2 g−1. And the average SSA of VAG layer and tiled graphene layer is recalculated to be 47.5 m2 g−1 when deducting the contribution proportion of Cu foil to the overall SSA considering the areal mass of Cu foil (7.27 mg cm−2). Therefore, as an electrode material, it is capable to decrease surface local current density and provide abundant nucleation sites for Li metal.
https://doi.org/10.1016/j.carbon.2021.09.001_p3_6 | The deposition behaviors of Li metal onto the low tortuous electrode architecture of VAG are investigated and compared with bare Cu by the morphology evolutions through ex-situ SEM characterization. As presented in Fig. 2b, after plating Li metal for 1 mAh cm−2, the bare Cu electrode exhibits an uneven nucleation behavior with various shapes including spherical and filamentous Li. Meanwhile, the thickness of Li deposits far exceeds the theoretical thickness value (4.82 μm for 1 mAh cm−2 Li, detailed calculations can be seen from Fig. S8), further manifesting the porous and loose Li deposition on bare Cu foil. As the plating proceeds, the pre-existing randomly oriented Li induces the growth of long tubular-shaped Li protuberances with high aspect ratio (Fig. 2c). When the plating capacity increases to 4 mAh cm−2, obvious Li dendrites with accelerating porous morphology can be noted (Fig. 2d). Further plating Li up to a higher areal capacity of 6 mAh cm−2, severe longitudinal growth of Li filaments is observed, indicating the uncontrollable formation of Li dendrites (Fig. S8a). In the subsequent stripping process, Li metal is disorderly dissolved from the pre-plated Li (Figs. S9a and b) and numerous dead Li residues with petal-like morphology are remained on the Cu matrix after charging to 0.5 V (Figs. S10a and b). The schematic diagram of Li plating on Cu matrix is summarized as Fig. 2a. The lithiophobic property and nonuniform Li-ion distribution on the surface of bare Cu foil contribute to uneven Li nucleation and uncontrollable dendritic Li growth. Moreover, the detrimental side-reactions at the electrolyte/electrode interface and formation of massive dead Li due to the lack of effective conductive network devote to the low Li utilization and poor reversibility on bare Cu. Download : Download high-res image (1MB)Download : Download full-size image Fig. 2. Morphology evolutions of Li metal plating on bare Cu foil and VAG architecture. (a) Schematic diagram of Li plating behavior on bare Cu foil. SEM images of bare Cu after (b) plating 1 mAh cm−2 Li, (c) plating 2 mAh cm−2 Li, and (d) plating 4 mAh cm−2 Li. The insets are corresponding cross-sectional morphologies. (e) Schematic diagram of Li plating process on the VAG architecture. SEM images of VAG architecture after (f) plating 1 mAh cm−2 Li, (g) plating 2 mAh cm−2 Li, and (h) plating 4 mAh cm−2 Li. Cross-sectional SEM images of VAG architecture after (i) plating 1 mAh cm−2 Li, (j) plating 2 mAh cm−2 Li, and (k) plating 4 mAh cm−2 Li. (A colour version of this figure can be viewed online.)
https://doi.org/10.1016/j.carbon.2021.09.001_p3_7 | In stark contrast, the deposition of Li metal can be regulated and shaped by the low tortuous VAG architecture as illustrated in Fig. 2f–k. It is noted that Li metal is firstly inclined to nucleate into the open voids between the graphene pillars and dense chunk-like deposits without mossy or dendritic structure are generated as indicated from Fig. 2f,i. With further plating Li to 2 mAh cm−2, Li metal gradually grows along the longitudinal direction by surrounding the graphene pillars and converts into column-like microstructure with low tortuosity feature (Fig. 2g,j). Impressively, when the areal Li capacity reaches as high as 4 and even 6 mAh cm−2, the channels in the VAG architecture are fulfilled with dense Li deposits and the top surface of electrode is uniformly enclosed by large size of Li chunks without formation of Li dendrites (Fig. 2h,k and S8b). The reversibility of Li stripping from the VAG architecture is also investigated. When 4 mAh cm−2 Li is stripped, the internal channel is gradually reappeared and the remained Li maintains good contact with the graphene pillars (Figs. S9c and d). After reaching the charge cut-off potential, the VAG architecture resumes to its pristine morphology with distinct vertical graphene pillars and abandon voids (Figs. S10c and d). There are no obvious Li residuals to be harvested, which demonstrates that the plated Li could be stripped away entirely and the reversibility is significantly enhanced by VAG architecture. It should be also mentioned that a sub-fraction of graphene pillars becomes fractured after cycling, which may ascribe to the relatively low mechanical strength of hollow graphene when enduring the stress variation of Li metal. These results suggest that the low tortuosity property of VAG architecture, combined with high specific surface area, are favorable for reducing the surface localized current, promoting the uniformity of Li-ion migration, and concurrently, shaping the deposition of Li metal into large size and columnar microstructure with low tortuosity. Therefore, both the dendrite growth and formation of dead Li are greatly suppressed, which is also contributed by the effective construction of electronic pathway and minimized volume expansion/extraction in VAG architecture.
https://doi.org/10.1016/j.carbon.2021.09.001_p3_8 | Furthermore, the morphologies of cycled bare Cu and VAG architecture are characterized to examine the structural preservation during repeated plating/stripping processes. After cycling, the surface of Cu foil is covered by tremendous dead Li with thickness of tens of microns that is inactive and electric disconnected (Figs. S11a and b), indicating its serious irreversible consumption. For comparison, the VAG architecture is capable to maintain its favorable channel framework and vertical graphene pillars (Figs. S11c and d), demonstrating its excellent structure stability and high utilization of Li metal in adsorbing repeated volume variations.
https://doi.org/10.1016/j.carbon.2021.09.001_p3_10 | The electrochemical behavior of VAG architecture is firstly evaluated by the voltage curve during electroplating process as shown in Fig. 3a. A certain voltage difference is observed in the discharge profile, which is referred to the overpotential generated upon galvanostatic Li plating. And as depicted in Fig. 3a, the overpotential can be divided into two parts that consisting of the nucleation overpotential and mass-transfer overpotential [43,44]. The nucleation overpotential, which is defined as the voltage difference between the voltage dip and the latter voltage platform, is mainly induced by the heterogeneous nucleation on electrode surface. Therefore, the nucleation overpotential reflects the energy barrier of Li nucleation and directly represents the lithiophilicity of plating matrix. At a current density of 0.5 mA cm−2, the bare Cu delivers a high nucleation overpotential of ∼102 mV, which is much higher than that in VAG architecture (∼35.6 mV), indicating the significantly enhanced lithiophilicity of VAG architecture. This behavior originates from the synergistic effects of low electrode tortuosity advantage and high specific surface area of VAG, as well as the existence of Cu2O nanoparticles in bottom rGO layer and abundant oxygen-containing groups in rGO matrix, which is beneficial for reducing the actual current density and nucleation energy barrier and thus rendering uniform Li deposition. Moreover, the mass-transfer overpotential, derived from the mass-transfer resistance, is mainly dominated by the Li-ion migration kinetic and can be noted as the absolute value of the flat voltage plateau. Apparently, the VAG framework displays smaller mass-transfer overpotential compared with bare Cu, further manifesting the promoted ion transportation process enabled by the vertically aligned pillars. The plating/stripping reversibility of Li metal on/from the VAG electrode upon repeated cycling is further investigated by the CE measurements. Under the condition of current density of 0.5 mA cm−2 and capacity of 1 mAh cm−2, the VAG electrode is capable to deliver an initial CE of 97.4% and operate for 250 cycles with CE retention of 97% (Fig. 3b). In contrast, the CE of bare Cu quickly drops to below 80% within 100 cycles. When the current density increased to 1 mA cm−2, the VAG matrix exhibits stable and high CEs and the average CE reaches 98.1% for 140 cycles (Fig. 3c), which outperforms the bare Cu with fluctuating and gradual decreased CE after only 70 cycles. In addition, the difference in CE stability for VAG matrix and Cu is more pronounced at higher current density. As presented in Fig. S12, the VAG architecture maintains higher and more stable CE values even under a harsher condition of 3 mA cm−2, indicating its superior rate capability due to facilitated ionic transfer contributed by its low tortuosity property. In stark comparison, the bare Cu undergoes CE variations when the current density increased to 3 mA cm−2. Besides the high-rate capability, the deep cycling performance of VAG architecture is also measured since the VAG framework could regulate Li plating morphology into large-size granules and adopt its volume change under higher areal capacity. Impressively, when cycled with a capacity depth of 4 mAh cm−2, the VAG architecture still could be functioned for 70 cycles maintaining initial CE of 98.7% and average CE of 97.2% (Fig. 3e). It is mentioned that the VAG@Li composite anode could deliver a specific capacity of 486 mAh g−1 considering the areal weight density of currently used 10 μm Cu foil (70.8 g m−2). However, the cell with bare Cu shows CE fading within 20 cycles due to the porous and uneven Li deposits and the following irreversible stripping, leading to increased polarization as reflected in the voltage curves in Fig. 3d. In striking contrast, the corresponding discharge-charge profiles of VAG architecture suggest its excellent stability with small and constant overpotential, which should be ascribed to the enhanced charge transfer and dendrite-free morphology. The excellent long-term stability with high CE retention of VAG architecture is comparable or superior to previously reported various graphene-based Cu current collectors considering working current, areal capacity, and lifespan (Table S1). Download : Download high-res image (880KB)Download : Download full-size image Fig. 3. Electrochemical performance evaluation in half cells. (a) The discharge profiles of Li plating on Cu foil and VAG architecture at 0.5 mA cm−2 with a capacity of 0.5 mAh cm−2. Inset: magnified plots showing the various nucleation overpotentials. CE evaluation of bare Cu and VAG architecture at a current density of (b) 0.5 mA cm−2 and (c) 1 mA cm−2 at a fixed areal capacity of 1 mAh cm−2. (d) The voltage profiles of Li plating/stripping on Cu foil and VAG architecture at 1 mA cm−2 with a deep capacity depth of 4 mAh cm−2. Inset: magnified voltage profiles. (e) CE comparison of Cu foil and VAG architecture with a capacity of 4 mAh cm−2 at a current density of 1 mA cm−2. EIS spectra of (f) Cu foil and (g) VAG architecture at different cycles at 1 mA cm−2 for 1 mAh cm−2. Comparison of the cycling stability of Cu foil and VAG architecture in symmetric cells at (h) 2 mA cm−2 and (i) 3 mA cm−2 for 1 mAh cm−2. Inset: magnified profiles during different periods. (A colour version of this figure can be viewed online.)
https://doi.org/10.1016/j.carbon.2021.09.001_p3_11 | EIS measurements are further conducted to investigate the interfacial properties during plating/stripping (Fig. 3f and g) and the corresponding equivalent circuit diagram is provided as Fig. S13a. Generally, the high-frequency semicircle is attributed to the interfacial resistance, which contains the SEI layer resistance (Rs) and the charge transfer resistance (Rct) at the electrolyte/electrode interface. As indicated in Fig. 3f and S13b, the Rs and Rct values of bare Cu electrode decrease for the initial 10 cycles, which means a gradually stabilization process, but ascend notably after 50 cycles, revealing the formation of broken SEI film and dead Li at the interface, which results in the sluggish charge transfer process after long-term cycling. In comparison, the Rs and Rct values of VAG architecture display a gradually decreasing tendency even after prolonged 50 cycles, implying the exceptional interfacial stability arising from the construction of robust SEI layer and the elimination of dendritic Li growth and dead Li. More importantly, the Rct values of VAG are invariably smaller than those of the bare Cu one, further demonstrating that the low tortuosity of VAG architecture could devote to accelerated charge transportation kinetic.
https://doi.org/10.1016/j.carbon.2021.09.001_p3_12 | Symmetric cells are also assembled by pre-electroplating 6 mAh cm−2 Li onto the VAG architecture (denoted as VAG@Li) to further probe the long-term stability upon repeated Li plating and stripping at high current density. Under a shallow current density of 1 mA cm−2 and areal capacity of 1 mAh cm−2, the VAG@Li electrode could function for more than 1600 h with consistent overpotential of 15 mV (Fig. S14), while the symmetric cell with Cu@Li electrode presents shorter lifespan (smaller than 1200 h) and larger polarization voltage (30 mV) (Fig. S14). The enhanced Li ion migration kinetics in VAG architecture is further confirmed by the cyclability during high-rate plating/stripping process as shown in Fig. 3h and i. When operating at 2 mA cm−2, the symmetric cell derived from VAG architecture displays stable overpotential of 20 mV throughout ultra-long cycling lifetime of 600 h, which is equal to nearly 600 cycles repeated plating/stripping process (Fig. 3h). In sharp comparison, the symmetric cell using bare Cu foil spoils within 400 h accompanied by the sudden increased and oscillating voltage. Impressively, under a harsher condition of 3 mA cm−2, the VAG@Li symmetric cell could still achieve exceptional cyclability for 280 h with ultra-small polarization voltage of 25 mV (seeing from the magnified profiles in Fig. 3i), which significantly outperforms the bare Cu@Li symmetric cell that delivers much higher polarization voltage than 200 mV and suffers short-circuit less than 240 h. The above results further manifest the superior stability of electrode/electrolyte interface and improved charge transfer process in low tortuous VAG architecture, suggesting its advantages as a robust host for dendrite-free deposition.
https://doi.org/10.1016/j.carbon.2021.09.001_p3_14 | The feasibility of VAG@Li composite anode for practical applications in full cells is further verified by employing high mass-loading LFP as the cathode. The capacity of anode is controlled at 6 mAh cm−2, while the areal capacity of LFP cathode is about 2.12 mAh cm−2, corresponding to a ratio of the negative electrode to the positive electrode (N/P ratio) of 2.83. Under this restrained testing condition, we are able to visualize the actual suppression effect of VAG architecture on dendrite growth and dead Li propagation [45]. Fig. 4a presents the charge/discharge profiles of three styles of anode (Cu@Li, VAG@Li, and bare Li foil with numerous excess Li) based full cells at 0.5 C. Notably, the VAG@Li/LFP full cell exhibits the typical voltage plateaus of LFP with minimal polarization compared with other two full cells based on Cu@Li and Li foil anodes, clarifying the construction of stable interface and improved conduction and reaction kinetics in VAG@Li anode. During the following long-term cycling, the Cu@Li/LFP full cell suffers a quick capacity fading after only 45 cycles (Fig. 4b), which can be ascribed to the irreversible plating and stripping process of metallic Li in anode that originating from the uncontrollable Li dendrite growth and tremendous amount of dead Li. Instead, the full cell utilizing VAG architecture could stably operate for 270 cycles with a capacity retention of 90.8% at a current density of 1.06 mA cm−2 even with a N/P ratio of 2.83, suggesting the high utilization efficiency of Li metal in the VAG@Li anode, which is deriving from the elimination of dead Li endowed by the smooth plating/stripping behavior and excellent interfacial stability. In addition, although the N/P ratio in the Li foil/LFP full cell was calculated to be 47.2, the full cell with bare Li foil as anode still suffers a sudden death after 200 cycles, mainly due to the nonuniform Li deposition and easily growth of Li dendrites on its planar surface, bringing about unreactive interface. As the detailed comparisons presented in Table S2, the electrochemical performance of the VAG-based full cell in this work is comparable or superior to recently reported full cells utilizing graphene@Cu composite anodes in view of the current density, mass loading of cathode, N/P ratio, and cycling numbers. Download : Download high-res image (552KB)Download : Download full-size image Fig. 4. Electrochemical performance evaluation in full cells. (a) The charge-discharge profiles of full cells with three styles of anodes (bare Cu@Li, Li foil, and VAG@Li) at 0.5 C with high capacity LFP cathode of 2.12 mAh cm−2. (b) Cycling performance of the full cells with three styles of anodes at 0.5 C with high capacity LFP cathode of 2.12 mAh cm−2. (c) Rate performances of full cells with three styles of anodes with high capacity LFP cathode of 2.1 mAh cm−2. Voltage profiles of full cells with LFP as the cathode and (d) VAG@Li and (e) Cu@Li as the anode under different rates. (A colour version of this figure can be viewed online.)
https://doi.org/10.1016/j.carbon.2021.09.001_p3_15 | Furthermore, the VAG@Li/LFP full cell also displays superior rate capability than other two styles of full cells, especially under high charge/discharge rates. As indicated in Fig. 4c, a high specific capacity of 114 mAh g−1 could be obtained at 5 C (corresponds to 10.5 mA cm−2) for VAG@Li/LFP full cell and this full cell could work at ultra-high current density of 20.1 mA cm−2, which is significantly outperformed the bare Cu@Li and Li foil based full cells. More importantly, the corresponding voltage curves under various rates shown in Fig. 4d,e and Fig. S15 point out the smallest polarizations of VAG@Li/LFP cells among the three styles of full cells. The improved cyclability and rate capability of VAG@Li based full cell can be traced back to the enhanced mass transportation kinetic and highly reversible process without formation of dead Li in VAG architecture, which signifies the importance of low tortuous electrode structure for fabricating high-rate anodes. These results also confirm the feasibility of VAG electrode for high-energy Li metal batteries in practical application.
https://doi.org/10.1016/j.carbon.2021.09.001_p4_2 | In summary, we have prepared a lightweight VAG architecture with low tortuosity on commercial Cu foil as both host and current collector for Li metal based on a facile and scalable method, including electrospraying, heat treatment, and template removal processes. The low tortuous architecture consists of open channels and vertically graphene pillars, which is favorable for constructing homogeneous, continuous, and fast ion-transport pathways. In addition, the large specific surface area of VAG architecture contributes to reduced local current density and plenty nucleation sites. Therefore, the deposited Li metal could be regulated and shaped into columnar micro-structure with large-size and dense granules, and dendrite-free Li deposits are realized under high-capacity depth. The infinite volume variation of Li metal can be also absorbed within the porous electrode and the plating/stripping reversibility is enhanced. The resultant VAG architecture anode delivers high average CE of 97.2% for 70 cycles under a capacity depth of 4 mAh cm−2 and long lifespan for 280 h with small overpotential of 25 mV under 3 mA cm−2 in symmetric cell. Full cells coupling with high-loading LFP cathode exhibit exceptional cyclability and rate capability, mainly deriving from the highly reversible process and fast ion migration in anode. We believe that this feasible but effective approach can shed light on the development of low tortuous electrode for high-energy and practical Li-metal batteries after further optimizing structural parameters of VAG architecture. Moreover, the developed VAG architecture can be extended to other electrochemical fields, such as electrocatalysis, supercapacitors, and other energy storage devices.
https://doi.org/10.1016/j.carbon.2021.10.062_p1_2 | In recent years, Li ion batteries (LIBs) have been demonstrated as most promising energy-storage devices because of their high working voltage and energy densities, long cycle life and good safety performance [1]. The higher requirements in terms of energy density, cycle life and safety performance are put forward for the portable charger, electric vehicles and artificial intelligence with the rapid development of human society. Nevertheless, the commercial graphite anode with the low capacity limits the improvement of specific energy density. Silicon (Si)-based anode materials have become a promising anode candidate for the next generation LIBs due to its ultrahigh theoretical capacity (4200 mA h g−1) and relatively low working voltage (∼0.2 V vs Li/Li+) [2,3]. However, Si suffers from the poor electrical conductivity, serious volume expansion (∼300%) and repeated formation and destruction of solid electrolyte interface (SEI) film during the continuous charge/discharge process [4], which will cause the pulverization of Si anode and loss a large amount of irreversible Li-ion accompanied by the rapid capacity fading in LIBs [2,5], limiting its practical application. Recently, a large quantity of strategies have been proposed to improve the electrochemical performances for Si anode, such as fabricating Si@C composites [[6], [7], [8], [9], [10], [11], [12]], constructing rational Si nanostructures [[13], [14], [15]], nanowires [16], nanofilms [17] and employing optimized conductive agents or binders to fixed the electrode structure [[18], [19], [20], [21], [22], [23], [24], [25]]. Among them, the carbon coating is the most effectively strategy to enhance the electrochemical performance of Si anode. The carbon coating is dedicated to enhancing the electrical conductivity, flexibility of electrode and stability of the SEI film, which can effectively prevent the consumption and pulverization of the inner Si particles [6,[26], [27], [28], [29], [30], [31], [32]]. In recent years, a series of carbon types (e.g. graphene, amorphous carbon, carbon nanofibers and carbon nanotubes) have been successfully employed as coating layers [3,[33], [34], [35], [36]]. However, most of research works focus on the preparation method, structural design and the selection of carbon precursor [37]. There is few report about the effect of carbon coating thickness on the electrochemical performance of Si@C materials. There should be an optimized value for the coating layer due to the fact that the diffusion and transfer of Li ion can be affected by the different carbon coating thickness. Therefore, the specific capacity of the Si@C anode can be affected by the different carbon coating thickness [38]. To sum up, exploring a suitable thickness of carbon coating layer is an essential keypoint for the design of Si@C material.
https://doi.org/10.1016/j.carbon.2021.10.062_p1_3 | Herein, core-shell structured Si@C materials with various thickness of carbon coating layers are prepared via a facile chemical vapor deposition (CVD) methodology. The carbon coating thickness is modulated by adopting different deposition times of carbon precursor. Among all Si@C composites with carbon layers coating from 0 to 30, the Si@C composite with 2–3 carbon layers exhibits the best electrode behavior.
https://doi.org/10.1016/j.carbon.2021.10.062_p2_3 | Si nanoparticles (NPs) with an average particle size of 100 nm (Shanghai Naiou Nano Technology Co., China) were added into a vertical quartz reactor, and heated to 680 °C in N2 atmosphere with the gas flow of 0.6 L min−1. Then C3H6 with the gas flow of 1.8 L min−1 was introduced into the reactor. In order to obtain Si@C composites with different carbon coating layers, the deposition time was controlled to be 10, 15, 25, 40 and 60 min, and the as-prepared Si@C composites were marked as Si@C-1, Si@C-2, Si@C-3, Si@C-4 and Si@C-5, respectively. After cooling to room temperature in N2 atmosphere, the product was taken out for the characterization and application.
https://doi.org/10.1016/j.carbon.2021.10.062_p2_5 | The morphologies of the obtained materials were characterized by scanning electron microscopy (SEM, JSM-7900F, JEOL, Japan) and transmission electron microscopy (TEM, FEI F20). The cross-section polisher (JEOL IB-19530CP) was used to cut the electrode to obtained the cross-section view. The resulted materials were analyzed by thermogravimetric analysis (TGA, Shimadzu, Kyoto, Japan) from 25 to 1000 °C at a ramp rate of 10 °C min−1 in oxygen atmosphere. The crystal structures of Si@C composites were measured by X-ray diffraction (XRD, Model Rint 2200 V, Rigaku, Tokyo, Japan) patterns with the Cu K radiation source. Raman spectra were obtained by a Raman spectrometer with a wavelength of 532 nm. The specific surface areas were measured by the Brunauer-Emmett-Teller (Micromeritics ASAP 2020). The electrical conductivity was tested by the 4-pole conductivity powder conductivity test instrument (ST2722, Suzhou Jingge Electronic Co., LTD) with a pressure of 2 MPa. X-ray photoelectron spectroscopy (XPS) spectrum was performed on an ESCALAB 250 Xi (Thermo Fisher Scientific, USA).
https://doi.org/10.1016/j.carbon.2021.10.062_p2_7 | The electrochemical performance of Si@C composites was tested by assembling coin-type (CR2032) half-cell and full pouch-cell in the argon-filled glove box. The working electrodes were constructed by mixing 50 wt % of active materials with 30 wt % of conducting additives (super-P: carbonnanotubes (CNTs) = 29:1) and 20 wt % of binders, which were composed of Alginate (2 wt%, Sigma-Aldrich, USA) and Carboxymethyl chitosan (5 wt%, Nanjing Doulai Biological Technology Co., China) with the mass ratio of 1:1 [39]. The obtained slurry was uniformly coated onto a current collector of copper foil, followed by the drying overnight at 100 °C in a vacuum oven. The electrolyte was composed of 1 M lithium hexafluorophosphate (LiPF6) dissolved in ethylene carbonate, diethyl carbonate and ethylmethyl carbonate with a volume ratio of 1:1:1, and 5 wt% fluoroethylene carbonate was used as the additive agent. Subsequently, the assembled half-cell was tested by a LAND system with the difference constant current density between 0.01 and 1.0 V. And the assembled full pouch-cell was measured from 2.8 to 4.2 V. Besides, the electrochemical impedance spectroscopy within 100 kHz to 0.01 Hz was performed on an electrochemical station (AUTOLAB 302 N).
https://doi.org/10.1016/j.carbon.2021.10.062_p3_2 | Fig. 1 shows the schematic illustration of the preparation of Si@C composite. C3H6 molecule is gradually adsorbed on the surface of Si NPs in the reaction system. The Si–O peaks can be clearly observed in the XPS spectrum of pure Si NPs (Fig. S1a), showing the existence of a SiOx layer on Si NPs. The SiOx layer can serve as a catalyst for the growth of carbon layers. The breakage of C–H bond is realized by the catalytic function of the oxide layer on the surface of spherical Si NPs, forming numerous carbon hexatomic ring dispersed on the surface of Si NPs [[40], [41], [42]]. As the reaction progresses, the hexatomic ring gradually splices together and forms the stable carbon layer covered the whole surface of Si NPs. The carbon coating thickness of the core-shell Si@C composite is adjusted by controlling the deposition time in the CVD process. As shown in the TEM image (Fig. 2a), the diameter of the pure Si NPs is around 100 nm. The thinckness of carbon coating layers gradually increases with the increase of the reaction time. The thicknesses of coating layers are 0.8, 1.0, 2.2, 6.1 and 9.7 nm, corresponding to 1–2, 2–3, 6–7,15-16 and 29–30 layers (Fig. 2b–f).
https://doi.org/10.1016/j.carbon.2021.10.062_p3_5 | The carbon coating content for the obtained Si@C materials were analyzed by TGA ranging from room temperature to 1000 °C in oxygen atmosphere (Fig. 3a). TGA analysis reveals that the carbon content of Si@C-1, Si@C-2, Si@C-3, Si@C-4 and Si@C-5 composites are 2.45 wt%, 3.68 wt%, 5.99 wt%, 15.96 wt% and 35.66 wt%, respectively. Moreover, the XRD spectra show that all the characteristic peaks of Si@C composites are similar to that of pure Si, indicating that the carbon coatings with the amorphous nature have been evenly-distributed onto Si NPs (Fig. 3b). As shown in Fig. 3c, two distinct peaks at ∼1338 and ∼1597 cm−1 in the Raman spectra were recognized as the D and G bands of carbon, respectively [43]. The ID/IG value of Si@C-1, Si@C-2, Si@C-3, Si@C-4 and Si@C-5 are 0.93, 0.81, 0.85, 0.88 and 1.02, respectively. It is noticeable that the ID/IG values for Si@C-1 and Si@C-5 are markedly higher than the others, corresponding to more defects or disorders in the carbon coatings. For the growth of carbon coating layer, thin graphene is formed on the surface of Si based on the catalytic function at the initial carbon deposition stage. And then the subsequent growth of carbon layers includes two competitive reactions: catalytic cracking near the catalytic substrate and thermal pyrolysis far away from the catalytic substrate surface [44]. The pyrolytic carbon gradually occupies the dominant component with the increase of carbon coating layers and the structure of carbon changes from smooth laminar carbon to isotropic carbon. Then the defect degree of carbon layers at high concentrations is high [[45], [46], [47]]. Due to the low carbon content in Si@C-1, the Si NPs have not been completely covered by the carbon coating, thus leading to more defects or disorders. For Si@C-5, superabundant carbon deposited on the surface of Si NPs causes the increase of disorders. It is worth noting that Si–C peaks can be observed in the XPS spectra of Si@C composites due to the reaction between Si–O and C3H6 in the CVD deposition process (Figs. S1b–f), and the SiC layer can effectively buffer the huge volume expansion during the lithiation/delithiation process [48]. Fig. 3d shows the specific surface areas (SSAs) and electrical conductivities of the as-prepared Si@C samples. The electrical conductivities of Si@C composites are much higher than that of pure Si NPs, which is ascribed to the carbon coating. The phenomenon that electrical conductivities of Si@-1, Si@-2 and Si@-3 increase gradually is ascribed to the fact that the electrical conductivity of the anisotropic carbon will increase gradually with the increase of the carbon layer thickness [[49], [50], [51]]. However, the electrical conductivities of Si@-4 and Si@-5 decrease upon more carbon content. Most of carbon layers belong to the isotropic carbon in Si@-4 and Si@-5 [44]. The isotropic carbon with more defects and disordered orientation will increase the electron transfer resistance, causing the decrease of the electrical conductivity [52]. When the carbon coating thickness is less than 15 layers, the SSAs for Si@C composites are similar with that for Si. An obvious rise of SSA and a distinct H3 hysteresis loop in the N2 adsorption/desorption curve are observed for Si@C-5 (Fig. S2). It indicates that a porous carbon coating is formed when the carbon coating thickness exceeds 15 layers.
https://doi.org/10.1016/j.carbon.2021.10.062_p3_7 | The reversible capacities of these Si@C electrode samples are examined at current densities of 0.2, 0.3, 0.5, 1, 2, 3 and 5 A g−1 in Fig. 4a. The average reversible capacities of Si@C-2 are 3019, 2842, 2734, 2542, 2310, 1994 and 1647 mA h g−1 under corresponding current densities, respectively, indicating an excellent rate capability. The capacity retentions based on the rate capability of Si@C electrodes are higher than that of pure Si electrode, suggesting that the carbon coating layers can validly improve the electrical conductivity and generate a continuous SEI film to effectively inhibit the larger volume expansion of Si. The Si@C-2 electrode delivers high reversible Li ion storage ability at various current densities of 0.2–5 A g−1 as compared with the other electrodes. Fig. 4b shows the lithiation/delithiation curves of the Si@C electrodes at the current density of 0.2 A g−1. The delithiation volatge of the Si@C electrodes is ∼0.4 V, similar to that of pure Si. Lithiation and delithiation capacities of Si@C electrodes decrease gradually with the increase of carbon coating content, which is attributed to the fact that the capacity and SSA of the carbon layer is smaller and higher than that of pure Si (Table 1). Additionally, initial coulombic efficiency (ICE) values afforded by the obtained Si@C electrode samples are higher than that of the previously reported research works [33,34,[53], [54], [55], [56], [57]]. To understand more about the electrochemical performance, the lithiation/delithiation curves of Si@C electrodes at higher current densities (1 and 5 A g−1) are plotted in Fig. S3. The typical alloying reaction between Li and Si to synthesis the Li–Si alloy at ∼0.1 V plateau in the lithiation curve at 1 A g−1 disappears. Furthermore, the de-alloying reaction at ∼0.37 V plateau in the delithiation curve also disappears (Fig. S3a). However, 0.1 and 0.37 V plateaus can still be observed for Si@C-2 electrode even at the current density of 5 A g−1 (Fig. S3b). The outstanding kinetic behavior of the Si@C-2 electrode is attributed to its high electrical conductivity. As shown in Fig. 4c, the Si@C-2 electrode maintains a specific capacity of 1759 mA h g−1 at 0.2 A g−1 after 500 cycles, corresponding to a capacity retention of 61.0%, showing an excellent cycling performance. According to previous reports, the capacity loss of the Si electrode is mainly included in two processes: (1) the continuous growth and destruction of SEI film at early stage; (2) the capacity loss at the later stage controlled by kinetics. Above processes will lead to the electrode polarization [4]. Besides, the capacity loss of Si@C-1 electrode is similar to Si electrode, which is attributed to the fact that the less carbon content can not prevent the pure Si NPs from exposing on the electrolyte. The faster capacity loss of Si@C-5 electrode over those of other electrodes is mainly ascribed to the thicker carbon coating layer and the nonuniformed surface, which will hinder the Li ion to insert into the bulk phase of the Si@C material during the repeated lithiation/delithiation reactions. Compared to pure Si electrode, the rate and cycle performances of Si@C-3 and Si@C-4 electrodes are improved at a certain extent, suggesting that an appropriate carbon coating thickness can promote the diffusion and transfer of Li ion [58,59]. Furthermore, the cycling performances of pure Si and Si@C-2 are tested at the lithiation rate of 0.2 A g−1 and delithiation rate of 5 A g−1 for 800 cycles (Fig. 4d), respectively. The capacity of Si electrode declines more rapidly than that of Si@C-2 electrode in the early cycles. Finally, the capacity of Si@C-2 reaches to 1459 mA h g−1 after 800 cycles, much higher than that of pure Si (778 mA h g−1), further indicating that 2–3 carbon layers can effectively improve the cycling performance for the Si@C electrode.
https://doi.org/10.1016/j.carbon.2021.10.062_p3_10 | Moreover, the cyclic coulombic efficiencies of Si and Si@C-2 electrodes at a current density of 0.2 A g−1 are shown in Fig. 5a. The coulombic efficiency of pure Si electrode gradually decreases in the first 20 cycles due to the repeated generation and destruction of the SEI film, resulting in a large amount of the Li ion loss. Then the coulombic efficiency stabilizes at around 100% after 100 cycles, which is consistent with the previous-reported literature [60]. It is noticeable that the coulombic efficiencies of the Si@C-2 electrode in the first 100 cycles are higher than that of Si, showing that the carbon coating layers can effectively buffer the huge volume expansion of Si NPs in the lithiation/delithiation process. In addition, Fig. 5b and c shows the dQ/dV curves of Si and Si@C-2 electrodes, respectively. The dQ/dV curves of lithiation process continuously move to the low voltage direction because of the loss of Li ion and electrode polarization. Meanwhile, the dQ/dV curves of delithiation process move to higher voltage direction. It can be seen that the peak positions of dQ/dV curve of Si@C-2 electrode at 2nd and 20th cycle almost keep the same, and the polarization phenomenon gradually occurs from 20th to 100th cycle. After 100 cycles, the peak position of the dQ/dV curve almost keeps constant. In contrast, the peak position of dQ/dV curve for Si electrode continuously moves from 1st to 500th cycle [61,62]. Above result indicates that a more stable SEI film can be afforded by Si@C-2 electrode in the first 20 cycles in comparison with that of Si electrode, which is beneficial for reducing the capacity loss and inhibiting the electrode polarization. The electrochemical impedance curves of Si and Si@C-2 electrodes from 2nd to 500th are shown in Fig. 5d and e. The charge-transfer resistance (Rct) for Si electrode gradually increases from 237.1 to 1173.4 Ω as the cycle number increases from 2nd to 500th. In contrast, the Rct value of Si@C-2 electrode stabilizes at around 100 Ω after 100 cycles, which is much lower than that of Si.
https://doi.org/10.1016/j.carbon.2021.10.062_p3_12 | As shown in Fig. 6, the micromorphologies of these electrodes after 100 cycles are characterized by SEM observation. It can be seen that there are many cracks in the surface of the pure Si electrode (Fig. 6 a), which is resulted from the large volume expansion and polarization of Si nanoparticles. The surface SEI film of Si is thick and irregular in Fig. 6b. On the contrary, there is no any crack in the Si@C-2 electrode with the uniform SEI film (Fig. 6e and f), showing an excellent structural integrity and stability after long-term cycling. At the same time, the cross-sectional morphologies of Si and Si@C-2 electrodes after 100 cycles are also displayed, as shown in Fig. 6c and g, respectively. The initial thicknesses of Si and Si@C-2 electrodes are presented in Fig. S4. The larger expansion ratio of Si electrode (from 21.3 to 75.3 μm) over that of Si@C-2 electrode (from 20.7 to 61.1 μm) reflects the excellent buffer effect of the carbon coating layer to the large volume variation. Fig. 6d and h shows that the Si NPs with a scattered appearance due to repeated charging and discharging processes, indicating that the Si NPs are severely damaged. However, the spherical morphology of Si@C-2 particles is maintained well. Therefore, it can be concluded that the Si@C-2 electrode is protected by the thin and flexible carbon coating layers, and the pure Si electrode is damaged by the huge volume expansion during the long-term cycling process. According to the above result, the outstanding rate capability and cycling stability of Si@C-2 electrode is attributed to its favorable core-shell structural feature. The conductive network constructed by the carbon coating layers is in favor of the quick charge transfer. Besides, the carbon coating is able to passivate the surface of Si and prevent the continuous growth of SEI film.
https://doi.org/10.1016/j.carbon.2021.10.062_p3_14 | To further evaluate the real electrode behavior of Si@C-2 electrode, a full pouch-cell is assembled by using Si@C-2 as the anode and Ni0.6Co0.2Mn0.2O2 (NCM622) as the cathode. As shown in Fig. 7, the initial average specific capacity of the pouch-cell is 47 mA h at the current of 1 C (1 C = 45 mA). The capacity of 32.4 mA h is retained by NCM/Si@C-2 full pouch-cell after 500 cycles with the high coulombic efficiency (around 100%), corresponding to a capacity retention of 68.9%. A test device consisting of many light-emitting diodes can be illumined by the NCM/Si@C-2 full pouch-cell (inset in Fig. 7). A comparison of the cycling stability for full cells fabricated with different Si-based anodes is summarized in Table 2. Although there are many works dedicating to using Si-based material as anode in full cell, few cycling test exceeds 100 cycles under the high current (1 C) condition. The capacity retention of NCM/Si@C-2 is better than previously-reported values, indicating that the quality of the pouch-cell fabricated by Si@C-2 anode is exceptional and the practical commercial application value is reliable.
https://doi.org/10.1016/j.carbon.2021.10.062_p4_2 | Si@C composites with different carbon coating layers are obtained by the simple CVD methodology. The electrical conductivity of Si is significantly enhanced after the carbon coating. Si@C-2 electrode with 2–3 carbon layers exhibits the superior electrode behavior in terms of rate capability and long-term cycling stability. Besides, the full pouch-cell configured with NCM622 and Si@C-2 also presents the good durability, providing an effective guidance for its practical commercial application. The flexible carbon coating layers not only inhibit the direct contact between Si NPs and electrolyte, avoiding the destruction and regeneration of the SEI film in the lithiation/delithiation process, but also restrain the volume expansion of the electrode material, reducing the capacity attenuation ratio. Therefore, the good structural integrity of the electrode and satisfactory electrode behavior can be guaranteed.
https://doi.org/10.1016/j.carbon.2021.10.070_p1_2 | Smart electronics, portable electronic devices, electrical vehicles, and grid energy storage have been experiencing fast development in recent years. As the vital element, rechargeable lithium-ion batteries (LIBs) are required not only to have higher energy density, but also to be free from any safety concerns [1,2]. Recently, solid-state lithium metal battery (SSLMB) has emerged as one of the promising alternatives. For one thing, solid-state electrolytes (SSEs) as the key component in SSLMBs have demonstrated the potential to pair with high-voltage cathodes, and Li metal with the lowest potential (−3.040 V vs Li/Li+) and the highest theoretical capacity (3860 mAh g˗1) can be used as the anode materials [3]. For another, the safety concerns of currently commercialized Li-ion batteries have been well addressed due to the replacement of hazardous liquid electrolyte by nonflammable and leak-free SSEs [4].
https://doi.org/10.1016/j.carbon.2021.10.070_p1_3 | Various types of SSEs have been developed in the past decades such as perovskite-type [5], anti-perovskite-type [6], sodium superionic conductor (NASICON)-type [7,8], lithium phosphorus oxynitride (LiPON) [9], garnet-type [10,11] and sulfide-type materials [12]. Considering the Li-ion conductivity and electrochemical window, the choice of SSEs has an important influence on the performance of SSLMBs. NASICON-type LAGP is highly attractive considering its high ionic conductivity (10˗4-10˗3 S cm˗1) at room temperature and wide electrochemical window. Moreover, compared with other SSEs, LAGP pellet exhibits excellent stability in ambient atmosphere, which enables it easier to be processed [13,14]. However, the inherently poor solid-solid contact and low wettability to the Li metal hinder the electrochemical performance of LAGP in SSLMBs. In addition, Li metal can react with the Ge4+ in LAGP, resulting in the reduced Ge2+ or even Ge0, which not only produces microcracks and pulverization on the LAGP pellet, but also leads to the emergence of a nonconductive by-product at the contact points between the electrolyte and the anode, thus further hindering the Li+ transport and increasing the interfacial resistance [15,16]. More importantly, with the infinite volume change of Li anode during the cycling, the resulting huge internal stress fluctuations can damage the LAGP, leading to potential safety hazards and eventual cells failure [17,18]. The interfacial structure and contact can be improved by introducing an artificial buffer layer. As reported, various intermediate layers such as oxides (ZnO, Al2O3) [19,20], metals (Bi, Ge) [21,22], monatomic silicon [23], and so on, have been demonstrated to effectively enhance the wettability of the SSEs with Li metal. These buffer layers can react with the Li anode to form ionic conductors, which are conducive to increase nucleation sites and homogenize Li-ion flux at low current densities. However, the SSLMBs modified by the above methods failed rapidly at high current density, indicating that the interface requires ionic conductor with higher Li-ion conductivity to remain stable. Moreover, it is difficult for the rigid interface to mitigate the dramatic volume changes of Li anode [18,24]. Wang`s work demonstrated that soft substrates could release the compressive stress during Li electroplating process and guide the uniform deposition of Li [25]. Carbon layer has been widely used in the Li composite anode and interface modification, in which fast ion conductor LiC6 is produced to improve the Li ion transfer [18,[26], [27], [28]]. However, the formation of carbon layer is often accompanied by a complex preparation process and high reaction temperature, which consumes lots of time and energy and will inevitably affect the physical and chemical properties of SSEs substrate. Active metals, including Zn, Cu and Co, can spontaneously reduce graphene oxide into reduced graphene oxide (GO) at the room temperature, and the reaction has facile tunability and high efficiency owing to the intimate correlations between degree of reduction and the reaction time [[29], [30], [31]]. Meanwhile, the inherently high lithiophilicity of rGO can guarantee uniform Li deposition during cycling. Smooth and ordered rGO sheets can be assembled during the reduction process, subsequently, the rGO film can be converted to LiC6 once in touch with Li anode, rendering a protective Li metal surface coating with mechanically fast Li-ion conductors [[32], [33], [34], [35]].
https://doi.org/10.1016/j.carbon.2021.10.070_p1_4 | Herein, an in situ formed rGO/ZnO (GZO) flexible film is designed to modify the LAGP/Li interface (Fig. 1). Such a buffer layer is prepared through a facile reduction reaction between Zn sputtered on the surface of LAGP and GO solution at room temperature. The flexible layered rGO film can improve the solid-solid contact, while ZnO can homogenize the Li-ion flux. As the main component of the interface, rGO layer can react with Li to form LiC6 during Li plating (Li + 6C → LiC6, -10.59 kJ mol−1), substantially decreasing the interfacial resistance from 1840 Ω to 32 Ω at 25 °C. LiC6 is ionically conductive with higher Li-ion diffusion coefficient (2.0 × 10˗7 cm2 s˗1) and exhibits a low energy barrier for Li+ migration (0.05 eV) at room temperature, which is beneficial for rapid Li+ transport across the interface. As a result, Li symmetric cells and LiFePO4 (LFP)/Li full batteries exhibit superior Li plating-stripping performance. In addition, this novel in situ reduction method can also be applied to surface modifications of other SSEs, paving a new pathway for the development of SSLMBs.
https://doi.org/10.1016/j.carbon.2021.10.070_p2_3 | The LAGP raw powder was purchased from Shenzhen Kejing Material Technology Co., Ltd. After vacuum drying for 24 h, the powders were pressed into 16 mm diameter pellets at 300 MPa. The pressed pellets were fully covered by the raw LAGP powder and sintered at 850 °C for 12 h under ambient atmosphere. The sintering process was carried out in the alumina crucible in the muffle furnace. Then the obtained LAGP pellet was polished by a buffing machine (ALPHA-202, China) with 600, 800, 1000 and 1500 mesh sandpaper at 200 rpm. The thickness of the LAGP pellet is 0.8 mm.
https://doi.org/10.1016/j.carbon.2021.10.070_p2_5 | The Zn coating layer was deposited on the polished LAGP pellets by magnetron sputtering with the mode of direct current at room temperature (FJL560C3, SKY TECHNOLOGY DEVELOPMENT, China). The target was high purity Zn (99.999%). Pure argon was used as the carrier gas. The chamber vacuum before sputtering was set as approximately 4.0 × 10˗4 Pa. The sputtering power and the working pressure of deposition were 4.0 W and 0.4 Pa, respectively. The thickness of the deposited Zn on the surface of LAGP was about 50 nm after sputtering for 12 min. Graphene oxide (GO) was synthesized by a modified Hummers` method [30]. Afterwards, the deposited LAGP pellet was soaked in GO solution (1 mg ml˗1). Then rGO and ZnO layer (GZO) was in situ formed on the surface following Equation (4). (1) Zn + GO→rGO + ZnO
https://doi.org/10.1016/j.carbon.2021.10.070_p2_6 | After that, it was annealed in argon atmosphere at 650 °C for 1 h with a temperature ramp rate of 4.0 °C min˗1. As a comparison, the bare LAGP was also treated as described above. The modified LAGP were denoted as Zn@LAGP, GO@LAGP and GZO@LAGP.
https://doi.org/10.1016/j.carbon.2021.10.070_p2_8 | Crystal structure of samples was obtained by X-ray diffraction (XRD, Bruker D8 Advance, Germany), using Cu Kα radiation (λ = 0.154 nm) in the range of 10°–60°. Raman spectra (Renishaw InVia Reflex, England) were recorded with a 532 nm laser. Surface and cross-section morphology and microstructure of the interface layer were investigated by field emission scanning electron microscopy (FESEM, Hitachi SU-70, Japan). The time-of-flight secondary-ion mass spectrometry (TOF-SIMS, TOF-SIMS IV, England) was conducted with a 30 eV bismuth liquid metal ion source and a base pressure at ≈10˗8 mbar in the analysis chamber. The negative secondary ions were induced by the primary ion beam bombardment on the surface of LAGP. The analysis area was 73 μm × 73 μm. Depth profiles were obtained by sputtering ion beams of O22+/O2˗/O22˗ (1 keV) on a 170 μm × 170 μm square. The sputtering rate was obtained on a Si wafer with a sputtered area of 170 μm × 170 μm. The Young`s modulus of the film was measured by atomic force microscopy (AFM, cypher ES, England). X-ray photoelectron spectroscopy (XPS, Thermo Scientific K-Alpha+, America) were performed to characterize the chemical composition of the interface layer.
https://doi.org/10.1016/j.carbon.2021.10.070_p2_10 | The bare LAGP and modified LAGP pellets were sandwiched between two pieces of Li metal to fabricate the symmetric cells. Specifically, the diameter of the Li metal is 8 mm on one side and 10 mm on the other side. Employing LiFePO4 (LFP) as the cathode, Li metal as anode, 5 μL liquid electrolyte composed of 1 M lithium hexafluorophosphate (LiPF6) in the mixture of ethylene carbonate (EC), dimethyl carbonate (DMC) (volume ratio: 1:2) was added between the LFP cathode and the LAGP in Li/LAGP/LFP and Li/GZO@LAGP/LFP cells. The LFP cathode was prepared as follows: Firstly, LFP, Super P conductive additive (SP), Polyvinylidene Fluoride (PVDF) with the weight ratio of LPF: SP: PVDF = 8: 1: 1 were mixed thoroughly in N-methyl-2-pyrrolidinone (NMP) solvent. Then, the slurry was coated on Al foils to form the LFP cathode with the active materials of approximately 1.2 mg cm2. Finally, the prepared material was dried in vacuum at 110 °C for 12 h. All cells were assembled into CR2032 coin cells within an argon-filled glovebox.
https://doi.org/10.1016/j.carbon.2021.10.070_p2_12 | The ionic conductivity of the LAGP was measured by Ag/LAGP/Ag Li-ion blocking cells with an Alternating Current (AC) amplitude of 10 mV. The frequency range was set from 0.1 Hz to 1.0 M Hz using an electrochemical workstation (Autolab, Metrohm, Switzerland). The thickness of Ag sputtered on both sides of LAGP was about 200 nm. Electrochemical impedance spectra (EIS) and the activation energy (Ea) of different interfaces (Li/LAGP, Li/GO@LAGP, Li/Zn@LAGP and Li/GZO@LAGP) were also measured by the above electrochemical workstation. Galvanostatic charge/discharge cycling tests were carried out under different current densities at 25 °C on a multichannel battery test system (LAND, CT2001A, China). In CCD test, the applied current density was increased with a step increase of 0.2 mA cm˗2 until the battery failed. At each current density, the symmetric cell was cycled for 5 times, each time for 1 h (0.5 h stripping and 0.5 h plating). And the LFP/Li full cells were tested for long-term cycling at a rate of 0.5 C and rate cycling at a rate of 0.1, 0.2, 0.5, 1.0 C within the voltage range of 2.8–4.0 V at 25 °C (1 C = 170 mA h g˗1).
https://doi.org/10.1016/j.carbon.2021.10.070_p2_14 | DFT calculations were conducted through the Vienna Ab initio Simulation Package (VASP) with the projector augment wave method. Generalized gradient approximation of the PBE functional was used as the exchange-correlation function. The cutoff energy was set as 450 eV, and structure relaxation was performed until the convergence criteria of energy and force reached 1.0 × 10˗5 eV and 0.02 eV Å˗1, respectively. A vacuum layer of 15 Å was constructed to eliminate interactions between periodic structures of surface models. The van der Waals (vdW) interaction was amended by the zero damping DFT-D3 method of Grimme. The binding energy (ΔEb) of Li on the surface of graphene is defined as following Equation 5 (2) ΔEb = E(∗Li) ˗ E(∗) ˗ E(Li) where E(∗Li) and E(∗) are the total energy of graphene with and without Li atom, respectively, E(Li) is the energy of an isolated Li atom. According to this definition, negative binding energy suggests that the process is exothermic and the system is thermodynamically stable. Contrarily, a positive value corresponds to an endothermic and unstable system.
https://doi.org/10.1016/j.carbon.2021.10.070_p3_2 | As shown in Fig. 1, the Zn film was coated on LAGP pellets by magnetron sputtering under Ar atmosphere. According to our previous work [16], the LAGP pellets were prepared by solid state sintering method whose diffraction peaks match well with the standard pattern of LAGP (PDF#80–1924, Fig. 2a). The Nyquist plot of the LAGP is displayed in Figure S1, by testing Ag/LAGP/Ag blocking cell. The insert figure is an equivalent circuit. After fitting, R1 (bulk resistance) and R2 (grain boundary resistance) of the LAGP is 154.6 Ω and 61.83 Ω, respectively, indicating the ionic conductivity is about 3.23 × 10 ˗4 S cm ˗1. The optical and scanning electron microscope (SEM) images of the LAGP surface are exhibited in Fig. 2c. Obviously, the surface of LAGP pellets without Zn coating is smooth and flat, facilitating the subsequent deposition of Zn during the magnetron sputtering. Correspondingly, it can be observed that the Zn nanoparticles are evenly distributed and the energy dispersion spectrum (EDS) elemental mapping also shows that Zn element is uniformly distributed on the sputtering area (Fig. S2).
https://doi.org/10.1016/j.carbon.2021.10.070_p3_4 | Then the above LAGP was immersed in the GO solution, and a thin reduced GO (rGO) film can be in situ formed on the surface (Figs. 2d and S3). The film was also prepared on a Si substrate for the X-ray diffraction (XRD) analysis. The sharp XRD peak at 11.1° corresponding to rGO (200) indicates well layered graphene film (Fig. 2a). Moreover, the low intensity of the D band compared to the G band (ID/IG) indicates the high crystallinity of flexible rGO after annealing, which is desirable for achieving high Li intercalation capacity (Fig. 2b). To optimize the thickness of rGO, various rGO films were formed by adjusting the reaction time. An optimal reaction time of 6 min was selected based on the resulted interfacial resistance (Fig. S4). The composition distribution and homogeneity of the optimized film on LAGP were characterized by the time-of-flight secondary-ion mass spectrometry (TOF-SIMS) technique (Fig. S5). Three kinds of fragments are collected here, ZnO˗ for the ZnO nanoparticles, C˗ for the rGO layer and O˗ for the LAGP underneath (Fig. 2e). Meanwhile, from the 3D Render Overlay of C˗, O˗ and ZnO˗ (Figs. 2f and S6), a sharp contrast is observed, where intense C˗ and ZnO˗ signals are observed on the surface and strong O˗ signal is observed on the substrate. Evidently, the above results combined with the EDS mapping images of C, Zn and O elements indicate a homogeneous film (GZO) consisting of uniformly distributed ZnO and rGO on the surface of LAGP (Fig. S7). The uniform distribution of ZnO nanoparticles will be beneficial for guiding a homogeneous Li flux at the LAGP/Li interface [19,20], while the large specific surface area of the layered rGO will facilitate the diffusion of Li ions as well as buffer the volume change during the electrochemical processes.
https://doi.org/10.1016/j.carbon.2021.10.070_p3_5 | The symmetric cells of Li/GZO@LAGP/Li and Li/LAGP/Li were assembled for electrochemical characterizations. Electrochemical impedance spectra (EIS) was used to verify the improvement in interfacial resistance of cells with GZO modification on LAGP. (Fig. 3a). The Nyquist plot of the bare LAGP symmetric cell exhibits one large semicircle, which is ascribed to the large interfacial resistance between LAGP and Li metal. The poor contact and side reactions at the interface severely affects the ion transfer, resulting in an interfacial resistance of 1840 Ω. Different from the bare LAGP cell, the overall resistance of the GZO@LAGP/Li interface is only 32 Ω. And the interfacial resistance is improved compared to the symmetrical cells assembled using LAGP just sputtered Zn or soaked in GO solution (Fig. S8). In addition, the temperature dependent interfacial resistance was measured from 30 °C to 70 °C (Fig. S9). The activation energy (Ea) is calculated according to the Arrhenius law, giving a value of 0.27 eV for the GZO@LAGP/Li interface and 0.38 eV for the LAGP/Li interface (Fig. 3b). The decreased interfacial Ea can be ascribed to the LiC6 formed by the reaction of the rGO layer with Li metal, and the high ionic conductivity and low energy barrier of Li migration in LiC6 are beneficial for rapid Li + transport across the interface [[26], [27], [28]].
https://doi.org/10.1016/j.carbon.2021.10.070_p3_7 | Critical current density (CCD) is a key parameter to characterize the stability of the above modified interface [21]. As shown in Fig. 3c, the CCD of the Li/LAGP/Li symmetric cell is only 0.4 mA cm˗2, which is related to the poor contact and the side reaction between LAGP and Li metal during cycling. The CCD of the Li/GZO@LAGP/Li symmetric cell is substantially improved to 3.0 mA cm˗2. The significant improvement is a result of the excellent interfacial stability. Specifically, the stable LiC6 provides pathways for the rapider Li + transport, and the well-dispersed ZnO nanoparticles with electrical insulating properties help to guide uniform Li deposition, which can effectively inhibit side reaction. Moreover, the flexible rGO as matrix is effective in relieving the infinite volume change of Li anode. To the best of our knowledge, the CCD of 3.0 mA cm˗2 is the one of the highest values obtained in SSLMBs (Table S1). Even though the reported rigid layer modification methods contributed to the decreased interfacial resistance, the CCD was still limited by the poor interfacial stability. Therefore, suppressing the violent side reactions at the interface and the huge volume change of the Li anode during cycling is an important intrinsic mechanism to enhance the stability of the cells at high current density [19,[21], [22], [23]].
https://doi.org/10.1016/j.carbon.2021.10.070_p3_8 | Galvanostatic cycling were performed to evaluate the long-term stability of Li ion transport across the interface. As shown in Fig. 3d, the Li/LAGP/Li symmetric cell readily exhibits a high overpotential up to 0.28 V at the first plating/stripping cycle at 0.15 mA cm˗2, indicating uneven Li deposition and dissolution. The rapid failure occurs within 26 cycles. As mentioned above, poor contact of LAGP/Li would lead to local uneven deposition of Li, which would aggravate the side reaction between LAGP and Li metal to form numerous byproducts with the consequent high resistance, and eventually lead to the battery failure. On the contrary, the Li/GZO@LAGP/Li symmetric cell maintains stable cycling over 800 h with a smooth overpotential plateau of 60 mV at 0.15 mA cm˗2. As verification, the EIS spectra of above cells after the cycling is exhibited in Fig. 3a. The interface resistance of cells with GZO modification is only 145 Ω, which is much smaller than that without GZO modification (1.5 × 104 Ω). The interfacial resistance remains relatively stable, indicating that the side reaction at the interface are effectively suppressed. Further investigation was carried out by SEM over the surface morphology of Li anode (Fig. 3e). The surface without modification is very rough and porous dead Li can be found, which is caused by the uneven Li deposition and the interfacial side reaction during the repeated cycling. In sharp contrast, the surface with modification is still very flat without any damage, indicating that the interfacial layer is very stable for the homogeneous deposition of Li ions. In addition, the respective potentials at different current densities were also measured (Fig. S10). The voltage platforms of Li/GZO@LAGP/Li symmetric cell are 12, 34, 60, and 73 mV at different current densities of 0.05, 0.1, 0.15, and 0.25 mA cm˗2, respectively. When the current density is adjusted back to 0.05 mA cm˗2, the voltage platform of the Li/GZO@LAGP/Li symmetric cell decreases to ∼15 mV, illustrating the excellent stability of the interfacial layer between Li and LAGP for better electrochemical performances.
https://doi.org/10.1016/j.carbon.2021.10.070_p3_9 | To understand the effectiveness of our designed buffer layer, experimental and theoretical calculation were conducted to reveal the modification mechanism of the layered GZO film. The ductility and compressibility of the layer directly affect the contact between the LAGP and Li metal. The rigid interfacial layer separates the electrode from direct contact with the electrolyte to increase the contact area and inhibit Ge4+ from being reduced by Li metal (Table 1). However, it is hard to resist the infinite volume changes of the Li metal anode, causing the appearance of voids at the interface. Herein, the GZO film displays lower Young`s modulus measured by atomic force microscopy (AFM, Fig. 4a), which is beneficial to construct more intimate contact interfaces. Furthermore, soft GZO buffer layer could release the compressive stress and recover quickly during Li plating process, and it could keep the interface stable and guide the uniform deposition of Li. And an elastic modulus on the order of 1.0 GPa is known to help suppress Li dendrites [36]. The presence of fast ionic conductors is another reason for the stability of the interface. After being disassembled from the cells that had been cycled for 40 h at 0.15 mA, the surface of GZO@LAGP were found to have reacted with the part in contact with the Li anode, consistent with the optical color of LiC6 (Fig. S11) [27,37]. Under the protection of vacuum installation and PE film, the XRD pattern of the interface layer after cycling confirms the fast ion conductor based on the appearance of the LiC6 peak and the disappearance of the C peak on the GZO@LAGP surface (Fig. S12). From Fig. S13, the peak of LiC6 also appears in the In-situ Raman spectra. In-situ In-depth X-ray photoelectron spectroscopy (XPS) measurements were further carried out to confirm the LiC6 of the interface layer. When the etching depth is 80 nm, the Li 1s XPS spectra possesses two peaks at ∼54.7 and ∼55.2 eV, corresponding to Li0 and Li+ (Fig. 4d). And the C 1s spectrum is shown in Fig. 4e, the peak at 283.0 belongs to C–Li, which indicates a shift of electrons from Li to C, further confirming the formation of LiC6. The collected spectrum with etching 80 nm is obviously different from the interface layer before the cycling (Fig. S14a). And the ratio of the Li–C peak to the C–C peak becomes larger as the etching depth increases. From Fig. S14b, LiC6 is widely distributed in the interface layer after cycling, which may be related to the improvement of electrochemical performance. So, under the protection of a stable interface layer, Ge 3d XPS spectra of GZO@LAGP pellet only presents a peak representing Ge4+ (∼32.5 eV). However, Ge 3d XPS spectra of the bare LAGP presents intense reduction peak representing Ge0 at ∼29.1 eV, verifying that severe side reaction occurred at the interface. The Zn 2p and O 1s spectra are characterized to disclose the effect of ZnO on the electrochemical performance (Fig. S15). The only detected Zn 2p peak and the new come out O 1s peak at 528.6 eV [38,39] which indicates the Zn–O bond at the surface after 80 nm depth etching verified that the uniformly distributed ZnO in the GZO interlayer provides uniform deposition sites for Li ions rather than reacts with Li to form Li–Zn alloy. Combining of this uniform deposition and fast transport of Li ions, the GZO interlayer effectively suppresses side reactions and keeps the interface stable during cycling even at high current densities.
https://doi.org/10.1016/j.carbon.2021.10.070_p3_12 | To deeply understand the effectiveness of the fast ion conductor LiC6, the Li-ion diffusion barrier (Ed) was calculated by density functional theory (DFT) calculation. It is obvious that the Li-ion diffusion barrier of LiC6 (Ed = 0.28 eV) is lower than that of the Li metal (Ed = 2.22 eV), indicating that Li + ions are easier to intercalate and extract through the LiC6 structure (Fig. 4b and c). What’ more, the Li-ion diffusion barrier of LiC6 is much higher than the reaction energy (Er) between rGO and Li, which is about −1.38 eV. It can be concluded that the rate of formation for the LiC6 is faster than that of Li metal extraction in the structure, indicating that the LiC6 layer will stably exist during the cycle process. Therefore, the electrochemical reaction (Li@LiC6) should regularly follow Equation (3), Equation (4), and Equation (5). In a word, we can reasonably infer that the interface modified by GZO buffer layer is easy to form stable LiC6, which is beneficial to accelerate the transfer of Li ions [18]. Simultaneously, considering the uniform Li regulation by the ZnO nanoparticles, the above mentioned superior stability of the interface can be realized [19]. (3) LiC6→Li++6C + e (Ed = 0.28 eV) (4) Li→Li++e (Ed = 2.22 eV) (5) Li++6C→LiC6 (Er = -1.38 eV)
https://doi.org/10.1016/j.carbon.2021.10.070_p3_13 | Full SSLMBs with Li metal anode and LiFePO4 (LFP) cathode were constructed using GZO@LAGP in comparison with bare LAGP. The schematic configuration of the LFP/LAGP/Li full cell is illustrated in Fig. 5a. The total resistance of the full battery is significantly reduced by the modification of the GZO layer, which also conforms to the EIS test results of the symmetric battery in Fig. 5d. Correspondingly, the specific capacity of the LFP/GZO@LAGP/Li full cell is clearly superior to that of the LFP/LAGP/Li full cell. The discharge capacities are 151.4, 143.6, 134 and 124 mAh g˗1 at 0.1, 0.2, 0.5 and 1.0 C, respectively (Fig. 5c). After high-rate cycling, the cell recovers a discharge capacity of 150.3 mAh g˗1 at 0.1 C. Moreover, in the long-term cycle of the full cells at 0.5 C (Fig. 5b), the initial specific charge/discharge capacities of LFP/LAGP/Li full cell are only 80.3/66.4 mAh g˗1 with an initial coulombic efficiency (CE) of 83.4%, while LFP/GZO@LAGP/Li full cell exhibits a higher initial charge/discharge capacities of 149.2/131.6 mAh g˗1 and higher initial CE of 88.6%. Moreover, the SSLMBs with GZO@LAGP maintain a high capacity retention ratio of 93.8% after 100 cycles under 0.5 C. The high capacity retention ratio and superior rate performance could be attributed to the improved interfacial contact and the inhibition of side reactions at the Li/SSE interface.
https://doi.org/10.1016/j.carbon.2021.10.070_p4_2 | In summary, in order to improve the performance of the SSLMBs, a soft rGO/ZnO (GZO) buffer layer is constructed at the interface between Li metal anode and the LAGP SSEs. The interfacial resistance dramatically decreases from 1840 Ω to 32 Ω at 25 °C. For one thing, the soft interfacial layer creates a closer contact and also mitigates the volume change of the Li anode during cycling. For another, ZnO nanoparticles realizes the uniform deposition and stripping of Li + on the Li anode and the formed LiC6 provides efficient ion-conducting pathways for Li+ across the interface. The stable interlayer also relieves the side reaction of LAGP with Li metal, and suppresses the appearance of by-products with high impedance. As a result, symmetric cell with GZO modification can be stably cycled for 800 h with a lower overpotential of merely 60 mV at 0.15 mA cm˗2, and the CCD of the GZO-protected Li symmetrical cell is as high as 3.0 mA cm˗2. Furthermore, the LFP/Li full cell with GZO@LAGP exhibits a high capacity retention ratio of 93.8% after 100 cycles under 0.5 C at 25 °C. This work provides a new effective strategy for the rational design of the interface between the Li metal anode and the SSE, which significantly improves the electrochemical performance of the SSLMBs. At the same time, the modification method proposed could be also applied in the related electrochemical systems, such as lithium-sulfur batteries and lithium-air batteries, etc.
https://doi.org/10.1016/j.carbon.2022.02.034_p1_2 | The modern electronic era requires advanced and sustainable energy storage systems with lightweight, good flexibility to fulfill the energy demand for smart, portable, and wearable electronic applications [1]. But the electrical and hybrid electrical vehicles (EVs, HEVs) demand alternative energy storage systems for fossil fuel-based power systems such as LIBs with high voltage (V), energy and power densities [2]. The olivine phosphates exhibit a strong P-O bond, huge hypothetical capacity (∼170 mA h g−1), working potential (>3.4 V), small volume change during long cycle life, superior thermal stability and safety, environmental acceptability, and low cost [[1], [2], [3]]. These advantages were brought to the research community`s attention to develop various cathode materials for LIBs [3]. In the olivine phosphate family, the chemical potentials of LiMnPO4, LiNiPO4, and LiCoPO4 are higher than LiFePO4 [4]. LiMnPO4 exhibits a similar crystal structure and higher energy density, redox potential than that of LiFePO4. Therefore, LiMnPO4 is a better alternative for LiFePO4. LiMnPO4 demonstrates sluggish electronic kinetics due to the low ionic and electronic conductivity, Mn undergoes Jahn-Teller (JT) distortion, interface strain and large volume change, and incomplete Li-ion extraction during the cyclic performance due to antisite defects [5]. Nanostructuring, conductive carbon (C) coating, multicomponent systems by doping the divalent cations (Co, Ni, Fe, Cu) in the metal site have been proposed to overcome the drawbacks of poor electrochemical, ionic, and electrical conductivity that remarkably enhances the Li-ion diffusion kinetics, and working potential [[6], [7], [8], [9]]. Several methods are adopted to synthesize various cathode materials, including chemical precipitation, sol-gel methods, solid-state chemical synthesis, Co-precipitation, spray pyrolysis, polyol process [[10], [11], [12], [13], [14], [15]]. The supercritical fluid-based methods have excellent control on the particle structure, shape and size, uniform phase and purity, good crystallinity, sharp reaction kinetics, low synthesis temperature, and cost [16]. The critical challenges accompanying LiMnPO4 are JT lattice distortion, interface strain, low ionic and electronic conductivity, antisite defects [[17], [18], [19], [20], [21], [22]]. This work addresses the influence of Co-doping on electronic, mechanical, and electrochemical properties of LMCP using first-principle calculations, and experimental studies reveal an enhancement of electronic conductivity, structural and cyclic stability, capacity retention. To the best of our knowledge, Co-doping at Mn site and spherical shaped (LMCP@C) nano-particles preparation and consequently employed as cathode material in high-voltage secondary, all-solid-state flexible LIBs have not been reported till now.
https://doi.org/10.1016/j.carbon.2022.02.034_p2_3 | Spherical shaped LMCP@C nanoparticles were synthesized by adopting the supercritical fluid HT method, and the corresponding schematic is shown Fig. 1. 6 g of urea, 0.5 g of sodium dodecyl sulphate (SDS), 0.1406 g of Co (II) sulphate heptahydrate (CoSO4. 7H2O), and 0.140 g of Mn (II) sulphate monohydrate (MnSO4) were added one after another to 100 ml of distilled water at a constant magnetic stirring rate. 0.2 g of 5% sodium hydroxide (NaOH) was mixed to the above solution, and the homogeneous solution was transferred to Teflon lined autoclave and maintained at 80 °C temperature over a time of 13 h. The obtained Co-doped ammonium manganese phosphate monohydrate (NH4 (Mn0.5Co0.5) PO4·H2O) nanosphere solution was repeatedly washed with distilled water, ethanol and dried overnight at 45 °C that is represented as MCP. For lithiation cum carbonization of MCP, 0.06 g of polyvinyl pyrrolidone (PVP) and 0.3 g of lithium hydroxide monohydrate (LiOH.H2O) were taken separately in 5 ml of ethanol and distilled water respectively under magnetic stirring for 10 min. These were mixed one after another to the solution, which contains 0.1 g of MCP in 15 ml of ethanol. This homogeneous mixture was transferred to the Teflon-lined stainless steel chamber and held at 150 °C, 0.2 MPa for 4 h [20]. The obtained product was repeatedly cleaned with water, ethanol and assigned as LMCP@C. Download : Download high-res image (1MB)Download : Download full-size image Fig. 1. Schematic for the synthesis of LMCP@C nano-spheres using solvothermal followed by hydrothermal method. (A colour version of this figure can be viewed online.)
https://doi.org/10.1016/j.carbon.2022.02.034_p2_5 | Solid polymer electrolyte (SPE) was prepared by fraternization of polyethylene oxide (25 wt % PEO (Mw = 500 000 g mol−1)), lithium perchlorate (65 wt %, LiClO4 was purchased from Loba Chemie Pvt. Ltd.), poly(3,4-ethylene dioxythiophene) polystyrene sulfonate (15 wt %, PEDOT:PSS, received from Sigma Aldrich) in 15 ml of NMP at 50 °C under continuous magnetic stirring over some time of 2 h to get uniform solution followed by sonication overnight at room temperature [20]. SPE consists of the chemical composition of LiClO4-PEO-PEDOT:PSS.
https://doi.org/10.1016/j.carbon.2022.02.034_p2_7 | First-principle-based calculations were employed to elaborate the electronic properties, including band-structure (BS), density of states (DOS), projected density of states (PDOS) of LMCP. The generalized gradient approximation (GGA) with a Hubbard term, U (GGA + U) was used as exchange-correlation. The electron correlation in the Co, Mn-3d orbitals was considered by incorporating the effective interaction Ueff = U-J of 4.2 eV (J is the Coulomb interaction term). Density functional theory (DFT) based spin polarised calculations were performed using projected augmented wave potentials in the pseudo-potential plane-wave technique employed in the ABINIT package [21]. Olivine structured LMCP (28 atoms/unit cell) with Pnma space group was represented inside the supercell, and it was isolated by 30 Å in order to prevent the inter-cell interactions. With the help of the Monkhorst-pack grid, k-point sampling within the Brillouin zone in a, b, c-axis were 8 × 8 × 8, respectively. The considered structure was relaxed using the GGA + U exchange-correlation. The Kohn-Sham equation was solved with the help of a plain-wave as a basis set. The density mesh cut-off energy of elongated wave function and a force acceptance were set to 200 Ha and 0.01 eV Å−1. The fast Fourier transform was assigned as the Poison solver for density calculation. Considered geometry was optimized based on 290 iterations using the limited Broyden–Fletcher–Goldfarb–Shanno (LBFGS) technique and the Pulay mixer algorithm. Each section consists of 10 points per segment, and total bands (110) below and above the Fermi level were considered for BS calculations. The spin-up and down components in DOS, PDOS were calculated using a smearing technique with respect to 0.018 Ha occupation value, 8 × 8 × 8 grid points, and a potential domain of −5 to +5 eV [22]. For calculations of elastic properties, the output of structural optimization was taken as input for both internal coordinate optimization and lattice parameter relaxation to calculate force at each self-consistent step. In the case of lattice parameter relaxation, the convergence limit of stress was set to 250 Ha. For elastic and compliance tensors calculations, the tensor flag value was set to 2 [21,22].
https://doi.org/10.1016/j.carbon.2022.02.034_p2_9 | Crystal structure of spherical shaped LMCP@C nano-particles was investigated using an X-ray diffractometer (XRD, Xʹpert, PANanalytical, Netherland) with Cu-Kα radiation (λ = 1.54 Å) source. LMCP@C nanoparticle morphology was studied with the help of a field emission scanning electron microscope (FESEM; Nova NanoSEM 450) and an HR-TEM (FEI Titan G2 60 -300 TEM). ImageJ software was used for particle size distribution analysis. The structural analyses of LMCP@C were carried out by using Raman spectroscope (Raman; LabRAM HR, Horiba, Japan) with a laser wavelength of 632.5 nm and Fourier transform infrared spectroscope (FTIR; Vertex70/70v, USA). X-ray photoelectron spectroscopic (XPS, PHI 5000 Versa Prob II, FEI Inc.) analysis was implemented to study the chemical state of elements, and peaks were separated using XPS Peak 4.1 software. The Li/LMCP@C batteries were used for the galvanostatically charge-discharged (GCD) studies over the voltage domain of 3.2–5.6 V versus Li/Li+ at various current densities (0.1, 0.5, 1, 2, 3, 4, 5,10, 20, 50, 100 Cʹ, (1 Cʹ = 171.1 mA h g−1). The cyclic voltammetry (CV) was investigated over the voltage span of 3.2–5.6 V versus Li+/Li at various scanning rates (5, 10, mV s−1). The cyclic stability was conducted over the voltage domain of 3.2–5.6 V versus Li+/Li at 0.1 C, and at last electrochemical impedance spectra (EIS) was investigated over the frequency domain of 0.1–10000 Hz with the help of Metrohm Autolab NOVA version 1.11, Netherland.
https://doi.org/10.1016/j.carbon.2022.02.034_p2_10 | For all-solid-state thin and flexible LTO/LMCP@C batteries, the CV was performed within the voltage range of 1.8–3.8 V at a scan rate of 1 mV s−1, GCD cycles, cyclic behavior of LTO/LMCP@C cells in flat, bending (120°) modes were investigated over the voltage domain of 1.8–3.8 V at a scan rate of 0.1 C. EIS was investigated over the frequency span of 0.1–10000 Hz using Metrohm Autolab NOVA version 1.11, Netherland.
https://doi.org/10.1016/j.carbon.2022.02.034_p3_3 | X-ray diffraction (XRD) pattern of MCP and LMCP@C is shown in Fig. 2a. It reveals the olivine structure and index into the orthorhombic Pmna space group according to JCPDS no.74-0375 [23]. The major peak of orthorhombic form related to the deflection angle of 17° reveals (020) facet and highly oriented along [010]-direction. The obtained lattice parameters are 10.354 ± 0.123, 6.0546 ± 0.324, 4.723 ± 0.0271 Å, unit cell volumes in the range of 317.44–275.316 Å3 respectively. These results are good consistent as compared to the previous results [23]. Download : Download high-res image (2MB)Download : Download full-size image Fig. 2. a) XRD pattern of LMCP@C, MCP, b) FESEM of MCP, LMCP@C (inside), c)TEM images of MCP, LMCP@C (inside), d-f) HR-TEM, HAADF-STEM, line profile, SAED pattern of LMCP@C, g) FTIR spectra of LMCP@C, h) Raman of LMCP@C, i) Raman peaks of carbon, j-o) XPS plots of Li-1s, Mn-2p1/2,3/2, Co-2p1/2,3/2, O-1s, P-2p3/2,C-sp2, sp3for LMCP@C. (A colour version of this figure can be viewed online.)
https://doi.org/10.1016/j.carbon.2022.02.034_p3_4 | Fig. 2b–c shows the FE-SEM images of MCP and LMCP@C, demonstrating that the obtained nanoparticles are spherical in shape. The average size of particles is in the range of 300–400 nm. It also shows that the spherical particles are agglomerated, and the good contact among the particles reduces the internal resistance, which will boost the electrochemical performance. Fig. 2d shows the transmission electron microscopy (TEM) of LMCP@C, and it reveals that the diameter of the spherical nanoparticles is within the range of 7–50 nm. Fig. 2e–f (inset and outset image) demonstrates the high angle annular dark-field scanning-TEM (HAADF-STEM) and HR-TEM with inverted fast Fourier transformation (IFFT). The SAED pattern of LMCP@C reveals the (020) facets with an inter-planar spacing of 0.3 nm. Fig. 2e shows the line profile analysis. The SAED pattern of LMCP@C, which is indexed into [010]-direction, reveals the (020) facets with an inter-planar spacing of 0.3 nm. These results are consistent with the XRD findings.
https://doi.org/10.1016/j.carbon.2022.02.034_p3_5 | Fig. 2g shows the FTIR of MCP and LMCP@C, revealing the four structural bands in LMCP@C. Fig. 2g elaborates the symmetric bending (ν2) of the O-P-O bond that exists within the domain of 400–500 cm−1, and corresponding anti-symmetric bending lies within the range of 500–650 cm−1. A sharp peak that lies within the range of 1000–1150 cm−1 reveals the anti-symmetric stretching of the P-O bond. In lithium metal phosphate, ν3 constituents of phosphorous tetroxide (PO43−) assembly are subjected to wide splitting owing to bonding among the oxygen anions and M2+ octahedral cation. Fig. 2g explores that after Co-doping, the slight shift in the position of asymmetric stretching vibrations of manganese hexa-oxide (MnO6) octahedral and the corresponding bands are situated at 560 and 1450 cm−1. The peak found around 1640 cm−1 is due to the asymmetric stretching vibration of the cobalt hexa-oxide (CoO6) octahedral. An arc located around 910 cm−1 reveals the symmetric stretching vibration (ν1) of P-O. The weak peak positioned at 1280 cm−1 explores the characteristic transmittance of Li-O and feeble contact among Li and O atoms within lithium hexa-oxide (LiO6) polyhedron. As a result, the Li-ion can effortlessly remove and intercalate across the electrode material during the study of cyclic performance.
https://doi.org/10.1016/j.carbon.2022.02.034_p3_6 | Raman analysis reveals two different types of bond stretching such as internal and external stretching. The vibrational frequencies related to functional groups present in LMCP@C are evidently depicted in Fig. 2h. It shows the peaks that exist below the wavenumber of 400 cm−1 are considered external stretchings. The internal vibrations lie within the range of 400–1200 cm−1. External stretchings within the range of 108–350 cm−1 reveal the characteristic frequencies related to Li-O lattice vibrations. The peaks lie within the region of 405–445 and 450-460 cm−1 reveal the harmonic bending vibrations of O-P-O and M − O, respectively (Fig. 2h). The anti-symmetric stretching of the PO43− group elaborated by the characteristic peaks that are located between 520 and 650 cm−1 and a sharp, distinct arc located at 750 cm−1 reveal an anti-symmetric bending (Fig. 2h). The characteristic peaks positioned within the domain of 860–950 cm−1 reveal the symmetric stretching, which rises because of tetrahedral vibrations of PO43− and a strong characteristic curve located around a wave number of 1120 cm−1 shows the anti-symmetric stretching vibration of the P-O bond (Fig. 2h).
https://doi.org/10.1016/j.carbon.2022.02.034_p3_7 | The Raman peaks of C are shown in Fig. 2i. It reveals the typical nature of amorphous carbon (D-) and graphitic carbon (-G) positioned around 1340 and 1590 cm−1, respectively, and explores that the C-coating contains both amorphous and amorphous graphitic phase originated from the PVP carbon source. The Raman peaks of PO4 tetrahedral assembly become stable on Co-doping, which leads to the shifting of interior bands and the considerable variation of the PO4 group due to anti-symmetry and correlation effect, respectively.
https://doi.org/10.1016/j.carbon.2022.02.034_p3_8 | X-ray photoelectron spectroscopy (XPS) was used to address the elemental composition over the surface of particles and their valence state. The corresponding high-resolution XPS peaks are shown in Fig. 2j–o. Fig. 2j depicts the de-convoluted XPS peak for Li, and it reveals the binding energy of Li-1s is about 60 eV, and the corresponding valence state is +1. The de-convoluted XPS core level peak of Mn2p is fitted to the primary peak, which is depicted in Fig. 2k. It demonstrates the binary constituents that are Mn 2p1/2 and Mn 2p3/2. These are positioned around binding energy of 680 and 655 eV, respectively. The resultant satellite peaks are noticed at 672.48 and 660.35 eV, respectively. It also explores that the Mn-ion exists in binary valence level through formal oxidation value of +2. There are no peaks related to the oxidation state of +3, +4 associated with JT-distortion compared to the previous results.23 Fig. 2l demonstrates the extraordinarily de-convoluted XPS core level peaks of Co-2p fixed with fundamental peak. It shows binary components of Co-2p that are Co 2p1/2 and Co 2p3/2 located at a binding energy of 796.3 and 779.98 eV, respectively. The consequent satellite peaks are positioned at 801.85 and 783.92 eV, respectively, and it indicates a divalent oxidation level with +2 valence. The de-convoluted XPS core level peak of O1s, which is fitted with the main peak resultant arc, is depicted in Fig. 2m. It reveals the binding energy of 530.35 eV, and the oxide valence state for O is −2. The high-resolution XPS peak of P2p is demonstrated in Fig. 2n, and its core level peak is fitted with the main peak, which is positioned around the binding energy of 131.99 eV. This peak mainly arises due to the P-O bond within PO43− group and the corresponding valence state for P is +5.
https://doi.org/10.1016/j.carbon.2022.02.034_p3_9 | Fig. 2° shows the de-convoluted XPS C 1s spectrum. It evidently elaborates three different components that are related to the sp2, sp3 hybridized terms of C-C and C-O energy states. These high-resolution core-level XPS peaks of C-1s are fitted with the main peak, which is located at a binding energy of 283.2, 284.137, and 287.04 eV, respectively. The high-resolution XPS C-1s peak located at a binding energy of 283.2 eV explores the characteristic graphitic form of C, and a pick situated around 284.137 eV represents the disordered or amorphous-C, which confirms that C was developed from PVP polymer during ST lithiation cum C-coating. These findings are excellently matched with the Raman results.
https://doi.org/10.1016/j.carbon.2022.02.034_p3_10 | Nitrogen (N2) adsorption and desorption isotherm is carried out to address the Brunauer-Emmett-Teller (BET) specific surface area, pore dimensions, and distribution of LMCP@C nanosphere. The results are depicted in Fig. 3a–b, and it suggests the H1 hysteresis loop belongs to category-Ⅳ isotherm, agglomeration of spherical nanoparticles. According to the standard BET method, the obtained specific surface area is 60.58 m2 g−1, and the corresponding monolayer capacity is 1.68 cm3 g−1. Heterogeneous pore dimension and scattering curve are depicted in Fig. 3b. It reveals that broad peak cantered at 50 Å, the N2 loading over uniform meso- and micro-pore during adsorption and highest pore dimension of ∼60 nm. First-principle calculations were employed to elaborate the influence of Co-doping on electronic, elastic, and electrochemical properties of LMCP, and subsequent details of computational studies are given in the SI. Download : Download high-res image (959KB)Download : Download full-size image Fig. 3. a-b) Nitrogen adsorption-desorption isotherm and the pore size distribution of LMCP@C, c-d) BS of LMCP, e-f) DOS of LMCP, and g-h) PDOS of LMCP. (A colour version of this figure can be viewed online.)
https://doi.org/10.1016/j.carbon.2022.02.034_p3_12 | 3.2.1. Electronic properties In the case of electronic properties, BS, DOS, PDOS for LMCP are calculated, and corresponding graphs are illustrated in Fig. 3. Fig. 3c–d shows the BS profile for LMCP and explores that the energy levels across the Fermi level are mainly developed due to Co, Mn-3d, and O-2p orbitals in the valence band (VB) and conduction band (CB). The sole electron of Co-3dyz orbital is accessible for the conduction, and its subsequent pathway of the electron wave function as an energy state across the Fermi level makes LMCP metallic in nature, and the resultant energy gap vanishes (Eg = 0), which is demonstrated in Fig. 3d. Fig. 3e–f shows the DOS profile of LMCP, indicating that the equilibrium exists among the fully degenerated spin up and down states that mirror each other across the Fermi state. The unpaired electron in the Co-3dyz orbital is accessible for conduction from VB to CB, and there are no free accessible electrons of Mn for conduction. PDOS plot for LMCP is depicted in Fig. 3g–h. It reveals the spin up and down levels, which are fully degenerated and show excellent symmetry between them. The energy levels from mini bands offer the channels for Co-3dyz electron transmission from VB to CB and improvement of electrical conductivity. Therefore, PDOS findings are highly consistent with BS and DOS results.
https://doi.org/10.1016/j.carbon.2022.02.034_p3_13 | 3.2.2. Mechanical properties Secondary and all-solid-state LIBs consist of either liquid and solid electrolytes (SEs). Internal and external resistance/stress arises among SE and electrodes due to poor contact, improper battery packing, or cold pressing that leads to chemical deformation of electrode material during the electrochemical cyclic performance. Mechanical instability arises if internal stress is more than the withstanding limit of the material, the frame structure of LIBs, and its components. Highly compatible electrodes, electrolytes, and their interface are essential for minimizing the interfacial resistance and enhancing battery rate performance. Therefore, mechanical feedback of the electrode material concerning the stress mainly depends on material intrinsic elastic properties. The elastic properties of LMCP are obtained by atomic-scale simulation within the framework of DFT and calculated elastic constants (Cij), compliance (Sij) using elastic tensors and equation of state (Eqs. S(1)–(3)), corresponding details of calculations, and condition for mechanical stability (Eqs. S(4)–(8)) for the orthorhombic crystal are discussed in SI. In general, C11, C22, and C33 reveal the resistances to the linear compression along the [100], [010], and [001] directions correspondingly, whereas C44, C55, and C66 elaborate the shear resistance with respect to the (001), (010), and (001) facets, respectively. Analysis from the elastic properties reveals that the system is stable. C11, C22, and C33 values are much higher than C44, C55, and C66 (Table S1). It elaborates that the resistances against uniaxial tensions are much stronger as compared to shear deformations. A larger value of C11 and decrement in C22, C33, and C12 values reveal that Li + extraction from LMCP is quite different in different directions and has other binding characteristics. Two methods are available to calculate shear modulus (G), and bulk modulus (B), namely Reuss and Voigt. The corresponding equations and details of calculations are given in the SI. Volumetric change occurs during the Li+ extraction from the cathode and measure of resistance to volumetric change under the influence of external force (voltage) that can be elaborated by bulk modulus (∼85.582 GPa). Reversible deformation occurs during the de-intercalation of Li+ that can be demonstrated by shear modulus (∼92.542 GPa). These results suggest that Co-doping enhances the resistance to volumetric and reversible deformation as compared to previously reported un-doped results.24 Young`s modulus (E) of LMCP is ∼204 GPa. An empirical relationship between plastic and elastic properties of the material is elaborated by the B/G ratio, whose value for LMCP is ∼0.925. Poisson ratio (υ) demonstrates the withstanding ability of a crystal against shear, and a smaller (larger) value specifies the stability (un-stability) of material against shear. Calculation details of the Poisson ratio for LMCP are discussed in SI, and the obtained value is about ∼0.1025, which suggests that LMCP is highly stable against shear, and this value is much smaller than the previously reported un-doped one.24 In accordance with Eqn. S(15), the Poisson ratio depends significantly on the difference between bulk and shear modulus. Nearly close bulk and shear modulus of LMCP results in the smallest value of Poisson`s ratio, and it can suggest that the small change in intrinsic stress would lead to the shear deformation very easily. The cyclic performance of LIBs consists of repeated Li+ intercalation and de-intercalation that will change elastic anisotropy of the cathode material and generation of micro crakes and capacity fading of LIBs. For the orthorhombic crystal system, elastic anisotropy is developed due to shear and linear bulk modulus anisotropy. The shear anisotropy demonstrates the anisotropic degree in the bonding among the atoms of various crystal facets. The shear anisotropic factors for {100}, {010} {001} facets among different directions are calculated and corresponding equation are incorporated in SI. For an isotropic crystal A1, A2, and A3, values must be one, and values lower than 1 indicate some amount of elastic anisotropy, and if greater than one, demonstrates crystal is highly isotropic in nature. A1, A2, and A3 values obtained for LMCP are ∼1.69, 1.19, and 1.06, respectively, and these results indicate that the Co-doping enhances the shear anisotropic factors, which are much better than previously reported un-doped one. These results also demonstrate that atomic bonding within LMCP across {100} {010} {001} facets are more isotropic in nature, show excellent resistances against shear stress, and do not undergo any changes. The elastic constants (Cij), compliance (Sij) of LMCP/C are calculated using elastic tensors and equation of state (Eqs. S(1)–(3)), corresponding details of calculations, and condition for mechanical stability (Eqs. S(4)–(8)) for the orthorhombic crystal are discussed in SI. Analysis from the elastic properties reveals that the system is stable. C11, C22, and C33 values are much higher than C44, C55, and C66 (Table S2). It elaborates that the resistances against uniaxial tensions are much stronger as compared to shear deformations. A larger value of C11 and decrement in C22, C33, and C12 values reveal that Li + extraction from LMCP/C is quite different in different directions and has other binding characteristics. From DFT calculations, bulk-, shear-, and Young`s modulus of LMCP/C are 91.95, 70.675, 168.7831 GPa, respectively. Poisson ratio (υ) of LMCP/C is 0.19408. A1, A2, and A3 values of LMCP/C are ∼1.78, 1.31, and 1.285, respectively. DFT calculation reveals that the mechanical properties of LMCP/C are slightly varied compared to LMCP. The values of elastic anisotropic factors are increased after C-coating, and it demonstrates that atomic bonding within LMCP/C across {100} {010} {001} facets are more isotropic in nature, and show excellent resistance against shear stress.
https://doi.org/10.1016/j.carbon.2022.02.034_p3_14 | 3.2.3. Microscopic bonding of LMCP Analysis of the structural characteristics of LMCP is very important to understand the atomic arrangement and bonding, distortion, and quadratic elongation of various octahedrons (LiO6, MnO6, CoO6) and tetrahedron (PO4), and their band valence sum (BVS). For a better understanding of atomic arrangement and symmetry, it is essential to understand the connectivity of each cation with their coordinated atoms within polyhedral and optimum metal-oxygen bond (M − O) length. During delithiation, the changes in Mn/Co-O bond lengths that depend on the oxidation of metal ions affect the cell volume. The bond lengths of Mn-O(1)/O(2)/O(3) are 2.157(2), 2.086(3), 2.1922(19)/2.0527(16) Å, respectively. But the bond length of Mn-O3 varies from 2.0527(16) to 2.1922(19) Å due to a Jahn-Teller distortion, and this variation is very small as compared to un-doped one.24 Whereas the bond lengths of Co-O(1)/O(2)/O(3) are 2.157(2), 2.086(3), 2.1522(14) Å, respectively. Mn/CoO6 octahedron has a consistent asymmetry and an average bond length of 2.1222/2.1122 Å, polyhedral volume, distortion index, and quadratic elongation are 12.0929/12.0816 Å3, 0.02750/0.02680, and 1.0364/1.0217, respectively and the corresponding BVS of Mn/CoO6 octahedron is 5.416/5.412. These results suggest that the distortion of Mn/CoO6 octahedron inside the equatorial plane will reduce, and Mn-O(1)/Co-O(1), Mn-O(2)/Co-O(2) bonds show a reverse trend due to the structural changes. In case LiO6 octahedron, bond lengths of Li-O(1)/O(2)/O(3) are 2.158(2), 2.079(3), 2.1671(17) Å, respectively. The polyhedral volume, distortion index, and quadratic elongation are 12.2166 Å3, 0.01734, and 1.0414, respectively, and the corresponding BVS is about 5.115. For PO4 tetrahedron, the BVS is about 4.811, and the bond lengths of P-O(1)/O(2)/O(3) are 1.513(4), 1.535(3), and 1.5571(15) Å, respectively. The polyhedral volume, distortion index, and quadratic elongation are 1.8623 Å3, 0.01075, and 1.0051, respectively. Our first-principle calculations report that the C44 and C66 values are smaller than C11, C22, and C33 due to Mn/Co-O(1) bond, while the Mn/Co-O(2) would be the reason for small C55. If crystal orientations are taken into consideration for different bonding systems with respect to the elastic constant, the Mn/Co-O(1) bonds are primarily distributed within the {101} and {-101} crystal facets. But the Mn/Co-O(2) bonds are predominantly distributed within the {010} and {0-10} crystal facets. Therefore, bonding characteristic analysis suggested that the linear compression occurs along the Mn/Co-O (1) and Mn/Co-O (2) bonds, and shear deformation take place along the Mn/Co-O (3), and it would be the reason for the change in bond length along the z-axis.
https://doi.org/10.1016/j.carbon.2022.02.034_p3_15 | 3.2.4. Electrochemical properties The electrochemical properties of LMCP are calculated with respect to Li-metal using first-principle calculation within the framework of DFT, and corresponding details of the calculation are given in SI. An average voltage of LMCP was calculated with respect to Li-metal (Li/LMCP), and the corresponding value is found to be 5.23 V. The removal of Li-ion during charging yields oxidation of TM by loss of electrons. The valence level of TM (Mn2+/Co2+↔ Mn3+/Co3+) is increased by one, and the subsequent oxidation value is about 4.6 V. Reduction takes place at Li, and the corresponding value is about 4.3 V. During oxidation, the electron is removed from the high energy state of Mn (Mn2+ (t2g3 eg2) → Mn3+ (t2g3eg1)). Mn3+ ion holds high spin d4-configuration, consisting of two different states that are t2g3 dz2 and t2g3 d(x2-y2). The bond length of Mn-O expends along the z-direction and shrinks along the xy-plane within the MnO6 polyhedra leading to lower de-stabilization energy of Mn. In the case of Co, the electron is removed from the low energy state during oxidation (Co2+(t2g5 eg2) → Co3+(t2g4eg2)) and higher will be the de-stabilization energy as compared to Mn. First-principle calculation elaborates that O-2p orbitals surround the hybridized d-orbital of Co2+ with eg2 electrons. The eg2 electrons are itinerant and start to move from Co3+ ion to the neighboring Mn3+ ion through O2−. Therefore, Co-doping stabilizes the redox-active Mn2+/Mn3+ couple, leading to shifting oxidation voltage upward by 0.4 V and reduction voltage downward by 0.36 V due to the excess negative charge available at Co co-relate to non-doped one [25]. The voltage variation between the redox arcs seems to be less in the case of the Li/LMCP cell, which delivers excellent electrochemical reversibility of Li+. In the meantime, the insertion and de-insertion have happened. One can predict that the extraordinary electrochemical reversibility of Li+ can be the origin for higher discharge capacity and cyclic stability as compared to un-doped counterparts [25,26]. Co-doping increases the structural stability, operating voltage, specific capacity, and gravimetric energy density (GED). The theoretical capacity of LMCP is calculated, and the following details are incorporated in the SI. The value is found to be 169.1 mA h g−1. The theoretical gravimetric energy and power densities of LIB are important parameters, and subsequent values of Li/LMCP are 85.16 kWh kg−1, 85.164 kW kg−1. The theoretical volumetric energy and power densities are crucial for flexible batteries in flexible electronic applications [[27], [28], [29]]. The theoretical volumetric energy and power densities of Li/LMCP are 8.0076 kW h cm−3, 8.00758 kW cm−3, respectively. Therefore, first-principle calculations reveal that Co-doping enhances the electrochemical properties compared to the un-doped one [28].
https://doi.org/10.1016/j.carbon.2022.02.034_p3_17 | Fig. 4a shows the scheme of the lightning of two LEDs using conventional LIB, and it also demonstrates the Li-ion migration during the charge/discharge phenomenon. The CV, GCD, and cyclic performance of secondary Li/LMCP@C batteries were performed within the voltage range of 2.8–5.2 V, and subsequent plots are depicted in Fig. 4. Fig. 4b illustrates the CV of Li/LMCP@C at scan rates of 5 and 10 mV s−1, and it discloses the redox peaks of Mn and Co. The oxidation peaks of Mn and Co lie within the range of 3.66–4.736 V, reduction peaks of Mn and Co exist within the voltage range of 4.98–4.22 V, which are consistent with the theoretical results obtained from DFT calculations. The current values increase along with the scan rate. The maximum values obtained at 5 and 10 mV s−1 are 1.57 and 1.41 mA, respectively, and these results are comparable with the previously described results.28 No redox peaks related to Mn4+/Co4+ are found in the CV analysis, which is consistent with our XPS results. The active couples within the average redox region reveal Mn2+/Co2+ ↔ Mn3+/Co3+ transformations corresponding to intercalation/de-intercalation in Li/LMCP@C. Fig. 4c elaborates that the capacity decreases with the enhancement of current density, and the discharge capacity (80 mA h g−1) at high current density (100 Cʹ) explores the excellent structural stability and good contact among the spherical nanoparticles. These lead to the enhancement of ionic and electrical conductivity. The galvanostatic discharge plot of Li/LMCP@C at different Cʹ-rates (0.1, 1, 2, 3, 4, 5, 10, 20 and 100 Cʹ, 1Cʹ = 169.1 mA h g−1) are shown in Fig. 4c, and it evidently demonstrates the initial discharge capacities at 0.1, and 100 Cʹ are 156.5 and 80 mA h g−1, respectively. The areal capacities of Li/LMCP@C at various scan rates are illustrated in Fig. 4d, and it explores that the areal capacity reduces with the enhancement of current density. The areal capacity of Li/LMCP@C lies within the range of 5.6–3.06 mAh cm−2, which is much better and higher than the commercial LIB (4 mAh cm−2) [30]. Fig. 4e demonstrates that the Li-ion intercalation capacities of Li/LMCP@C at various scan rates vary from 0.1 to 100 C and back to 0.1 Cʹ over several cycles. Even after 50 cycles, these values are compared with the theoretical capacity, and it elaborates that there is no capacity fading at different scan rates compared with initial discharge capacity. Cyclic performance is very important to understand the withstanding ability of batteries for real-life applications. Fig. 4f shows the cyclic performance of secondary Li/LMCP@C battery at 0.1 Cʹ scan rate, and outcomes are co-related with the calculated capacity. The initial discharge capacity of Li/LMCP@C is 156.5 mA h g−1, and the cycling process was continued up to 200 cycles. At the 100th cycle, the discharge capacity is 153 mA h g−1, the resultant capacity retention is nearly 98%, the deteriorating ratio is 0.03 per cycle, and the capacity fading over 100 cycles is approximately 3%. The discharge capacity at the 200th cycle is 152 mA h g−1, the corresponding capacity retention is about 96%, and the ultra-low capacity fading rate of 0.022 per cycle was noticed for the next 100 cycles. To investigate electrolyte`s ohmic resistance (R1), internal constraints, i.e., charge transfer resistance between electrodes via electrolyte, electrochemical impedance spectroscopy was performed in the frequency domain of 0.1–10,000 Hz Ws1 symbolizes the Li-ion migration resistance via the material, and the subsequent curve is depicted in Fig. 4g–h. These show the impedance spectroscopy of Li/LMCP@C, Nyquist plot fixed with Z-view software with the help of an analogous circuit. It reveals that the ohmic and charge transfer resistance are 108 and 68 Ω, respectively. The lower values of R1 and R2 explore the improvement of electronic conductivity, the diffusion rate of Li-ion through the electrolyte between electrodes, and the good compact of components within the battery. Download : Download high-res image (2MB)Download : Download full-size image Fig. 4. a) Scheme of conventional LIB, b) CV of LMCP@C at 5 and 10 mV s−1, c-e) GCD, areal capacity, cyclic performance of Li/LMCP@C at 0.1,1, 2, 3, 4, 5, 10, 20, 50, and 100 Cʹ, f) cyclic stability at 0.1 Cʹ, g-h) Nyquist plot of Li/LMCP@C with the equivalent circuit, i) GED at different C′-rate, j) power density of Li/LMCP@C at different C′-rate, k) Ragone plot. (A colour version of this figure can be viewed online.)
https://doi.org/10.1016/j.carbon.2022.02.034_p3_18 | The effect of Cʹ-rate on GED is demonstrated in Fig. 4i, and it explores that the GED reduces by the enhancement of Cʹ-rate due to the electrode polarization, decomposition of electrolyte, etc. The maximum GED value obtained in the case of Li/LMCP@C is 591.3 W h kg−1 at 0.1 Cʹ, and the minimum GED value at high Cʹ-rate is about 312 W h kg−1. Fig. 4j shows the power density of Li/LMCP@C at different C-rates. It reveals that an increment of Cʹ-rate enhances the power density. The maximum power density obtained at 100 Cʹ is 312.2 kW kg−1, and the minimum value obtained at 0.1 Cʹ is around 59 W kg−1. Therefore, GED and power densities depend on Cʹ-rate at which the battery operates.
https://doi.org/10.1016/j.carbon.2022.02.034_p3_19 | The Ragone plot is necessary to understand the GED and power density of Li/LMCP@C, and it is compared with the earlier disclosed various LIBs, supercapacitors, and energy transformation systems. Fig. 4k compares the GED to the power density of Li/LMCP@C. At lower power density (59 W kg−1), GED of Li/LMCP@C battery is around 591.3 W h kg−1, and at high power density (312.191 kW kg−1), the corresponding GED is about 312 W h kg−1. These results indicate that Li/LMCP@C delivers high power and energy storage capabilities. Hence, this advanced high voltage secondary LIB can deliver better power densities as compared to the previous energy stored devices such as nickel metal-hybrid (100–1000 W kg−1), LIB (800–2000 W kg−1), and superior energy densities as compared to supercapacitors (1–20 W h kg−1) [[24], [25], [26], [27], [28], [29], [30], [31], [32], [33], [34]]. The extraordinary features of secondary Li/LMCP@C batteries show that these are appropriate for EVs and HEVs battery applications.
https://doi.org/10.1016/j.carbon.2022.02.034_p3_21 | Fig. 5a shows the scheme for all-solid-state flexible battery fabrication, and the corresponding explanation is given in SI. The fabrication steps are categorized into three parts that are uniform deposition of the cathode, anode slurries, SPE over the surface of two different current collectors, and filter paper, respectively. The slurry deposited current collectors and filter paper are vacuum dried overnight at 100 and 50 °C, respectively. SPE coated filter paper is placed between cathode, anode coated current collectors and assembled by lamination in an argon-filled glove box. The cathode, anode slurries, and SPE preparation particulars are incorporated in the SI. Fig. 5b illustrates the XRD pattern of Li4Ti5O12 (LTO), and it reveals that observed diffraction peaks are indexed into the cubic spinel phase belongs to the Fd-3m category (JCPDS no. 49-0207) [31]. The observed XRD pattern consists of three different peaks positioned at 18.6, 43, and 57° that represents the (1 1 1), (4 0 0), (3 3 1) plans. It evidently demonstrates that there is no peak related to the impurity phase of TiO2 [31]. Fig. 5c shows the SEM image of LTO, and it explores the accumulation of LTO particles. The potential difference between cathode and anode is termed as battery voltage, whereas the Li-ion diffusion between them via electrolyte leads to the development of electrical double layer potential. In the case of a thin, flexible battery, LTO is used as a reference and counter electrode in place of Li-metal that leads to the change of working voltage window (1.8–3.8 V) [20,27]. Download : Download high-res image (2MB)Download : Download full-size image Fig. 5. a) Scheme of flexible battery fabrication, b-c) XRD, SEM of LTO, d) CV of LTO/LMCP@C at 5 mV s−1, e) GCD of LTO/LMCP@C at 0, 30, 60, 90, and 120°, f) areal capacity of LTO/LMCP@C, g) cyclic stability at 0 and 120°, h-i) Nyquist plot of LTO/LMCP@C with the equivalent circuit, j-k) VPD, energy density at 0, 30, 60, 90, and 120°, and l) Ragone plot. (A colour version of this figure can be viewed online.)
https://doi.org/10.1016/j.carbon.2022.02.034_p3_22 | The potential difference between redox peaks is found to be small, and it leads to the better electrochemical reversibility of Li-ion. The more excellent reversibility of Li-ion would be a reason for the rapid enhancement of current (6 mA). The CV cycles, GCD cycles, and cyclic life performance of LTO/LMCP@C flexible battery were investigated within the voltage range of 1.8–3.8 V, and the subsequent plots are depicted in Fig. 5. The CV of LTO/LMCP@C was conducted at a scan rate of 5 mV s−1 in both flat, bending modes, and subsequent curves are depicted in Fig. 5d. The oxidation peaks of Mn and Co lie within the range of 1.89–2.88 V, and the reduction peaks of Mn and Co lie within the region of 2.47–3.36 V. Fig. 5e illustrates the galvanostatic discharge plots of LTO/LMCP@C at 0.1 Cʹ and different bending angles (0, 30, 60, 90, and 120°). The initial discharge capacities at 0.1 Cʹ under different bending angles lie over the domain of 141 - 140 mA h g−1. They are 88-87% of theoretical capacitance. It reveals that the shape of the curve is slightly fluctuating due to the effect of bending, and there will be no considerable change in the discharge capacities. Fig. 5f shows the areal capacities of LTO/LMCP@C under different bending angles (0, 30, 60, 90, and 120°) at 0.1 Cʹ and are calculated from the region beneath the discharge arc. It explores that the areal capacities exist within the range of 4.23–4.2 mAh cm−2, which are well consistent with the previously reported results [[25], [26], [27], [28], [29], [30]]. The cyclic performance of LTO/LMCP@C at 0.1 Cʹ and under two different bending angles (0 and 120°) are compared with theoretical capacity, and the corresponding plot is depicted in Fig. 5g. It reveals the initial discharge capacities lie within the range of 141-140 mA h g−1, and the cyclic process continues up to 100 cycles. At the 100th cycle, discharge capacities are 136 and 134 mA h g−1, and the resultant capacity retentions are 96.45 and 95.71%, respectively. It can also observe that the discharge capacity curve is approximately constant up to 50 cycles, and fading begins after that, which continues till 100 cycles. A very small capacity fading ratio of 0.05 and 0.06 per cycle was observed in flat and bending states (0 and 120°), respectively. The excellent discharge capacities under flexible states confirm that the all-solid-state thin-flexible batteries exhibit exceptional withstanding flexibility under loading over dissimilar modes and electrochemical superiority.
https://doi.org/10.1016/j.carbon.2022.02.034_p3_23 | To explore the internal ohmic resistance (R1, R2) between electrodes through SPE, EIS was performed over the frequency span of 0.1–10000 Hz Ws1 signifies the Li-ion migration constraints via the material, and the resultant Nyquist curve with the analogous circuit is illustrated in Fig. 5h–i.
https://doi.org/10.1016/j.carbon.2022.02.034_p3_24 | The Nyquist curves of LTO/LMCP@C were investigated over a similar analogous circuit. The corresponding R1 and R2 values of LTO/LMCP@C are 78 and 28 Ω, respectively. The lower value of R2 discloses that an improvement of electronic conductivity is due to the dense polymer electrolyte (SPE) and excellent interaction among the electrodes and current collector due to the excellent packing of all-solid-state thin-flexible batteries.
https://doi.org/10.1016/j.carbon.2022.02.034_p3_25 | Fig. 5j demonstrates the volumetric power density (VPD) of LTO/LMCP@C, and it reveals that the VPD decreases with an enhancement of bending angle. The VPD of LTO/LMCP@C lies within the range of 6.575–6.30 W cm−3. Fig. 5k shows the volumetric energy density of LTO/LMCP@C, and it demonstrates that the volumetric energy density (VED) also decreases with an increase of bending angle. The VED of LTO/LMCP@C lies within the range of 0.6575–0.630 W h cm−3.
https://doi.org/10.1016/j.carbon.2022.02.034_p3_26 | Fig. 5l demonstrates the Ragone curve to compare the volumetric energy and power densities of LTO/LMCP@C. The VPD of LTO/LMCP@C lies within the range of 6.575–6.30 W cm−3, which is much better as compared to the thin-film Li-ion (0.00620 W cm−3) and metal oxide (1.053 W cm−3) batteries. The volumetric energy density of LTO/LMCP@C lies within the range of 0.6575–0.630 W h cm−3 that is far better as compare to the thin-film Li-ion (0.0097–0.0039 W h cm−3), metal oxide (0.0051–0.0017 W h cm−3), conducting polymers (0.0089–0.0073 W h cm−3), and carbon MSCs (0.0061–0.000075 W h cm−3) batteries [[28], [29], [30], [31], [32], [33], [34], [35], [36]].
https://doi.org/10.1016/j.carbon.2022.02.034_p4_2 | In summary, a novel approach of Co-doping at Mn-site and facile protocol for preparation of spherical shaped LMCP@C nanoparticles by supercritical fluid HT method were successfully adopted in this study. HR-TEM analysis explores that the sizes of LMCP@C spherical nanoparticles are in the range of 7–50 nm. XPS analysis reveals that the Mn/Co-ion exists in a +2 valence state. The electronic properties from first-principle calculations explore that Co-doping enhances the conduction CB and LMCP is metallic in nature. The elastic properties obtained from DFT calculations reveal that the C11, C22, and C33 represent the resistance to linear compression along the [100], [010], and [001] directions, respectively. Whereas the C44, C55, and C66 represent the shear resistance with respect to the (001), (010), and (001) facets, respectively. The bulk and shear modulus of LMCP are ∼87 and 92.5 GPa, respectively. The Poisson ratio value is about ∼0.1074. The shear anisotropic factors for {100}, {010}, and {001} facets among different directions (A1, A2, and A3) for LMCP are ∼ 1.69, 1.19, and 1.06, respectively. The bonding characteristics analysis reveals that linear compression occurs along Mn/Co-O (1) and Mn/Co-O (2) bonds, and shear deformation takes place along Mn/Co-O (3). This could be the reason for the change in bond length along the z-axis. The electrochemical properties from DFT calculations reveal that an average voltage of Li/LMCP is found to be 5.23 V. The theoretical values of oxidation and reduction potentials are 4.6 and 4.3 V, respectively. The theoretical specific capacity, gravimetrical energy, and power densities are 169.1 mA h g−1, 85.164 kW h kg−1, and 85.164 kW kg−1, respectively. But the theoretical volumetric energy and power densities are 8.008 kW h cm−3 and 8.008 kWcm-3, respectively. Secondary LIBs show the initial discharge capacities at 0.1, and 100 Cʹ are 156.5 and 80 mA h g−1, respectively. The corresponding areal capacities are within the range of 5.6–3.06 mA h cm−2. GEDs are within the range of 691.287–312 mW h g−1, and the maximum power density obtained at 100 Cʹ is 312.2 kW kg−1. All-solid-state thin and flexible batteries show the preliminary discharge capacities are within the range of 141 - 140 mA h g−1, and areal capacities are within the range of 5.6–3.06 mA h cm−2. The volumetric power and energy densities are within the range of 6.575–6.30 W cm−3 and 0.675–0.630 W h cm−3, respectively. Electrochemical properties obtained from first-principle calculations are well-matched with experimental results. These outstanding features of the secondary LIBs are highly suitable for EVs, HEVs, etc. Whereas the thin and flexible LIBs are excellently fit as power sources for stretchable, foldable, wearable micro, and nano-electronics.
https://doi.org/10.1016/j.carbon.2022.03.022_p1_2 | With the thriving expansion of lithium-ion batteries (LIBs) in the field of energy storage, the development and manufacturing of power battery technology have been increasingly studied due to their high capacity and exceptional cycling performance; notably, these batteries are closely related to electric vehicles (EVs) [[1], [2], [3][1], [2], [3][1], [2], [3]]. The shipment volume of LIBs in 2020 was estimated to be 294.5 GWh, and the installed capacity will exceed TWh in 2025 [4,5]. Considering that the average lifespan of LIBs is 2–4 years for consumer electronics and 6–8 years for EVs, numerous of spent batteries will reach their end of life and be retired in the near future [6]. However, up to now, only 1% of spent LIBs have been recycled for reutilization. In addition, present recycling technologies mainly focus on the recovery of high-value elements, such as the Li, Co, and Ni of the cathode materials, while the SG anode are largely overlooked [[7], [8], [9], [10], [11][7], [8], [9], [10], [11][7], [8], [9], [10], [11]].
https://doi.org/10.1016/j.carbon.2022.03.022_p1_3 | For the time being, the price of graphite anode is approximately $8–13 kg−1 in raw material markets, which makes up approximately 10–15% of the total material cost of typical commercial LIBs. Based on the above analysis, the International Energy Agency (IEA) predicts that the number of EVs will reach 145 million in 2030, boosting the capitalization of the graphite market to $67.5 billion [12]. Current commercial graphite anodes are mainly obtained from natural flake graphite and artificial graphite processed by petroleum and coal coke, which are accompanied by high energy consumption for manufacturing. If SG anodes can be reutilized for energy storage, they will significantly decrease the consumption of large amounts of energy resource. Therefore, it is urgent to develop effective graphite recovery techniques that are related to the government policies of carbon dioxide emissions and crucial energy recovery.
https://doi.org/10.1016/j.carbon.2022.03.022_p1_4 | SG can be recycled from spent LIBs and regenerated again for new LIBs, which caters to the increasing demand of the future EV market [13]. Although spent LIBs undergo irreversible physical and chemical changes during the lithiation/delithiation process, the main structure of aged graphite is still preserved, making the regeneration process possible [14,15]. Unfortunately, the broken surface will be exposed without the original coated layer and suffer from structural fracture due to the long-term cycling and the continuous formation of an SEI [[16], [17], [18][16], [17], [18][16], [17], [18]]. The damaged pristine surface will seriously inhibit the effective electronic transport, causing the whole electrode to have increased electrochemical impedance and depressed electrochemical kinetics [19]. These features will severely deteriorate the primary structure and further lead to electrochemical performance fading of the pristine graphite.
https://doi.org/10.1016/j.carbon.2022.03.022_p1_5 | One main challenge is that SG suffers from a very low initial Coulombic efficiency (ICE) after purification and regeneration. The feature of low ICE will inevitably lead to the consumption of a large amount of lithium and then result in poor long-term cycling performance [20]. Generally, the low ICE of SG can be ascribed to SEI formation, irreversible alkali ion absorption, active material coarsening, adverse side reactions and irreversible oxide decomposition [21]. The surface destruction and impurities incorporation in SG lead to a serious irreversible capacity loss during the first lithiation/delithiation cycle that consumes a great number of electrolyte and lithium sources. The low ICE will inevitably continue the thickness of SEI and govern the aging of LIBs [22]. In response to these bottlenecks that extensively exist in SG, the surface modification method has been widely used to fabricate a newly formed surface structure, which can achieve the following advantages: (i) smoothing and covering the active edge structure by protecting reactive sites or defects; (ii) creating and forming a thin dense layer to inhibit the structural changes during cycling; and (iii) reducing the SEI thickness and increasing electronic conductivity to recover the decreased electrochemical performance [23]. Specifically, carbon coating has been extensively adopted to reconstruct the surface structure because of its profound mechanical strength and relatively low cost. The newly formed carbon layer can effectively cover and protect the exposed surface of SG, reconstruct the blocked Li+ transfer channels and recover the decreased electrochemical performance [16,24[16], [24], [25], [26][16], [24], [25], [26]]. Amorphous Al2O3, TiO2 and polyvinylidene difluoride (PVDF) have been used to alleviate the volume change, reduce the local current density and suppress the lithium plating of pristine graphite [[27], [28], [29][27], [28], [29][27], [28], [29]]. Functional layers, such as 2,2-dimethyl-ethenyl boronic acid (DEBA), 4-vinyl benzoic acid (4-VBA), itaconic acid and maleic acid, have been used as SEI substrates to directly form a stable SEI layer. A prefabricated SEI layer, containing a number of organic components can notably prevent many undesirable side reactions [19,30[19], [30], [31], [32][19], [30], [31], [32]]. In addition, the electrolytes also play an important role that can directly influence the formation of SEI layer. A suitable electrolyte system could increase the Coulombic efficiency and enhance cycling stability of graphite anodes [[33], [34], [35][33], [34], [35][33], [34], [35]].
https://doi.org/10.1016/j.carbon.2022.03.022_p1_6 | Many alternative transition metal oxides have been proposed to overcome the inherent issues in low-voltage anodes, such as graphite. Recently, TiNb2O7 (TNO) with additional capacity has been reported to transfer more than one lithium per transition metal (Li/TM) through multielectron redox or “overlithiation” reactions corresponding to the evolution of Li1.0TiNb2O7 to Li1.75TiNb2O7 and finally form Li3.6TiNb2O7 [36,37]. Furthermore, TNO, which is considered as a Wadsley-Roth phase anode material, can afford significant advantages over conventional graphite anodes due to its high Li-ion insertion potential (1.5 V vs. Li+/Li). Such a potential can prevent the formation of an SEI film [38,39]. It is advantageous to eliminate the side reaction of electrolyte reduction, which primarily occurs in the first discharge cycle of graphite anodes due to its rough surface and low Li-ion insertion potential. In this respect, designing and constructing a robust artificial layer may improve the ICE of regenerated SG.
https://doi.org/10.1016/j.carbon.2022.03.022_p1_7 | Here, we demonstrate a surface protective coating layer via a simple and feasible method that systematically combines the merits of transition metal oxides to refine the cracked surface and recover the faded electrochemical performance of SG. At the optimized TNO coating mass, the overall electrochemical performance of regenerated graphite is successfully enhanced. The detailed mechanism of the TNO surface coating was studied through investigations on the kinetics and interfacial behavior. Graphite with a TNO surface coating shows a high ICE and excellent cycling stability in both half and full cells. The newly formed uniform coating layer prevents the further decomposition of the electrolyte and enhances the stability of the SEI. These results confirm the feasibility of this ICE improving strategy for SG anodes.
https://doi.org/10.1016/j.carbon.2022.03.022_p2_3 | The chemical reagents tetrabutyl titanate (≥99%) and niobium(V) chloride (≥99%) were purchased from Aladdin Chemical Co., Ltd. SG was obtained from Zhejiang Tianneng Co., Ltd. The purification method of SG was adopted to obtain the purified graphite (PG) similar to our previous works [40].
https://doi.org/10.1016/j.carbon.2022.03.022_p2_5 | Firstly, 0.34 ml tetrabutyl titanate was dissolved into 30 ml ethanol under stirring for 20 min. Subsequently, 0.54 g of niobium(V) chloride and 30 ml ethanol were introduced to the above as-obtained mixture. After vigorous stirring for 30 min, 2.7 g of PG was placed into the solution and then stirred to form a homogenous mixture. This mixture then underwent a hydrothermal treatment at 180 °C with stirring. After 14 h, the as-formed sample was dried overnight at 60 °C and then placed at the center of a tube furnace and heated at 750 °C for 3 h. The obtained PG@TNO was cooled and carefully ground before further characterization. The coated mass of the above process was calculated by thermogravimetric analysis (TGA), confirming that the actual amount was approximately 5 wt%; thus, the sample was named PG@TNO-5%. The samples with different TNO loadings were termed as PG@TNO-1%, PG@TNO-20% and PG@TNO-30% (Fig. S1). In addition, as a contrast sample, the PG powder coated with pitch after our previous regeneration process was named PG@C.
https://doi.org/10.1016/j.carbon.2022.03.022_p2_7 | Morphologies and microstructures were investigated by scanning electron microscopy (SEM, HITACHI SU8020) and transmission electron microscopy (TEM, JEM-2100F) equipped with an energy dispersive X-ray spectroscopy (EDS) addon. The chemical environment of different samples were studied by an X-ray photoelectron spectroscopy (XPS, ESCALAB 250Xi). X-ray diffraction (XRD, Rigaku SmartLab) patterns were obtained with a Cu Kα radiation source (λ = 0.154046 nm), and Raman spectra were obtained with a Renishaw inVia Raman spectrometer at an excitation wavelength of 532 nm.
https://doi.org/10.1016/j.carbon.2022.03.022_p2_9 | The graphite electrode was prepared by the homogeneous mixing of graphite samples (93 wt%), conductive agent (Super P, 2 wt%), sodium carboxymethyl cellulose (CMC, 2.5 wt%) and styrene-butadiene copolymers (SBR, 2.5 wt%) in deionized water (DW). Next, the slurry was coated onto a copper foil by a doctor blade and dried overnight in a vacuum oven at 80 °C. Additionally, the cathode was prepared by coating the slurry on Al foil with a doctor blade. The slurry had a fixed composition of 80 wt% LiFePO4, 10 wt% conducting agent (Super-P) and 10 wt% binder (PVDF). Electrochemical testing of the as-prepared graphite anodes was carried out with CR2025-type coin cells assembled in an argon-filled glove box. 1 M LiPF6 dissolved in a mixture of EC:DEC:DMC (1:1:1, volume ratio) was used as the electrolyte, and a polypropylene membrane (Celgard) was used as the separator. Cyclic voltammetry (CV) and electrochemical impedance spectroscopy (EIS) were performed using a CHI 660E electrochemical workstation. For the galvanostatic intermittent titration technique (GITT) tests, the cell was measured at a pulse current of 40 mA g−1 for 30 min between 2 h rest intervals. The galvanostatic discharge-charge (GCD) and cycling stability tests were carried out with a LAND battery test system (CT3001A). An N/P capacity ratio of 1.1 was used in the LFP¦¦PG@TNO full cells. The full cells were galvanostatically charged and discharged from 2.5 to 3.8 V at 40 mA g−1 for the initial 5 cycles and then at 400 mA g−1 for the following cycles.
https://doi.org/10.1016/j.carbon.2022.03.022_p3_2 | Fig. 1a depicts the synthetic procedure of PG@TNO. Firstly, the SG obtained from the spent battery was purified via an in-depth purification route adopted in our previous work [40]. Then, PG was added to a hydrothermal reactor and mixed with tetrabutyl titanate and niobium(V) chloride. The as-prepared sample was sintered at 750 °C to form a surface coating layer that exhibited a pure TNO phase. The XRD patterns further confirmed the success of the surface coating process (Fig. 1b). The characteristic peaks of the graphite phase (JCPDS no. 00-008-0415) at (002) and (100) and a peak of the synthetic TiNb2O7 phase (JCPDS no. 01-077-1374) at (110) confirmed the successful formation of PG@TNO [41,42]. Raman spectra were collected to further assess the composition and structural regulation of as-obtained sample (Fig. 1c). Two characteristic peaks positioned at 1350 cm−1 and 1580 cm−1 represent defective or amorphous carbon (D-band) and graphitized carbon (G-band) [43]. The integrated intensity ratio, AD/AG, of SG decreased from 0.86 to 0.36 after purification and increased slightly from 0.36 to 0.49 after TNO coating, indicating that the purification route can remove the residual impurities successfully. However, the introducing of heterostructure may decrease the degree of graphitization [44,45]. Additionally, the peaks positioned at 541 and 890 cm−1, which contributed to the metal-oxygen vibrations, may stem from the edge-shared and corner-shared TiO6 and NbO6, respectively. These results indicate that the coated TiNb2O7 surface layer was successfully composited with graphite [46,47]. Moreover, the bulk structure still maintained plate-like particles involving slit-shaped pores, as determined by Brunauer-Emmett-Teller (BET) analysis (Fig. S2). XPS characterization also implied the formation of TiNb2O7 on the surface of graphite (Fig. 1d and e). The Ti 2p spectrum of PG@TNO exhibited characteristic peaks of Ti 2p1/2 and Ti 2p3/2 with binding energies of 464.5 and 458.6 eV. In addition, the 3d spectra of Nb 3d3/2 and Nb 3d5/2 had peaks located at 209.8 and 207 eV, respectively. These results prove the existence of Nb5+ and Ti+4 chemical states in TiNb2O7, indicating that the typical TNO phase was formed on the graphite surface [48].
https://doi.org/10.1016/j.carbon.2022.03.022_p3_4 | SEM and TEM observations were performed to evaluate the morphology of the as-formed samples (Fig. 2). Compared with untreated SG (Fig. S3a), PG exhibited a flattened and cleaned surface feature except for the incorporated impurities (Fig. 2a). After hydrothermal treatment, the uniform deposition of TNO nanoparticle layer (thickness ≈ 10 nm) tightly attached onto the graphite surface was realized (Fig. 2b). The as-formed layer resulted in efficient protection to relieve the severe decomposition of electrolyte and provided supplemental capacity for the recovery of electrochemical performance (Fig. 2c and d). In addition, the scanning TEM and corresponding EDS mapping images of PG@TNO confirmed the homogenous distribution of Ti and Nb over the entire material (Fig. 2e), which corresponded to the structural characterization analysis. For a comparison, PG@C is shown in Fig. S3b. It shows a usually surface morphology of the commercial graphite.
https://doi.org/10.1016/j.carbon.2022.03.022_p3_6 | The cycling stability of different graphite samples was investigated at room temperature (Fig. 3a). SG and PG showed insufficient capacity because of the incorporation of impurities and presence of surface cracks. After optimized surface modification, PG@C and PG@TNO exhibited favorable capacity performance compared with uncoated SG and PG. Notably, PG@TNO delivered a higher capacity than PG@C due to the additional capacity contribution of TNO. In addition, PG@TNO also demonstrated enhanced rate performance after surface engineering. The discharge capacities of PG@TNO were 327, 284.6, 230.8, 127 and 58.3 mAh g−1 at 80, 200, 400, 800, 2000 mA g−1, respectively (Fig. 3b). Different coating masses were further investigated to test the accurate effect of the TNO coating under the same conditions (Fig. S4). The results showed that the promising performance would be achieved once mass coating was fixed at 5%. The first charge/discharge profiles of different graphite samples corresponded to the traditional commercial graphite intercalation/deintercalation voltage plateaus (below 0.5 V vs. Li+/Li) (Fig. 3c) [49]. However, the difference between 0.8 and 1 V was ascribed to the formation of SEI on the graphite surface [50]. Broad plateaus and gradual decreased slopes were observed for SG and PG, indicating that severe electrolyte decomposition took place on the cracked surface [51]. After coating treatment, the initial discharge curve exhibited a steeply decreasing slope without a decomposition plateau. Moreover, the lithiation plateau preferentially appeared in PG@C and PG@TNO, corresponding to their improved ICE values of 81.3 and 93.9% (compared with those of SG and PG, which were 65.2 and 69.8%, respectively). The significantly enhanced ICE of PG@TNO demonstrated that the coating strategy is effective. The differential capacity plots (dQ/dV vs. V) of the charge/discharge initial cycle were analyzed to evaluate the redox behavior (Fig. 3d). The three prominent and sharp reduction peaks positioned at approximately 0.17 V, 0.08 V, and 0.05 V are attributed to the typical LiCx phase transformation of 4-stage, 2-stage, and 1-stage graphite intercalation compounds (GICs) [19,52]. These three oxidative peaks represent the corresponding deintercalation process of GICs. It should be noted that the position of these coupled redox peaks was closer in PG@TNO, suggesting that the TNO layer could effectively enhance the structural stability [49]. In addition, two other areas at a potential above 0.5 V can be observed (inset of Fig. 3d). The anodic peak positioned at approximately 0.9 V for PG@C and PG@TNO significantly declined compared to that of SG and PG, suggesting that electrolyte decomposition was successfully suppressed due to the reason of constructing protective layer. Additionally, PG@TNO showed two small oxidative peaks between 1 and 2 V, representing the extra delithiation behavior of LixTiNb2O7 except for GIC transformation. These features demonstrate that the TNO coating on the SG surface not only protect the cracked structure from continuous electrolyte attack but also promote the poor electrochemical performance of regenerated SG.
https://doi.org/10.1016/j.carbon.2022.03.022_p3_8 | To understand the kinetics of modified graphite, GITT was applied to the battery after 5 cycles at 40 mA g−1 to calculate the diffusivity coefficient of Li + by using the Fick`s second law [53]: (1) where mB is the active mass of the electrode, MB represents the molar mass, VM denotes the molar volume, S is the active surface contact area of the electrode and electrolyte; and τ, ΔEs, and ΔEτ are the relaxation time, steady-state potential change during the pulse period, and potential change in the current pulse after subtracting the iR drop, respectively (Fig. 4) [54]. Our results suggest that the overpotential at low voltage was lower than that at high voltage in the lithiation/delithiation process [55]. Furthermore, SG and PG exhibit higher overpotential values than surface-modified PG@C and PG@TNO, indicating their depressed performance in regard to charge transfer, surface diffusion, and phase transition (Fig. 4a and c, Figs. S5a and c) [56]. The DLi + calculated from the GITT results show a similar variation behavior, corresponding to the different lithiation and delithiation states of graphite (Fig. 4b and d, Figs. S5b and d). Clearly, the DLi + values of PG@C and PG@TNO are 1–2 orders of magnitude higher than those of SG and PG. This result could be ascribed to the effective repair of defective and cracked structures, which is helpful for recovery of lithium-ion diffusion performance. In addition, the DLi+ of PG@TNO in the lithiation states ranged from 1.239 × 10−12 cm2 s−1 to 1.9498 × 10−9 cm2 s−1. Such a tendency is superior to that of PG@C (3.871 × 10−13 cm2 s−1 to 9.929 × 10−10 cm2 s−1), indicating effectively enhanced kinetic characteristics that will benefit the rate performance.
https://doi.org/10.1016/j.carbon.2022.03.022_p3_10 | EIS analysis was performed to comprehensively understand the kinetic behavior of regenerated graphite (Fig. 5). All the Nyquist plots of different graphite samples are composed of the horizontal intercept, two depressed semicircles in the high/middle-frequency regions and a sloped line in the low-frequency region. These features are related to the internal resistance Rs, SEI film impedance RSEI, charge-transfer impedance Rct and lithium-ion diffusion impedance Zw, respectively (Fig. 5a–d) [32,57]. Base on the equivalent circuit shown in the inset of Fig. 5e, the impedance values were calculated. The results indicate that SG exhibits a relatively high value compared to commercial graphite, and it gradually increased with extended cycling [58]. In contrast, the RSEI and Rct of PG dropped gradually due to the purification of SG, which could initially remove the incorporated impurities. It can be observed that the RSEI exhibits a remarkable reduction after surface coating treatment. However, PG@TNO shows a larger semicircle than PG@C, which is probably due to the change of the interface after the heterogeneous TNO coating [29]. Nonetheless, compared with the increased impedance after the charge/discharge cycle of PG@C, PG@TNO coated with TNO could effectively suppress the increase of impedance that was ascribed to passivation [41]. Based on the EIS data, the specific value of DLi + could be calculated by the following equation [53,59]: (2) (3) where the gas constant R is 8.314 J mol K−1, T is 298.15 K, A denotes the surface contact area of the electrode, n represents the electron transfer number, F stands for the Faraday constant (96485C mol−1), C denotes the concentration of Li+ in the electrolyte; and σ is the Warburg coefficient. The DLi + can be readily achieved by plotting the low-frequency Warburg diffusion (Fig. S6). After 100 cycles at room temperature, the DLi + values of the SG, PG, PG@C and PG@TNO electrodes were approximately 7.38 × 10−13 cm2 s−1, 4.61 × 10−11 cm2 s−1, 2.68 × 10−10 cm2 s−1 and 2.02 × 10−11 cm2 s−1, respectively. These results agree well with the GITT calculation, implying that the optimized coating layer could improve lithium-ion transport and repair the cracked structure. It should be noted that the PG@TNO sample exhibit a certain deviation from the GITT analysis. Such a deviation could be ascribed plausible to the poor electronic conductivity of TNO.
https://doi.org/10.1016/j.carbon.2022.03.022_p3_12 | Enlightened by the effective recovery of electrochemical performance, the intrinsic mechanism of capacity supplementation was further explored by CV with different voltage windows and sweep rates (Fig. 6). Over the entire voltage range (0.01–3.0 V), all the CV curves exhibit two redox areas that ranged from 0.01 to 1.0 V and 1.0–3.0 V. They should be related to the typical graphite and TNO electrode redox peaks (Fig. 6a). Generally, the relationship between the peak current (i, mA) and sweep rate (v, mV s−1) can be expressed by a power law [60]: (4) where a and b denote adjustable parameters, and the value of b can be obtained by plotting log(i) versus log(v). For instance, a b value close to 0.5 represents a diffusion-limited process, while a b value that is close to 1 reflects a surface capacitive-controlled process [61,62]. As plotted in Fig. 6b, the fitted b values for oxidation and reduction are 0.55 and 0.51, suggesting the diffusion-limited kinetics of integral PG@TNO [63]. In addition, the same sample tested from 1.0 to 3.0 V demonstrated the detailed kinetic process of the surface reaction (Fig. 6c). The coated TNO layer provides cathodic and anodic b values of 0.91 and 0.89, respectively, suggesting both diffusion-dominated and surface capacitive behavior (Fig. 6d). The abovementioned phenomenon could be explained by a supplemental lithium storage mechanism, which mainly consisted of the following two parts: i) the considerable surface Faraday behavior driven by the TNO coating in the high voltage range (1.0–3.0 V) would contribute extra capacity and a fast ion-transfer process and ii) the fundamental capacity was provided from the lithium-ion intercalation behavior of pristine graphite in the low voltage range (0.01–1.0 V). Usually, SG exhibit a cracked surface and disordered structure due to the incorporated impurities and introduced defects. The broken structure could effectively inhibit the Li+ transport through the channels, weakening the electrochemical performance of SG and blocking the possibility of its direct regeneration (Fig. 6e). After following the purification route adopted in our previous work, purified graphite could be obtained via an impurity removal process [40]. To address the unfavorable ICE of regenerated graphite, a uniform TNO nanolayer was applied to suppress irreversible Li loss during SEI formation. Furthermore, high-temperature treatment during the synthesis process has effectively regulated the bulk structure of regenerated spent graphite (Fig. 6f). Controllable and scalable surface engineering treatment was performed. A stable regenerated structure was successfully achieved, and it could lead to advantageous electrochemical performance by means of surface high Li-ion insertion potential that effectively alleviate the decomposition of electrolyte. This structure is well catered to the application requirement of recycled graphite anodes.
https://doi.org/10.1016/j.carbon.2022.03.022_p3_14 | The cross-sectional and top-view images of SG, PG, PG@C and PG@TNO electrode are shown in Fig. 7. Fig. 7a shows the pristine SG electrode without any treatment. After 100 cycles, a significant volume change occurred in SG owing to the continuous growth of SEI (Fig. 7b). The thickness was almost two times greater than that of the pristine sample. Basically, severe side reactions on the surface caused the SG particles to be enveloped by a thick SEI layer (Fig. 7c). After purification, the impurities were thoroughly removed, and the particles exhibited a clean surface structure. The surface coating could effectively inhibit side reactions and lead to a minor volume change (expanded 20.7% after 100 cycles, Fig. 7d–f). Furthermore, surface coating could protect the cracked surface structure and flatten the particle shape. It could effectively alleviate the decomposition of electrolyte and help to maintain the particle morphology during long-term cycling. Compared with the other graphite sample, PG@C (expanded 17.1% after 100 cycles, Fig. 7g and h) and PG@TNO (expanded 11.8% after 100 cycles, Fig. 7j and k) electrodes exhibit inconspicuous morphology variation after 100 cycles, and the particles retained their original shape after SEI formation (Fig. 7i and l). Notably, PG@TNO electrode exhibited the smallest volume change, indicating that the TNO nanoparticle layer could better suppress volume expansion and electrolyte decomposition due to its stable structure and high Li+ insertion potential.
https://doi.org/10.1016/j.carbon.2022.03.022_p3_16 | HRTEM analysis was performed to observe the SEI thickness of different graphite particles (Fig. 8). The SEI, formed due to severe decomposition of electrolyte would cause SG (500–600 nm) and PG (200–300 nm) samples to exhibit reduced electrochemical stability (Fig. 8a and b) [64]. Compared with uncoated graphite, PG@C (50–80 nm) and PG@TNO (10–20 nm) exhibited thinner SEI layers on their surfaces (Fig. 8c and d). In addition, PG@TNO exhibited a more uniform SEI than that of the other samples. These results are corresponded to the cross-sectional and top-view SEM images, further indicating that the TNO coating exhibit the advantage of structural repairment and is suitable for graphite recovery. The intercalation potential of Li into graphite is close to 0 V (0–0.25 V vs. Li+/Li), which is below the stability window of the electrolyte. TNO has a relatively high working potential (1.5 V vs. Li+/Li), and it exhibits a low volume change during lithiation/delithiation process at a relatively high rate without the formation of the SEI layer. The hybrid structure of regenerated graphite can achieve safe charging and discharging as the external TNO layer has a high work potential work potential (1.5 V vs. Li+/Li), which would significantly hinder the electrolyte decomposition and decrease SEI formation (Fig. 8e) [65,66].
https://doi.org/10.1016/j.carbon.2022.03.022_p3_18 | XPS analysis was performed to investigate the variety of components on the surface and the effect of the coated layer on stabilizing the cracked surface (Fig. 9). After five formation cycles, all the C 1s spectra exhibit typical peaks of C–C, C–Hx, C–O, C=O, and CO3. Based on the C–C value, the relative intensities of C–Hx, C–O, C=O, and CO3 in the SEI of PG@TNO are lower than those of the other samples. These results indicate that the decomposition of electrolyte on the PG@TNO surface was alleviated [67]. In addition, the F 1s spectra exhibit both LiF and P–F peaks, implying that the LiPF6-based electrolyte was decomposed to form a reduction product [68]. After 100 cycles, the intensity of the C–Hx peak dropped and eventually disappeared as the SEI further developed. This result may be due to the unstable organic species in the SEI being mostly immersed in the electrolyte and transforming into stable inorganic species [69,70]. Moreover, the intensity ratio of CO3 to C–C was improved after long-term cycling compared to the initially formed SEI. Additionally, the intensity ratio of P–F to LiF exhibits increased values after long-term cycling. These phenomena were associated with the continuous decomposition of electrolyte. Nevertheless, lower P–F to LiF values were found on the surface of PG@TNO than that of the other graphite samples. It can be concluded that the main SEI components of PG@TNO were verified to range from unstable organic (P–F) to stable inorganic (LiF), more effectively enhancing the stability of the graphite surface structure.
https://doi.org/10.1016/j.carbon.2022.03.022_p3_20 | To further confirm the stable performance of regenerated graphite after coating with TNO, the comparison of LiFePO4¦¦PG and LiFePO4¦¦PG@TNO full cells were analyzed. The capacity ratio of the negative electrode to the positive electrode was set at 1.1. Fig. 10a demonstrates the cycling performance of these full cells from 2.5 to 3.8 V at 40 mA g−1 for the initial 5 cycles, and at 400 mA g−1 for the following cycles. The PG@TNO demonstrates slow capacity dropping, and then it was maintained stably, featuring the capacity retention of 89.0% after 500 cycles with a promising Coulombic efficiency value of ∼99.7%, significantly higher than that of PG (capacity retention of 64.6% and CE of average 99.7% for 500 cycles). The initial discharge capacity of PG@TNO exhibited 153.3 mAh g−1 with an ICE of 83.1% compared to that of PG (149.8 mAh g−1, 63.1%, Fig. 10b), demonstrating that the side reactions have been suppressed after TNO coating. Furthermore, the voltage profiles at selected cycles of PG@TNO showed a higher platform than uncoated PG (Fig. 10c). It means that the TNO coating can achieve an increased voltage platform, which significantly improved the capacity of recycled graphite. These results suggest that the full cell system also agreed well with the results of the half-cells. The performance of regenerated graphite was highly related to its purity and structural integrity. As incorporated impurities and cracked structures existed in SG, continuous electrolyte decomposition and lithium consumption led to an unstable SEI layer that limited effective lithium-ion transfer. Our previous research proposed a technique with composite alkali etching that successfully removed the residual impurities incorporated in SG. In this context, this work designs a TNO nanolayer coating on the cracked surface of recycled graphite, which can provide a surface high voltage protective layer. This layer can significantly avoid the continuous growth of SEI film. Such a configuration could improve the depressed ICE and recover the reduced electrochemical performance. To sum up, the comparison of the electrochemical performances of the different coating layers are presented in Table S1.
https://doi.org/10.1016/j.carbon.2022.03.022_p4_2 | In summary, a robust TNO nanolayer was constructed on the surface of SG via a controllable hydrothermal route. The transition metal oxide TNO that has a stable structure and high Li+ insertion potential could mechanically cover the cracked surface and suppress severe electrolyte decomposition. The coating favors the recovery of depressed electrochemical performance by providing supplemental capacity through the introduction of its composite structure. In addition, the poor Li+ diffusion of SG could be successfully alleviated through the application of this surface coating, which effectively enhanced Li+ intercalation behavior on the surface. The functional TNO coating is helpful to stabilize the newly-formed SEI of regenerated graphite, resulting in superior cycling performance in both half cells and full cells. The uniform and thin SEI film protected the electrolyte from further decomposition during lithiation/delithiation. This coating strategy can be further utilized to stabilize the damaged surfaces of other recycled anode materials.
https://doi.org/10.1016/j.carbpol.2013.03.062_p1_2 | In today`s society, lithium-ion battery of circulating charging was recognized as one of the most potential clean batteries for development due to its characteristics of high energy and power. The LFP had advantages of good safety property, long cycle life, wide raw material source, no environmental pollution and so on. So that it has been a hot topic of research and development of anode materials of lithium-ion battery (Kim et al., 2008). Since the electrical conductivity of LFP was extremely low, and diffusion coefficient of Li+ was small (Raghaven et al., 2008, Wang et al., 2011b, Yao et al., 2012), which led to the result in poor property of rate of charge and discharge. With the increase of the current density of charge and discharge, there was the phenomenon of capacity of rapid decay. How to improve the electrical conductivity of the material and rate of Li+ diffusion were two major problems that LFP was faced with. The methods of surface coating, dispersing electronic conductor (Choi et al., 2011, Yang et al., 2012), ion doping (Hellwig et al., 2011, Sun et al., 2011, Wu et al., 2011) had a better effect on increasing the conductivity. It not only improved conductivity between the particles, enhanced internal conductivity of LFP particles, and provided an electronic channel for LFP, but also reduced the polarization of the battery. The particle size of LFP in electrode material was the key to improve diffusion capacity of Li+ in LFP (Yu, Teng, Xie, Cao, & Zhao, 2011).
https://doi.org/10.1016/j.carbpol.2013.03.062_p1_3 | Cellulose was considered as a biodegradable natural polymer (Zhang & Hsieh, 2008), most of the cellulose derivatives were obtained by etherification or esterification reactions (Figueiredo, Ismael, Anjo, & Duarte, 2010), these materials had unique advantages (Hu and Catchmark, 2011, Oprea et al., 2012, Zadegan et al., 2011). CMCAB was a linear derivative by acidification of cellulose (Amim and Petri, 2012, Blachechen et al., 2012, Xie et al., 2012). It had a structure of multi-carbon functional groups, which could provide abundant carbon resources and obtain a dense conductive carbon structure by modification, and the property laid the foundation for CMCAB in the application of electrochemistry.
https://doi.org/10.1016/j.carbpol.2013.03.062_p1_4 | Nano LFP was used as an anode material of lithium-ion battery by the method of electrospinning (Lu et al., 2011, Theron et al., 2004), which made anode material have the characteristics of large specific surface area and nano-size effect in order to change material properties (Mai et al., 2010, Wang et al., 2011a, Zhang and Chen, 2011). By changing the particle size of LFP, reducing the solid-phase diffusion path of Li+ and increasing the prolapsed and embedding of Li+ in order to improve the specific capacity of charge and discharge of LFP. The related research on this method to synthesize cathode material of lithium ion was very few.
https://doi.org/10.1016/j.carbpol.2013.03.062_p1_5 | In this article, the CMCAB of different structure was synthesized by using special step-by-step reaction control technology. The reaction time was short, and the process was easy to control. Nanometer fiber of CMCAB was obtained by electrospinning, and then we discussed its morphologies and structures. It newly increased the range of polymers that they could be electrically spun. In order to get the more excellent performance of lithium-ion battery cathode material, the common advantages of the two materials were combined, and LFP particles were uniformly dispersed in the new natural polymer cellulose organic acid esters CMCAB substrate by electrospinning. LFP/CNF nanocomposite whose diameter was about 60 nm was obtained by carbonization modification. The study showed that modified LFP particle after carbonization was uniformly dispersed. The performance of the assembled battery was improved in properties of specific capacity, cycle stability, polarization degree and magnification.
https://doi.org/10.1016/j.carbpol.2013.03.062_p2_3 | Carboxymethyl cellulose acetate butyrate (CMCAB, Mn = 20,000 g/mol) powder was synthesized in our laboratory. CMCAB samples present DSBu = 1.64, DSAc = 0.44, DSCM = 0.33, OH = 0.59. Methylene chloride (MC), monochloroacetic acid, glacial acetic acid, butyric acid, acetone, 98% sulfuric acid, ethanol (EtOH) was supplied by Beijing chemical fine chemical Co. Ltd. (Beijing, China). LFP was kindly supplied by Shanxi power source Co. Ltd. (Taiyuan, Shanxi, China.).
https://doi.org/10.1016/j.carbpol.2013.03.062_p2_5 | NaOH solution, 600 mL isopropyl alcohol–ethanol–water solvent of certain proportion and 30 g cellulose powder were added to a flask. The solution was constantly stirred up and alkalified 1.5 h at 20 °C, while controlling the feed speed, 10 g chloroacetic acid was slowly added. The solution was etherified 2 h at 40–70 °C, and the required carboxyl methyl cellulose (CMC) was obtained by neutralizing, washing and drying. 30 g CMC was added to a flask and acidized 1 h with a dilute solution of 10% sulfuric acid, and then a certain amount of esterifying agent and catalyst was added into the solvent. It was esterified 2 h in stages at 35–70 °C, the product was obtained by hydrolysis, precipitation, filtration, washing with water and drying. The different content of acyl of CMCAB was obtained by adjusting the ratio of acetic anhydride and butyric anhydride for esterification reaction. Synthetic route was shown in Fig. 1. Download : Download full-size image Fig. 1. Synthetic route of CMCAB. Cellulose powder was alkalified and etherified reaction synthesis different content of acyl of CMCAB. CMCAB was a multi-group modified natural polysaccharide derivative.
https://doi.org/10.1016/j.carbpol.2013.03.062_p2_7 | CMCAB was dissolved in a mixed solvent of ethanol and dichloromethane, which was divided into A and B in duplicate. LFP was added into solvent B, intermittent ultrasound concussion 10 min later, when CMCAB was completely dissolved, nano CMCAB fiber and LFP/CMCAB fiber were obtained by electrospinning device. Processing conditions were adjusted to a flow rate of 4 mL/h, an applied voltage of 25 kV, a capillary tip-to-target distance of 10 cm and a temperature of 25 °C. The CMCAB/LFP composite fiber at a high temperature under the protection of inert gas (600 °C) was carbonized 2 h to obtain a modified LFP/CNF nanocomposites, and then button 2032 lithium-ion battery was assembled for performance testing.
https://doi.org/10.1016/j.carbpol.2013.03.062_p2_9 | Fourier transforms infrared spectroscopy (FT-IR) spectra of CMC and CMCAB powders were recorded on a Nicolet 6700 infrared spectrometer (USA) with resolution of 2 cm−1 at room temperature. The dried powder was measured with a Ker-pellet method in the range of 4000–500 cm−1. The morphology and structure of electrospun CMCAB fibers were observed with a scanning electron microscope (SEM, JSM-6700F) after gold coating. Electrochemical workstation: CHI660D, Shanghai Chen Hua Instrument Co. Ltd.; Battery test system: BTS-5V10mA, Shenzhen Neware Electronics Co. Ltd.
https://doi.org/10.1016/j.carbpol.2013.03.062_p3_3 | From the view of spectrogram Fig. 2, it showed that a sharp absorption peak at the place of 1580 cm−1 and 1400 cm−1 was the anti-symmetric and symmetric stretching vibration peak of COO, it was characteristic absorption peaks after carboxylic acid to salt, and it also confirmed the formation of the intermediate products of CMC. However, the characteristic peaks of CMC disappeared after acidification and esterification. And there was a strong sharp absorption peak of carbonyl CO to illustrate the formation of CMCAB. Download : Download full-size image Fig. 2. IR Spectra for CMCAB and CMC. CMC and new cellulose derivatives CMCAB were successfully synthesized. By the analysis of IR spectrogram, it also confirmed the formation of the intermediate products of CMC, and last products CMCAB.
https://doi.org/10.1016/j.carbpol.2013.03.062_p3_4 | Meanwhile, compared with the single peak in the 2800 cm−1 of CMC, there were stretching vibrations of methylene CH2 and methyl-CH3 in the 2870 cm−1 and 2960 cm−1 of CMCAB, so that the existence of ester, acetyl and betrayal can be proven. In addition, there were asymmetric stretching vibration and symmetric stretching vibration of COC in the 1220 cm−1, 1150 cm−1 and 1030 cm−1 to further prove the existence of ester. Moreover, broad peak of OH in 3400 cm−1 of CMC was significantly reduced after esterification.
https://doi.org/10.1016/j.carbpol.2013.03.062_p3_6 | The electrospinning solvent had an important effect on formation of fiber, diameter and surface morphology. Fig. 3 shows that nano CMCAB fiber was obtained by using mixed solvents, the mass ratio of solvent dichloromethane and ethanol was 4:1 and other spinning conditions remained unchanged. The surface of the fiber was relatively smooth. The thickness was relatively uniform, and there was no formation of the larger link or particularly messy breakpoints. All of these proved that the spinning process was more stable. Download : Download full-size image Fig. 3. SEM photos at two different the mass ratio of dichloromenthane: ethanol solvents of electrospun CMCAB nanofibers. The new cellulose derivatives CMCAB was successfully electrospun for the first time by using mixed solvents. The mass ratio of solvent dichloromethane: ethanol was 9:1, 4:1, 7:3 and 6:4, when other spinning conditions remained unchanged. Choose the best solvent ratio.
https://doi.org/10.1016/j.carbpol.2013.03.062_p3_8 | Fig. 4 shows that there were four SEM photographs before and after carbonation of LFP/CMCAB nano-composite material. It can be seen that LFP particles were equably dispersed in the fiber matrix after carbonation, and then formed the compound coating material of LFP/CNF. Because of the small particle size, it can solve the problem of low tap density of LFP anode materials after compaction processing. While the uniform distribution of LFP/CNF composite material was due to the fact that the particle in the spinning solution was continuing to keep down by fiber template. A good solution to the problem of poor conductivity and the decline of battery performance in the lithium-ion battery was due to the fact of uneven distribution of graphite. Download : Download full-size image Fig. 4. SEM photos of LFP/CMCAB composite fibers before and after carbonization. Preparation LFP/CMCAB nanometer composite fiber, and high-temperature carbonization modified LFP/CNF coated nanocomposites.
https://doi.org/10.1016/j.carbpol.2013.03.062_p3_10 | Fig. 5 shows that there was an EDS spectrogram of any point after carbonization of LFP/CMCAB. It can be seen that fiber materials contained the elements of P, C, O and Fe after carbonization. LFP in composite fiber materials was equably dispersed in the entire spun fibers and formed nanocomposites of LFP, which was coated with carbon. Download : Download full-size image Fig. 5. EDS Spectrum of LFP/CMCAB composite materials (after carbonization). Fiber materials contained the elements of P, C, O and Fe after carbonization, and it showed that LFP in composite fiber materials was equably dispersed in the entire spun fibers and formed nanocomposites of LFP, which was coated with carbon.
https://doi.org/10.1016/j.carbpol.2013.03.062_p3_12 | Fig. 6 shows that water began to be prolapsed and cellulose derivatives began to be dissolved in the weightlessness interval of range from room temperature to 220 °C. When the temperature was increased from 220 °C to 600 °C, organic polymer CMCAB began to be dissolved by heat. In this process, it was known by the DSC diagram that there was an exothermic peak in the place of 298 °C, which may correspond to the decomposition of organic polymer CMCAB, and its corresponding weightlessness was about 16%, which was consistent with the amount of CMCAB in the starting material. After 600 °C, it began to enter a state of constant weight and only LFP was generated. We can see from the above analysis that the synthesis temperature should be at least above 600 °C in order to obtain the well crystallized LFP. Download : Download full-size image Fig. 6. The TG-DSC curves of LFP nano-fiber precursor in nitrogen. Find the carbonization temperature and thermal analysis of composite materials.
https://doi.org/10.1016/j.carbpol.2013.03.062_p3_14 | It can be easily seen from Fig. 7 that the charge–discharge capacity of LFP/CNF (modified LFP) was higher than that of pure LFP, which was used as anode materials. We can draw the conclusion that the method of electrospinning can effectively improve the active utilization of LFP with cellulose derivatives in electrode. In addition, it was due to the fact that the distance between charging platform of modified LFP electrode material was smaller than that of pure LFP to prove that the degree of polarization became lower, the efficiency of charging was improved. Download : Download full-size image Fig. 7. Charge–discharge curve of pure and modified LFP Lithium electrode in different rate. The charge–discharge capacity of LFP/CMCAB (modified LFP) was higher than that of pure LFP, which was used as anode materials.
https://doi.org/10.1016/j.carbpol.2013.03.062_p3_16 | After 200 charge–discharge cycles, discharge capacities were 130.8 mAh g−1 and 152.4 mAh g−1. Capacity attenuation was reduced from 11.38% to 5.11%. Fig. 8B shows after the 200 charge–discharge cycles, as the discharge–charge rate increased from 2 C to 10 C, the discharge capacities of LFP/CNF demonstrated remarkable rate capability. Delivering a discharge capacity of 152.4 mAh g−1, 127.9 mAh g−1 and 106 mAh g−1 at 2, 5 and 10 C, respectively. As the discharge–charge rate reduced from 10 C to 2 C, capacity can be quickly approximate to its original level. Such excellent rate performance strongly confirmed that it cannot only enhance the cycle stability of material, but also improve the rate property of electrode materials by LFP/CNF modification with cellulose derivative material. There may be two reasons, on one hand, as the surface of LFP was evenly coated by CMCAB, and LFP/CNF was formed after carbonization to enhance the conductivity of materials. On the other hand, Ionic conductivity of LFP was related to the size of particles. The smaller the particle was, the shorter the transmission channel of lithium ion in LFP became. The faster lithium ion can come in and out, the better the property of battery will be. Download : Download full-size image Fig. 8. The discharge/charge capacity cycle curves of cells with two electrode materials. (A) The first discharge/charge curves of the cells at 2 C rate. (B) The discharge/charge cycle curves of cells at the different rate. Such excellent rate performance strongly confirmed that it cannot only enhance the cycle stability of material, but also improve the rate property of electrode materials by LFP/CNF modification with cellulose derivative material.
https://doi.org/10.1016/j.carbpol.2013.03.062_p4_2 | 1D net architectures of LFP/CMCAB fibers have been successfully prepared by electrospinning technique. LFP was nano characterized and carbonized. LFP particles were distributed within the fibers uniformly, modified LFP/CNF nanometer composite material was obtained by carbonization in 600 °C. By reducing the conduction path of lithium-ion and improving the efficiency of penetration can improve the capacity, cycle properties, rate properties of LFP, which was used as a battery anode. The discharge capacity of electrospun CNF/LFP electrode material for the first cycle at the rate of 2 C was 160.6 mAh g−1. After the 200 charge–discharge cycle, as the discharge–charge rate increased from 2 C to 10 C, and the rate was reduced from 10 C to 2 C, capacity can be quickly approximate to its original level. Such excellent rate performance strongly confirmed that the electrospun LFP nonwoven films composed of oriented arrays of fibers are highly promising as binder and conductive additive-free film electrodes for lithium-ion battery anode material in CMCAB. The increase of the material surface structure of the current collector is critical to achieve high electrode performance.
https://doi.org/10.1016/j.carbpol.2019.115570_p1_2 | Lithium-ion batteries (LIBs) have become a key component for energy storage systems owing to their superior energy density, fast charging, good service lifespan, low self-discharge rate, high operation voltage and negligible memory effect (Huang, 2011; Jabbour, Bongiovanni, Chaussy, Gerbaldi, & Beneventi, 2013; Li, Wang, Chen, & Huang, 2009; Qiu et al., 2019; Zhao et al., 2019). They have been widely used in consumer electronics, aerospace technology, electric vehicles and other fields. In recent years, the safety of LIBs has attracted extensive concerns (Lee, Yanilmaz, Toprakci, Fu, & Zhang, 2014). As one of the indispensable parts of LIBs, the separator not only provides a smooth path for the transport of lithium ions (Li+) between the anode and cathode, but also acts as an electrically insulating unit to avoid internal short circuiting caused by accidental contact between the electrodes (Deimede & Elmasides, 2015). Therefore, the separator plays an important role in influencing the performance and safety of LIBs.
https://doi.org/10.1016/j.carbpol.2019.115570_p1_3 | Microporous polyolefin membranes (polyethylene (PE), polypropylene (PP) and their composites) have been widely used in contemporary LIBs on account of their low cost, good tensile strength, excellent chemical and electrochemical inertness as well as shutdown behavior (Huang, 2011). However, their inferior electrolyte wettability and poor porosity limit the electrolyte storage capacity, consequently leading to low ionic conductivity and undesirable LIB performance (Fang, Yang, Zhao, Du, & Xiong, 2016; Lee, Jeong, & Cho, 2013). Furthermore, thermal stability of the polyolefin membranes is quite poor, which might result in sharp thermal shrinkage and severe safety problems during battery operation. The limitation of the thermal features have impeded their further applications especially in high-power LIBs and also aroused wide safety concerns (Feng et al., 2018; Fu, Luan, Argue, Bureau, & Davidson, 2012; Li et al., 2015; Liao, Hong, Zhang, & Li, 2016; Zhang et al., 2019). As a result, the developments of novel separators with superior electrolyte wettability and heat resistance for LIBs have become imperative.
https://doi.org/10.1016/j.carbpol.2019.115570_p1_4 | Cellulose, one of the most available biomacromolecules in nature, has been extensively attempted as separator materials in LIBs on account of its outstanding electrolyte wettability, low cost, desirable mechanical property and superior thermal stability (Guo, Song, Jin, Sun, & Li, 2019; Huang et al., 2015; Jabbour et al., 2013; Jiang, Yin, Yu, Zhong, & Zhang, 2015; Pan et al., 2017; Sheng, Tong, He, & Yang, 2017; Wang, Zhang, Shao, & Liu, 2019; Weng, Xu, Alcoutlabi, Mao, & Lozano, 2015; Xu et al., 2017; Yvonne, Zhang, & Changhuan, 2014; Zolin et al., 2015). Various kinds of cellulose have been investigated for the fabrication of LIB separators, including common cellulose, nanocellulose and cellulose derivatives. The main preparation approaches of the cellulose-based separators are filtration (Huang et al., 2019; Pan et al., 2016; Zolin et al., 2015), electrospinning (Huang et al., 2015; Huang, Liu, Li, Ning, & Wei, 2016; Zhu, Lan, Tan, Sui, & Yang, 2016), coating (Xiao et al., 2014), forcespinning (Weng et al., 2015), casting (Liu, Shao, Wang, Lu, & Wang, 2016) and phase inversion (Bolloli et al., 2016). For example, Huang et al. prepared a cellulose-based core/shell nanofibrous separator by coaxially electrospinning cellulose acetate butyrate (CAB) extracted from waste cigarette filter tips with poly(vinylidene fluoride-co-hexafluoropropylene) (PVDF-HFP), which showed good electrolyte wettability (355 % electrolyte uptake) and high ionic conductivity (6.16 mS cm−1) (Huang et al., 2015). Weng et al. fabricated cellulose nonwoven fibrous membranes by forcespinning cellulose acetate (CA), followed by alkaline hydrolysis (Weng et al., 2015). The developed membranes demonstrated an electrolyte uptake of 370 % and an ionic conductivity of 2.12 mS cm-1.
https://doi.org/10.1016/j.carbpol.2019.115570_p1_5 | As a special kind of cellulose, bacterial cellulose (BC) attracts considerable interest due to its high crystallinity, high aspect ratio, adequate porosity, preeminent liquid retention capacity and excellent tensile strength (Hu, Chen, Yang, Li, & Wang, 2014; Huang et al., 2014; Xiao et al., 2016). BC-based separators for LIBs have been developed in recent years (Huang et al., 2019; Jiang et al., 2015, 2016; Xu et al., 2017). Jiang and coworkers fabricated a silica encapsulated BC nanofibrous separator (SENS), which exhibited excellent thermal stability (200 °C) and high ionic conductivity (10 mS cm−1) (Jiang et al., 2016). However, the tensile strength of SENS was relatively inferior to the commercial Celgard separator. In our previous work (Xu et al., 2017), a BC/Al2O3 nanofibrous separator was prepared by in situ thermal decomposition of Al(NO3)3 on BC, demonstrating excellent tensile strength, outstanding ionic conductivity and superior electrochemical properties. More recently, halloysite nanotubes (HNTs) were blended into BC to achieve a composite separator, leading to significantly improved tensile strength and ionic conductivity (Huang et al., 2019). However, the dispersion of BC and HNTs during the fabrication process was complicated. Hence, more attempts to prepare the BC-based separators with high performance need to be carried out.
https://doi.org/10.1016/j.carbpol.2019.115570_p1_6 | It has been demonstrated that the C6 primary hydroxyl groups of cellulose can be oxidized to aldehyde and carboxyl functional groups using 2, 2, 6, 6-tetramethylpylperidine-l-oxyl radical (TEMPO)-mediated oxidation (Saito & Isogai, 2004; Saito, Kimura, Nishiyama, & Isogai, 2007). TEMPO oxidation is considered as an efficient approach to weaken the hydrogen bonds in BC and separate BC into thinner nanofibers, thus resulting in improved dispersion performance (Chen, Chen, Wang, Yao, & Wang, 2017; Luo et al., 2013; Wang et al., 2016; Wu & Cheng, 2017). TEMPO-oxidized bacterial cellulose (TOBC) has been investigated as actuators (Kim, Jeon, Kim, Kee, & Oh, 2015), optically transparent films (Wu & Cheng, 2017) and emulsion stabilizer (Jia et al., 2016). However, so far there are no published studies describing the application of TOBC as the separators of LIBs. Due to its high aspect ratio and tensile strength, the TOBC-based membranes are expected to be used as the separators with superior electrolyte wettability and excellent mechanical performance. In the present study, TOBC membranes were prepared from a water dispersion of TOBC nanofibers via a vacuum filtration approach. The physical properties of the TOBC membranes and the electrochemical performances of the LIBs with the TOBC separators were investigated and discussed.
https://doi.org/10.1016/j.carbpol.2019.115570_p2_3 | BC pellicles (weight-average molecular weight of ∼ 283, 000, polydispersity index of 1.05) were kindly supplied by Hainan Yeguo Food Company, which were boiled in a solution of 0.1 M sodium hydroxide (NaOH) and then rinsed with deionized (DI) water to remove the residual medium before use. TEMPO with 98 % purity was purchased from Sigma-Aldrich Company. Sodium hypochlorite (NaClO, 99 %) was provided by Tianjin Fuyu Fine Chemical Company. Sodium bromide (NaBr, 99 %), NaOH (99 %) and ethanol were purchased from Shanghai Aladdin Chemical Reagent Company. Acetylene black, aluminium (Al) foil, lithium (Li) cathode and lithium iron phosphate (LiFePO4) were purchased from Shenzhen Kejingstar Company. Polyvinylidene fluoride (PVDF) was purchased from Arkema Company. Liquid electrolyte, 1.0 M lithium hexafluorophosphate (LiPF6) in ethylene carbonate (EC)/dimethyl carbonate (DMC)/diethyl carbonate (DEC) with the volume ratio of 1/1/1, was supplied by Guangzhou Tinci Materials Technology Company. High purity DI water with resistivity of 18.2 MΩ cm was used in the experimental process.
https://doi.org/10.1016/j.carbpol.2019.115570_p2_5 | TOBC were prepared by TEMPO-mediated oxidation (Fig. 1) at room temperature using the approach reported by Saito et al. (Isogai, Saito, & Fukuzumi, 2011; Okita, Saito, & Isogai, 2010; Saito et al., 2007). Briefly, the wet BC pellicles (about 30 g) were fibrillated into slurry by a high-speed homogenizator (IKA T10) at speed of 12000 rpm for 30 min before the oxidation. Then the BC slurry was suspended into DI water (300 mL) containing NaBr (0.1 g) and TEMPO (0.008 g, 0.016 g and 0.024 g, respectively). The oxidation reaction was initiated by dropping 12 % NaClO solution (8 mL) accompanied by continuous stirring at room temperature. The pH value was maintained at about 10.5 by dropping NaOH solution (0.5 M) for 2 h. The reaction was stopped by mixing 10 mL ethanol and adjusting the pH to 7.0 with 0.5 M HCl. Then, the TOBC suspension was transferred to a Büchner funnel and filtered through a filter membrane at a reduced pressure. Finally, the wet membrane was dried at 100 °C for 6 h. After peeling off the filter membrane, a TOBC membrane was obtained. The samples manufactured using the TEMPO mass of 0.008 g, 0.016 g and 0.024 g were denoted as TOBC0.5, TOBC1.0 and TOBC1.5, respectively. The BC membrane as a control was also prepared by vacuum-filtration. Download : Download high-res image (88KB)Download : Download full-size image Fig. 1. TEMPO-mediated oxidation of primary hydroxyls of cellulose.
https://doi.org/10.1016/j.carbpol.2019.115570_p2_7 | Morphologies of the BC and TOBC membranes were characterized using field-emission scanning electron microscopy (FE-SEM, S-4800, Japan). The average diameter of the nanofibers was obtained with the ImageJ software (NIH, USA) by counting 100 randomly-selected nanofibers from the SEM images. Fourier transform infrared (FTIR) spectra were collected using a Nicolet iS50 FTIR spectrometer (Thermo Scientific, USA) in the wavenumber range of 4000-600 cm−1 under a resolution of 4 cm−1. Surface element states of the samples were characterized by an ESCALAB250 X-ray photo-electron spectrometer (XPS, Thermo-VG Scientific). X-ray diffraction (XRD) experiments were performed in a reflection mode using a Rigaku D/Max 2400X-ray diffractometer with a CuKα radiation (λ =0.154 nm) at a scanning speed of 2.0° min-1. The crystallinity index was calculated based on the XRD patterns with Eq. (1): (1) where Ac is the area of the crystalline peaks and AM is the area of the amorphous portion. Tensile tests were carried out under ambient conditions on an Instron universal testing machine. The samples with 120 mm long and 10 mm wide were tested at a cross-head speed of 5 mm min−1.
https://doi.org/10.1016/j.carbpol.2019.115570_p2_8 | Electrolyte contact angles were determined on an optical contact angle analyzer (OCA15EC, DataPhysics Instruments, Germany) at room temperature. Porosity was measured by the n-butyl alcohol immersion approach (Li et al., 2015) according to the following equation: (2) Porosity (%) = (Wwet – Wdry)/(ρb × Vdry) × 100 % where Wwet and Wdry are the wet and dry weights of the membrane, ρb is the density of n-butyl alcohol, and Vdry is the geometric volume of the membrane. Liquid electrolyte uptake percentage was determined by following Eq. (3): (3) Electrolyte uptake (%) = (W – W0)/ W0 × 100 % where W0 and W are the weights of the separators before and after absorbing the electrolyte for 1 h, respectively. The extra liquid (n-butanol or electrolyte) on the separator surface was cleaned with a filter paper before recording the weight. To evaluate the permeability of the separator, the Gurley value (s/100 cc) was determined using a Gurley densometer (America, Gurley 4110 N).
https://doi.org/10.1016/j.carbpol.2019.115570_p2_9 | Electrochemical impedance spectroscopy (EIS) measurements in the frequency range between 1 and 105 Hz were used to obtain the Nyquist plots of symmetric cells comprising two stainless steel (SS) electrodes and an electrolyte-soaked separator on an Autolab electrochemical workstation (PGSTAT302 N, Switzerland). The ionic conductivity (σ) was calculated by using the equation: (4) σ = L/(Rb × A) where L denotes the thickness of the separator, Rb represents the bulk resistance derived from the Nquist plots, and A denotes the contact area between the separator and the SS electrode. The impedances of symmetrical Li/separator/Li cells were recorded to investigate the interfacial resistance between the separators and the Li electrodes. The electrochemical stability window was detected using the linear sweep voltammetry (LSV) method in the SS/separator/Li cells with the potential range from 2.0 to 6.0 V (vs. Li+/Li) at a scan rate of 1 mV s−1.
https://doi.org/10.1016/j.carbpol.2019.115570_p2_10 | The LiFePO4 anode was prepared by coating the slurry of 80 wt % LiFePO4, 10 wt % acetylene black and 10 wt % PVDF on the Al foil. CR2016 half cells with the Li cathode and the electrolyte-soaked separator were assembled in an argon-filled glovebox (MIKROUNA, China). All the cells were tested at room temperature on a Land CT-2100A battery testing instrument. The rate discharge capability was measured at a constant charge current density of 0.2 C and different discharge current densities (0.2 C, 0.5 C and 1.0 C, respectively) with the cut-off potential range of 2.5–4.2 V. The cycling performance was assessed with a charge/discharge current density of 0.2 C/0.2 C.
https://doi.org/10.1016/j.carbpol.2019.115570_p3_2 | The surface morphologies of the BC and TOBC membranes were demonstrated by the FE-SEM images as shown in Fig. 2. It can be found that the network configuration of the BC membrane consisted of the continuous and entangled nanofibers with an average diameter of ∼48 nm (Fig. 3a). After TEMPO-mediated oxidation, the nanofibers were easily dispersed in water due to a mutual repulsive force from aldehyde and acetal groups (Isogai et al., 2011; Saito et al., 2007). The arrangement of the nanofibers in the TOBC membranes was similar to that of BC, except that the average diameter was decreased to 37, 35 and 32 nm for the TOBC0.5, TOBC1.0 and TOBC1.5 membranes (Fig. 3b–d), respectively.
https://doi.org/10.1016/j.carbpol.2019.115570_p3_5 | The surface functional groups of the BC and TOBC membranes were identified by ATR-FTIR spectra. As shown in Fig. 4a, the typical cellulose bands were observed for the BC and TOBC membranes, including OH stretching at 3350 cm−1, CH stretching at 2893 cm−1, COC stretching at 1161 cm−1, CO stretching at 1031 cm−1, vibration of amorphous cellulose (stretching of the glucose ring) at 896 cm−1. The absorbance of the CO stretching vibration at 1740–1720 cm-1 (Chen et al., 2017) was not detected in the spectra of the TOBC samples, indicating that the aldehyde groups were changed to other groups after oxidation. In Fig. 4b, there were two peaks at ∼2870 and ∼2850 cm-1 attributed to the stretching vibration of CH in acetal (Luo et al., 2013) in the spectra of the TOBC samples, suggesting that the resulted aldehyde groups were transformed to the acetal groups with the neighboring hydroxyl groups.
https://doi.org/10.1016/j.carbpol.2019.115570_p3_7 | The XPS spectra were recorded to investigate the surface compositions and chemical states. Fig. 4c shows the high resolution of the C1s peaks in the binding energy range from 280 to 292 eV. The peaks at 284.8 eV, 286.3 eV and 287.8 eV were assigned to CC or CH, COH and OCO, respectively, indicating the carbon atoms of cellulose (Cao, Habibi, & Lucia, 2009). The peak (532.5 eV) in the high-resolution O1s spectrum (Fig. 4d) was assigned to the COH or COC ether groups (Shu et al., 2020). The increased O1s content confirmed the oxidation of BC.
https://doi.org/10.1016/j.carbpol.2019.115570_p3_8 | Fig. 4e shows the XRD curves of the BC and TOBC membranes. The typical peaks of the membranes located at about 14.5°, 16.7° and 22.7° in 2θ attributed to the (1–10), (110) and (200) crystallographic planes of cellulose Iα crystal structure, respectively (French, 2014). Thus, it can be inferred that the crystalline feature of BC was kept after oxidation. BC showed a crystallinity index of was ∼78.8 %, which coincided with that the reported value (Wu & Cheng, 2017). The crystallinity indexes were 80.4 %, 88.5 % and 94.3 % for TOBC0.5, TOBC1.0 and TOBC1.5, respectively. The crystallinity increase was assigned to the fact that the oxidation reaction mainly occurred in the amorphous region, resulting in partial loss of the amorphous region. Similar observation that carboxylate and aldehyde groups formed mainly on the crystal surface and in the amorphous region of cellulose linter after TEMPO oxidation has been proposed by Saito and Isogai (Saito & Isogai, 2004).
https://doi.org/10.1016/j.carbpol.2019.115570_p3_9 | The mechanical strength of a separator is very important to the safety performance during the battery assembly and operation. Fig. 4f shows the typical stress-strain curves of the BC and TOBC membranes. The BC membrane displayed a tensile strength of 41 MPa, which is significantly lower than the value of the hot-pressed BC membrane (65 MPa) (Xu et al., 2017) due to the weakened cross-linking hydrogen bonds. After TEMPO-mediated oxidation, the tensile strength of the nanofiber membranes was gradually increased to 83 MPa (TOBC0.5), 97 MPa (TOBC1.0) and 111 MPa (TOBC1.5), respectively, higher than that of the hot-pressed BC membrane (Jiang et al., 2015; Xu et al., 2017). The increased tensile strength could be attributed to the high crystallinity of TOBC. According to the mechanical term for a separator in LIBs provided by US Advanced Battery Consortium (USABC), the separator should display less than 2 % offset at 1000 psi (6.89 MPa) for most winding machines (Huang, 2011). The deformation at 1000 psi was 0.31 %, 0.16 %, 0.15 % and 0.21 % for BC, TOBC0.5, TOBC1.0 and TOBC1.5, respectively, indicating that all the BC and TOBC separators fulfilled this requirement.
https://doi.org/10.1016/j.carbpol.2019.115570_p3_10 | Dramatic thermal shrinkage of the separator may cause the internal short-circuiting of LIBs, and consequently result in the thermal runaway and even explosion (Jeong, Hong, & Lee, 2010). The dimensional stability of the separator under high temperature is indispensable to the safety of LIBs (Wu, Chen, Wang, & Sun, 2017). Thus, the BC and TOBC separators were heated for 30 min at 120 °C and 200 °C to investigate the dimensional stability of the separators. It is clearly seen from Fig. 5 that these separators possessed excellent thermal stability with almost no dimensional change even after the heat treatment at 200 °C for 30 min. However, the commercial PP-PE-PP separator suffered significant thermal shrinkage at 150 °C (Huang et al., 2019). Therefore, the TOBC separators could provide better heat-resistance to the internal short-circuiting of LIBs.
https://doi.org/10.1016/j.carbpol.2019.115570_p3_12 | Superior electrolyte wettability of the separator can improve the battery performance. To characterize the electrolyte wettability of the prepared separators, the electrolyte contact angles were measured. The BC separator showed a contact angle of 60.1° (Fig. 6a), while the TOBC separators rapidly absorbed the electrolyte and exhibited the contact angle of 24.8°, 21.8° and 25.4°, respectively. The lowest contact angle was obtained for TOBC1.0. In addition, the electrolyte wettability was evaluated by observing the spreading speed of the electrolyte on the separators (shown in Fig. 6a). After the electrolyte was dropped on the surface of the BC and TOBC separators, the droplet spread over the separator in several seconds.
https://doi.org/10.1016/j.carbpol.2019.115570_p3_14 | The electrolyte wettability of the separators was also explored by measuring the electrolyte loading capacity (Alcoutlabi, Lee, Watson, & Zhang, 2013; Lee, Alcoutlabi et al., 2014, 2014b). As shown in Fig. 6b–c, the electrolyte loading capacity and the uptake percentage were increased quickly within 10 min for all the separators. The TOBC1.0 separator exhibited the highest loading capacity and uptake percentage at every record time, and the deviations between the TOBC1.0 and BC separators were gradually magnified. The relatively small deviations for the uptake percentage between the separators were attributed to the different porosity of these separators. After 30 min, the electrolyte loading reached the maximum value of 2.0, 2.3, 3.0 and 2.5 mg cm−2 for BC, TOBC0.5, TOBC1.0 and TOBC1.5, respectively. The immersion-height after immersed 120 min (as shown in the inset of Fig. 6b) was 3.0, 3.3, 3.9 and 3.4 cm for BC, TOBC0.5, TOBC1.0 and TOBC1.5, respectively, demonstrating excellent wetting ability of the TOBC separators.
https://doi.org/10.1016/j.carbpol.2019.115570_p3_15 | Electrolyte uptake of the separator has a great effect on the ionic conductivity, the lithium ion transference number during the charge/discharge reaction as well as the corresponding battery property. As shown in Table 1, the BC separator exhibited an electrolyte uptake of 284 %. The TOBC separators could adsorb more electrolytes with the highest electrolyte uptake of 339 % for TOBC1.0, suggesting that the TOBC separators would offer more lithium ion transference number. The increased electrolyte loading of the TOBC separators was mostly attributed to the superior porosity (as shown in Table 1) as well as the stronger affinity between TOBC and the liquid electrolyte, which could enhance the electrolyte capacity in the separators (Li et al., 2014). Furthermore, Gurley value was acquired to evaluate air permeability of the membranes. The BC and TOBC separators showed much lower Gurley value (4.6–5.5 s/100 cc) than the commercial separator (750 s/100 cc), implying highly interconnected and percolated pore structures formed during the fabrication of these separators. This good pore connectivity would facilitate to enhance the mobility of lithium ions when battery working.
https://doi.org/10.1016/j.carbpol.2019.115570_p3_17 | It could be concluded from the abovementioned results that the TOBC1.0 separator exhibited the best electrolyte wettability. The formation of polar aldehyde and acetal groups as well as the higher porosity after TEMPO-mediated oxidation could increase the electrolyte hydrophilicity and absorption of the separators; however, the increased crystallinity would hinder the permeation and wettability of the liquid electrolyte. Thus, the best electrolyte wettability was obtained for the TOBC1.0 separator. The increased electrolyte absorption of the TOBC separators could be helpful to their electrochemical performances.
https://doi.org/10.1016/j.carbpol.2019.115570_p3_18 | Ionic conductivity is an important parameter for the separators of LIBs. To obtain the ionic conductivity, the EIS data of the SS/separator/SS cells fabricated using different separators were recorded and are presented as Nyquist plots in Fig. 7a. It can be observed that the bulk resistance of BC, TOBC0.5, TOBC1.0 and TOBC1.5 was about 1.3 Ω, 1.0 Ω, 0.28 Ω and 0.31 Ω, respectively. Correspondingly, the ionic conductivity of BC, TOBC0.5, TOBC1.0 and TOBC1.5 was 2.99 mS cm−1, 3.90 mS cm−1, 13.45 mS cm−1 and 12.99 mS cm−1, respectively. The superior ionic conductivity of the TOBC separators was assigned to the larger porosity and the more electrolyte storage, which would promote the migration of Li+ and provide the transference number of Li+ between the cathode and anode. This result indicated that the ionic conductivity of the TOBC separators can fulfill the conductivity requirement of high-performance LIBs.
https://doi.org/10.1016/j.carbpol.2019.115570_p3_20 | Excellent interfacial compatibility of the separator with the Li electrode is another important factor to ensure the battery properties. The compatibility of the liquid electrolyte-soaked separators with the Li electrode was evaluated by recording the EIS data of the Li/ separator/Li cells, and the plots are presented in Fig. 7b. The diameter of the semicircle in the intermediate frequency region is related to the interfacial resistance of the liquid electrolyte-soaked separators with the Li electrode. The interfacial resistance of BC, TOBC0.5, TOBC1.0 and TOBC1.5 was 378 Ω, 123 Ω, 96 Ω and 94 Ω, respectively. The decreased interfacial resistance and the corresponding better interfacial compatibility were assigned to the better electrolyte wettability of the TOBC membranes, which could facilely form a gel layer at the separator/electrode interface, thus giving rise to better interfacial contact and superior ion migration (Luo et al., 2018; Shi et al., 2015; Zhu et al., 2019). The improved interfacial compatibility between the nanofiber separator and the Li electrode is important for the electrochemical properties of LIBs.
https://doi.org/10.1016/j.carbpol.2019.115570_p3_21 | LSV curves were recorded to evaluate the electrochemical stability window. As shown in Fig. 7c, the onset current could be observed for the BC membrane at an anodic voltage of 4.7 V. No anodic current was detected for the TOBC1.0 and TOBC1.5 membranes until the anodic potential reached 6.0 V, indicating better electrochemical stability of the TOBC1.0 and TOBC1.5 separators. The broader electrochemical window of the TOBC1.0 and TOBC1.5 separators could be attributed to the improved affinity between these separators and the carbonate electrolyte (Chen, Liu, Ying, & Yang, 2015), which could retard the solvent decomposition on the cathode of LIBs.
https://doi.org/10.1016/j.carbpol.2019.115570_p3_22 | The charge/discharge curves of the LiFePO4/Li half-cells with different separators at 0.2 C are plotted in Fig. 8a. All the cells using the BC and TOBC separators exhibited clearly steady charge/discharge platforms. The discharge capacities of the cells using BC, TOBC0.5, TOBC1.0 and TOBC1.5 were 146, 156, 166 and 163 mA h g−1, respectively, superior to the value of the cell using the commercial Celgard2340 PP-PE-PP separator (140 mA h g−1, Fig. S1). The maximum capacity of 166 mA h g−1 was obtained for the cell using the TOBC1.0 separator, which is even higher than the values of the cells containing the reported separators shown in Table 2. The superior capacity of the cell using TOBC1.0 was essentially ascribed to its excellent porosity, electrolyte wettability and ionic conductivity.
https://doi.org/10.1016/j.carbpol.2019.115570_p3_25 | The rate capability of the cells containing different separators was investigated at a fixed charge current density of 0.2 C and different discharge current densities from 0.2 to 1.0 C. The discharge capacities of the cells assembled with different separators are shown in Fig. 8b. It was obviously observed that the discharge capacities of all the cells reduced slowly with the increased current density due to the increase of the ohmic polarization effect as well as the overcharging potential at higher current density (Jeong et al., 2010). The cell with the TOBC1.0 separator displayed the highest discharge capacity at the same current density, which can be attributed to the high ion conductivity of the TOBC1.0 separator and the superior compatibility at the separator/electrode interface.
https://doi.org/10.1016/j.carbpol.2019.115570_p3_26 | Fig. 8c presents the cycling performances of the LiFePO4/Li half-cells using the BC and TOBC separators at a charge/discharge current density of 0.2 C/0.2 C. The cell with the TOBC1.0 separator exhibited the highest discharge capacity during cycling. After cycled for 100 times, the discharge capacity for the TOBC1.0 separator was about 156 mA h g−1, corresponding to the discharge capacity retention of 94 %, which was slightly higher than that of TOBC0.5 (93 %) and TOBC1.5 (91 %). The cycling performance of the TOBC1.0 separator was also better than that of the commercial PP-PE-PP separator (the discharge capacity retention of 83 % after 100 cycles, Fig. S1). This excellent cycling stability could be attributed to the high-porosity structure, the superior electrolyte wettability and the better interfacial compatibility, which could improve the ion migration and electrolyte retention during cycling (Chun et al., 2012).
https://doi.org/10.1016/j.carbpol.2019.115570_p4_2 | In summary, TOBC nanofiber membranes as high-performance separators were successfully prepared from a water dispersion of TOBC nanofibers using a straightforward vacuum filtration approach. The TOBC membranes showed many advantages, such as improved tensile strength, superior thermal stability, sufficient porosity, highly wettability towards the electrolyte, large ionic conductivity and excellent compatibility with the Li electrode. These advantages were finally verified to endow the assembled Li/LiFePO4 cells using the TOBC separators with good C-rate capability and cycling stability. Consequently, the TOBC nanofiber membranes will provide a promising and versatile alternative in the developments of high-performance LIBs.
https://doi.org/10.1016/j.carbpol.2020.116697_p1_2 | Renewed interest in Li-metal battery is at present driven by its exceptional high energy density that can satisfy the huge demand for long term autonomy of mobile devices (Xiang et al., 2019). Li-metal possesses high theoretical specific capacity of 3860 mA h g−1 and lowest-redox potential of -3.04 V (vs. SHE) motivating its use as anode instead of presently commercialized graphite (theoretical specific capacity: 374 mA h g−1). Thus researches and developments of Li-metal batteries, Li-O2, Li-S/Se are on the rise (Abouimrane et al., 2012; Bruce, Freunberger, Hardwick, & Tarascon, 2012; Yang, Yin, & Guo, 2015; Yin, Xin, Guo, & Wan, 2013). Growth of vertical lithium dendrites piercing the separator which cause short circuit and even fire, is the principal bottleneck for commercial application of such batteries (Lu et al., 2015; Tarascon & Armand, 2001; Wu et al., 2018). Additionally, the formation of dendrites produces "dead Li" and a specific solid–electrolyte interphase (SEI) (Cheng, Yan, Zhang, Liu, & Zhang, 2018) implying a decrease in Coulombic efficiency and affecting cycling efficiency. Various and numerous strategies (Xu et al., 2014), compatible with the use of classical separator were adopted to suppress, regulate or eliminate the dendrites (Zhang, Wang, Liu, & Luo, 2019): mixing of ionic additives to solvent (Chen et al., 2018; Fang et al., 2017; Jiao et al., 2018; Liu et al., 2018; Ma et al., 2016; Qian et al., 2015; Suo, Hu, Li, Armand, & Chen, 2013; Zhang, Wang et al., 2019), coating of inorganic/metal/hybrid layer on Li surface (Yan et al., 2014; Zheng et al., 2014) or 3D micro-structuration of Li metal (Yang, Yin, Zhang, Li, & Guo, 2015). Well designed and with the desired physicochemical characteristics, a separator also can be a simple and cheap tool to fight the dendritic menace. Separator being an important part of the battery which essentially separates the positive and negative electrodes, it has to be efficient in the ion transport from side to side in the electrolyte. For such purpose, ideally a separator must exhibit electrochemical stability up to at least 5 V, thermal shrinkage <5 % at 100 °C for 1 h, high mechanical strength (≥98 MPa), shear modulus 1.8 times higher than that of Li metal and a thickness in the 20−25 μm range (Kim & Pol, 2018; Wu et al., 2018; Waqas et al., 2019). Usually separator present a high macro-porosity filled with solvent or ionic liquids to achieve the required high ionic conductivity but macropores are unable to avoid the growth of the dendrites. Therefore, only dense free-standing film, with eventually nano-porosity are acceptable, containing a very limited quantity of liquid for safety reasons. Additionally, the development of such material must be in line with the sustainability of their preparation and use. Thus, we observed increase interest in alternative separators, especially those from cheap and renewable, non-toxic, easily disposable or recyclable biopolymers (Jabbour, Bongiovanni, Chaussy, Gerbaldi, & Beneventi, 2013; Zhang, Tian, Shen, Song, & Yao, 2019). Among these, water-soluble polysaccharides have additional properties like a chemical structure and functions compatible with ionic conduction, hydrophilicity and easy to process as film, satisfactory thermal stability and wide electrochemical stability. They have already shown their great potential in the electrode formulation, as binder or as precursor of carbon additives (Chen & Hu, 2018; Spirk, 2018), and also to control the synthesis of active minerals of the electrodes (Boury & Plumejeau, 2015). However their ionic conductivity remains still questionable in view of their use in separators (Iwaki, Escalona, Briones, & Pawlicka, 2012; Mattos, Raphael, Majid, Arof, & Pawlicka, 2012). Among recent examples, anionically-modified ethylcellulose was reported to present ionic conductivity value of ∼10−4 S. cm−1 at 80 °C (Youcef et al., 2020). Starch chemically modified by γ-(2,3-epoxypropoxy)propyltrimethoxysilane (GPTMS) presents ionic conductivity of 3.4 × 10-4 S cm−1 at RT (Lin et al., 2016). However, all these chemical modifications bear an additional cost while both limited number of synthesis steps and cost are desirable.
https://doi.org/10.1016/j.carbpol.2020.116697_p1_3 | Besides, different biopolymers have been tested for the elaboration of solid state polymer electrolyte (starch (Pang, Tay, & Chin, 2014; Pawlicka, Sabadini, Raphael, & Dragunski, 2008), pectine (Andrade, Raphael, & Pawlicka, 2009), amylopectine (Marcondes et al., 2010), chitosan, carrageenan (Ghani, Othaman, Ahmad, Anuar, & Hassan, 2019; Jumaah, Mobarak, Ahmad, Ghani, & Rahman, 2015; Torres et al., 2019) and carboxycarrageenan (Mobarak, Ramli, Ahmad, & Rahman, 2012), hydroxyethylcellulose (Machado, Ferreira, & Pawlicka, 2005)), natural rubber (Ali et al., 2008; Mohamed, Johari, Ali, Harun, & Yahya, 2008), polyamide (gelatin) and even DNA (Firmino, Grote, Kajzar, M’Peko, & Pawlicka, 2011). The ionic conductivity of these biopolymers is extremely low when pure and, to raise a good level of conductivity (104 S cm−1 or above) chemical modification or swelling with salts and solvent is generally necessary. To the best of author’s knowledge, here is the first report on a separator made of only two biosourced and unmodified components: agarose and glycerol as plasticizer. In previous studies, Ion conduction in polysaccharides were already used in the gel state, but not in the bulk. Besides, ion conduction is often a bottleneck for many applications (fuel cells, batteries, membranes purification). Through this study, we wish to show the strong potential of polysaccharides, especially agarose, in terms of bulk ionic conduction and thus allow a wider consideration of their use in applications that are different from already widely described. The next step will be to evidence the precise mechanism of ionic conduction at the molecular level.
https://doi.org/10.1016/j.carbpol.2020.116697_p1_4 | We selected agarose due to its linear structure bearing intramolecular ether group limiting the number of hydroxyl group compared to other polysaccharides. Moreover, different studies assumed for agarose a helical structure (single or double) apparently as a result of the β-(1–4) glucose linkage found in other polysaccharides with helical forming structure like in amylose, carrageenan, schizophyllan or curdlane (Arnott et al., 1974; Kouwijzer & Pérez, 1998; Numata & Shinkai, 2011). We also noted that gel of agarose are intensively used for electrophoresis of biomolecule, suggesting a high ability for ion conduction, at least in the gel form. Since Li+ conduction implies cooperative processes, whatever is the media, a helical structure could also be advantageous due to cooperative mechanism.
https://doi.org/10.1016/j.carbpol.2020.116697_p1_5 | In batteries, agarose has already been introduced in the different parts of batteries, it was reported as an efficient binder for electrodes material as well as a precursor of highly functionalized carbon resulting from its pyrolysis (Hwang et al., 2016; Iwaki et al., 2012; Kim et al., 2015; Shin et al., 2019). Here we prepared an agarose membrane, denoted MAGly, as separator for Li-metal batteries, demonstrating an additional opportunity for the use of polysaccharide in batteries. MAGly was fabricated by a simple drop casting method consisting of a fully “bio-based” formulation with various ratio of agarose biopolymer and glycerol (see Fig. 1). Although glycerol (≈ 10−7 S. cm−1 at RT) (Choudhary & Sengwa, 2012) and agarose (≈ 10-10 S cm S cm−1 at RT) present a low conductivity (Alves et al., 2013). We found that plasticizing agarose with glycerol not only improves its flexibility and processability but also results in a high ionic conductivity. Glycerol is obtained from bio-resources and often used to improve mechanically properties and ion-conduction of biopolymer membranes (Vieira, da Silva, dos Santos, & Beppu, 2011). As reported by Awadhiya, Tyeb, Rathore, and Verma (2017), glycerol acts as an efficient plasticizer of agarose that, otherwise forms rigid and too brittle films. The agarose/glycerol was optimized to 50/50 W/W ratio. The as prepared non-porous separator exhibits a high ionic conductivity. Symmetrical Li/Li electrochemical tests demonstrated its robustness face to the Li dendrite formation, higher than the commercial Celgard based on synthetic polymer. Preliminary test of the MAGly separator in a Li/LiFePO4 battery show very promising results, as it outperforms Celgard®.
https://doi.org/10.1016/j.carbpol.2020.116697_p2_3 | Demineralized 18.2 MΩ cm water is obtained by the PURELAB® Chorus system. Agarose (white powder, reference J66501, electrophoresis grade) and glycerol (viscous liquid, reference 36646, 99.5 % purity) were obtained from Alfa Aesar. The electrolytes 1 M LiPF6 in EC/PC/3DMC (volume ratio 1/1/3) and 1 M LiPF6 in EC/DMC (volume ratio 1/1, LP30) were supplied by Solvionic (bottles packaged in argon bags, directly placed in argon glove boxes before opening). Lithium metal (lithium block reference 265993, 99 %) was purchased from Sigma-Aldrich. The commercial Celgard 2325 was utilized through the work is a combination of PP-PE-PP assembly with an opaque white appearance, 25 μm thick, a pore size of 0.21*0.05 μm and a porosity of 39 %.
https://doi.org/10.1016/j.carbpol.2020.116697_p2_5 | The MAGly film was obtained by a simple solvent cast technique. Typically, 0.3 mg of agarose powder was added in a glass container (e.g. a flask) containing 30 mL (30 mg) of distilled water which then was heated at 100 °C under stirring for 30 min. Various amounts of Glycerol (typically 0.3 mg) were added to the solution up to the total dissolution of agarose (the solution changed from turbid to transparent). The solution was then stirred for one hour at 100 °C and then 10 mL of the solution was then poured into a petri dish (inner diameter of 9.7 cm). The syringe and petri dish were stored in advance at 90 °C to avoid premature gelation (it immediately gelled if it was casted at room temperature). Film was dried in an oven at 30 °C for 24 h, then punched to 16 mm and finally dried at 60 °C under dynamic vacuum (Buchi furnace) for 15 h. The film thickness was measured by a Digimatic IP65 0−25 mm (Mitutoyo) micrometer (uncertainty of ± 1 μm).
https://doi.org/10.1016/j.carbpol.2020.116697_p2_7 | Infrared analyses (ATR) of the powders and films were carried out by the Horiba Jobin Yvon – LabRAM ARAMIS apparatus, whose spectral range is 650 to 4000 cm−1, with a MCT detector (Mercury Cadmium Tellurium with liquid nitrogen tank) and whose ATR objective is diamond. TGA analyses coupled with the mass spectrum of base powders, glycerol and MAGly films as obtained were performed by the STA 449 F1 Jupiter® apparatus (for TGA) and the QMS 403 D Aëolos apparatus (for mass spectrum), both products of the Netzsch Company. The structure of MAGly and Celgard films were studied by the FEG HITACHI s-4800 scanning electron microscope. The films were metallized with platinum by sputtering before the analysis.
https://doi.org/10.1016/j.carbpol.2020.116697_p2_9 | For LiFePO4 electrodes, 75 % LiFePO4 powder, 20 % carbon black and 5% polyvinylidene fluoride (PVDF, binder) were thoroughly mixed and 1 mL N-methyl-2-pyrrolidone (NMP, solvent) per 300 mg of powder was added. After grinding (ball-miling, 500 rpm for 1 h), the ink was spread by a doctor blade at 150 μm on an aluminum foil, and dried in a fume hood for one day. The discs, after punching to 9.5 mm, were dried under dynamic vacuum at 100 °C for 15 h.
https://doi.org/10.1016/j.carbpol.2020.116697_p2_11 | The CR2032 (SS 316 L type) coin cells were assembled in a MBraun LABstar glovebox, equipped with an MB-10-G atmosphere purifier. The coin cells were assembled and were sealed with a MTI sealer. The liquid electrolyte consists of 100 μL of LP30. The separators (Celgard and MAGly) were immersed in the electrolyte for at least 24 h to ensure that they are properly soaked. The cells include a stainless steel current collector on each side to ensure sufficient contact.
https://doi.org/10.1016/j.carbpol.2020.116697_p2_13 | Electrochemical tests were performed in a Bio-Logic (MPG-2) and Neware instruments. Before each test, the open circuit voltage (OCV) was measured over 2 h as a function of time to check the voltage stabilization. In addition, tests were performed twice to ensure repeatability. Cyclic voltammetry were performed from -0.5 V to +5 V at sweep rate of 1 mV·s−1 for 10 cycles continuously. Galvanostatic cycling of Li//LiFePO4 batteries was performed between 4.2 and 2.4 V at C/10 rate. The impedance analyses of the membranes were performed by assembling a coin cell in a configuration of SS/MAGly or Celgard/SS in the frequency range of 100 kHz to 10 mHz.
https://doi.org/10.1016/j.carbpol.2020.116697_p3_2 | Fig. 1A demonstrates the synthetic protocol of a self-standing MAGly film, which consists of simply solubilizing agarose in water (for example 1% by wt.) at 100 °C with various percentages of glycerol, the one prepared with a mass ratio of agarose:glycerol = 50:50 is called MAGly-50 Then a drop casting at 90 °C was realized on glass surface or on Cu or Al thin foil. After drying the average thickness of the membrane was in the 20 ± 5 μm range, close to the commercially available separator Celgard® ±25 μm). The dried MAGly-50 membrane analyze by scanning electron microscopy (SEM) exhibits a uniform surface at low magnification (X 100, Fig. SI1(A)), and an amorphous-like polymeric aspect with uneven/shrinking surface and no visible porosity even at high magnification (X 5000, Figs. 1B, SI1(B)). This morphology appears hugely different than that of Celgard® (see Fig. SI2). A high degree of unevenness was observed with increasing percentage of glycerol in the formulation, as shown in Fig. SI3.
https://doi.org/10.1016/j.carbpol.2020.116697_p3_3 | The infrared spectra of MAGly-50 films were compared with the agarose powder. From Fig. 1C, the signals obtained in the range 1000–4000 cm−1 correspond to the typical bonds of alcohols and ethers (Hu et al., 2016), and those in the 650–1000 cm−1 area are typical signals of polysaccharides: anomeric carbons (930 and 890 cm−1) and deformation of the pyranose ring (770, 740 and 690 cm−1) (Matsuhiro & Rivas, 1993). Due to their structures, glycerol and agarose are too close to be precisely differentiated but at present, however no chemical modification occurring during the synthesis process of MAGly-type membrane can be evidenced.
https://doi.org/10.1016/j.carbpol.2020.116697_p3_4 | The thermal stability of MAGly-50 membrane was determined by TGA and compared to those of agarose and glycerol, as given in Fig. SI4. After water loss below 130 °C for both compounds, agarose powder started to degrade at 260 °C whereas glycerol degrades at 170 °C. For MaGly-50 in the same conditions, the thermal degradation consists of initial degassing of embedded species identified by mass spectrometry as mainly: H2O, Ar, N2, O2, CO2, which corresponds to mass loss of 6% at 60 °C and 8% at 100 °C. As the temperature increases, the degradation of MAGly-50 is consistent with the degradation of glycerol (170 °C) and of agarose (260 °C).
https://doi.org/10.1016/j.carbpol.2020.116697_p3_5 | The crystallinity in MAGly-50 membrane is extremely important issue especially from the point of view of the ion conduction. It is believed that the crystallinity of the polymer is a hurdle for the ions to transport through the membrane. By wide angle X-ray diffraction (WAXRD), the agarose powder essentially showed two broad peaks at 18.8° and 14° as a result of the short-range order of the single or double helix structuration of the agarose macromolecules (Arnott et al., 1974; Foord & Atkins, 1989; Kanmani & Rhim, 2014; Kouwijzer & Pérez, 1998). The broadness of the peaks suggests that agarose powder is mostly nanocrystalline. These peaks are present in MAGly-50 although modified in shape and intensity. The peak intensity was observed to be lowered while increasing the glycerol percentage in the MAGly. However, complete disappearance was never observed even at high glycerol concentration, suggesting the plasticizing effect of the latter preserve the helical structure of agarose. The mechanical strength of the MAgly-50 is evidence by dynamic mechanical analyses (DMA). It shows, as given in Fig. 1E, a much higher stiffness (G’) for MAGly-50 membrane compared to Celgard®, on “dried” states. Moreover, MAGly-50 maintains its stiffness all along the temperature range (from 50 to 180 °C) whereas the G’ of Celgard® gradually decreases up to the studied temperature range. MAGly-50 exhibits a glassy state up to 15 °C with G’ close to 1 GPa as measured by DMA analysis. A gradual decrease in G’ from -35 to 40 °C was observed as similar to the plasticized amylose membrane (Stading, 1998). The decrease of G’ can be ascribed to the expansion of MAGly-50 separator. In addition, decrease after 15 °C reveals that the glass transition temperature range is reached. The Tg of MAgly-50, considered to be the maximum of G’’/G’, is 38 °C which is quite low compared to reported literature (129 °C) (Mitsuiki, Mizuno, & Motoki, 1999). Mitsuiki et al. explain that the Tg of agarose depends on the molecular weight and water content. For example, the Tg decreased with increased water content (from Tg = 160 °C at 10 % water content to Tg = 40 °C at 30 % water content). In our case, as the membrane was dried before DMA experiments, the low Tg = 38 °C of MAGly-50 separator can thus be attributed to the presence of glycerol that is a plasticizer for agarose and of trace amount of water content. Finally on the rubbery state, at higher temperature (> 50 up to 85 °C), slow increase in G’ was observed probably due to achieving some kind of order or crystallinity from random distribution of polymer chain at low temperature and also due to release of water. Further increase in temperature, the stiffness value of 0.38 GPa remains almost constant up to 180 °C whereas the stiffness of Celgard® reached close to 5 MPa at 160 °C and reaches less than zero with further increase in temperature. We also observed variations in the proportion of glycerol tend to produce changes in the mechanical strength of the film. Formulations with 67 % (MAGly-67), 50 % (MAGly-50) and 40 % (MAGly-40) agarose are suitable for handling and also can be bent up to θ = 180° without any observable cracking; 33 % (MAGly-33) agarose or less leads to too much elastic films. Finally, it can be concluded that the MAGly-50 film exhibits substantially high stiffness which can prevent dendritic growth and simultaneously adapt the volume expansion of electrode materials during electrochemical lithiation.
https://doi.org/10.1016/j.carbpol.2020.116697_p3_6 | We tested the contact angle in the electrolyte in order to conclude whether the MAGly-50 is wettable and can further be utilized to perform electrochemistry. The contact angle for MAGly-50 separator in LP30 electrolyte is 17° in comparison to 12° on Celgard®, as given in Fig. SI5. This implies that the MAGly-50 separator is wetted by the electrolyte almost similarly to Celgard®. To compare the stability of MAGly-50 and Celgard® membranes, both were dipped separately in LP30. No evidence of any dissolution in both the cases even after 70 days of dipping suggests a long-term stability of the separator in said electrolyte (Fig. SI 6). However, if the electrolyte is changed from LP30 to 1 M LiPF6 in EC/PC/3DMC + 5% FEC + 1% VC, both membranes exhibited substantial degradation during the same period (see Fig. SI7). Thus, these observations strongly suggested that MAGly-50 membrane possesses physicochemical properties of a suitable separator in LP30 electrolyte and further electrochemical tests were performed in order to understand its suitability to battery testing.
https://doi.org/10.1016/j.carbpol.2020.116697_p3_7 | One of the most essential parameters that can be achieved from simple electrochemical experiments is the ionic conductivity just by performing the impedance spectroscopy. Thus, the Li+ conductivity in LP30 was measured in the range of 100 kHz to 10 mHz at an AC amplitude of 10 mV at 30 °C. The Nyquist plot (Fig. 2A) exhibits intercepts of the inclined spikes on the real axis corresponding to the resistance of the membranes. The ionic conductivity values ( ) can be calculated from the equation below; (1) where is the ionic conductivity, R is the bulk resistance, t and A are the thickness and area of the separator, respectively. The ionic conductivity was calculated to be 1.3 × 10−4 S cm-1 which is close to the value 1.7 × 10−4 S. cm-1 for the Celgard separator at 30 °C. At 80 °C the conductivity is similar, 1.2 × 10−4 S. cm-1 suggesting its intactness and suitability to high temperature batteries if needed. These experiments suggest that the ionic conductivity of the MAGly-50 separator is comparable to the Celgard’s one. Then cyclic voltammetry (CV) was performed at sweep rate of 1 mV.s-1 from −0.1 V to 5 V, by assembling MAGly-50 between a Li foil and a stainless-steel (SS) plate in a coin cell setup, to check the Li plating/stripping as well as the stability of MAGly-50 in the harsh potential range (Fig. 2B). A sudden increase in cathodic current from −0.1 V indicates Li metal plating on the SS which is then stripped at a potential of 0.2 V on reverse cycle. The similar behavior is observed in case of battery assembled with a Celgard® membrane that clearly suggests the existence of a similar electrochemical environment at micro scale. It is also interesting that the MAGly-50 separator is stable in the potential range up to 5 V similar to that of Celgard® membrane. Plating/stripping tests were extended to the commonly used 1 M LiTFSI-EC/DEC electrolyte. Even though the cathodic and anodic peaks of platting/stripping of Li are visible (Fig. SI8), one clearly shows an “irreversible” redox process much more pronounced than with the LP30 electrolyte. The choice of electrolyte appears crucial for the reversible plating/stripping behavior as previously observed by Xiao, McCulloch, and Wu (2017) Li plating/stripping was further performed at current density of 1 mA.cm-2 for both symmetric cell (SS/Li/MAGly/Li/SS) and (SS/Li/ Celgard® /Li/SS) (Fig. 3).
https://doi.org/10.1016/j.carbpol.2020.116697_p3_10 | The symmetric cell based on Celgard separator displayed a gradual increase in voltage hysteresis during Li plating/stripping processes. The polarization at 240 mV after 100 h increases chaotically after 150 h due to the formation of dendrites (Wood, Noked, & Dasgupta, 2017). In contrast, the symmetric cell with MAGly exhibited low voltage polarization during cycling, limited to 14 mV after 250 cycles. The SS/Li/MAGly-50/Li/SS battery exhibits a long term stability up to 450 h with low hysteresis below 25 mV (Zhang et al., 2018). This experiment clearly suggests that the MAGly-50 separator is helpful in supressing the dendritic growth in the battery. The absence of any porosity (macro/micro porosity) in MAGly-50 and its stiffness have likely helped blocking the dendrites growth mechanically.
https://doi.org/10.1016/j.carbpol.2020.116697_p3_11 | To verify the effectiveness of this new biopolymer as possible separator in Li free dendrite batteries, preliminary tests were realized with LiFePO4 (LFP) (Theoretical specific capacity =170 mAh. g−1) as cathode. Same battery was tested with Celgard as separator. Both separators were soaked in electrolyte at least for 24 h before assembling them for the battery. Fig. 4 gathers the galvanostatic curve and cycling performance of the batteries (LFP/MAGly-50/Li and LFP/Celgard/Li) at 0.1C rate (0.017 A. g−1). The initial charge capacities were 126 mA h.g−1 and 120 mA h.g−1 for the MAGly-50 and Celgard® batteries respectively. The polarization of the battery using MAGly-50 separator, although higher than that using Celgard (0.20 vs. 0.13 V) stays quite low. The coulombic efficiency in cycling are quite similar with an average rate of 99.5 % (Fig. 4B) for both batteries. We observed comparable capacity retention over 50 cycles indicating that the MAGly-50 separator can perform with similar efficiency than that of Celgard® membrane. We observed no modification of the MAGly-50 separator when it was recovered from the battery after 50 cycles (Fig. SI9).
https://doi.org/10.1016/j.carbpol.2020.116697_p3_13 | These results show that MAGly-50 separator presents an efficiency comparable to that of Celgard®, which is a reference separator. Interestingly, this later is a layer of polyethylene between two layers of polypropylene (average pore diameter of 0.21 μm) with macroporosity, when MAGly-50 presents no porosity (neither macro- nor mesoporosity being evidenced, however microporosity not measured in this work cannot be excluded). Since the good performance of Celgard® is related to its adapted porosity filled by the electrolyte, allowing a good mobility of the Li+ ions, the non-porous MAGly-50 presents obviously a different Li+ conductivity mechanism. In first approach we propose that the Li+ conductivity originates from a partial swelling of the MAGly-50 by LP30. Besides, the possible helical structure of the agarose is an additional element to take into account. Simulation of the crystal structure agrees with a large free volume (30–45 %) (Arnott et al., 1974), possibly occupied by water in undried or aqueous gel of agarose and by the constituents of the LP30 in the present case. Moreover, the proposed macromolecular packing suggests inter- and intra-helical channels. Therefore, high mobility of the Li+-cations may result from both the free volume of the polymer, an important and favorable parameter for ionic conduction in solid polymer electrolyte and from its helical structure (Bresser, Lyonnard, Iojoiu, Picard, & Passerini, 2019).
https://doi.org/10.1016/j.carbpol.2020.116697_p3_14 | Herein, we show that the natural biopolymer, agarose, plasticized with glycerol can act as ionically conducting robust separator with exceptional stiffness all along the accepted temperature range indicating high thermal stability, adapted for low as well as high temperature Li metal batteries. The MAGly separator is also useful in preventing growth of lithium dendrite, as demonstrated by symmetric cells tests. Preliminary electrochemical Li/LFP battery tests are encouraging since well competing the commercial separator Celgard®. Such biopolymer could be promising separator especially for Li metal batteries. It could also represent a good base of solid electrolyte for efficient all-solid-state-battery. We further examined its potential use in post Li metal batteries such as K metal batteries (KB). KB are currently emerging due to their beneficial low standard potential of K+/K, low desolvation energy and small solvated ionic radius of K+ which are expected to greatly favor both the energy and power density compared to Na-ion batteries (Madec et al., 2018; Okoshi, Yamada, Komaba, Yamada, & Nakai, 2016). As preliminary tests we have measured the plating/stripping behavior of K metal in 5 M KFSI electrolyte in DME, as given in Fig. 5 (Madec et al., 2018). K plating/stripping was observed suggesting that the conduction of K+-ion through MAGly-50 is possible and may be utilized as separator to other contemporary and alternative K batteries. The K plating/stripping behavior was worsen when CV was performed in 1 M KTFSI-EC-DEC (1:1 by V) (Fig. SI10), similarly to that of Li battery (LiTFSI-EC-DEC) (Xiao et al., 2017). Nevertheless, K plating/stripping was observed suggesting that the conduction of K+-ion through MAGly-50 is possible and may be utilized as separator to other contemporary and alternative K batteries.
https://doi.org/10.1016/j.carbpol.2020.116697_p3_16 | In conclusion we demonstrated that glycerol-plasticized agarose is an attractive candidate as separators preventing efficiently from the dendritic Li growth in Li batteries. Besides the simplicity of the processing, the high elasticity and stiffness this separator also has an appropriated thermal and electrochemical stability. More interestingly, this work demonstrates that, although the ionic conductivity of the two starting components is very low, their mixture result in a high ionic conductivity and showed equivalent performance than that of classical Celgard separator in preliminary tests with LiFePO4. Furthermore, the application of this new sustainable separator can be extended to post Li-based battery as demonstrated by the electrochemical tests realized with K+/K.
https://doi.org/10.1016/j.carbpol.2020.116702_p1_2 | Lithium-ion batteries (LIBs) have been recognized as an appealing power source due to their high energy density and long lifespan (Huang, 2011; Jabbour, Bongiovanni, Chaussy, Gerbaldi, & Beneventi, 2013; Li, Wang, Chen, & Huang, 2009). However, a rapid growth of energy density, accompanied by an aggressive progress of volume reduction, brings serious safety concerns to LIBs. Due to the high ionic conductivity and good compatibility with electrodes, liquid electrolytes have played an indispensable role in the field of electrochemical energy storage since the initial commercialization of LIBs more than 20 years ago. Accompanying the use of liquid electrolytes, a separator in LIBs is crucial to hinder electrical short circuiting and allow rapid migration of ionic charge carriers (Deimede & Elmasides, 2015; Deng et al., 2016; Lee, Yanilmaz, Toprakci, Fu, & Zhang, 2014; Zhang et al., 2020).
https://doi.org/10.1016/j.carbpol.2020.116702_p1_3 | Polyolefins are the most extensively used commercial separator materials because of their good electrochemical stability and excellent tensile strength (Huang, 2011). Nevertheless, the polyolefins separators show inferior liquid electrolyte uptake owing to their nonpolar feature, accordingly resulting in inferior ionic conductivity and significant electrolyte leakage (Fang, Yang, Zhao, Du, & Xiong, 2016; Lee, Jeong, & Cho, 2013). In addition, these separators are difficult to be used in large-sized LIBs at high temperature or under vigorous condition due to their thermal dimensional instability (Feng et al., 2018; Fu, Luan, Argue, Bureau, & Davidson, 2012; Li et al., 2015; Liao, Hong, Zhang, & Li, 2016; Zhang et al., 2019). Therefore, the evolution of new separators with high performance is currently required.
https://doi.org/10.1016/j.carbpol.2020.116702_p1_4 | Cellulose materials have attracted more and more attention as an alternative to the polyolefin-based separators because of their high thermal stability, super electrolyte wettability and abundant production (Boriboon, Vongsetskul, Limthongkul, Kobsiriphat, & Tammawat, 2018; Guo, Song, Jin, Sun, & Li, 2019; Huang et al., 2015; Jabbour et al., 2013; Jiang, Yin, Yu, Zhong, & Zhang, 2015, 2016; Pan et al., 2017; Sheng, Tong, He, & Yang, 2017; Wang, Zhang, Shao, & Liu, 2019; Weng, Xu, Alcoutlabi, Mao, & Lozano, 2015; Xu et al., 2017; Yvonne, Zhang, & Changhuan, 2014; Zhang, Sun, Hu, Yuan, & Chen, 2012; Zhang, Liu, Cui, & Chen, 2015; Zhang et al., 2016; Zolin et al., 2015). Different forms of cellulose such as cellulose nanofibers, cellulose nanocrystals, bacterial cellulose (BC) and cellulose derivatives have been employed for the separator preparation. BC is a natural and low-cost nanofiber material, which could be produced via the microbial fermentation process on an industrial scale (Gwon et al., 2019; Yue et al., 2017). BC displays the ultrafine network architecture with a distinct tunnel and pore structure and high specific surface area with abundant hydroxyl groups. Recently, several attempts have been devoted to fabricate BC-based separators for LIBs (Huang et al., 2019, 2020; Jiang et al., 2015, 2016; Xu et al., 2017). For example, Jiang and coworkers have fabricated a core-shell-structured BC nanofibrous separator, which showed good thermal stability and high ionic conductivity (Jiang et al., 2016). However, the measured tensile strength of this separator was only around 42.1 MPa, significantly lower than that of the commercial Celgard separator (∼120 MPa). Therefore, the developments of BC-based separators with high tensile strength and superior electrochemical performance are still of great importance in view of practical applications.
https://doi.org/10.1016/j.carbpol.2020.116702_p1_5 | Addition of nano-scale fillers to the matrix is an efficient approach to improve the mechanical properties (Shah, Ul-Islam, Khattak, & Park, 2013). Recently, aramid (poly(p-phenylene terephthamide), PPTA) nanofibers (ANFs) as new nanoscale building blocks have been extensively used in the fields of nanocomposites due to their excellent mechanical properties and thermal stability (Guan et al., 2017; Luo et al., 2019; Tung, Ho, Yang, Zhang, & Kotov, 2015). Guan and coworkers prepared ANFs/poly(vinyl alcohol) nanocomposite films with significant enhancement in strength and toughness by a solution casting method (Guan et al., 2017). Tung et al. fabricated an ANFs/poly(ethylene oxide) composite membrane in a layer-by-layer manner, which exhibited high tensile strength, ionic conductivity and thermal stability (Tung et al., 2015). Therefore, the composites combining BC and ANFs are expected to exhibit improved mechanical performance due to their high interfacial bonding and matching of fiber size. Moreover, the polar aramid groups in ANFs could be propitious to the enhancement of ionic conductivity (Liu et al., 2020; Zhu et al., 2019). This study aimed to develop cellulose-based separators for LIBs with superior mechanical and electrochemical properties by incorporating ANFs as nanofillers into the BC matrix. The ANFs/BC composite membranes were successfully prepared by a traditional paper-making method after homogeneous mixing. The surface morphology, tensile strength, thermal stability and electrochemical performance of the as-prepared ANFs/BC membranes with different ANFs contents were evaluated. The potential of the ANFs/BC membranes as separators for LIBs was further demonstrated.
https://doi.org/10.1016/j.carbpol.2020.116702_p2_3 | BC (Mw = 2.83 × 105) was supplied by Hainan Yeguo Foods Company. Methoxypolyethylene glycol (mPEG, Mw = 2000), terephthaloyl chloride (TPC, 99 %) and p-phenylenediamine (PPDA, 99 %) were purchased from Shanghai Macklin Biochemical Company. Calcium chloride anhydrous (CaCl2) and n-methyl-2-pyrrolidone (NMP) of analytical grade were obtained from Sinopharm Chemical Reagent Company. CaCl2 was dried at 300 °C for 4 h before use. Liquid electrolyte, 1.0 M lithium hexafluorophosphate (LiPF6) in ethylene carbonate (EC)/dimethyl carbonate (DMC)/diethyl carbonate (DEC) with volume ratio of 1/1/1, was purchased from Guangzhou Tinci Materials Technology Company. Acetylene black, aluminum (Al) foil, lithium (Li) electrode and lithium iron phosphate (LiFePO4) were provided by Shenzhen Kejingstar Company. Polyvinylidene fluoride (PVDF) was supplied by Arkema Company.
https://doi.org/10.1016/j.carbpol.2020.116702_p2_5 | ANFs dispersion was synthesized according to the approach described previously (Yan et al., 2016). Firstly, 9.0 g CaCl2 and 2.5 g mPEG were dissolved in 100 mL NMP at 80 °C and the solution was cooled down to 0 °C. Secondly, 4.33 g PPDA was dissolved in the solution under stirring. Then, 8.12 g TPC was added to the solution with intense stirring. After about 5 min, the solution was diluted with 100 mL NMP under strong shear to crush the PPTA gel. Finally, deionized water was added to the mixture and the ANFs suspension of 2 mg mL−1 was obtained.
https://doi.org/10.1016/j.carbpol.2020.116702_p2_7 | BC pellicles were dipped in 0.1 M NaOH at 90 °C for 2 h and washed with deionized water to eliminate the impurities. The cleaned BC pellicles were cut into small cubes and then pulped by a digital homogenizator (IKA T10) with a rotation speed of 12,000 rpm. The BC suspension was diluted into 3 mg mL−1.
https://doi.org/10.1016/j.carbpol.2020.116702_p2_8 | ANFs dispersion of different volumes was added slowly into 30 mL BC suspension under stirring. The mixtures were further vigorously stirred for 1 h to obtain uniform dispersions. The obtained dispersions were filtrated under vacuum by a filter membrane (pore size of 0.2 μm). Subsequently, the ANFs/BC membranes were hot-pressed at 80 °C for 6 h and peeled off from the filter membranes. The membranes with ANFs/BC mass ratios of 2%, 4%, 6% and 8% were denoted as 2%ANFs/BC, 4%ANFs/BC, 6%ANFs/BC and 8%ANFs/BC, respectively.
https://doi.org/10.1016/j.carbpol.2020.116702_p2_10 | Fourier transform infrared (FTIR) spectra were recorded on a Nicolet iS50 FTIR spectrometer (Thermo Scientific, USA). Morphologies for the upper surface and the cross-section of the membranes were detected by field-emission scanning electron microscopy (FE-SEM, S-4800, Japan). Mechanical properties were determined by an Instron universal material test machine equipped with a 200 N loaded cell at 5 mm min−1. The initial distance between the grips was 10 mm. All scaffold specimens were cut into the shape with 100 × 10 mm (length × width). Static contact angles of the lower surface of the specimens were recorded on an OCA15EC contact angle measuring device (Dataphysics, Germany) using the sessile drop method with electrolyte droplets of 2 μL in volume. Porosity was determined by immersing the membrane into n-butanol for 2 h and calculated as follows (Li et al., 2015): (1) Porosity (%) = (Δm/ρ)/V0) × 100 %
https://doi.org/10.1016/j.carbpol.2020.116702_p2_11 | where Δm denotes the mass deviation of the saturated and dry separator, ρ denotes the density of n-butanol, and V0 denotes the total volume of the separator. In addition, electrolyte loading capacity of the separators was measured by weighing the mass of the separators before and after immersion in the liquid electrolyte.
https://doi.org/10.1016/j.carbpol.2020.116702_p2_12 | Electrochemical impedance spectroscopy (EIS) measurements were performed by clamping an electrolyte-saturated separator between two stainless steel (SS) electrodes in the frequency region between 0.1 Hz and 105 Hz. The corresponding ionic conductivity was obtained as follows: (2) σ = L/(Rb × As)
https://doi.org/10.1016/j.carbpol.2020.116702_p2_13 | where σ represents the ionic conductivity, L represents the thickness of the separator, Rb represents the bulk resistance, and As represents the area of the SS electrode. Electrochemical stability of the separators was evaluated by linear sweep voltammetry (LSV) with the SS/separator/Li configuration from 2.0–6.0 V. The interface compatibility between the separators and the Li electrode was conducted by testing a symmetrical battery of Li/separator/Li, and further characterized with EIS in an amplitude of 10 mV and a frequency range from 1 Hz to 100 KHz. These EIS and LVS measurements were performed on an AUTOLAB electrochemical workstation (PGSTAT302 N, Switzerland).
https://doi.org/10.1016/j.carbpol.2020.116702_p2_14 | The LiFePO4 working electrodes were prepared via a slurry coating method. Typically, commercial LiFePO4 powders were mixed with acetylene black and PVDF in NMP with a mass ratio of 8:1:1. Afterwards, the slurry was coated on an Al foil and vacuum-dried at 80 °C for 24 h. Finally, the coated Al foil was punched into the wafer electrodes with a diameter of 9 mm. All the 2016 coin-type half-cells were assembled by sandwiching the electrolyte-saturated separator between the LiFePO4 and Li electrodes in an argon-filled glove box. The cyclability and rate capability were determined by galvanostatic charge-discharge (GCD) tests on a CT-2100A Battery Measurement System (Land, China). The cutting-off potential range of the half-cells was 2.5–4.2 V vs. Li/Li+.
https://doi.org/10.1016/j.carbpol.2020.116702_p3_2 | Fig. 1 displays the morphologies of the ANFs, the BC and ANFs/BC membranes examined by SEM. It can be observed from Fig. 1a that ANFs were homogeneously distributed and the diameter ranged from 20 to 70 nm. The BC nanofibers with the similar size were connected and overlapped, constructing a three-dimensional network with no preferred orientation, as shown in Fig. 1b. The fibrillar network became more compactly stacked in the case of 2%ANFs/BC and 4%ANFs/BC (Fig. 1c and d). The ANFs nanofibers could not be easily identified from the BC matrix because of their similar size, indicating that ANFs were evenly dispersed with BC. For the 8%ANFs/BC sample, significant agglomerates and layered structures were observed (Fig. 1f). The cross-section SEM images shown in Fig. 2a and b indicated the uniformity of the 2%ANFs/BC and 4% ANFs/BC membranes. In addition, apparent interfacial layered structures of 8%ANFs/BC were further confirmed by Fig. 2d. The re-protonation interactions of the negative-charged nitrogen atoms on the ANFs surface with H+ in water might lead to the gel phenomenon of ANFs during the preparation of the ANFs/BC composites (Zhu et al., 2015). With the increased content of ANFs, the gel effect became more severe. Consequently, ANFs failed to be well dispersed in BC and were agglomerated to layered structures.
https://doi.org/10.1016/j.carbpol.2020.116702_p3_5 | Fig. 3a presents the FTIR spectra of the BC and ANFs/BC composites with different amouts of ANFs. The profile of BC exhibited the absorption peaks at 3342, 2891, 1428, 1361, 1161, 1032 and 896 cm−1, which were due to the −OH stretching, CH stretching, CH2 and OCH in-plane bending, COC stretching, CO stretching and glucose ring stretching, respectively (Huang et al., 2019, 2020). For the ANFs/BC samples, the NH typical band of ANFs was overlapped by the expansive band between 3650 and 3000 cm−1 of the OH stretching vibration. The peaks appeared at 1653, 1542, 1514 cm−1 were ascribed to the CO stretching in amide, NH bending and CC stretching vibration in phenyl, respectively. The intensity of these peaks increased significantly with the increased contents of ANFs. These results confirmed the existence of ANFs in the composite ANFs/BC membranes and were consistent with the increased contents of ANFs.
https://doi.org/10.1016/j.carbpol.2020.116702_p3_7 | The tensile strength was measured to investigate the mechanical performance of the BC and ANFs/BC membranes and the results are shown in Fig. 3b. The pristine BC membrane exhibited a tensile strength of 41.3 MPa. The addition of ANFs signicantly increased the tensile strength of the ANFs/BC membranes. The 4%ANFs/BC membrane showed a tensile strength of 104.7 MPa, which was about 2.5 times of that of the pristine BC membrane. The mechanical reinforcement effect of nanofillers on the composites can be explained by the effective load transfer from the matrix to the nanofillers (Schadler, Giannaris, & Ajayan, 1998). The remarkable improvement of the tensile strength for the ANFs/BC membranes containing low ANFs contents suggested that ANFs could serve as an effective reinforcement agent for BC matrix owing to their superior tensile strength and large aspect ratio (Fig. 1a), resulting in efficient load transfer (Luo et al., 2019). In addition, the SEM images indicated ANFs were uniformly dispersed and the nanofibers were densely packed for the samples with low ANFs content. It is known that the good dispersion of nanofillers is necessary for an effective reinforcement. Moreover, BC and ANFs were interconnected and entangled, which also was helpful to improve the tensile strength. However, the 6%ANFs/BC and 8%ANFs/BC samples demonstrated lower tensile strength than that of the 4%ANFs/BC membrane. This was attributed to the agglomeration of ANFs and the weak interfacial adhesion, consequently leading to stress concentration.
https://doi.org/10.1016/j.carbpol.2020.116702_p3_8 | Thermal dimensional stability is a crucial factor for a separator in LIB applications (Wu, Chen, Wang, & Sun, 2017). Herein, the heat shrinkage of the BC and ANFs/BC separators was evaluated by observing their changes in size after heat-treatment at different temperature for 0.5 h. As can be seen from Fig. 4, the ANFs/BC membranes exhibited superior thermal stability and the corresponding dimensional changes almost can be negligible up to 160 °C, indicating the ANFs/BC membranes could provide excellent thermal dimensional stability and improve the safety of LIBs.
https://doi.org/10.1016/j.carbpol.2020.116702_p3_10 | To qualify the electrolyte wetting behavior of the separators, the contact angles of the BC and ANFs/BC membranes to the liquid electrolyte were determined. As shown in Fig. 5, the contact angle of the BC separator was about 37.1°. A slight decrease of contact angle was found for 2%ANFs/BC, which can be attributed to the decrease of free hydrophilic groups of BC and ANFs for forming interfacial domains via hydrogen bonding (Balakrishnan, Gopi, Sreekala, & Thomas, 2018). The higher contact angle of 8%ANFs/BC was attributed to the aggregation of BC on the measured lower surface due to the relatively higher density of BC. Moreover, the electrolyte wettability was investigated by exploring the electrolyte spreading degree on the separator surface (Fig. 5). It was clearly observed that the electrolyte droplet on the ANFs/BC membranes spread out with 30 s. The electrolyte wettability of the ANFs/BC separators was further examined via recording the electrolyte loading capacity. It could be found in Fig. 6 that the electrolyte capacity raised remarkably within 20 min. The saturated electrolyte loading capacity for all the membranes exceeded 2.5 mg cm−2. The introduction of ANFs increased slightly the electrolyte capacity. These results confirmed the superior electrolyte wettability of the ANFs/BC composite membranes.
https://doi.org/10.1016/j.carbpol.2020.116702_p3_13 | The porosity of the BC and ANFs/BC membranes were measured to be 73.7 %, 83.9 %, 81.5 %, 68.5 % and 56.5 %, respectively. The decreased porosity of 6%ANFs/BC and 8%ANFs/BC was attributed to the the agglomeration of ANFs. The EIS profiles of the SS/separator/SS devices assembled using the BC and ANFs/BC separators are illustrated as Nyquist plots in Fig. 7a. The bulk resistance of 2%ANFs/BC and 4%ANFs/BC was 1.2 and 3.3 Ω, respectively, which was significantly lower than that of BC (6.7 Ω). By considering the thickness of the separators (∼30 μm) and the area of the SS electrodes, the ionic conductivity of 2%ANFs/BC and 4%ANFs/BC was calculated to be 12.54 and 4.23 mS cm−1, respectively, which was remarkably larger than that of BC (2.25 mS cm−1). The higher ionic conductivity of 2%ANFs/BC and 4%ANFs/BC could be ascribed to the polar aramid component in ANFs and the higher porosity. However, the ionic conductivity of 6%ANFs/BC and 8%ANFs/BC (1.36 and 1.32 mS cm−1) was lower than that of BC due to their lower porosity.
https://doi.org/10.1016/j.carbpol.2020.116702_p3_15 | The interfacial compatibility between the separators and the Li anode was tested by EIS. The corresponding Nyquist plots are shown in Fig. 7b, where the depressed semicircle at high-frequency range corresponds to the charge transfer resistance accompanied by the Li+ migration between the electrode and separator interface. It can be seen that the interfacial resistance of BC, 2%ANFs/BC, 4%ANFs/BC, 6%ANFs/BC and 8%ANFs/BC was 391, 172, 189, 231 and 202 Ω, respectively. The lower interfacial resistance and the improved interfacial compatibility of the ANFs/BC separators were attributed to the good swelling behavior of ANFs in electrolyte, which would be helpful to produce a gel layer between the separator/electrode interfaces, consequently resulting in improved interfacial contact (Luo et al., 2018; Shi et al., 2015; Zhu et al., 2019). LSV measurements on the Li/separator/SS cells were carried out to characterize the electrochemical stability of the BC and ANFs/BC separators (Fig. 7c). No obvious rise in anodic current up to 6.0 V versus Li/Li+ for the BC separator, pointing out the good electrochemical stability of the BC separator. It can be found that the decomposition potentials of the ANFs/BC separators were about 4.5 V versus Li/Li+, suggesting that the introduction of ANFs caused inferior anodic stability due to the Lewis base aramid component. However, the anodic potential window of the ANFs/BC separators was still broader than that of the commercial Celgard 2340 separator (4.2 V, Fig. 7c) (Xu et al., 2017).
https://doi.org/10.1016/j.carbpol.2020.116702_p3_16 | The charge/discharge profiles of the cells with the BC and ANFs/BC separators at 0.2 C in the first cycle are plotted in Fig. 8a. The IR drop of the cell using the 2%ANFs/BC separator was clearly smaller than those of the cells using the other separators. The IR drop is caused by the resistance polarization due to the resistance of Li+ migrating through the electrolyte-immersed separator, the resistance between the anode and cathode as well as the interfacial resistance between the electrodes and separator (Xiao, Wang, Yang, Chang, & Wu, 2014; Zhu, Xiao, Shi, Yang, & Wu, 2013). Therefore, the smaller IR drop of the cell using the 2%ANFs/BC separator could be attributed to the higher ionic conductivity as well as the smaller interfacial resistance of the 2%ANFs/BC separator. The cell with the 2%ANFs/BC separator delivered the highest discharge capacity of 157 mA h g−1, larger than the values of the cell using the Celgard2340 separator (141 mA h g-1), the Cladophora cellulose separator (135 mA h g-1) (Pan et al., 2016) and the rice paper separator (140 mA h g-1) (Zhang et al., 2012) and comparable to that using the hot-pressed BC separator (150 mA h g-1) (Jiang et al., 2015) and the silica encapsulated BC separator (153 mA h g-1) (Jiang et al., 2016). The cell using the 4%ANFs/BC separator also delivered a good discharge capacity of 147 mA h g-1, which is comparable to the value for the Celgard2340 separator.
https://doi.org/10.1016/j.carbpol.2020.116702_p3_18 | The rate capability of the cells containing the BC and ANFs/BC separators was also examined by recording the capacities at a series of current densities ranging from 0.2 to 1.0 C. The obtained capacities are plotted in Fig. 8b. The testing cell with the 2%ANFs/BC separator exhibited a discharge capacity of 157 and 112 mA h g−1 at 0.2 and 1 C, respectively. The decreased discharge capacities were attributed to the increased ohmic polarization effect and the overcharging voltage at high current density (Jeong, Hong, & Lee, 2010). The cell with the 2%ANFs/BC separator showed better rate capability from 0.2 to 1.0 C due to the higher ionic conductivity of the 2%ANFs/BC separator.
https://doi.org/10.1016/j.carbpol.2020.116702_p3_19 | The cycling stability of the cells using the BC and ANFs/BC separators was investigated at 0.2 C/0.2 C and the results are shown Fig. 8c. It can be clearly seen that the cell using the 2%ANFs/BC separator displayed higher capacities in the cycling process. After 100 cycles, the discharge capacity for the cell using the 2%ANFs/BC separator was about 146 mA h g−1 (a capacity retention of 93 %), significantly better than the capacity retention for the BC separator (86.5 %). This better cycling performance was assigned to the larger ionic conductivity and the superior interfacial compatibility, which consequently enhance the ion transport as cycling (Chun et al., 2012).
https://doi.org/10.1016/j.carbpol.2020.116702_p4_2 | In summary, ANFs/BC composite separators with different contents of ANFs for LIBs were successfully developed using a facile paper-making process. The tensile strength of the ANFs/BC separators could be improved with relatively low ANFs loadings. In addition, the 2%ANFs/BC separator exhibited the superior ionic conductivity, interfacial compatibility and consequently the best electrochemical performance used in the cells. This work confirmed that the ANFs/BC composite membranes could be used as high-performance separators in LIBs.
https://doi.org/10.1016/j.cartre.2021.100104_p1_2 | Two-dimensional graphene, a sp2-hybridized carbon lattice structure, has attracted great interest in various fields, including energy storage and conversion [1,2], thermal management [3,4], corrosion resistance [5,6], due to its high specific area (2630 m2/g) [7], fast electronic mobility (10,000 cm2/V) [8], and superb thermal conductivity (5300 W/m K) [9,10]. In 2004, graphene was firstly found by micromechanical cleavage strategy, opening new paths in the fundamental research. However, the low throughput struggles to satisfy the practical applications [11]. Subsequently, various methods are used to successfully fabricate the graphene powder, such as chemical vapor deposition (CVD) [12,13], molecular assembly [14], flash Joule heating [15], and so on. These methods are related to a defect-ridden structure and high cost. Moreover, the large-scale manufacturing of single-layer graphene is achieved difficultly. More importantly, in practical applications, the obtained graphene powder, either as active material or component, is facing the problem of poor dispersion, which seriously affects the performance of target materials [14]. To address above-mentioned problem, the large-scale, highly dispersed graphene is obtained using different technologies, such as bath sonication [16], mechanical shearing [17], ball milling [18], and so on. Recently, Coleman et al prepared successfully the graphene/N-methyl-2-pyrrolidone (NMP) with a concentration of 0.01 mg/mL through bath sonication for 0.5 h [19]. Subsequently, they developed a new technology (shear exfoliation) to obtain the high quality of graphene/NMP dispersion (0.07 mg/mL) [20]. On this basis, Teng et al. fabricated high quality of graphene/NMP dispersion with a concentration of 2.6 mg/mL through ball-milling method [21,22]. These reports indicate that the high quality of graphene could be prepared successfully by physical exfoliation maintain the conjugated structure. However, graphene dispersion is still confronted with the low concentration (typically < 3 mg/mL in common solvents). In other words, the preparation of 3 kg graphene requires at least 1 ton of solvent, which is economically infeasible and environmentally unfriendly [23].
https://doi.org/10.1016/j.cartre.2021.100104_p1_3 | In this work, the single-layer RGO powder was successfully prepared by expansion-oxidation-expansion process. The ultrahigh concentration and stable dispersion of RGO paste was obtained through ball-milling technology. The concentration of RGO paste is as high as 27 mg/ml, much higher than the other reports in NMP solvents. After standing for 96 h, the absorption of the diluted RGO dispersion remained 98%. Moreover, the absorbance at 264 nm and different concentrations of diluted RGO dispersion presents a linear relationship. These indicate that RGO paste has high stability and dispersibility. Especially, the RGO paste could be used as conductive additive for lithium-ion battery (LIB) (Fig. 1), revealing an excellent discharge capacity of 168.3 mA h g−1 at the 0.1 C. After 100 cycles, the discharge capacity is retained by 99.9%, demonstrating the excellent electrochemical stability of cathode materials. The present findings demonstrate the potential to fabricate RGO powder into high-concentration paste through ball-milling process promoting the industrial application of graphene in the energy storage and conversion.
https://doi.org/10.1016/j.cartre.2021.100104_p2_3 | The expansible graphite (EG-300, 95–99%, 50 mesh) was purchased from the Qingdao Yanhai Carbon Material Co., Ltd. The NMP, polyvinylpyrrolidone (PVP, K30), concentrated nitric, sulfuric acid and potassium chlorate were obtained from the Sinopharm Chemical Reagent Co., Ltd.
https://doi.org/10.1016/j.cartre.2021.100104_p2_5 | The expansible graphite (1 g) added to the crucible boat, heating to 1050 °C for 30 s to expand forming the expandable graphite for one time under the nitrogen gas. The expandable graphite (10 g) was put into the reaction flask with the volume 1 L and mixed with concentrated nitric (90 mL) and sulfuric acid (175 mL) under an ice bath, and the potassium chlorate (110 g) was added slowly over 30 min to avoid the suddenly increasing temperature. [Caution! The chlorine dioxide gas was produced when the potassium chlorate was added. The excess and high concentration of chlorine dioxide resulted in the explosion. An inert nitrogen gas was used to eliminate oxygen. The ice bath made the reaction vessel cool, and adding slowly the potassium chlorate could beneficially eliminate the risk of explosion. In addition, the proper and safety operation should be used for researchers which included the acid resistant gloves, lab coat, and face shield in the whole process of operation.] After three days, the mixture was cleaned for several times until the pH value of mixture reached 7. The natural GO dispersion was treated into powder by spray-drying method at a rate of 20 mL/min under the pressure of 0.4 MPa. Then, the GO (400 mg) powder was placed in one end of the diameter of 50 mm, length of 200 cm quartz tube and away from heating zone. After heating to 1050 °C under nitrogen gas protection, the quartz tube was moved to high temperature zone to expand the GO for 30 s, then moved out the high temperature zone. After dropping to room temperature, the RGO powder was obtained.
https://doi.org/10.1016/j.cartre.2021.100104_p2_7 | The obtained RGO powder and PVP was added into NMP with the weight ratio of 10:1. The diameter of 0.5 mm ZrO2 balls were used to destroy the agglomeration of RGO nanosheets. After ball milling for 4 h at a high speed of 8000 rpm, the RGO paste was obtained by the copper mesh filtration (100 meshes), then transferred to a glass bottle.
https://doi.org/10.1016/j.cartre.2021.100104_p2_9 | LFP@CB electrode was made using a mixture of active material and carbon black and polyvinylidene fluoride (PVDF) binder in a weight ratio of 80:10:10. Subsequently, NMP solution was added forming uniform slurry, followed coating onto an aluminium foil and drying at 110 °C for 12 h under vacuum. LFP@RGO electrode was obtained through mixing the active material, carbon black, RGO paste and PVDF, which a weight ratio of the active material, carbon black, graphene and PVDF is 80:5:5:10. The mass loading was about ∼2 mg cm−2. Lithium metal was used as the reference electrode, and Celegard 2400 was used as the separator. The electrolyte was 1 M LiPF6 in a mixture of 1 Ethylene carbonate (EC)/diethyl carbonate (DEC)/dimethyl carbonate (DMC) with a volume ratio of 1:1:1. The CR2032 coin-type cells were assembled in an Ar-filled glove box. Galvanostatic charge/discharge measurements were performed on a CT2001A battery test system. CV curves were measured at a scan rate of 0.3 mV s−1 with a Parstat 263A electrochemical workstation (AMETEK Co.). The electrochemical impedance spectroscopy analysis was carried out in the frequency range from 0.1 Hz to 100 kHz with an AC signal amplitude of 5 mV.
https://doi.org/10.1016/j.cartre.2021.100104_p2_11 | Optical images were taken by a digital camera (Canon EOS 60D). Scanning electron microscopy (SEM) pictures were measured by field-emission scanning electron microscope at an accelerating voltage of 5 kV (S-4800, Hitachi). The RGO paste was diluted into dispersion under ultrasonication for 30 min, and then TEM images were obtained at an accelerating voltage of 200 kV (JEM-2100F, JEOL). The natural GO dispersion was treated into powder by spray dryer (OM-217C-A, Shang hai Ou Meng Industrial Co., Ltd). The XRD spectra were used to measure the expansible graphite and RGO powder using Cu Kα X-ray (λ = 0.154 nm) in a scanning range from 2° to 50° (D/max-2500, Rigaku). Raman spectra were obtained in a microconfocal Raman spectrometer with a 532 nm laser excitation (inVia, Renishaw). XPS measurements were taken using a monochromatic AlKα X-ray source (Thermo ESCALAB 250XI, Thermo Scientifc). The RGO/PVP dispersion with the weight ratio of 10:1 was obtained through ball-milling RGO, bath sonication, mechanical stirring methods. Then, optical absorption measurement was used with a UV-Vis-NIR spectrophotometer (UV-3600, Shimadzu). The free-standing RGO film was obtained by vacuum filtration, and then electrical conductivity was measured by a four-probe method.
https://doi.org/10.1016/j.cartre.2021.100104_p3_2 | The raw material of expansible graphite with an average lateral size of 380 ± 8 μm and thickness of 40.2 ± 18.7 μm (Figs. S1,S2) was used to prepare RGO powder, exhibiting the relatively smooth surface (Fig. 2a). To further gain insight into the microstructure, an enlarged scanning electron microscopy (SEM) image is shown in Fig. 2b. It is seen that expansible graphite is composed of several thick layers forming an ordered layered structure. After heat treatment at 1050 °C for 30 s under nitrogen gas atmosphere, the expansible graphite was split into the expandable graphite through evolution of CO2. The expandable graphite displays a volumetric expansion (Fig. S3a,b) and worm-like structure (Fig. 2c). As shown in Fig. 2d, the enlarged SEM shows that the expandable graphite exists many thick graphite layers with about 147 nm, which is equivalent to stacking of 324 graphene nanosheets (Fig. 2d). This indicates that one expansion incompletely converts expansible graphite into graphene nanosheets. Therefore, the above-mentioned expandable graphite is mixed with concentrated nitric, sulfuric acid and potassium chlorate for three days. After cleaning and spray-drying, the expandable graphite was heated at 1050 °C for 30 s under N2 atmosphere to obtain RGO powder, exhibiting a substantial volumetric expansion (Fig. S3c). From the SEM image of Fig. 2e,f, the RGO powder with accordion-like structure is composed of the ultrathin grapnene nanosheets. The present findings, in relation to microstructure and volume, preliminary indicate the successful exfoliation of expansible graphite into RGO powder through the expansion-oxidation-expansion process.
https://doi.org/10.1016/j.cartre.2021.100104_p3_4 | The X-ray diffraction (XRD), Raman spectroscopy, and X-ray photoelectron spectroscopy (XPS) are used to characterize the preparation of RGO powder. The XRD spectrum of expansible graphite (black line, Fig. 3a) reveals the characteristic peak at 26.5°, corresponding to an interlayer distance of 0.34 nm [24]. However, the XRD characteristic peak of the RGO powder almost disappears (red line). This indicates that we have fully unfolded the layer spacing of the expansible graphite to obtain the single layer RGO powder. As shown in the Raman spectrum of Fig. 3b, three prominent peaks of RGO powder (red line) are identified, corresponding to D band (1330 cm−1, sp3 hybridized carbon defects), G band (1582 cm−1, sp2 hybridized carbon double bonds), and 2D band (2670 cm−1). The structural defect of the RGO powder is assessed by the intensity of D and G bands in the Raman spectrum. The intensity ratio of the D band and G band, ID/IG, obviously increases from 0.25 for expansible graphite (black line) to 0.96 for the RGO powder (red line). This result indicates that a great amount of lattice defects are introduced into the basal plane of the graphene, leading to an obvious increase in the surface area and binding sites [25]. XPS is also employed to analyze the RGO powder. The wide XPS spectrum of RGO powder shows the existence of carbon and oxygen elements with ratio of 11:1. The atomic weight percentage of oxygen element is decreased from 18.8 at% for expansible graphite to 8.3 at% for RGO (Fig. 3c). As shown in Fig. 3d, the C1s spectrum of RGO reveals two different combining states of carbon, which contributes to the graphitic C=C at 284.7 eV together with a small tail at 286.4 eV from C−OH bonds [26].
https://doi.org/10.1016/j.cartre.2021.100104_p3_6 | A large number of RGO powder was successfully prepared by the expansion-oxidation-expansion process shown in Fig. 4a. The RGO powder severely agglomerates due to the van der Waals forces (Fig. 2e). To address the agglomerated problem, the RGO powder and PVP were added into NMP solvent. After ball-milling exfoliation and dispersion, the ultrahigh concentration of RGO paste (27 mg/mL) was obtained. The high energy of ZrO2 balls fragment large agglomerates into small ones and overcome the van der Waals forces forming graphene dispersion through crash and shear. More importantly, the ball-milling technology will hardly introduce defects in the basal plane [22]. Moreover, NMP was used as a dispersion solvent since its surface energy matched that of graphene. From a thermodynamics point of view, the small difference in surface energy could reduce the mixing enthalpy, facilitating the dispersion of the RGO powder into NMP solvent. In addition, NMP is mixed with LFP as an effective and suitable solvent preparing Li-ion battery cathode material [27]. As shown in Fig. 4b, the bottle of RGO paste is titled, the RGO paste displays viscous and non-flowing properties. This result indicates that the RGO paste reveals excellent dispersion and ultrahigh concentration.
https://doi.org/10.1016/j.cartre.2021.100104_p3_8 | The RGO paste was diluted into solution, and then the transmission electron microscopy (TEM) was used to observe the microstructure image and obtain selected-area diffraction patterns by dropping a small quantity of dispersion onto holey micro grids. Thin, transparent and crumple RGO nanosheet is typically observed, with a large flake size of about 4 × 3 µm (Fig. 4c), which is fairly consistent with SEM image (Fig. S4). Moreover, normal-incidence selected-area diffraction pattern for the RGO nanosheet (Fig. 4d) reveals the typical six-fold symmetry expected for graphene [19]. It is evident that the intensity of inner spots appeared to be stronger than that of outer spots, indicating the formation of the RGO monolayer. Meanwhile, the atomic force microscopy (AFM) displays the four nanosheets with the average thickness of 1 nm (Fig. 4d, f), further indicating the formation of the RGO monolayer. Compared with other literature reports, our RGO paste exhibits very high concentration and yield, as shown in Fig. 4g.
https://doi.org/10.1016/j.cartre.2021.100104_p3_9 | To prove the formation of the well-dispersed RGO paste, three different methods were used to disperse RGO powder, including ball-milling (dilution of the initial concentration of RGO dispersion from 27 mg/mL to 0.02 mg/mL without centrifugation, CRGO=0.02 mg/mL), bath sonication (CRGO=0.02 mg/mL, t = 4 h, the power output for 100 W), mechanical stirring (CRGO=0.02 mg/mL, t = 4 h, the stirring speed for 1200 rpm). As shown in Fig. 5a, it can be seen that the three bottles show different colours wherein the ball-milling RGO dispersion exhibits the deepest colour. After standing for 4 days, it is revealed that the ball-milling RGO dispersion was stable without visible aggregation in the bottom of the bottle. However, bath sonication and mechanical stirring of RGO dispersion exhibits an obvious deposition as well as colour variation. From the comparison, it is found that the ball-milling RGO dispersion displays excellent dispersion and high stability. Meanwhile, the ball-milling, bath sonication and mechanical stirring RGO dispersion were investigated by conducting sedimentation measurements with UV-Vis absorption spectra (Fig. 5b). The absorbance data measured at 660 nm were 1.13, 0.58, 0.17, respectively. After 4 days, the absorbance of the ball-milling sample remains 98%. However, the absorbance of bath sonication drops down to 54%, whereas mechanical stirring dispersion is transparent. These results indicate that RGO paste exhibits excellent stability. According to previous reports, a UV-Vis spectrometer was widely used to prove the formation of stable graphene suspension. As shown in Fig. 5c, a strong characteristic absorption peak of RGO dispersion is at 264 nm, attributing to the conjugated electronic structure [30]. A good linear relationship between the absorbance at 264 nm and the corresponding concentration is obtained as an indicator of the good dispersion of RGO (Fig. 5d) [31,32]. Therefore, we successfully prepared well-dispersed and high stable RGO paste through the ball-milling technology [33].
https://doi.org/10.1016/j.cartre.2021.100104_p3_11 | Due to the high electrical conductivity of graphene, the RGO paste could be potentially applied in Li-ion batteries as a conductive additive. Therefore, we mixed the graphene paste with LiFePO4 and carbon black to obtain a well-distributed mixture in order to assess the property of Li-ion batteries. Cyclic voltammograms (CV) of LFP@RGO and LiFePO4@ carbon black (LFP@CB) composites at a scan rate of 0.3 mV/s are obtained, which displayed a couple of redox peaks of Fe2+/Fe3+ (Fig. 6a). The anodic peak of LFP@CB at 3.71 V corresponds to the oxidation of Fe2+ to Fe3+, and the reduction of Fe2+ to Fe3+ located at 3.26 V. Obviously, the potential difference of the redox peaks is 0.45 V. Compared with LFP@CB, the potential difference of LFP@RGO composites is 0.35 V. Meanwhile, CV curves from the half-cell of LFP@RGO displayed higher peak intensity, sharper peak and larger enclosed area than that of LFP@CB. These differences are due to the unfolded and connected graphene, which served as a highly conducting network that allowed both Li+ and electron to migrate and reach the LFP nanoparticles, leading to the efficient use of the actives materials. The CV curves of the LFP@RGO are almost overlapped with each other (Fig. S5), indicating that LFP@RGO exhibits an enhanced reversibility and cycling stability. The electrochemical impedance spectroscopy (EIS) was carried out in a frequency range from 0.01 Hz to 100 KHz with an amplitude of 5 mV (Fig. 6b). The semicircle at high frequency represents the charge-transfer resistance, the Warburg straight line at lower frequency corresponds to the Li+ diffusion from the surface into the interior of LFP@CB or LFP@RGO. Apparently, the smallest semicircle diameter and largest straight slope indicate that the charge-transfer resistance and Warburg impedance of LFP@RGO is obviously lower than that of LFP@CB, offering a favorable electron/ion charge-transfer kinetics [34].
https://doi.org/10.1016/j.cartre.2021.100104_p3_13 | Charge/discharge curves of the LFP@CB and LFP@RGO were displayed in Fig. 7. The initial voltage curves at a charge/discharge rate of 0.1 C (Fig. 7a), indicates a discharge capacity of 168.3 mA h g−1 for LFP@RGO delivered, which is slightly higher than that of the LFP@CB (164 mA h g−1). This could be attributed to the enhanced conductivity and large specific area of the LFP@RGO. Moreover, as shown in Fig. 7b, the initial charge/discharge capacity of the LFP@RGO at various rate is 171.3/168.3 mA h g−1 (0.1 C), 168.0/163.7 mA h g−1 (0.2 C), 156.1/153.5 mA h g−1 (0.5 C), 142.0/141 mA h g−1 (1 C), 124.1/123.7 mA h g−1 (2 C), respectively. The rate performance of the LFP@RGO was displayed in Fig. 7c, the average discharge capacities are 168.1 mA h g−1, 163.4 mA h g−1, 153.5 mA h g−1, 140.7 mA h g−1, 123.6 mA h g−1, at 0.1 C, 0.2 C, 0.5 C, 1 C and 2 C, respectively. The discharge capacity returned to 169 mA h g−1, when the charge/discharge rate goes back to 0.1 C. It could be deduced that the LFP@RGO has an excellent rate capability and stability. On the other hand, the average discharge capacities of LFP@CB are 165.1 mA h g−1, 155.2 mA h g−1, 141.3 mA h g−1, 127.2 mA h g−1, 108.9 mA h g−1 at 0.1 C, 0.2 C, 0.5 C, 1 C and 2 C, respectively (Fig. S6). Apparently, the LFP@RGO displayed the good electrochemical performance compared with the LFP@CB. The long-term cycling performance of LFP@CB and LFP@RGO is also investigated, as shown in Fig. 7d. It could be seen that the LFP@RGO has a specific capacity of 153.4 mA h g−1 after 100 cycles, maintaining 99.9% of the discharge capacity. However, the LFP@CB presented a capacity of 130.7 after 100 cycles, and only 92.5% of the discharge capacity is maintained. The improved cycling performance can be ascribed to the well dispersity of RGO nanosheets forming a larger number of conductive paths (Fig. S7). In addition, the RGO paste could form the free-standing films by vacuum filtration onto porous Polytetrafluoroethylene (the hole diameter of 0.1 μm), after drying at 80 °C overnight (Fig. S8a). The obtained free-standing film has a weight of 61 mg and lateral size of 50 mm. Moreover, the high concentration RGO paste could be diluted into dispersion under various concentration, which then can be used for the immersion of printing paper towards the formation of a flexible and electrically conductive paper. Then, when the bulb is connected with containing RGO printing paper, the bulb was bright (Fig. S8b). This provides an effective way towards the development of conductive coatings.
https://doi.org/10.1016/j.cartre.2021.100104_p4_2 | In summary, we successfully fabricated the single-layer RGO powder by expansion-oxidation-expansion process as verified by XRD, selected-area electron diffraction and AFM images. The scalable process to prepare RGO paste offers ultrahigh concentration (as high as 27 mg/mL) accompanied by high dispersion. After standing for 96 h, the absorption of the ball-milling RGO remained 98%. Moreover, a linear relationship is disclosed between the absorbance at 264 nm and concentration, indicating that RGO paste is the well-distributed and stable. The RGO paste was mixed with LFP as cathode material for Li-ion battery, demonstrating excellent discharge capacity of 168.3 mA h g−1 at 0.1 C, which retains up to a 99.9% after 100 cycles at 0.5 C. Hence, an effective way to prepare highly concentrated, stable paste by ball-milling processing is revealed, which could facilitate the industrial application of graphene in the field of energy storage and conversion.
https://doi.org/10.1016/j.cej.2012.03.072_p1_2 | Recently, LiFePO4 has received much attention owing to its potential use as next-generation cathode materials in lithium-ion batteries because of low cost, environmental friendliness, particularly high thermal stability, and strong overcharge tolerance as compared with other metal oxides currently used in commercial lithium-ion batteries [1]. However, along with these exceptional advantages, olivine LiFePO4 has also the severe disadvantages of very low intrinsic electronic and ionic conductivities, which suffers from the high-rate battery applications.
https://doi.org/10.1016/j.cej.2012.03.072_p1_3 | To overcome this problem, tremendous efforts have been made to enhance the electronic and ionic conductivities of olivine LiFePO4 material through various material processing approaches, such as solid-state reaction [2], [3], [4], [5], [6], the polyol process [7], the sol–gel process [8], [9], hydrothermal synthesis [10], the sonochemical method [11], mechanochemical activation [12], [13], [14], thermal decomposition [15], anaerobic pyrolysis [16], carbon aerogel synthesis [17], carbothermal reduction [18], solvothermal synthesis [19] and emulsion drying method [20]. As a result, the LiFePO4/C nanocomposites seem to be a promising way to solve this problem because the well-dispersed conductive carbon on LiFePO4 nanoparticles provides a good pathway for electron and lithium ion transport [1], [2], [3], [4]. However, few simple and convenient processing approaches were reported for the LiFePO4/C nanocomposites in consideration of industrial application.
https://doi.org/10.1016/j.cej.2012.03.072_p1_4 | The fluidized bed technology has been widely used in many chemical process involving gas–solid contact operations. A new type of fluidized bed reactor was also developed for drying of microparticles [21] and flue gas desulfurization [22]. Recently, several researchers have applied the fluidized bed technology to the preparation of functional ceramic powders, such as LiMn2O4 [23], LiNi0.5Mn1.5O4 [24], La0.8Sr0.2MnO3 [25] and hydroxyapatite [26].
https://doi.org/10.1016/j.cej.2012.03.072_p1_5 | In our previous works [27], [28], [29], [30], [31], the preparation of LiFePO4/C, LiMnPO4/C and Li2FeSiO4/C nanocomposites by a combination of spray pyrolysis and ball-milling followed by heat treatment were investigated. However, a simpler synthesis technique is further required in consideration of industrial application. Thus, we have developed a novel and simple processing technique for the preparation of LiFePO4/C nanocomposites using a fluidized bed reactor and investigated the effect of a wide range of process parameters on the physical and electrochemical properties of obtained materials.
https://doi.org/10.1016/j.cej.2012.03.072_p2_3 | A schematic diagram of the experimental apparatus has been described elsewhere [24]. The apparatus consists of four main sections: a gas-flow control and measurement system, a fluidized bed reactor installed in electric furnaces, liquid-precursor feed supply and particle collection system. The fluidized bed reactor is a cylindrical quartz glass tube with 31.5 mm in internal diameter and 880 mm of effective length. Three external electric furnaces with PID controllers heated the reactor. Medium particles in the reactor were fluidized by the air supplied from the bottom of the reactor by a compressor through a rotameter and a filter. Spherical alumina particles with a geometric mean diameter of dp,g = 399 μm and a geometric standard deviation of σg = 1.07 were used as medium particles. The liquid precursor was supplied to a stainless steel nozzle (1 mm I.D. and 2 mm O.D.) by a peristaltic pump and then dripped from a tip of the nozzle. The nozzle was mounted at the top of the reactor and cooled by air from the compressor to prevent the nozzle from heating. The droplets of precursor solution freely fall to the bottom of reactor, collide with fluidized medium particles and divide into finer droplets. After these, the droplet to solid particle conversion progresses in the reactor. Due to the difference in terminal velocity between the solid particles and the medium particles, the solid particles are entrained from the reactor and collected using a cyclone and a bag filter.
https://doi.org/10.1016/j.cej.2012.03.072_p2_5 | Stoichiometric amounts of LiNO3, Fe(NO3)3·9H2O and H3PO4 were dissolved in distilled water. The aqueous solution was then mixed with a mixture of an oil phase, Kerosene: Tween 85(surfactant) = 9:1 in volume. To prepare a homogeneous W/O type emulsion, the solution was vigorously stirred by a homogenizer at a rotating speed of 5000 rpm for 10 min. Finally, the prepared W/O type emulsion containing LiNO3, Fe(NO3)3·9H2O and H3PO4 is mainly composed of an oil phase (aqueous:oil phases in volume = 4:6).
https://doi.org/10.1016/j.cej.2012.03.072_p2_6 | A scheme of LiFePO4/C particle formation on the synthesis by the emulsion drip combustion in a fluidized bed reactor is illustrated in Fig. 1. The water-in-oil (W/O) type emulsion is supplied to a drip nozzle and dripped into a fluidized bed reactor ((1) in Fig. 1), which is heated by the electric furnace. The emulsion droplets freely fall to the bottom of the fluidized bed reactor, collide against the fluidization medium particles and then divide into finer droplets ((2) in Fig. 1). The droplet-to-solid particle conversion quickly progresses through the evaporation of solvent from emulsion droplets ((3) in Fig. 1), combustion of organic solvent vapor ((4) in Fig. 1), pyrolysis and formation of solid particles/carbon composites ((5) in Fig. 1) in the reactor. This is the principle of LiFePO4/C particles preparation using the emulsion drip combustion in a fluidized bed reactor. Download : Download full-size image Fig. 1. Mechanism of particle formation in emulsion drip combustion in fluidized bed reactor.
https://doi.org/10.1016/j.cej.2012.03.072_p2_7 | The synthesis was carried out for various reactor temperatures ranging from 400 to 800 °C and a fluidization number of U0 (superficial velocity)/Umf (minimum fluidized velocity) = 5. The Umf was calculated using the correlation of Wen and Yu [33] after considering the effects of temperature on density and viscosity of gas. The as-prepared powders were annealed in a tubular furnace at various temperatures from 500 to 800 °C for 4 h under N2 + 3% H2 atmosphere to obtain LiFePO4/C composites.
https://doi.org/10.1016/j.cej.2012.03.072_p2_8 | The LiFePO4/C nanocomposites were prepared by a combination of emulsion drip combustion and wet ball-milling (WBM) followed by annealing at 700 °C for 4 h in a N2 + 3% H2 atmosphere. In the WBM procedure, the rotating speed was 800 rpm and the ball-milling time was fixed at 3 h.
https://doi.org/10.1016/j.cej.2012.03.072_p2_9 | The crystalline phases of the samples were studied by X-ray diffraction (XRD, Rigaku, Ultima IV with D/teX Ultra) analysis with Cu-Kα radiation. The lattice parameters of the materials were refined by Rietveld analysis using an integrated X-ray powder diffraction software package PDXL (Rigaku, Version 1.3.0.0). The surface morphology of the samples was examined by field-emission scanning electron microscopy (FE-SEM, Hitachi, S4500). The particle size distribution was determined by random sampling around 500 particles from the SEM images. The geometric mean diameter dg,p and geometric standard deviation σg were calculated using: (1) (2) respectively, in which N is the total number of samples. The interior structure of the sample was observed by using transmission electron microscopy (TEM, JEOL Ltd., JEM-2010F) equipped with energy dispersive spectroscopy (EDS).
https://doi.org/10.1016/j.cej.2012.03.072_p2_11 | Electrochemical characterization was performed by assembling a coin-type cell (CR2032) for galvanostatic charge–discharge testing. The cell comprised a lithium metal electrode and a LiFePO4/C electrode that were separated by a microporous polypropylene separator. A 1 mol dm−3 solution of LiClO4 in a mixed solvent of ethylene carbonate(EC) and diethyl carbonate(DEC) with 1:1 volume ratio (Tomiyama Pure Chemical Co., Ltd.) was used as the electrolyte. The cathode was prepared by dispersing of 70 wt.% LiFePO4/C, 10 wt.% polyvinylidene fluoride (PVDF) and 20 wt.% acetylene black in 1-methyl-2-pyrrolidinone (NMP), and coating the resultant slurry onto an aluminum foil using the doctor blade technique. The coated aluminum foil was dried for 4 h in a vacuum oven at 110 °C and then pressed to achieve good adherence between the coated material and the aluminum foil. The cathode was punched as a circular disc from the foil and scraped to standardize the area of the cathode (100 mm2). The cell was fabricated inside a glove box filled with high-purity argon gas (99.9995% purity). The cells were cycled galvanostatically between 2.5 and 4.5 V versus Li/Li+ on multichannel battery testers (Hokuto Denko, HJ1010mSM8A) at various charge–discharge rates from 0.1 to 5 C (1C = 170 mAh g−1). Current densities and specific capacities were calculated on the basis of the mass of LiFePO4 in the cathode. Cyclic voltammetry and ac impedance measurements were performed using a Solartron SI 1287 electrochemical interface at a scanning rate of 0.1 mV s−1 and amplitude of the AC signal of 10 mV in the frequency range from 100 kHz to 0.1 Hz. All measurements were performed at room temperature.
https://doi.org/10.1016/j.cej.2012.03.072_p3_3 | 3.1.1. Effect of synthesis and annealing temperatures on physical properties of LiFePO4/C composites Fig. 2 shows the XRD patterns of the samples prepared by the emulsion drip combustion in fluidized bed reactor at 400, 600 and 800 °C. The ICSD card patterns of LiFePO4 and α-Fe2O3 are also shown in the figure. The desired olivine LiFePO4 phase was detected from the XRD patterns of all samples. However, the samples included α-Fe2O3 impurity phase and had very low crystallinity. In order to avoid the impurity phase and increase the crystallinity of the samples, the as-prepared powders were then annealed at 700 °C for 4 h in a N2 + 3% H2 atmosphere. The XRD patterns of the annealed samples are shown in Fig. 3. The diffraction peaks of all samples are identified as those of the orthorhombic structure with space group Pnma, and there is no impurity phase of α-Fe2O3. However, small Fe2P phase is detected in the XRD patterns of the sample synthesized at 800 °C. Thus far, many researchers have reported the mechanism of iron phosphide formation, which are resulted by deoxidizing of Fe2+ and P5+ to Fe2P under strong reduction conditions [34], [35], [36]. Download : Download full-size image Fig. 2. XRD patterns of the samples synthesized at different temperatures from 400 to 800 °C by emulsion drip combustion. Download : Download full-size image Fig. 3. XRD patterns of the samples prepared at different temperatures from 400 to 800 °C by emulsion drip combustion and then annealed at 700 °C. The lattice parameters, carbon content and specific surface area of the samples prepared at different temperatures (i.e. 400, 600 and 800 °C) and then annealed at 700 °C were summarized in Table 1. The calculated lattice parameters of all samples are in a good agreement with those reported for olivine Pnma structure [1], [20], [28], which indicates that all elements are well located in their sites. The specific surface area slightly increases from 30 to 34 m2 g−1 with synthesis temperature. However, the carbon content of the samples drastically increases at a synthesis temperature of 800 °C. The evaporation of organic solvent smoothly progresses in a low-to-intermediate synthesis temperature range (400–600 °C) and then the combustion of organic solvent vapor occurs. As a result, a small amount of carbon with low crystallinity might be produced. On the other hand, the evaporation intensively progresses and the combustion takes place at a higher synthesis temperature (800 °C). Finally, a large amount of carbon may be produced by an incomplete combustion of organic solvent vapor. Table 1. Lattice parameters, carbon content and specific surface area of the samples prepared at different temperatures (i.e. 400, 600 and 800 °C) and then annealed at 700 °C. Sample Lattice parameters Carbon content [wt.%] Specific surface area [m2 g−1] Synthesis temperature [°C] Annealing temperature [°C] a [Å] b [Å] c [Å] 400 700 10.3267 6.0064 4.6919 7 30 600 700 10.3296 6.0071 4.6921 9 31 800 700 10.3314 6.0064 4.6945 47 34 Fig. 4 shows the XRD patterns of the samples prepared at 600 °C and then annealed at various temperatures (i.e. 500, 600, 700 and 800 °C). The ICSD card patterns of LiFePO4 and Fe2P are also shown in the figure. The diffraction peaks of all the samples are identified as those of an orthorhombic structure with the space group Pnma. However, Fe2P impurity phase could be detected in the XRD patterns of the sample annealed at 800 °C. Download : Download full-size image Fig. 4. XRD patterns of the samples prepared at 600 °C by emulsion drip combustion and then annealed at different temperatures from 500 to 800 °C. The lattice parameters, carbon content and specific surface area of the samples prepared at 600 °C and then annealed at 500, 600, 700 and 800 °C were given in the Table 2. The calculated lattice parameters of all the samples are also in a good agreement with those reported for olivine Pnma structure [1], [20], [28]. The carbon content of the samples gradually decreased from 12 to 3 wt.% with increasing of annealing temperatures. The specific surface area increased from 20 to 31 m2 g−1 with annealing temperature due to carbon loss. However, a further increasing of annealing temperature up to 800 °C resulted in decreasing of specific surface area down to 19 m2 g−1. This fact may indicate that the crystal or primary particle growth of LiFePO4 in LiFePO4/C composites was enhanced by a smaller carbon content and higher annealing temperature (800 °C). Table 2. Lattice parameters, carbon content and specific surface area of the samples prepared at 600 °C and then annealed at different temperatures (i.e. 500, 600, 700 and 800 °C). Sample Lattice parameters Carbon content [wt.%] Specific surface area [m2 g−1] Synthesis temperature [°C] Annealing temperature [°C] a [Å] b [Å] c [Å] 600 500 10.3278 6.0058 4.5931 12 20 600 10.3292 6.0062 4.6911 11 22 700 10.3296 6.0071 4.6921 9 31 800 10.3283 6.0067 4.6912 3 19 The morphological properties of the samples prepared at 600 °C and then annealed at various temperatures are shown in Fig. 5. The final samples annealed at different temperatures consist of the agglomerates of LiFePO4 and carbon with various sizes and morphologies. The larger agglomerates could be formed in the final sample annealed at 800 °C. The TEM images with EDS spectra of the sample were synthesized at 600 °C and then annealed at 700 °C are shown in Fig. 6. The LiFePO4 particles are surrounded by small carbon particles. Download : Download full-size image Fig. 5. SEM images of the samples prepared at 600 °C by emulsion drip combustion and then annealed at different temperatures from 500 to 800 °C. Download : Download full-size image Fig. 6. TEM images with EDS spectra of LiFePO4/C composites prepared at 600 °C by emulsion drip combustion and then annealed at 700 °C. From the above mentioned results, we could conclude that LiFePO4/C composites were successfully prepared by the emulsion drip combustion in a fluidized bed reactor with heat treatment. Thus, the LiFePO4/C composites were used as cathode active materials for rechargeable lithium batteries, and electrochemical measurements were carried out by using Li¦1 M LiClO4 in EC:DEC = 1:1¦ LiFePO4/C cells at room temperature.
https://doi.org/10.1016/j.cej.2012.03.072_p3_4 | 3.1.2. Effect of synthesis and annealing temperatures on electrochemical properties of LiFePO4/C composites Fig. 7 shows the first charge and discharge profiles of the LiFePO4/C composites prepared at different synthesis temperatures (i.e. 400, 600, and 800 °C) and then annealed at 700 °C. Charge–discharge rate is 0.1 C. The charge–discharge curves of all the samples show flat voltage plateaus around 3.4 V, which may indicate the two-phase nature of lithium extraction and insertion reaction between LiFePO4 and FePO4. The initial discharge capacity of the LiFePO4/C composites prepared at 600 °C is 93 mAh g−1, however that of the LiFePO4/C composites prepared at 400 and 800 °C is 70 and 78 mAh g−1, respectively. From the XRD patterns and specific surface area of the samples, we can explain the reason why the LiFePO4/C composites prepared at 600 °C deliver a highest discharge capacity. It is well known that high crystallinity, large surface area, and phase purity are essential for achieving the better electrochemical performance [28], [29], [32]. As described in the previous section, the LiFePO4/C composites prepared at 600 °C showed the highest peak intensity in their XRD patterns and a pure phase of olivine structure. However, the LiFePO4/C composites prepared at 800 °C included Fe2P impurity phase and too much carbon, which might show some resistance to the lithium ions diffusion and then influence their electrochemical properties during the charge–discharge process. Even still, the LiFePO4/C composites prepared at 400 °C had no impurities, but their peak intensities were lower than those of the LiFePO4/C composites prepared at 600 °C. As a result, the LiFePO4/C composites prepared at 600 °C delivered the largest discharge capacity in the present samples. Download : Download full-size image Fig. 7. First charge and discharge curves of LiFePO4/C composites prepared at different temperatures from 400 to 800 °C by emulsion drip combustion and then annealed at 700 °C. The LiFePO4/C composite samples, which were prepared at 600 °C and then annealed at different temperatures (i.e. 500, 600, 700, and 800 °C), were tested as cathode materials for rechargeable lithium batteries. The first charge and discharge profiles of the cells are shown in Fig. 8. Charge–discharge rate is 0.1 C. The first discharge capacity increases from 70 to 93 mAh g−1 with annealing temperatures from 500 to 700 °C. However, a further increase of annealing temperature up to 800 °C results in decreasing the discharge capacity to 78 mAh g−1. This fact can be explained by the difference of specific surface area in each sample [28], [32]. Moreover, the Fe2P impurity phase identified in the XRD peaks of the sample annealed at 800 °C reduces the amount of Fe2+ in LiFePO4 and leads to a capacity decrease. Download : Download full-size image Fig. 8. First charge and discharge curves of LiFePO4/C composites prepared at 600 °C by emulsion drip combustion and then annealed at different temperatures from 500 to 800 °C. It can be seen from the above mentioned results that the LiFePO4/C composite sample, which is prepared at 600 °C by the emulsion drip combustion followed by heat treatment at 700 °C, showed best electrochemical property, but its first discharge capacity corresponds only to 55% of the theoretical one (170 mAh g−1). This small discharge capacity may be due to the larger LiFePO4 particle size and the poor composites between carbon and LiFePO4 particles, as shown in SEM (Fig. 5) and TEM (Fig. 6) images. Thus, the reduced LiFePO4 particle size and the well-composite were tried to do by using a combination of emulsion drip combustion and WBM followed by heat treatment in the next section.
https://doi.org/10.1016/j.cej.2012.03.072_p3_6 | 3.2.1. Preparation of LiFePO4/C nanocomposites and their physical properties The sample prepared at 600 °C by the emulsion drip combustion in a fluidized bed reactor was milled for 3 h at 800 rpm by the WBM and then annealed at 700 °C for 4 h in N2 + 3% H2 atmosphere. Fig. 9 represents the XRD patterns of the final sample. For the purpose of comparison, the XRD patterns of the LiFePO4/C composites prepared by drip combustion followed by heat treatment were also shown in the figure. The diffraction peaks of the present sample are also identified as those of an orthorhombic structure with the space group Pnma. Download : Download full-size image Fig. 9. XRD patterns of the samples prepared by a combination of emulsion drip combustion and WBM followed by heat treatment. Reactor temperature; 600 °C. Annealing temperatures; 700 °C. The SEM images and particle size distribution of the sample are shown in Fig. 10. The sample consists of coarse particles, which are aggregates of LiFePO4 primary particles. The geometric mean diameter, dg,p, and geometric standard deviation, σg, of LiFePO4 primary particles were 114 nm and 1.5, respectively. It could be seen from the TEM images with EDS analysis, as shown in Fig. 11, that the thin carbon layers were formed on the surface of the LiFePO4 primary particles. Download : Download full-size image Fig. 10. SEM images (a) and particle size distribution (b) of the samples. Reactor temperature; 600 °C. Annealing temperatures; 700 °C. Download : Download full-size image Fig. 11. TEM images with EDS spectra of LiFePO4/C nanocomposites. In the WBM process, the collision among the zirconia balls and the LiFePO4 and the carbon particles occurs and the LiFePO4 particles are then milled by the zirconia balls, and the carbon particles attach on their surface by collision. As a result, the LiFePO4 primary particles with thin carbon layer might be produced and then the coarse particles might be finally formed in the annealing process due to the aggregates of the LiFePO4 primary particles with thin carbon layer. This may be the particle formation mechanism of LiFePO4/C nanocomposites. From the above mentioned results, we could conclude that the LiFePO4/C nanocomposites were successfully prepared by the combination of emulsion drip combustion and WBM followed by heat treatment.
https://doi.org/10.1016/j.cej.2012.03.072_p3_7 | 3.2.2. Electrochemical properties of LiFePO4/C nanocomposites The cyclic voltammetry measurements were performed on the LiFePO4/C nanocomposites and composites at a scanning rate of 0.1 mV s−1. The first cyclic voltammetry curves of LiFePO4/C nanocomposites and LiFePO4/C composites are presented in Fig. 12. Both samples exhibit a pair of redox peaks that correspond to lithium-ions insertion/extraction process in cathode materials. It can be observed that the redox current of LiFePO4/C nanocomposites is much higher than that of LiFePO4/C composites, and the potential positions of the cathodic and anodic peaks of LiFePO4/C nanocomposites are quite close compared to LiFePO4/C composites. It can be expected from these results that the LiFePO4/C nanocomposites electrode can be improved in the kinetics of lithium ion during intercalation and de-intercalation in comparison with the LiFePO4/C composite one. Download : Download full-size image Fig. 12. Cyclic voltammogram of LiFePO4/C nanocomposites and LiFePO4/C composites. The first charge and discharge profiles of the LiFePO4/C nanocomposites and composites between 2.5 and 4.5 V at 0.1 C rate are shown in Fig. 13. The LiFePO4 composites were synthesized at 600 °C by the emulsion drip combustion and then annealed at 700 °C. The charge and discharge curves of the LiFePO4/C nanocomposites show the typical flat potential plateau at approximately 3.4 V versus Li/Li+, resulting from the phase transition of triphylite LiFePO4 to heterosite FePO4 [1]. Also, a comparatively small polarization is obtained. The LiFePO4/C nanocomposites exhibited a discharge capacity of 147 mAh g−1, corresponding to 86% of the theoretical capacity of LiFePO4, while the LiFePO4/C nanocomposites delivered a lower discharge capacity of 93 mAh g−1. The improved electrochemical properties for LiFePO4/C nanocomposites may be not only attributed to the smaller particle size of LiFePO4, but also the formation of carbon layers on the surface of LiFePO4 particles. Download : Download full-size image Fig. 13. First charge and discharge curves of LiFePO4/C nanocomposites and LiFePO4/C composites. The typical Nyquist plots of the LiFePO4/C nanocomposites and composite electrodes before the cycle are given in Fig. 14. Both electrodes exhibit a depressed semicircle in the intermediate frequency region and a sloped line in the low-frequency region, which correspond to the charge transfer resistance in the electrode/electrolyte interface and Warburg impedance associated with lithium-ions diffusion in the cathode materials, respectively. The LiFePO4/C nanocomposite electrode shows a much smaller depressed semicircle compared to the LiFePO4/C composites. Thus, the charge transfer resistance of the LiFePO4/C nanocomposites electrode may be much smaller than that of the LiFePO4/C composite. It is well known that the smaller the resistance of the electrode materials, the higher the electronic conductivity. Thus, the small resistance of LiFePO4/C nanocomposite electrode can be attributed to the higher electronic conductivity resulted from the smaller particle size of LiFePO4 and the formation of carbon layers on the surface of LiFePO4 particles in the LiFePO4/C electrode. Download : Download full-size image Fig. 14. AC impedance spectra of LiFePO4/C nanocomposites and LiFePO4/C composites. The rate capability of LiFePO4/C nanocomposites obtained by recording the initial discharge capacities at various charge and discharge rates from 0.1 to 5 C is shown Fig. 15a. The LiFePO4/C nanocomposites delivered the first discharge capacities of 147, 142, 135 and 86 mAh g−1 at 0.1, 0.5, 1 and 5 C charge–discharge rates, respectively. The cycle performance of the cells containing LiFePO4/C nanocomposites was investigated for up to 100 cycles at different charge–discharge rates, and the results are given in Fig. 15b. The cells exhibit an excellent long-term cycling property. There is a small capacity fading in the cells after 100 cycles at charge–discharge rates of 1 and 5 C. These results demonstrate that the structure of the LiFePO4/C nanocomposites is very stable and that the electrochemical lithium-ion insertion/extraction process is quite reversible even at a high charge–discharge rate of 5 C. Thus far, some researchers [6], [9], [16], [20] reported the preparation of LiFePO4/C composites from the iron salt of Fe3+ such as Fe(NO3)3·9H2O. The highest discharge capacity is 153 mAh g−1 at 0.1 C [9], which is the same electrochemical performance as that of the present data. However, the present synthesis process is a simple and convenient one with a short annealing time. Download : Download full-size image Fig. 15. Rate capability (a) and cycle performance (b) of LiFePO4/C nanocomposites. It is worth mentioning that the present preparation approach using the combination of emulsion drip combustion and WBM followed by heat treatment enables us to achieve an excellent electrochemical performance for LiFePO4 electrode materials in lithium-ion batteries.
https://doi.org/10.1016/j.cej.2012.03.072_p4_2 | In this study, LiFePO4/C composites were successfully prepared by the emulsion drip combustion in a fluidized bed reactor followed by heat treatment. Kerosene was used as the carbon source. The effects of preparation conditions such as synthesis and annealing temperatures on physical and electrochemical properties of LiFePO4/C composites were investigated in detail. The XRD patterns of the as-prepared powders exhibited both olivine LiFePO4 and α-Fe2O3 impurity phases. The α-Fe2O3 impurity phases completely disappeared and the crystallinity of samples was significantly improved after annealing in N2 + 3% H2 atmosphere for 4 h. The LiFePO4/C composites prepared at 600 °C and then annealed at 700 °C exhibited a first discharge capacity of 93 mAh g−1 (55% of theoretical capacity) at a 0.1 C rate.
https://doi.org/10.1016/j.cej.2012.03.072_p4_3 | The sample prepared at 600 °C by emulsion drip combustion in a fluidized bed reactor was milled for 3 h at 800 rpm by WBM and then annealed at 700 °C for 4 h in N2 + 3% H2 atmosphere. It was clearly seen from SEM and TEM images with EDS that the final sample was made up of agglomerates with approximately 100 nm primary particles covered with a thin carbon layer. As a result, LiFePO4/C nanocomposites could be successfully prepared by a combination of emulsion drip combustion and WBM followed by heat treatment. The LiFePO4/C nanocomposites delivered the discharge capacity of 147 mAh g−1 (86% of theoretical capacity) at a 0.1 C rate. The capacity retention after 100 cycles for the cell was 98% at a 1 C rate. As a result, a novel preparation route, i.e., a combination of emulsion dip combustion and WBM followed by heat treatment could be developed to prepare LiFePO4/C nanocomposites as a cathode material for lithium batteries.
https://doi.org/10.1016/j.cej.2012.05.058_p1_2 | Phosphor-olivine lithium iron phosphate (LiFePO4) is a technologically important cathode material for use in lithium rechargeable batteries [1], [2]. Its high theoretical capacity (∼170 mA h/g) at moderate potentials (∼3.45 V vs. Li+), nontoxicity, good thermal stability, safety, and low cost make LiFePO4 particularly suitable for large-scale applications such as plug-in hybrid electric vehicles (PHEV) and backup power systems [3], [4]. However, the electronic conductivity (10−9–10−10 S/cm) [3] and Li+ ion diffusivity of LiFePO4 (10−4–10−6 cm2/s) [3], [5], [6], [7] are very low, which makes it difficult to approach its theoretical capacity and limits the rate capability. Previous studies have demonstrated that coating LiFePO4 particles with a conductive layer (e.g. carbon coating) and minimizing the particle size to a few tens of nanometers can enhance the charge/discharge capacity and rate capability [8], [9]. Various efforts have been made to synthesize nano-sized LiFePO4 particles covered with a thin carbon layer [10]. The two common methods for increasing the electronic conductivity of LiFePO4 are as follows: (1) addition of conductive carbon materials to pre-synthesized LiFePO4 [11] and (2) addition of a carbon precursor (sugar, cellulose, citric acid, etc.) to LiFePO4 and the subsequent co-synthesis of carbon-coated LiFePO4 [12], [13]. For example, Ravet et al. [9] showed that carbon-coated LiFePO4 (C-LiFePO4) with a 1 wt.% carbon content exhibited a nearly theoretical capacity of 160 mA h/g at a current density of 170 mA/g (corresponding to a rate of 1 C) at 80 °C. Yamada et al. [14] obtained a capacity of 160 mA h/g at a current density of 0.12 mA/cm2 (a 0.09-C rate) at room temperature by synthesizing small-sized LiFePO4 particles (BET surface area of 10 m2/g) with high purity via the solid-state method. Huang et al. [4] synthesized nano-sized C-LiFePO4 by mixing precursor materials with a carbon gel (∼15 wt.%) prior to heat treatment. When cycled at a 5 C rate, the nano-sized particles (100–200 nm) showed a capacity of about 120 mA h/g. Hsu et al. [15] used a sol–gel method to prepare nanosized LiFePO4 (20–30 nm) with a good surface coverage of carbon. When the carbon content was 12 wt.%, the discharge capacity at a 0.1-C rate was ∼120 mA h/g and that at a 1 C rate was 85 mA h/g. Recently, Xu et al. [16] showed that C-LiFePO4 nanoparticles with a carbon content of 3.2 wt.%, which were prepared using the microemulsion method, delivered a high capacity of 163 mA h/g at a 0.1 C rate.
https://doi.org/10.1016/j.cej.2012.05.058_p1_3 | Even though carbon coating has a beneficial effect on the discharge capacity and rate capability of LiFePO4, the amount of carbon should be minimized because the carbon in the electrode adversely affects the volumetric energy density and tap density. For example, as theoretically estimated by Chen et al. [12], the volumetric energy density of C-LiFePO4 decreases to 16% when adding 15 wt.% carbon to the LiFePO4. The tap density decreased from ∼1.85 g/cm3 to 1.05 g/cm3 when the carbon content was increased from 0 to 2.6 wt.%. Thus, for practical applications of C-LiFePO4, it is critical, not only to enhance the discharge capacity and rate capability, but also to avoid the large decrease in the volumetric energy density caused by high carbon content. Adjustments in the carbon structure (e.g. increased graphite:amorphous ratio of the carbon), carbon coating thickness, and carbon coating distribution can be potential factors for controlling the electrochemical performance of C-LiFePO4 [17]. In addition, the carbon coating strategy should be well-controlled and optimized depending on particle properties of LiFePO4 synthesized by different synthetic methods [4], [9], [14], [15].
https://doi.org/10.1016/j.cej.2012.05.058_p1_4 | Herein, we report the effect of carbon coating on the electrochemical performance of nano-sized LiFePO4 particles synthesized continuously in supercritical water. Because of the beneficial properties of supercritical water, including the high reactant diffusivity, fast reaction rate, and high degree of supersaturation of reaction intermediates, supercritical hydrothermal synthesis (SHS) is a very promising method for producing highly crystalline, nanosized metal oxide nanoparticles [18], [19]. Recently, supercritical hydrothermal synthesis has been widely applied to prepare nano-sized active materials, including LiCoO2 [20], [21], LiMn2O4 [22], LiFePO4 [23], [24], [25], [26], [27], [28], [29], LiNi1/3Co1/3Mn1/3O2 [30], Zn2SnO4 [31], and Li4Ti5O12 [32]. In addition, SHS is applicable to large-scale production using a continuous-flow-type reactor. In Korea, the first commercial plant for the production of LiFePO4 in supercritical water was constructed in 2010 [33]. This plant can continuously produce LiFePO4 and has a capacity of 1000 tons per year. In spite of the commercialization activity, the detailed effects of the carbon coating on the LiFePO4 particles prepared continuously in supercritical water have not been fully understood yet and are hardly found in open literatures.
https://doi.org/10.1016/j.cej.2012.05.058_p1_5 | In this work, the effects of the carbon content, carbonization temperature, carbon structure, and morphology on the electronic conductivity and electrochemical properties of C-LiFePO4 produced using the SHS method were studied in detail. The properties of the C-LiFePO4 produced using the SHS method were compared to those of C-LiFePO4 synthesized using the conventional solid-state (SS) method. The effects of particle size and morphology on the properties of C-LiFePO4 are discussed.
https://doi.org/10.1016/j.cej.2012.05.058_p2_3 | Lithium hydroxide monohydrate (LiOH⋅H2O, purity ⩾98 wt.%), iron sulfate heptahydrate (FeSO4⋅7H2O, purity of ⩾99 wt.%), phosphoric acid (H3PO4, purity ⩾98 wt.%), lithium carbonate (Li2CO3, purity of ⩾99 wt.%), iron oxalate dehydrate (FeC2O4⋅2H2O, purity ⩾99 wt.%), ammonium hydrogen phosphate ((NH4)2H⋅PO4, purity ⩾98 wt.%), and sucrose (C12H22O11, purity ⩾99 wt.%) were purchased from Sigma–Aldrich (St. Louis, MO, USA) and used as received. Nitrogen (purity ⩾99.9%) and 5% hydrogen in argon (purity ⩾99.999%) were obtained from Shinyang Sanso Co. (Seoul, Korea). Distilled and deionized (DDI) water was prepared using a Milli-Q Ultrapure water purification system with a 0.22-μm filter (Billerica, MA, USA). Poly(vinylidene difluoride) (PVDF, Kureha Chem. Co., Tokyo, Japan), acetylene black (DENKA Co., Ltd. Tokyo, Japan), and 1-methyl-2-pyrrolidinone (NMP, purity of ⩾98 wt.%, Alfa-Aesar, MA, USA) were used as received.
https://doi.org/10.1016/j.cej.2012.05.058_p2_5 | Continuous SHS of nanosized LiFePO4 was conducted in a custom-built, continuous flow reactor apparatus. The details of the apparatus and experimental procedure were described in our previous paper [27], [28], [34]. The major difference from the previous SHS apparatus was the use of a mixing tee geometry. In the continuous SHS process, the mixing tee geometry plays a critical role in determining the particle properties, including the crystallinity, size, and morphology, and in controlling the plugging problem during a continuous run [35], [36], [37]. In the current study, the flow of precursor solutions at room temperature met the supercritical water flow at a 50° angle in the mixing tee (see Fig. 1). These two flows had significantly different momentums and temperatures, resulting in a complicated circulation zone in the mixing tee. In the current mixing tee geometry, the mixed flow did not create a plugging problem in the tee, but occasional plugging in the precursor solution inlet part was observed. Typically, the temperature of the mixing tee and reactor could be maintained at 400 ± 5 °C over the length of the reactor, and the pressure could be maintained at 250 ± 1 bar over the entire reaction time. The mole concentration ratio of the LiOH:FeSO4:H3PO4 was maintained at 0.09:0.03:0.03 in order to maintain a solution pH of ∼8 to ensure a neutral or slightly basic condition [23]. The flow rate of the precursor solution was fixed at 3.5 g/min (Li:Fe/P = 1.75:1.75 g/min), and the flow rate of the water was fixed at 9 g/min. Download : Download full-size image Fig. 1. Computational fluid dynamics (CFD) simulation of the mixing tee. Simulation conditions: a 50 °C precursor solution at a flow rate of 3.5 g/min was mixed with scH2O at a temperature of 480 °C and flow rate of 9 g/min. The average fluid temperature was 400 °C, and the pressure was 250 bar. The number of computational cells was 314, 541 and other conditions (including turbulence model (PNT κ–ε, energy equation model (steady RANS), and mass momentum) were the same as in the previous work [36].
https://doi.org/10.1016/j.cej.2012.05.058_p2_9 | Sucrose was dissolved in distilled and deionized (DDI) water at various concentrations in the range of 4–24 wt.%. Four grams of LiFePO4 particles were then added and mixed carefully to ensure that the particles were totally wetted by the sucrose solution. The mixture was then dried at 80 °C in a vacuum oven to remove the water. After the dried powders were ground using a mortar and pestle, the powders were sieved using a 5 μm size sieve. Then, the particles were heated at various temperatures in the range of 500–700 °C for various periods ranging from 3 to 6 h with a flow of 5% hydrogen in argon at a rate of 100 ml/min. During the heat treatment at the reducing condition, carbon formed from the precursor that was coated on the surface of the LiFePO4 particles.
https://doi.org/10.1016/j.cej.2012.05.058_p2_11 | The phase structure of the C-LiFePO4 particles was characterized by X-ray diffraction (XRD) using a D/Max-2500V/PC Rigaku X-ray diffractometer (Tokyo, Japan). The particle size was measured by a particle size analysis (PSA) using an ELS-8000 electrophoretic light scattering instrument manufactured by Photal Otsuka Eng. (Osaka, Japan). Prior to the measurement, each sample was dispersed in DDI water by sonicating for 30 min. The particle concentration in the DDI water was fixed at 0.1 wt.%. The morphology of the C-LiFePO4 was observed using a Hitachi S-4100 field emission scanning electron microscope (FE-SEM, Tokyo, Japan) and a Tecnai-F20 G2 high-resolution transmission electron microscope (HR-TEM, FEI Co., Ltd., OR, USA). The carbon distribution was observed using energy dispersive X-ray spectroscopy (EDX, FEI model FP6595/05, FEI Co., Ltd., OR, USA). A copper grid coated with a silicon monoxide film was used to ensure that any carbon detected had originated from the samples. The surface area of the particles was measured using a Belsorp-mini II apparatus (BEL Inc., Osaka, Japan). The carbon content of the C-LiFePO4 samples was measured using elemental analysis (EA, model TC-136, Leco Corporation, MI, USA). The structure and composition of the carbon-coated samples were characterized using a Nicolet Almega XR dispersive Raman spectrometer (Thermo Fisher Scientific Inx., MA, USA). Elemental analyses of the Li, Fe, and P contents in the samples were carried out using inductively coupled plasma-mass spectroscopy (ICP–MS) (ELAN 6100 series, Perkin-Elmer, NY, USA). The bulk powder conductivity was measured using a four-point probe method. Briefly, a given quantity of powder (3 g) was poured into a poly(ethylene) tube with an inner diameter of 5 mm. The powder was manually compressed between four steel plungers that closely matched the tube’s inner diameter. A Maccor Series 4000 Battery Test System (Oklahoma, USA) was connected to the plungers and used to measure the DC resistance by a four-point probe method at room temperature.
https://doi.org/10.1016/j.cej.2012.05.058_p2_13 | To test the electrochemical performance, active material (85 wt.%), acetylene black as a conducting material (10 wt.%), and PVDF as a binder (5 wt.%) in NMP were well-mixed using a homogenizer (Nihonseiki Kaisha Ltd., Tokyo, Japan). The details of the electrochemical measurements were described in a previous paper [28]. The electrochemical properties were determined using a commercial multichannel galvanostatic charge–discharge cycler (Maccor Series 4000 Battery Test System, Oklahoma, USA) at room temperature. The cells were cycled between 2.5 and 4.3 V versus Li+/Li at 0.1–10 C rates (17–1700 mA h/g).
https://doi.org/10.1016/j.cej.2012.05.058_p3_2 | The effects of various carbon coating conditions on the properties of C-LiFePO4 were examined at calcination temperatures of 500–700 °C, calcination times of 3–6 h, and weight ratios of sucrose to LiFePO4 powder of 4:1–24:1. Fig. 2 shows the XRD patterns of the supercritical hydrothermal synthesized (SHS) LiFePO4 particles (E1), SHS and carbon-coated particles at various conditions (E1T1–E1T4), solid-state synthesized LiFePO4 particles (SS), and SS and carbon-coated particles (SSC4). Table 1 lists the carbon contents, BET surface area, particle size, and electronic conductivity of the bare LiFePO4 and the C-LiFePO4 samples. The main diffraction peaks of the synthesized LiFePO4 particles can be attributed to the orthorhombic LiFePO4 olivine-type phase (JCPDS PDF number 40–1499). The sharp main peaks in the patterns indicate that the LiFePO4 particles synthesized using the SHS method retain a highly crystalline structure (E1). Some impurity phases, which may be attributed to Fe2O3 (Fe+3) and Fe3O4 (Fe+2/Fe+3), were also detected. As listed in Table 1, an approximately 20% excess amount of Fe was present in the particles synthesized using the SHS method (determined via elemental analysis), which may contribute to the Fe+3 impurity species in the XRD pattern. It is unclear what caused the formation of the impurity phases associated with the Fe+3 in the SHS sample. When the LiFePO4 synthesized using the SHS method was calcinated at 600 °C in the absence of sucrose with a flow of 5% hydrogen in argon, the formation of metallic Fe was observed in the XRD pattern (Fig. S1, Supplementary data). This may have been caused by a reduction of the Fe2O3 or Fe3O4 phase to the Fe phase. After the carbon coating at temperatures of 500–600 °C, the impurity phases disappeared in the XRD patterns. However, the 20% excess amount of Fe still persisted in the C-LiFePO4 sample (see Table 1). The formation of iron carbide species (Fe3C, Fe2C) from the iron oxide impurities during the carbothermal reaction may contribute to the Fe excess in the carbon-coated LiFePO4 (C-LiFePO4) [38]. In addition, the formation of iron phosphides (FeP, Fe2P, Fe3P) and iron phosphocarbides (FexPyCz) during the carbonization might be also responsible for the Fe excess [13], [39]. The formation of Fe2P and Li3PO4 phases was observed in the E1T4 sample at a higher calcination temperature of 700 °C, which may have resulted from a carbothermal reduction in the hydrogen environment (Fig. S2 in the Supplementary data) [39]. The XRD pattern of the LiFePO4 particles synthesized using the solid-state method did not exhibit the Fe+3 impurity phases. The experimentally determined stoichiometry of the LiFePO4 synthesized using the solid-state method was very close to the theoretical one (Li:Fe:PO4 = 1:1:1). As shown in Fig. 2 and listed in Table 1, the XRD pattern and stoichiometry of the SS C-LiFePO4 are very similar to those of the bare LiFePO4.
https://doi.org/10.1016/j.cej.2012.05.058_p3_5 | Fig. 3 shows SEM images of the SHS, SS, and C-LiFePO4 particles with high carbon contents of 10–11 wt.% (E1, E1C4, SS, SSC4). The SHS LiFePO4 sample was composed of well-dispersed, larger particles with a size of 400–1000 nm and smaller particles with a size of 50–200 nm, which were slightly agglomerated (Fig. 3a). The average particle size, measured by the particle size analyzer, was 186 nm, and the BET surface area was 7.3 m2/g. When the solid-state method was used, smaller size particles in the range of 200–300 nm aggregated and formed larger size particles in the range of 3–15 μm (Fig. 3c). The average particle size was much larger (469 nm), and the BET surface area was much smaller (2.4 m2/g), compared to those of the particles synthesized in supercritical water. Thus, much smaller LiFePO4 particles with less aggregation were produced when the supercritical hydrothermal synthesis method was used. When a small amount of carbon was coated (2 and 6 wt.%), the morphology of the particles did not change much (Figs. S3a–b and S3d–e, Supplementary data). This indicates that the mild carbon coating conditions (at 600 °C for 3 h) did not cause severe interparticle aggregation. When a higher amount of carbon (8 and 11 wt.%) was coated on the SHS particles, the thick carbon films that formed between the particles caused some degree of interparticle aggregation (Fig. 3b and Fig. S3c, Supplementary data). In contrast, the morphology of the SS C-LiFePO4 particles was very similar to that of the bare LiFePO4 particles when the carbon content was lower than 8 wt.% (Fig. S3f, Supplementary data). Thick carbon films were observed on the SS C-LiFePO4 particles with a carbon content of 10 wt.% (Fig. 3d). As listed in Table 1, the BET surface area of the SHS C-LiFePO4 significantly increased from 7.3 to 79.7 m2/g as the carbon content increased from 0 to 11.2 wt.%, while that of the SS C-LiFePO4 increased from 2.4 to 57.9 m2/g as the carbon content increased from 0 to 10.0 wt.%. The increase in BET surface area after the carbon coating was caused by the carbonaceous material coated on the surface of the particles. The average particle size of the SHS C-LiFePO4 samples was much larger (400–580 nm) than that of the uncoated sample (186 nm). This was because particles were embedded in the carbon network and connected to each other, as will be described in the next section. The average particle size of the SS C-LiFePO4 was similar to that of the bare LiFePO4, indicating that the carbon formed in the pores or on the surface of the particles did not contribute to an increase in the average particle size.
https://doi.org/10.1016/j.cej.2012.05.058_p3_7 | As listed in Table 1, a slight increase in the carbon content to ∼2 wt.% led to a significant enhancement in conductivity from ∼10−9 to 10−5∼10−4 S/cm. A further increase in the carbon content up to 10–11 wt.% did not have a significant effect on the electronic conductivity. The conductivity of the SHS C-LiFePO4 was an order of magnitude lower than that of the SS C-LiFePO4, which may be a result of differences in the uniformity of the carbon distributions around the particles and the carbon structures. It is note that bare LiFePO4 synthesized by solid state method with the carbon-containing precursor (FeC2O4⋅2H2O) did not contain carbon. Decomposition of the precursor to FeO, CO and CO2 during the solid state reaction may be responsible for the zero carbon content [40]. To gain insight into the carbon layer and carbon distribution on the surface of the LiFePO4 particles, bare LiFePO4 and C-LiFePO4 were examined using HR-TEM and EDX, and the results are shown in Fig. 4. The SHS LiFePO4 particles with sizes of 400–800 nm overlapped each other (Fig. 4a), while a much high degree of interparticle aggregation was observed in the SS LiFePO4 particles (Fig. 4c). In the TEM images of the C-LiFePO4 particles, the LiFePO4 particles appear as dark regions and carbon is a light grayish region. The EDX analysis confirmed that the light gray region is only the carbon. The SHS LiFePO4 particles were embedded in the carbon network, which can explain the higher electronic conductivity compared to that of the bare LiFePO4 (Fig. 4b). A higher degree of interparticle aggregation was observed in the SHS C-LiFePO4 compared to bare LiFePO4 because of the carbon network between the particles. This connection between the particles through the carbon network may contribute to the increase in particle size, as described in the previous section. As shown in the right HR-TEM image of Fig. 4b, the observation of a tiny interface between the SHS LiFePO4 and carbon reveals that the carbon distribution on the particle is not uniform. A HR-TEM image showed that some areas of the sample retained a clean surface that was not apparently covered by carbon (Fig. S4, Supplementary data). In contrast, a much more uniform carbon coating was observed when the identical coating procedure was applied to the larger-size, SS particles (Fig. 4d). The HR-TEM image showed that a more uniform carbon layer formed around the particles with a thickness of 10–20 nm (Fig. S5, Supplementary data). With smaller size particles and a lower degree of aggregation, it appears to be more difficult to form uniform carbon layers on the surface of the active particle using the current carbon coating method, which may lead to an ineffective conductive connection between the particles. It might be more difficult for the sugar solution to penetrate into the tiny gaps between the smaller size particles, probably because of the high surface tension and high viscosity of the sugar solution. Then, after calcination, most of the carbon may be present on the particle agglomerates, and the carbon may not be uniformly distributed on the surface of each nano-sized particle. The non-uniform carbon distribution on the SHS particles may be one of the reasons that the conductivity was an order of magnitude smaller than the SS C-LiFePO4 (Table 1).
https://doi.org/10.1016/j.cej.2012.05.058_p3_9 | The structure of the carbon in the C-LiFePO4 samples was measured using Raman spectroscopy, and the results are shown in Fig. 5. The main difference in the Raman spectra after the carbon coating was the presence of two strong bands at 1354 and 1591 cm−1. The band at 1591 cm−1 is one of the E2g modes (or G band, sp2), which is assigned to the vibrational band corresponding to the movements in opposite directions of two neighboring carbon atoms in a graphene sheet. The band at 1354 cm−1 is assigned to one of the D bands (sp3), which is an amorphous carbon band [41], [42]. The decrease relative to the integrated Raman intensity ratio of the D band to G band (ID/IG) could be correlated with an increase in the amount of the graphene structure in the amorphous carbon structure, which could contribute to improved electronic conductivity [43]. Depending on the carbon content and carbon coating method, the ID/IG ratios and their shapes were quite different. When the carbon content was low (E1C1 and SSC1, ∼2 wt.%), the intensity of the D band was much higher than that of the G band in both the SHS and SS C-LiFePO4 samples. The ID/IG ratio decreased with an increase in the carbon content, suggesting an increase in the amount of the graphene structure in the amorphous carbon structure at higher carbon contents. The ID/IG ratio of the SS C-LiFePO4 was much lower than that of the SHS C-LiFePO4 at a similar carbon content (see Fig. S6, Supplementary data). This indicates that the amount of the graphene structure in the SS C-LiFePO4 was larger than that of the SHS C-LiFePO4. Thus, in addition to the uniform carbon coating, the larger amount of the graphene structure in the SS C-LiFePO4 sample may also contribute to the higher electronic conductivity at a similar carbon content compared to the SHS C-LiFePO4 sample (Table 1). Highly crystalline graphene domains with diameters of 5–10 nm embedded in the amorphous carbon were clearly observed in the edge of the SSC2 sample (Fig. S5, Supplementary data), while extensively amorphous carbon was observed in the E1C2 sample (Fig. S7, Supplementary data).
https://doi.org/10.1016/j.cej.2012.05.058_p3_11 | Fig. 6 shows the galvanostatic charge–discharge curves at a current density of 17 mA h/g (corresponding to a 0.1 C rate) in the potential range of 2.5–4.3 V, along with the cycling performance of the bare LiFePO4 and the C-LiFePO4 particles at room temperature. The bare LiFePO4 exhibited sloping voltage plateaus, suggesting that not all of the active materials were properly utilized. The initial discharge capacity of E1 was smaller than that of SS, which was probably because of the presence of the Fe+3 impurities. After 30 cycles, however, E1 exhibited a larger capacity (72 mA h/g) than SS (61 mA h/g). In addition, at a capacity of 60 mA h/g, E1 showed a smaller charge–discharge voltage curve difference (0.59 V) than SS (0.69 V), which indicates smaller polarization. The better cycling performance and smaller polarization of the SHS sample could be the result of the smaller particle size, which contributes to a shorter Li+ ion diffusion length from the surface to the center of the particles during the insertion and extraction of Li+ ions and better utilization of the active material [4], [11], [44], [45], [46]. After the carbon coating, a flat voltage profile at ∼3.4 and 3.5 V during discharging and charging, respectively, was observed. This electrochemical behavior corresponds to the Li+ ion extraction from (or insertion into) the crystallographical olivine-type structure of LiFePO4 with the redox reaction via a first order transition between FePO4 (Fe+3) and LiFePO4 (Fe+2) [11]. A very small amount of carbon content (∼2 wt.%) could improve the capacity retention significantly (E1C1, 111 mA h/g; SSC1, 139 mA h/g after 30 cycles). As the carbon content increased to ∼6 wt.%, the discharge capacity of C-LiFePO4 further increased (E1C2, 135 mA h/g; SSC2, 147 mA h/g after 30 cycles). No obvious capacity decay was observed after 30 cycles. However, a higher carbon content of 8–11 wt.% deteriorated the discharge capacity of the C-LiFePO4 samples (E1C3 and E1C4, ∼121 mA h/g; SSC3 and SSC4, ∼141 mA h/g after 30 cycles). The lower reversible discharged capacity of the samples with a higher amount of carbon might have been caused by the difficulty of the electrolyte solution to wet the surface, which hindered lithium penetration. As shown in Fig. 3 and Fig. S3, the pore size between the particles became smaller as the carbon content increased. Thus, it might have been more difficult for the electrolyte solution to permeate into the pores and wet the large surface area, which might have led to a lower insertion/deinsertion of lithium ions. In addition, it might have been more difficult for lithium ions to penetrate a thicker carbon coating layer. Similar trends of discharge capacity on carbon content were observed by Dominko et al. [47].
https://doi.org/10.1016/j.cej.2012.05.058_p3_13 | Fig. 7 shows the rate capabilities of the C-LiFePO4 samples at different current densities. When the current density increased, it was more obvious that E1C2 showed a steeper potential decay at the end of the discharge step. In addition, the discharge capacity of the SSC2 sample showed a higher value compared to E1C2 at different current densities. At a high current of 1700 mA/g (10 C), the delivered capacity of SSC2 was 55% of the theoretical value, while that of E1C2 was 52%. The larger voltage difference in the charge–discharge curves (0.17 V at 100 mA h/g) of E1C2 compared to SSC2 (0.08 V at 100 mA h/g) indicates that a larger polarization was induced in the SHS C-LiFePO4 sample. Therefore, even though bare SHS LiFePO4 had a larger discharge capacity than that of its bare SS counterpart, SS C-LiFePO4 exhibited better electrochemical performances than SHS C-LiFePO4 at a similar carbon content. When taking into account the smaller particle size of the SHS C-LiFePO4 samples, the better discharge capability and smaller polarization of the SS C-LiFePO4 samples could be the result of the more uniform carbon coverage and higher electronic conductivity. Therefore, the differences in the particle size and particle morphology that resulted from the two different synthetic methods had a significant effect on the carbon coating quality and charge–discharge characteristics. Clearly, a more appropriate carbon coating method should be developed when dealing with nano-sized LiFePO4 particles. Further work to address this issue will be presented in the future.
https://doi.org/10.1016/j.cej.2012.05.058_p4_2 | The effects of carbon coating on LiFePO4 particles prepared using two different synthetic methods, the supercritical hydrothermal synthesis method and solid-state method, were examined under various carbon coating conditions. The supercritical hydrothermal synthesis method produced smaller size particles and a lower degree of particle aggregation compared to the solid-state synthesized particles. The differences in particle size and particle morphology caused significant differences in the carbon coating uniformity and carbon structure. A more uniform carbon layer and greater amount of graphitic carbon were observed in the SS C-LiFePO4 samples. This led to a larger discharge capacity than the SHS C-LiFePO4 samples at the same carbon content. The particles synthesized using the SHS and SS methods showed similar discharge capacity dependences on the carbon content. As the carbon content increased up to 6 wt.%, the discharge capacity of the SS C-LiFePO4 increased from 61 to 147 mA h/g and that of the SHS C-LiFePO4 increased from 72 to 135 mA h/g at 0.1 C after 30 cycles. At the high rate of 10 C, the delivered capacity of the SS C-LiFePO4 was 55% of the theoretical value, while that of the SHS C-LiFePO4 was 52%, at a carbon content of 6 wt.%. A further increase in the carbon content to 10 wt.% led to a decrease in the discharge capacity (SS C-LiFePO4, 139 mA h/g; SHS C-LiFePO4, 123 mA h/g), which was probably caused by hindered electrolyte transport and hindered Li ion transport through the thicker carbon layer.
https://doi.org/10.1016/j.cej.2013.05.094_p1_2 | Recently, large-scale lithium-ion battery (LIB) applications such as plug-in hybrid electric vehicles, electric vehicles, and backup power systems are of great interest due to the current issues of global warming and fossil fuel depletion [1], [2]. For such applications, it is highly desirable for the LIBs to be inexpensive and have high energy and power densities, a high level of safety, and excellent cyclability. Lithium cobalt oxide (LiCoO2) with a layered structure, which is a widely used cathode-active material for small-scale portable electronic devices, is unsuitable for large-scale LIB applications due to its instability at high temperatures, lack of safety under harsh conditions, toxicity, and high cost [3]. Lithium manganese oxide (LiMn2O4) with a spinel structure has been extensively studied as an inexpensive and safe cathode-active material. However, one of the major drawbacks of LiMn2O4 is its instability during charge and discharge due to the dissolution of Mn ions from LiMn2O4 [4]. Lithium iron phosphate (LiFePO4) with an olivine structure is considered to be a promising cathode active material due to its high stability at high operating temperatures, high theoretical capacity of 170 mA h/g, good energy density (∼250 W h/kg), and low cost [5], [6]. However, the major drawbacks of LiFePO4 include its low electronic conductivity (∼10–10 S/cm) and sluggish Li+ ion diffusivity (10–14–10–17 cm2/S) [7], [8]. Many synthetic strategies, including solid-state [9], [10], sol–gel [9], [11], hydrothermal [12], solvothermal [13], co-precipitation [14], microwave [15], emulsion drying [16], mechanical milling [17], molten salt [18], and spray pyrolysis [19] methods, have been developed to overcome the drawbacks associated with LiFePO4; however, only a few of them are currently used for the large-scale production of LiFePO4 [6]. Therefore, considerable efforts are still underway to develop simpler, more reliable, and less expensive techniques to produce high-quality LiFePO4 at a commercial scale.
https://doi.org/10.1016/j.cej.2013.05.094_p1_3 | Supercritical fluids are a very promising media for the synthesis of high-quality, highly crystalline, nanosize particles [20], [21], [22], [23], [24], [25], [26]. Among the various types of supercritical fluids, supercritical water (scH2O) is unique and has many advantageous features for the synthesis of metal oxide nanoparticles, as follow: (1) the physical properties of scH2O can be easily controlled by adjusting process parameters such as temperature and pressure. For example, the density of scH2O can be controlled between liquid-like and gas-like values without a phase transition by varying the temperature and pressure within a narrow range [21]. In addition, the dielectric constant of scH2O can be controlled in a wide range from 11.6 to 1.8 with varying temperature from 377 to 502 °C at 30 MPa [27]; these values are much lower than that at ambient conditions (∼80). (2) Most charged inorganic species that are soluble in water at ambient conditions are insoluble in scH2O due to the non-polar characteristics of scH2O. This can lead to extreme supersaturation during the nucleation stage [28], which results in the simple production of nanosized particles. (3) The diffusivity of molecules in scH2O is approximately fifteen times higher than that under normal conditions [29], which is beneficial for diffusion-limited crystal growth. In addition, the high diffusivity and supersaturation ratio can lead to an extremely high production rate: The typical residence time to produce metal oxide nanoparticles is less than one minute [20]. (5) ScH2O is non-toxic and environmentally friendly.
https://doi.org/10.1016/j.cej.2013.05.094_p1_4 | These beneficial properties of supercritical water have been utilized to synthesis various types of cathode- and anode-active materials, including LiCoO2 [30], [31], LiMn2O4 [32], LiNi1/3CO1/3Mn1/3O2 [33], LiMnPO4 [34], LiFePO4 [35], [36], [37], [38], [39], and Li4Ti5O12 [40], [41], in either a batch or continuous mode. In 2010, the first commercial plant for the production of LiFePO4 using continuous supercritical hydrothermal synthesis was constructed in Korea [42]. This plant can continuously produce LiFePO4 at a capacity of 1000 tons per year. Despite this commercialization, the precise effects of various process parameters on the physicochemical and electrochemical properties of LiFePO4 have not yet been fully elucidated and are generally absent from literature. The continuous synthesis of LiFePO4 in sub- and supercritical water has been investigated at different temperatures, water flow rates, and concentrations within relatively small ranges and without reaction mechanisms [36], [37]. Furthermore, the charge–discharge capacity of LiFePO4 was either not reported [36] or was reported within limited charge–discharge capacity values of 70–75 mA h/g without efforts to improve its capacity via, e.g., carbon coating [37].
https://doi.org/10.1016/j.cej.2013.05.094_p1_5 | This work investigates the effects of various process parameters on the physicochemical and electrochemical properties of LiFePO4 during continuous scH2O-based synthesis. The manipulated parameters include reaction temperature (300–400 °C), precursor solution concentration (0.01–0.18 M), precursor solution flow rate (1.5–3.0 g/min), water flow rate (9–36 g/min), and residence time (9–72 s). We varied these parameters in wide ranges to fully comprehend the formation mechanism of LiFePO4 in scH2O and its resultant properties; this not only enabled optimization of these parameters but also revealed their functional limits. The size, size distribution, surface area, morphology, and phase structure of the particles synthesized in sub- and supercritical water using different process parameters are discussed in detail. The charge–discharge capacities of bare LiFePO4 and carbon-coated LiFePO4 (C-LiFePO4) synthesized under different conditions are also discussed.
https://doi.org/10.1016/j.cej.2013.05.094_p2_3 | Lithium hydroxide monohydrate (LiOH⋅H2O, purity of ⩾98 wt%), iron sulfate heptahydrate (FeSO4⋅7H2O, purity of ⩾99 wt%), phosphoric acid (H3PO4, purity of ⩾98 wt%), and sucrose (C12H22O11, purity of ⩾99 wt%) were supplied by Sigma–Aldrich (St. Louis, MO, USA). Nitrogen (purity of 99.9%) and argon with 5% hydrogen (purity of ⩾99.999%) were purchased from Shinyang Sanso Co. (Seoul, Korea). Distilled and deionized (DDI) water was prepared using a Milli-Q Ultrapure water purification system with a 0.22 μm filter (Billerica, MA, USA). Poly(vinylidene difluoride) (PVDF; Kureha Chem. Co., Tokyo, Japan), acetylene black (DENKA Co., Ltd., Tokyo, Japan), and N-methyl-2-pyrrolidinone (NMP; purity of ⩾98 wt%, Alfa-Aesar, MA, USA) were used as received.
https://doi.org/10.1016/j.cej.2013.05.094_p2_5 | A continuous high-pressure, high-temperature apparatus has been used for the synthesis of metal or metal oxide nanoparticles in supercritical water or supercritical alcohols [38], [39], [43], [44], [45]. The schematic of the apparatus is shown in Fig. S1. Details on the apparatus and experimental procedure have been described previously [38], [39], [44]. Herein, two reactors with volumes of 47 and 114 cm3, respectively, were used to examine the effect of the residence time. The geometry of the mixing tee affects the size, morphology, and crystallinity of the particles and prevents plugging [46], [47]. In the current study, the scH2O flow and room-temperature precursor solution flow met at a 50° angle in the mixing tee [38]. The LiOH and FeSO4/H3PO4 solutions, pumped from different reservoirs, met at MP1 prior to heating and the mixed LiOH/FeSO4/H3PO4 solution was introduced to MP2 where the solution met the supercritical water flow (see Fig. S1). The Reynolds number downstream of the mixing tee was 140,000 when the precursor-solution and water flow rates were 3.5 and 9.0 g/min, respectively, at 400 °C and 25 MPa; this indicates that the mixed flow was super-turbulent. Prior to the synthesis, the entire apparatus was purged with N2 for at least 1 h to prevent the oxidation of Fe2+ in FeSO4 to Fe3+. In fact, the oxygen content of the precursor solution and water reservoirs was very low (∼0.13 ppm). The temperature of the reactor and mixing tee was maintained at the desired temperature ±5 °C and the pressure was maintained at 25 ± 0.1 MPa during the continuous run. After the synthesis, the particles in the filter were collected and purified via three decantation and centrifugation cycles. The particles were then dried at 60 °C in a vacuum oven for 24 h. The synthetic parameters tested in this study are listed in Table 1. Table 1. Process parameters for the synthesis of LiFePO4 particles using a continuous supercritical hydrothermal method. Parameters Sample code Temperature (°C) Feed concentration (M) Flow rate ratio (g/min) Residence time (s) LiOH FeSO4 H3PO4 LiOH FeSO4⋅H3PO4 H2O Temperature Temp1 300 0.03 0.01 0.01 1.5 1.5 25.0 72 Temp2 400 0.03 0.01 0.01 1.5 1.5 25.0 15 Concentration Conc1 400 0.03 0.01 0.01 3.0 3.0 18.0 17 Conc2 400 0.09 0.03 0.03 3.0 3.0 18.0 18 Conc3 400 0.18 0.06 0.06 3.0 3.0 18.0 17 Water flow rate at low precursor flow rate FlowL1 400 0.09 0.03 0.03 1.7 1.7 9.0 38 FlowL2 400 0.09 0.03 0.03 1.7 1.7 18.0 20 FlowL3 400 0.09 0.03 0.03 1.7 1.7 36.0 11 Water flow rate at high precursor flow rate FlowH1 400 0.09 0.03 0.03 3.0 3.0 9.0 32 FlowH2 400 0.09 0.03 0.03 3.0 3.0 18.0 18 FlowH3 400 0.09 0.03 0.03 3.0 3.0 36.0 9 Residence time by changing reactor size Res1 400 0.09 0.03 0.03 1.7 1.7 36.0 11 Res2 400 0.09 0.03 0.03 1.7 1.7 36.0 28
https://doi.org/10.1016/j.cej.2013.05.094_p2_7 | As a carbon source, the appropriate amount of sucrose was dissolved in 1.3 mL DDI water (1.3 mL) to prepare a sucrose solution. LiFePO4 particles (4 g) were then mixed into the sucrose solution, and the mixture was dried at 80 °C in a vacuum oven. After the resultant powders were ground and strained using a 5 μm sieve, the powder was sintered at 600 °C under a flow of 5% hydrogen in argon (100 mL/min) for 3 h (heating rate of 5 °C/min). During the heat treatment, carbon, which was formed from sucrose, coated the surface of the LiFePO4 particles.
https://doi.org/10.1016/j.cej.2013.05.094_p2_9 | The phase structure of the synthesized particles was characterized by X-ray diffraction (XRD) using a D/Max-2500 V/PC X-ray diffractometer (Rigaku, Tokyo, Japan). The morphology of the particles was observed using a Hitachi S-4100 field emission scanning electron microscope (SEM; Tokyo, Japan) and a Philips CM30 transmission electron microscope (TEM; FEI Co., Ltd., OR, USA) with energy dispersive X-ray spectroscopy (EDX; FEI model FP6595/05, FEI Co., Ltd.). A copper grid coated with a silicon monoxide film was used to ensure that any carbon detected originated from the samples. The Brunauer–Emmett–Teller (BET) surface area of the particles was measured using a BELSORP mini II apparatus (BEL Inc., Osaka, Japan). The carbon content of the C-LiFePO4 samples was measured via elemental analysis (model TC-136, LECO Corporation, MI, USA).
https://doi.org/10.1016/j.cej.2013.05.094_p2_11 | For the charge–discharge cycle test, the active material (85 wt%), acetylene black (10 wt%) as a conducting material, and PVDF (5 wt%) as a binder in NMP were thoroughly mixed using a homogenizer (Nihonseiki Kaisha Ltd., Tokyo, Japan). The slurry was cast uniformly onto an Al foil to prepare the electrode film, and the cast film was dried on a heating board at 80 °C for 24 h to remove the solvent. The electrode film was punched into discs with diameters of 15 mm (areas of 1.77 cm2) and weighed. The electrolyte comprised 1 M LiPF6 dissolved in an ethylene carbonate/dimethyl carbonate/ethylmethyl carbonate solvent (volume ratio 1:1:1). A microporous polypropylene membrane with a pore size of 25 μm (Celgard 2500, Celgard LLC., Charlotte, NC) was used as the separator. The cell assembly was conducted in a glove box filled with ultra high purity argon gas. The electrochemical properties were determined using a standard 2032 coin cell configuration with a commercial multi-channel galvanostatic charge–discharge cycler (Maccor Series 4000 Battery Test System, Oklahoma, USA) at 25 °C. The cells were galvanostatically charged and discharged in a voltage range of 2.5–4.3 V versus Li+/Li at a 0.1 C-rate, which corresponds to a current density of 17 mA h/g.
https://doi.org/10.1016/j.cej.2013.05.094_p3_3 | The effect of reaction temperature on the phase structures and particle sizes of the as-synthesized samples was examined and the results are shown in Fig. 1. The Temp1 sample was synthesized under subcritical water (subH2O) conditions at 300 °C and the Temp2 sample was synthesized under scH2O condition at 400 °C. The huge change in density from 0.74 (subH2O) to 0.15 g/cm3 (scH2O) led to the significant difference in the residence time (Table 1). The pressure was fixed at 25 MPa, the LiOH/FeSO4/H3PO4 feed concentration was fixed at 0.03:0.01:0.01 M, and the LiOH/H3PO4–FeSO4/H2O flow rate was fixed at 1.5:1.5:25 g/min, as listed in Table 1. The XRD patterns of Temp1 revealed that a mixture of Fe3(PO4)2⋅8H2O (2θ of 15.3°, 26.6°, and 30.9°), Fe2O3 (2θ of 24.6°, 33.0°, 54.0°, 62.9°, and 64.3°), and Fe3O4 (2θ of 30°, 43°, and 57°) formed under subH2O conditions. Similarly, Aimable et al. reported that amorphous Fe3(PO4)2⋅8H2O particles, rather than crystalline LiFePO4, formed under subH2O conditions (250 °C and 25 MPa) with a residence time of 6 s using a high concentration (0.1 M) of (NH4)2Fe(SO4)2⋅6H2O as the iron precursor [37]. In contrast, Xu et al. observed the formation of olivine LiFePO4 under subH2O conditions (300 °C and 33.5 MPa) [36]. The much lower flow rate (LiOH/H3PO4–FeSO4/H2O = 1:1:6 mL/min) and much higher feed concentration (LiOH/FeSO4/H3PO4 = 0.09:0.03:0.03 M) in their reaction may be the reason for the formation of LiFePO4 under subH2O conditions: A high feed concentration can lead to a high supersaturation ratio during nucleation, and the longer residence time can allow the formed particles to retain a crystalline structure. As will be discussed in Section 3.3, an increase in feed flow rate, which increases the feed concentration, results in the formation of a LiFePO4 phase. The Temp2 sample synthesized at 400 °C exhibited an olivine LiFePO4 phase (JCPDSPDF number 40-1499) with cell parameters of a = 1.03491 nm, b = 0.60162 nm, c = 0.47019 nm and a cell volume of 0.29275 nm3 [48]. These values are slightly larger than those typically observed in the solid-state synthesized samples (a = 1.03290 nm, b = 0.60065 nm, c = 0.46908 nm, volume = 0.29102 nm3), as listed in Table S1. The larger cell parameter of the Temp2 sample is probably due to a presence of Fe on the lithium site [49], [50]. As shown in Fig. 1a, some Fe3+ impurities (Fe2O3: 2θ of 33°, 41°, and 54°; Fe3O4: 2θ of 30°, 43°, and 57°) was observed in the Temp2 sample. The formation of Fe3+ impurities is probably due to the extremely high supersaturation ratio of iron oxide intermediates under scH2O conditions. The supersaturation ratio of Fe intermediates in scH2O is 3–6 orders of magnitude higher than those of other species [23], [51]. Specifically, the order of the supersaturation ratios are CuO (1.6 × 101) < NiO (4.4 × 102) < AlO(OH) (4.0 × 104) < Fe2O3 (2.4 × 107) under scH2O conditions at 400 °C and 30 MPa with corresponding nitrate precursor concentrations of 0.01 mol/kg [23]. The high supersaturation leads to a high conversion (97.9%) within an extremely short residence time (0.002 s) when iron oxide (Fe2O3) is synthesized in scH2O [51]. Due to the remarkably high rate of formation of iron oxide particles, some iron precursor may be consumed by the formation of a Fe3+ phase during LiFePO4 synthesis. The formation of Fe3+ species from the Fe2+ precursor (FeSO4) is likely due to the oxidation of FeSO4 during the supercritical hydrothermal synthesis, as follows [52], [53]: (1) (2) Download : Download full-size image Fig. 1. (a) XRD patterns and SEM images of LiFePO4 particles synthesized using (b) subH2O and (c) scH2O conditions.
https://doi.org/10.1016/j.cej.2013.05.094_p3_4 | Thus, hydrolysis and dehydration of FeSO4 in scH2O leads to the formation of Fe2O3 and Fe3O4 from Fe(OH)2 and Fe(OH)3 intermediates [54]. Further evidence on the presence of Fe2O3 and Fe3O4 in the supercritical hydrothermal synthesized LiFePO4 sample, characterized using Mossbauer spectroscopy, is shown in Fig. S2 and Table S2.
https://doi.org/10.1016/j.cej.2013.05.094_p3_5 | The morphologies of the particles synthesized at 300 and 400 °C are shown in Fig. 1b and c. The Temp2 sample synthesized in scH2O is much smaller, less agglomerated, and more regular than the Temp1 sample synthesized in subH2O. In agreement with the SEM images, the BET surface area of Temp2 is higher (17.5 m2/g) than that of Temp1 (11.8 m2/g), as listed in Table 2. The formation of smaller particles under scH2O conditions may be due to the higher supersaturation ratio of the reaction intermediates. The dielectric constant (ε) of scH2O at 400 °C and 25 MPa is 3.55; this value is much lower than that at 300 °C and 25 MPa (ε = 21.5) [27]. Thus, polar reaction intermediates should be less soluble under scH2O conditions. As a result, nucleation should be much faster under scH2O conditions leading to smaller particles. Table 2. Physicochemical and electrochemical properties of bare LiFePO4 and carbon-coated LiFePO4. Parameters Sample code BET surface area (m2/g) Mole ratioc Peak intensity ratio Carbon contents in C-LiFePO4d (wt.%) Conductivity (S/cm) Initial/30th discharge capacitye (mAh/g) Fading ratef (%) Li Fe P (104) Fe2O3/(111) LiFePO4 (400) Fe3O4/(111) LiFePO4 Temperature Temp1 11.8 – – – – – – – – – Temp2 17.5 – – – 0.0815 0.1493 – – – – Concentration Conc1 10.6 – – – 0.0266 0.0536 – – – – Conc2 12.2 0.31 0.65 0.45 0.1159 0.0917 – – 66/57 6 Conc3 17.2 – – – 0.1518 0.0971 – – – – Water flow rate at low precursor flow rate FlowL1 7.0 0.49 0.61 0.51 0.1204 0.0441 – 1.1 × 10-9 100/85 8 FlowL1-Ca 13.2 0.49 0.61 0.51 – – 2.00 1.3 × 10-5 116/115 1 FlowL1-C1a 38.5 0.52 0.60 0.50 – – 5.90 7.1 × 10-5 141/135 3 FlowL2 13.7 – – – – – – – – – FlowL3 24.8 0.35 0.76 0.52 – – – – – – Water flow rate at high precursor flow rate FlowH1 6.3 0.53 0.66 0.51 0.1253 0.0363 – – 76/67 5 FlowH1-Ca 14.9 0.51 0.63 0.52 – – 1.97 3.9 × 10-5 85/78 4 FlowH2 12.2 0.31 0.65 0.45 0.1159 0.0917 – – 66/57 6 FlowH2-Ca 21.6 0.30 0.62 0.48 – – 1.90 4.2 × 10-5 88/72 9 FlowH3 16.8 – – – – – – – – – Residence time by changing reactor size Res1 24.8 0.35 0.76 0.52 – – – – – – Res2 21.7 0.30 0.79 0.50 – – – – – – Res2-Heatb 9.8 – – – – – – – – – a Carbon-coated LiFePO4 synthesized using the supercritical hydrothermal method. b Heated at 800 °C for 12 h. c Estimated by measuring the Li, Fe, and P content in each sample using ICP-MS and converting the content to molar ratio. d Analyzed by EA. e Initial and 30th discharge capacity was measured at 0.1 C and room temperature. f Fading rate between initial and 30th discharge capacity at 0.1 C.
https://doi.org/10.1016/j.cej.2013.05.094_p3_7 | The effect of precursor concentrations on the phase structure and particle size were examined at a fixed LiOH/FeSO4/H3PO4 molar ratio of 3:1:1 to maintain slightly basic conditions [35]. The other process parameters, including temperature, pressure, flow rate, and residence time, were fixed, as listed in Table 1 (Conc1, Conc2, Conc3). Fig. 2a shows the effect of the feed concentration on the XRD patterns of the synthesized particles. The main diffraction patterns of the samples synthesized at different feed concentrations exhibited olivine LiFePO4 phases, which indicates that LiFePO4 particles can form at LiOH feed concentrations up to 0.18 M. As listed in Table S1, the samples synthesized at different concentrations exhibited slight different lattice parameters of a and c, suggesting shrinkage or stretchiness of the crystal structure within the crystallographic a and c planes. The cell volumes were in the range of 0.29098–0.29133 nm3, values that are similar to the solid-state synthesized sample [48]. As inferred by the peaks corresponding to the Fe3+ impurities, the amount of Fe3+ impurity increased with increased feed concentration. The main peak intensity ratios of the (1 0 4) Fe2O3 phase at 33° or the (4 0 0) Fe3O4 phase at 43° to the (1 1 1) LiFePO4 phase at 25.6° are indicative of the amount of Fe3+ impurities. When the solution concentration increased, the peak ratios of (1 0 4) Fe2O3/(1 1 1) LiFePO4 and (4 0 0) Fe3O4/(1 1 1) LiFePO4 increased (Table 2), indicating that more Fe3+ impurities formed at higher solution concentrations. This could be due to the increased formation rate of the Fe3+ species due to the higher supersaturation ratio of iron oxide intermediates at higher concentrations. Sue et al. reported that the supersaturation increased by two orders of magnitude from 2.4 × 106 to 1.2 × 108 and the conversion of Fe2O3 increased from 94.4% to 99.2% with an increased in the iron nitrate concentration from 0.001 to 0.05 mol/kg in scH2O at 400 °C and 30 MPa [23]. Thus, under high feed concentrations, the formation of Fe3+ species (i.e., Fe2O3 and Fe3O4) is dominant over incorporation into the LiFePO4 phase. Download : Download full-size image Fig. 2. (a) XRD patterns, (b–d) SEM images of LiFePO4 particles synthesized using different precursor concentrations.
https://doi.org/10.1016/j.cej.2013.05.094_p3_8 | The morphology changes of samples synthesized at different feed concentrations are shown in Fig. 2b and d (high magnification SEM images) and Fig. S3 (low magnification SEM images). The particles synthesized at a high feed concentration (Conc3) are smaller than particles synthesized at a low precursor concentration (Conc1 and Conc2). The formation of smaller particles at high concentration is confirmed by the BET surface areas of 17.2, 12.2, and 10.6 m2/g for Conc3, Conc2, and Conc1, respectively (Table 2). The decreased particle size with increasing solution concentration could be due to the increased supersaturation ratios of the reaction intermediates. As a result, the nucleation rate would increase and a larger amount of feed would be consumed during nucleation; thus, less feed would remain for particle growth. Similar trends were observed during the continuous synthesis of AlOOH, γ-AlO(OH), and α-Fe2O3 in scH2O [20], [55], [56]. Specifically, when the feed concentration increased from 0.01 to 0.1 M, the sizes of the γ-AlO(OH) particles decreased from 279 to 84 nm at 400 °C and 30 MPa [55].
https://doi.org/10.1016/j.cej.2013.05.094_p3_10 | The effect of the water flow rate on the phase structure and particle morphology was examined at a fixed temperature of 400 °C, a fixed pressure of 25 MPa, and a fixed LiOH/FeSO4/H3PO4 concentration ratio of 0.09:0.03:0.03. Fig. 3a and b shows the XRD patterns of samples synthesized with water flow rates of 9.0–36.0 g/min at two different precursor solution flow rates of 1.7 g/min (FlowL1, FlowL2, and FlowL3; Fig. 3a) and 3.0 g/min (FlowH1, FlowH2, and FlowH3; Fig. 3b). The residence time for each synthetic condition is listed in Table 1. The intensities of the peaks associated with LiFePO4 phase decreased significantly and the structure became amorphous with increasing water flow rate, as shown in Fig. 3a. This may be because the formed particles do not have sufficient time to increase their crystallinity at the high flow rate. The residence time at a water flow rate of 36 g/min was very short (i.e., 11 s); thus, the precursors may not have sufficient time to form the LiFePO4 phase. As listed in Table S1, the sample synthesized at the low flow rate of 9 g/min (FlowL1, Flow H1) retained similar cell parameters values to the solid-state synthesized sample [48]. Closer inspection of the XRD patterns in Fig. 3a reveals the formation of Fe3(PO4)2⋅8H2O (2θ of 15.3°) and Li6P6O18⋅9H2O (2θ of 11.5°, 13.6°, 21.5°, 30.7°, and 32.8°) phases at high flow rates. The mechanism of the formation of Fe3(PO4)2⋅8H2O and Li6P6O18⋅9H2O could be as follows: (3) (4) Download : Download full-size image Fig. 3. XRD patterns of LiFePO4 particles synthesized using different water flow rates: (a) low precursor flow rate (1.7 g/min) and (b) high precursor flow rate (3.0 g/min).
https://doi.org/10.1016/j.cej.2013.05.094_p3_11 | The formation of olivine LiFePO4 under a low water flow rate was observed when the precursor solution flow rate was 3.0 g/min (FlowH1, Fig. 3b). Comparison of the XRD patterns of FlowH2 and FlowL2, which were synthesized under the same water flow rate of 18.0 g/min but different feed flow rates, revealed that olivine LiFePO4 formed with a high precursor solution flow rate of 3.0 g/min (FlowH2 in Fig. 3b) but not with a low precursor solution flow rate of 1.7 g/min (FlowL2 in Fig. 3a). Thus, a high precursor solution flow rate is favorable for the formation of LiFePO4 at higher water flow rates. However, as listed in Table 2, much less Li was incorporated into the LiFePO4 phase and a large amount of Fe3+ phase was observed in FlowH2.
https://doi.org/10.1016/j.cej.2013.05.094_p3_12 | Fig. 4a–c shows the particle morphology of samples synthesized at water flow rates between 9.0 and 36.0 g/min at a fixed precursor solution flow rate of 1.7 g/min. At a low water flow rate, a wide size distribution of particles was obtained: Small particles in the range of 80–400 nm and large, agglomerated particles >1000 nm were observed (Fig. 4a ; Fig. S4a (low magnification image)). At higher water flow rates, the number of larger particles decreased (Fig. 4b and c; Fig. S4b and c (low magnification images)). Accordingly, the BET surface areas of the particles increased significantly from 7.0 to 24.8 m2/g with an increase in the water flow rate from 9.0 to 36.0 g/min (Table 2). The decreased particle size at high flow rate was observed during the continuous synthesis of other metal oxides in scH2O including NiO [57], ZnO [58], Fe2O3 [59], and Co3O4 [59]. The higher heating rate in the mixing region caused by the increased water flow rate may lead to an increased supersaturation ratio and decreased particle size [57]. As for the samples synthesized with a low precursor solution flow rate, a decrease in particle size with increasing water flow rate was observed with a high precursor solution flow rate of 3.0 g/min (Fig. 4d–f; Fig. S4d–f (low magnification images)). The BET surface area increased from 6.3 to 16.8 m2/g with an increase in the water flow rate from 9.0 to 36.0 g/min (Table 2). Download : Download full-size image Fig. 4. SEM images of LiFePO4 particles synthesized at different water flow rates: (a–c) low precursor flow rate (1.7 g/min) and (d–f) high precursor flow rate (3.0 g/min).
https://doi.org/10.1016/j.cej.2013.05.094_p3_14 | The change in water flow rate also varies the residence time, as listed in Table 2. Therefore, the effects of water flow rate and residence time on the particle size and morphology could not be decoupled. In this section, the two effects are decoupled by using two different reactor sizes, as described in the Experimental section. Fig. 5a shows the XRD patterns of the Res1 and Res2 samples, which were synthesized with residence times of 11 and 28 s, respectively. With a short residence time of 11 s, formation of Li6P6O18⋅9H2O was observed while the longer residence time of 28 s resulted in the formation of both Fe3(PO4)2⋅8H2O and Li6P6O18⋅9H2O. As discussed in the temperature section, the Temp2 sample with a shorter residence time of 15 s retained LiFePO4 phase. Thus simple increase in residence time under the high water flow rate condition is not effective to form LiFePO4 phase. After calcination of the Res2 sample at 800 °C for 12 h in 5% H2/Ar atmosphere (Res2-Heat) to improve its crystallinity, formation of metallic iron (Fe) and iron phosphides (Fe2P and Fe3P) was observed rather than olivine LiFePO4. This may be due to reduction of the iron species [38], [39], [60]. The morphologies and BET surface areas of the Res1 and Res2 samples are quite similar, as shown in Fig. 5b and c and Table 2. Thus, the changes in residence time did not strongly affect the phase structure and particle morphology. Download : Download full-size image Fig. 5. (a) XRD patterns and (b–c) SEM images of LiFePO4 particles synthesized with different residence times.
https://doi.org/10.1016/j.cej.2013.05.094_p3_15 | Fig. 6 presents a depiction of the tendency to form LiFePO4 in subH2O and scH2O based on the results thus far. Highly crystalline, high-quality LiFePO4 (HQ-LiFePO4) with fewer Fe3+ impurities was obtained at a high temperature with a low water flow rate (or long residence time) and low feed concentration. At low temperature with a short reaction time and high feed concentration, Fe3(PO4)2⋅8H2O and Li6P6O18⋅9H2O, as intermediates, tend to form along with Fe2O3 and Fe3O4. Thus, the processing window for the formation of LiFePO4 using supercritical hydrothermal synthesis appears to be rather narrow. Clearly, a new synthetic strategy to impair the formation of Fe3+ impurities is needed. Download : Download full-size image Fig. 6. Diagram of the tendency to form LiFePO4 in subH2O and scH2O with changing precursor solution concentration, residence time, and temperature.
https://doi.org/10.1016/j.cej.2013.05.094_p3_17 | Fig. 7 shows the XRD patterns of C-LiFePO4 samples prepared using FlowL1, FlowH1, and FlowH2. After carbon coating, the peaks associated with impurities rich in Fe3+ disappear. However, as listed in Table 2 and Fig. S2 in the supplementary data, ∼30% excess Fe remains in the C-LiFePO4 samples. This may be attributed to the formation of iron phosphides (Fe2P and Fe3P), iron carbides (Fe3C and Fe2C), and/or iron phosphocarbides (FexPyCz) during carbonization [61], [62]. After carbon coating, a slight increase in the lattice parameters and the cell volumes were observed (Table S1), which may imply that the sintering of the particles under the carbonization condition orders the crystal structure to some extent. To observe the carbon layer on the C-LiFePO4 particles, the morphologies of bare LiFePO4 (FlowL1) and C-LiFePO4 (FlowL1-C1) were examined by HR-TEM and EDX; the results are shown in Figs. 8 and S5. The carbon layer on the surface of LiFePO4 is clearly evident in the figures. EDX analysis confirmed that the black region is LiFePO4 and the grey region is carbon. The current sucrose-solution – based method did not result in a uniform carbon coating on the LiFePO4 particles. Furthermore, isolated carbon regions that are not attached to the LiFePO4 surface are observed. The carbon content of each C-LiFePO4 sample was controlled to 2 and 6 wt% by adjusting the sucrose solution concentrations. After carbon coating, the electronic conductivity increased by four orders of magnitude from 10−9 to 10−5 S/cm, as listed in Table 2. Download : Download full-size image Fig. 7. XRD patterns of C-LiFePO4 samples synthesized with different precursor and water flow rates. Download : Download full-size image Fig. 8. TEM images and EDX analysis results of (a and c) bare LiFePO4 particles, and (b and d) C-LiFePO4 particles synthesized at a LiOH/FeSO4–H3PO4/H2O flow rate of 1.7:1.7:9 g/min.
https://doi.org/10.1016/j.cej.2013.05.094_p3_18 | Fig. 9 shows the initial charge–discharge curves and cycling performance up to 30 cycles for bare LiFePO4 (FlowL1, FlowH1, and FlowH2) and carbon-coated LiFePO4 (FlowL1-C, FlowL1-C1, FlowH1-C, and FlowH2-C) at a current density of 17 mA h/g in the potential range of 2.5–4.3 V. The initial discharge capacity is in the order of FlowH2 < FlowH1 < FlowL1. The lower crystallinity, reduced amount of Li (∼40%), and increased amount of Fe3+ impurities (∼30%) are likely responsible for the low discharge capacity of FlowH2. At a capacity of 40 mAh/g, FlowH2 showed a large difference in the charge–discharge voltage curve (0.42 V) as compared to FlowH1 (0.17 V) and FlowL1 (0.11 V), as shown in Fig. 9a. Therefore, the large amount of impurities and low crystallinity of FlowH2 may increase the polarization. The range of capacity fading of the bare LiFePO4 samples of 5–8% indicates that the samples were quite stable during the charge–discharge cycles (Fig. 9b). With ∼2 wt% carbon coating, the initial discharge capacities of the C-LiFePO4 samples were improved by 13% (FlowH2-C), 5% (FlowH1-C), and 9% (FlowL1-C) when compared to those of the corresponding bare LiFePO4 samples. The initial discharge capacity of FlowL1-C is 116 mA h/g, which is 68% of its theoretical value. The relatively low discharge capacity could be due to the low carbon content and non-uniform carbon coating. When the carbon content increased to 6 wt%, which is an optimum carbon content using the sucrose-based carbon coating method [38], the discharge capacity of FlowL1-C1 increased to 141 mA h/g, which is 82% of its theoretical value. To examine the effect of crystal ordering under the carbonization condition on the battery performance, a heat-treated FlowL1 sample under the same condition with carbonization, but in the absence of sucrose, was prepared and the discharge capacity was measured. As shown in Fig. S6, the heat-treated sample (FlowL1-H) delivered larger initial discharge capacity of 109 mAh/g than the as-synthesized sample (FlowL1), indicating the crystal ordering during the heat-treatment increased the battery performance. However, the discharge capacities of the heat-treated sample up to 30 cycles consistently lower than the 2 wt% carbon-coated samples (FlowL1-C), indicating the increase in electronic conductivity also contributes to the enhanced battery performance. Moreover, the 6 wt% carbon-coated samples (FlowL1-C1) delivered much higher discharge capacities than the heat-treated sample, indicating carbon coating is the dominant factor determining the electrochemical properties. As in the case of bare LiFePO4, the capacity fading of the C-LiFePO4 samples was very small, i.e., in the range of 1–3%, over 30 cycles. Therefore, the higher electrochemical performance of FlowL1-C1 is due to crystal ordering, fewer impurities, and higher carbon content. Download : Download full-size image Fig. 9. (a) Charge–discharge voltage profiles and (b) cycling performance of bare LiFePO4 and C-LiFePO4 synthesized with different concentrations and water flow rates (charge: closed symbols, dotted line; discharge: open symbol, solid line).
https://doi.org/10.1016/j.cej.2013.05.094_p4_2 | Various process parameters were explored to elucidate the formation of LiFePO4 during continuous supercritical hydrothermal synthesis. These process parameters included reaction temperature, precursor solution concentration, precursor solution flow rate, water flow rate, and residence time. It was determined that highly crystalline LiFePO4 particles with fewer Fe3+ impurities were obtained with a high reaction temperature, low precursor concentration, low precursor solution flow rate, and low water flow rate. Under these conditions, the initial discharge capacity of bare LiFePO4 was 100 mA h/g while that of C-LiFePO4 with a carbon content of 6 wt% was 141 mA h/g. Under subH2O conditions, the formation of Fe3(PO4)2⋅8H2O rather than LiFePO4 was observed. With increased precursor concentration, the amount of Fe3+ impurities increased, while an increased water flow rate resulted in the formation of mixed Fe3(PO4)2⋅8H2O and Li6P6O18⋅9H2O particles with low crystallinity. The results of this study indicate that the process parameters should be controlled within a rather narrow window to produce high-quality LiFePO4 using a continuous supercritical hydrothermal synthetic method.
https://doi.org/10.1016/j.cej.2013.08.119_p1_2 | Rechargeable lithium ion batteries (LIBs) are being used for portable computers, mobiles and intensively considered for electric vehicle (EV), as well as hybrid electric vehicles (HEVs) [1]. There are extensive and profound studies on electrode materials [2], electrolytes [3] membranes [4] and binders [5], [6], [7] to obtain improvement of the battery performance. Although binders are electrochemically inactive materials in battery electrodes, they can have important influence on the electrode performance [8]. Currently, the organic solvent-based PVDF has been widely used as binder for cathodes and anodes in commercial LIBs based on its good electrochemical stability and high adhesion to the electrode materials and current collectors. Nevertheless, it is reported that PVDF is easily dissolved by nonaqueous liquid electrolytes to form viscous gel polymer electrolyte, which lead to debond between electrode materials and current collector thus capacity-decreasing and cycle performance deterioration [9]. Moreover, the durable expansion and contraction process of the active material occurs during cycling demand the binder to has better flexibility, which PVDF cannot meet it [10]. Lots of efforts have been taken to hunt alternative binders to improve the electrochemical properties of LIBs, such as carboxymethyl cellulose [7], [8], [11], polyacrylic acid [12], [13], polyvinyl alcohol [14], perfluorosulfonate ionomer [15] PMMA and PVDF-HFP [16], [17], [18], [19], [20]. The chemical structure of PMMA and PVDF-HFP is shown in Fig. 1, with that of PVDF for comparison. It is well known the PMMA and PVDF-HFP, which exhibited high thermal stability and ionic conductivity, are widely used in LIBs as polymer electrolytes [3]. Although PVDF-HFP was also gelled by non-aqueous liquid electrolytes, it contained amorphous domains able to trap large amounts of liquid electrolyte and crystalline regions providing enough mechanical integrity for the processing of free-standing [21]. Thus it maintained good mechanical properties and high ionic conductivity.
https://doi.org/10.1016/j.cej.2013.08.119_p1_4 | However, there have been fewer reports about using of PMMA and PVDF-HFP as binders in LIBs. LiFePO4, as one of the most promising large-scale commercial cathode materials for LIBs, has been intensively and extensively studied. Its advantages include a high theoretical specific capacity (170 mA h g−1), cyclic stability, environmental compatibility, and intrinsic thermal safety [22], [23], [24], [25], [26], [27]. In this work, we presents the new results of increase electrochemical performance of cells by using different binders.
https://doi.org/10.1016/j.cej.2013.08.119_p2_3 | The LiFePO4/C nano-composite was synthesized using LiH2PO4, (Fe)3(PO4)2 and polysorbate (Tween 80) by solid state reaction. In a typical procedure, stoichiometric amounts of LiH2PO4, (Fe)3(PO4)2 and polysorbate 80 (mole ratio is 1:1:1) were dissolved in deionized water. The mixture was milled for 3 h by colloidal mill until it became homogeneous. Then it was dried using an oven at 80 °C for 12 h followed by crumbling through crusher to get a fine solid powder. Finally,this powder was calcined at 750 °C for 10 h under nitrogen atmosphere to obtain LiFePO4/C nano-composite.
https://doi.org/10.1016/j.cej.2013.08.119_p2_5 | The crystalline structure of the LiFePO4/C nano-composite was characterized by X-ray diffraction (XRD) on a D/Max-2500 V/PC powder diffractometer equipped with Cu Kα radiation (λ = 0.15406 nm) (Rigaku, Tokyo, Japan). The morphology of the samples was observed by field emission scanning electron microscopy (FE-SEM) with Quanta 200 FEG systems (FEI, Hillsboro, USA). Transmission electron microscope (TEM) investigations were performed using a JEOL 2100F analytical electron microscope (JEOL, Tokyo, Japan) operating at 200 keV, and the content of carbon was examined by a 2400 Series II CHNS/O elemental analyzer (PerkinElmer, Waltham, USA).
https://doi.org/10.1016/j.cej.2013.08.119_p2_7 | Super P (SP) was acquired from Timcal Graphite & Carbon, Switzerland. N-Methylpyrrolidone (NMP) was purchased from Shenzheng Capchem Technology Co., Ltd., China. PMMA (Mw = 350,000), PVDF (Mw = 1,000,000) and PVDF-HFP (Mw = 477,000) were supplied by Shenzhen Bao Jia Co., Ltd., China. LiFePO4/C, SP, and PVDF binder in a weight ratio of 80:10:10 were mixed in NMP and stirred for 2 h to make a slurry. To prepare the working electrodes, the slurry was coated onto aluminum foil current collector by a doctor blade. After dried at 60 °C for 30 min to evaporate the solvent and at 100 °C for 12 h under vacuum. After drying, the composite electrodes were pressed down to about 30% porosity using a rolling machine. Finally, they were subsequently cut into wafers with 1.2 cm diameter. The active mass loading of the electrodes is 3.0 mg on average per aluminum foil wafers. For comparison, the LiFePO4/C cathode with PMMA and PVDF-HFP as binders were prepared by the same way.
https://doi.org/10.1016/j.cej.2013.08.119_p2_8 | The CR2025-type half-cells were assembled in an argon-filled glove box with 1 M LiPF6 dissolved in EC/DMC/DEC (1:1:1) by mass, which was purchased from Beijing Institute of Chemical Reagents, China. Galvanostatic cycling was performed between 2.5 and 4.2 V (vs Li/Li+) at various C rates on Land CT2001A charge and discharge instrument, China. Cyclic voltammetry (CV) and Electrochemical impedance spectroscopy (EIS) were measured between 2.3 and 4.0 V at a scanning rate of 0.2 mV s−1 and over a frequency range of 0.01 Hz to 100 kHz using a Zahner IM6 electrochemical workstation (Zahner-Elektrik GmbH & Co. KG, Germany), respectively.
https://doi.org/10.1016/j.cej.2013.08.119_p2_10 | The electronic conductivity of the LiFePO4/C pellet was measured by the four-probe method using a contact-type conductivity meter (Guangzhou Four-probe Technology Co. Ltd., China). The composite pellet was prepared as follows. LiFePO4/C powder and PVDF binder in a weight ratio of 8:1 were mixed in NMP and stirred for 4 h to make a slurry. Then the slurry was dried at 120 °C for 3 h to evaporate the solvent. After that, the mixture was then pressed under 20 MPa for 3 min to form a pellet.
https://doi.org/10.1016/j.cej.2013.08.119_p3_2 | Fig. 2 shows the XRD results for the as-prepared LiFePO4/C. It can be seen that all diffraction peaks can be indexed to the orthorhombic LiFePO4 phase (JCPDS Card No. 40-1499).The lattice parameters were as follows: a = 0.600 nm, b = 1.032 nm, and c = 0.469 nm.
https://doi.org/10.1016/j.cej.2013.08.119_p3_4 | The SEM and TEM images of the obtained LiFePO4/C nano-composite are presented in Fig. 3. As shown in the Fig. 3a, LiFePO4/C particles were spherelike with a fairly uniform size. The LiFePO4 crystallites appear as the dark region and the carbon coating appears as the light shade represented by the grayish regions in the TEM (Fig. 3b). The carbon coating exists across the entire surface of particles. In other words, the LiFePO4 particles are uniformly surrounded by a thin amorphous carbon layer. It has been found by elemental analyzer that the carbon content in the obtained LiFePO4/C is about 1.2 wt%.
https://doi.org/10.1016/j.cej.2013.08.119_p3_6 | Usually, adhesion ability of the binder pays an important role bonding the current collector and the active material. To evaluate the adhesion ability of the binders, we designed the mechanical test (see supporting information). Among the peel examined, the LiFePO4/C electrode with PVDF-HFP binder shows higher adhesion strength (Fig. S1). Cracks can be found in the surface of PVDF-based electrode. PMMA binder shows poor adhesion ability with obvious debond of active materials. According to B. Lestriez [16], dispersion process and stabilization of active material and C powers is another major role played by polymeric binders. To investigate this issue, SEM images of LiFePO4/C electrode with different binders were carried out. As shown in Fig. 4, a homogenous distribution of active material and SP additive was achieved depending on PMMA, PVDF and PVDF-HFP binders. Significant difference between these electrodes could not be found with three kinds of binders.
https://doi.org/10.1016/j.cej.2013.08.119_p3_8 | Fig. 5 shows the rate performance and the discharge profiles of LiFePO4/C electrodes using different binders at various discharge currents ranging from 0.1 C to 5 C. As shown in the figure (Fig. 5a–c), the discharge capacity decreased with the rise in discharge rate for all the considered electrodes, especially for the electrode with PVDF binder. In fact, electrode using PVDF-HFP binder has higher discharge capacity than the electrodes using PMMA and PVDF binder. The decrease in the discharge capacity detected on going from the 0.1 C to 5 C discharge rate is around 31.3%, 52.7%, and 44.4% for the PMMA-based electrode, PVDF-based electrode and PVDF-HFP-based electrode, respectively.
https://doi.org/10.1016/j.cej.2013.08.119_p3_10 | The difference in rate performance can also be obtained by observing the shape of the curves corresponding to the different C-rates. It was clear that all electrodes exhibit the typical plateau of LiFePO4 cathodes around 3.4 V vs Li/Li+ at 0.1 C and 0.5 C. However, when the discharge rate is increased, a remarkable ohmic drop can be found in the PVDF-based electrode. As a result, the discharge capacity of this electrode decreased seriously at low rate (Fig. 5d). Although PMMA-based electrode has lower decreased value in discharge rate, the delivered discharge capacity is the lowest in the three elctrodes at a low C-rate. In contrast, PVDF-HFP-based electrode display higher discharge capacity and reasonable discharge capacity reduction.
https://doi.org/10.1016/j.cej.2013.08.119_p3_11 | The different behavior of the three electrodes was also taken during the cycling test at 1 C at room temperature, the results of which are shown in Fig. 6. As shown in Fig. 6, the discharge capacity of PVDF-HFP system is still higher than that of PMMA and PVDF system after 120 cycles. The coulombic efficiency was also shown in Fig. 6. It is worth to mention that LiFePO4/C with PVDF-HFP as binder at 1 C shows the highest initial coulombic efficiency of 77.5%. The initial coulombic efficiency for electrodes containing PMMA and PVDF binder is 66.8% and 74.9%, respectively. The LiFePO4/C electrodes using PVDF and PVDF-HFP binder all present mean coulombic efficiency approaching 99% at 1 C. Therefore, it can be concluded that the LiFePO4/C presents higher rate capability and cycling performance with PVDF-HFP binder than with PMMA and PVDF binders.
https://doi.org/10.1016/j.cej.2013.08.119_p3_13 | Fig. 7 shows the CV profiles of LiFePO4/C electrodes with PMMA binder, PVDF binder, and PVDF-HFP binder at a scanning rate of 0.2 mV s−1. A single pair of oxidation and reduction peaks, which correspond to a Fe2+/Fe3+ redox couple, is observed for all the samples. LiFePO4/C with PVDF gives a higher cathodic potential of 3.765 V than the electrodes with PMMA and PVDF-HFP binders, with cathodic potentials 3.697 and 3.731 V, respectively. The potential difference follows the order of PMMA (0.513 V) < PVDF-HFP (0.564 V) < PVDF (0.802 V) binder, indicating that the electrode using PMMA as binder has the lowest electrochemical polarization. The lower polarization for LiFePO4/C using PMMA binder is originated from the excellent affinity between the ester group of PMMA and the carbonate ester group of EC and DMC as a liquid electrolyte [28].
https://doi.org/10.1016/j.cej.2013.08.119_p3_15 | Fig. 8a shows the effect of PMMA, PVDF and PVDF-HFP binders on the EIS of the LiFePO4/C electrodes. It can be seen obviously, LiFePO4/C with different binders are combinations of two depressed semicircles in high frequency region and a straight line in low frequency region. An intercept at the Zre-axis in high frequency corresponds to the ohmic resistance (Re). The high frequency semicircle may be caused by the contact resistance (Rf) including the Li-ion migration resistance through the SEI film formed on the cathode surface. The second semicircle in the middle frequency range is attributed to the charge-transfer reaction resistance (Rct) in the LiFePO4/C cathode-electrolyte interface. The straight line in the lower frequency region represented the Warburg impedance (W), which is associated with Li+ diffusion in the LiFePO4/C cathode. A simplified equivalent circuit was constructed to analyze the impedance spectra in Fig. 8b by ZSimpWin V 3.1 program, which was written by Princeton Applied Research, USA. The derived impedance parameters Re, Rf and Rct with different binders are listed in Table 1. The Li+ diffusion coefficient (DLi) in LiFePO4/C cathode can be calculated using the following equation [29]: (1)
https://doi.org/10.1016/j.cej.2013.08.119_p3_18 | Herein, R is the gas constant, T is the absolute temperature, A is the surface area of the cathode, n is the number of electrons per molecule during oxidization, F is the Faraday constant, C is the concentration of Li+, and σw is the Warburg factor which has the relationship with Z′: (2)
https://doi.org/10.1016/j.cej.2013.08.119_p3_19 | The lithium diffusion coefficient for the LiFePO4/C cathode with different binders calculated using above equation is also listed in Table 1. It is apparently seen that the values of Rf and Rct for LiFePO4/C cathode with PVDF-HFP binder are lower than those of the with PMMA and PVDF binders, indicating the PVDF-HFP binder suppresses the rise of the contact resistance and the charge transfer resistance of LiFePO4/C cathode. With respect to lithium diffusion capability, the DLi value of LiFePO4/C cathode with PVDF-HFP binder (1.62 × 10−13 cm2 s−1) is higher than that of LiFePO4/C cathode with PMMA (3.54 × 10−15 cm2 s−1) and PVDF binders (7.67 × 10−14 cm2 s−1). The above results can be attributed to the higher amorphocity as there are two randomly mixed monomers providing the mobile Li+ ion more free [30]. PMMA is the most amorphous one of the three polymers explored in this study. It is correct that PVDF-HFP is more amorphous than pure PVDF but the factor that also should be considered and compared is the Tg. It has been reported that fast ionic transport in polyether-based electrolytes is associated with the presence of a flexible, amorphous phase characterized by a low Tg [31]. PMMA, although the most amorphous polymer, has much higher Tg than the other two and therefore, by the more rigid consistency at room temperature, the Li-ion mobility is limited. Besides the higher amorphocity of PVDF-HFP vs PVDF, it also has a lower Tg that give a softer consistency, which probably also contributes to the better Li-ion mobility. Electronic conductivity of the electrode depending on the binder is also key issue to determine the electrochemical performance of the battery. The electronic conductivity of PVDF-HFP-based electrode (8.70 × 10−4 S cm−1) is higher than that of PVDF-based electrode (4.67 × 10−4 S cm−1) and PMMA-based electrode (1.47 × 10−4 S cm−1). Thus, the improved electrochemical performance of LiFePO4/C by PVDF-HFP binder may be attributed to the decreased charge-transfer resistance, and the increased electronic conductivity.
https://doi.org/10.1016/j.cej.2013.08.119_p4_2 | LiFePO4/C nano-composite was successfully synthesized by solid-state reaction. We examined the LiFePO4/C cathodes prepared with different polymer binders, which were characterized by galvanostatic charge and discharge test, CV and EIS. It has been proven that PVDF-HFP could be used as binder for good electrochemical performance because of higher amorphousity and lower Tg.
https://doi.org/10.1016/j.cej.2017.09.007_p1_2 | After the striking report of Padhi et al. in 1997 [1] on the utility of LiMPO4 (M = Fe, Co, Mn and Ni) as a positive electrode material for lithium-ion batteries, these materials are being extensively investigated for the purpose of replacing conventional LiCoO2. This is because these olivines offer high theoretical capacity and thermal stability, as well as a significant increase in safety margins, especially compared to their main competitors [2], [3]. From a structural point of view, it is known that lithium-ion diffusion is associated with the presence of one-dimensional channels in the orthorhombic crystalline structure of a Pnma space group. A slightly distorted hexagonal close-packed oxygen sequence is embedded, and the crystal skeleton consists of MO6 octahedra and PO4 tetrahedra where Li and M have different octahedral interstitial sites. The 2+ valence transition metal ion is in the M2 [0 1 0] site to form a corner-sharing octahedral towards the bc plane, while the phosphor atoms are located in the tetrahedral site and the lithium is located in the M1 [1 0 0] site where there are channels extending in a nonlinear curved trajectory along the b-axis between the corrugated octahedral structures. These allow the migration of Li+ ions during the charge-discharge process [4]. As the electrochemically, due to the inductive effect of the M–O–P interactions, the energy of the M3+/M2+ pair is set to a much lower value than that of oxides in terms of the Fermi energy of the metallic lithium, producing more redox potential versus Li+/Li [5]. The operating voltage of LiFePO4 at ∼3.4 V versus Li+/Li provides a medium theoretical discharge capacity of 170 mAh g−1. In addition, other olivine phosphates with Co3+/Co2+ and Ni3+/Ni2+ pairs can generate operating voltages of 4.8 and 5.1 V respectively, providing an opportunity to increase the power and energy density [6], [7], [8], [9].
https://doi.org/10.1016/j.cej.2017.09.007_p1_3 | Undoubtedly, the ideal intercalation compound should be both an ionic and an electronic conductor to ensure sufficient Li+ diffusion efficiency for insertion/deinsertion during the bidirectional redox process in the battery. Furthermore, it is desirable that the volumetric change tolerance of the cathode during the redox reactions is as small as possible, since this provides good reversibility and long cycle life. Among the LiMPO4 compounds, the LiFePO4 cathode is well optimized at the point of development of the new generation of cathode materials because of the good cut-off voltage. This prevents electrolytic dissociation and allows it to come from above the low electronic conductivity due to carbon coating/ion doping process [10], [11]. The fact that the electronic conductivity of Li[Co-Ni]PO4 materials is lower than that of LiFePO4, and that CoPO4/NiPO4 structures have a very poor rate performance due to fast lattice deformations or instabilities which slow down the improvements with regard to these high-voltage olivine cathodes [12]. At this point, if the ongoing fundamental problems of these compounds can be solved, the ability of the Co and Ni based olivine phosphates to produce high-voltage (>4.5 V) plateaus makes these cathodes potential candidates for the main propulsion systems of electric vehicles that require high power density.
https://doi.org/10.1016/j.cej.2017.09.007_p1_4 | In this present work, the aim is to develop a more qualified crystal formation which is related to defect-free crystal production in view of the important breakthroughs in the synthesis of olivine type nanocrystal materials. In this context, we focus on a microwave synthesis approach and its derivatives, which have effective results in terms of the synthesis of olivine LiFePO4 material [13], [14], [15]. Recently, our group reported an exceptional microwave synthesis derivation technique, entitled low-level and long-time microwave and solvothermal synthesis (LLLTMSS), in which high quality crystal cathodes and high quality electrochemical properties are obtained [16], [17], [18]. Significant improvements have been observed in terms of crystal quality, especially cycling stabilities, due to the balanced distribution and extended time-spread of the high voltage Li[Co-Ni]PO4 cathodes produced by this unusual technique. The microwave material processing phenomenon offers a unique solution that is considerably time-saving, cost effective and, even more important, clean and environmentally friendly. The complex heating characteristics in the synthesis processing of materials have a significant effect on their conversion to functional products [19], [20]. Heat directly affects atoms and/or molecules, and creates a temperature gradient along the material, having a dominant effect on the microstructural and mechanical properties of the material [21]. In practice, most production methods used to synthesize advanced electrode materials include an intense interaction with heat. Consequently, the thermal energy based on the conventional route is closely connected to effective heat transfer between the source and the target material. Thus, the inadequacies of traditional thermal methods provide a reason for the development of new techniques for synthesizing efficient and versatile materials. Another important issue is the structure of the solvent used in the microwave and solvothermal approach. During synthesis, it provides the ability to control the chemical reagent concentration that affects the reaction kinetics, and generally increases the solubility and reactivity of the compounds under high temperature and high pressure conditions. Furthermore, the solvents can modulate the growth of the crystals that induce specific structures, providing coordination between the dissolved species in the reaction environment. Moreover, one of the most important parameters for a microwave and solvothermal synthesis is the polarity of the solvent used as the reaction medium, in that the greater the polarity of the reaction mixture, the greater the ability to interact with microwave energy, which means that more effective heating can be achieved. Solvents have also been found to play an important role in controlling the morphology and particle size of cathode-active materials, as well as their crystal structure. Ludwig et al. [22] have shown a clear relationship between the particle size and the electrochemical properties of the solvent species and the composition of the high-voltage LiCoPO4 cathode material. In Ludwig’s work, LiCoPO4 products were obtained using a microwave-assisted solvothermal process, with the use of high percent ethylene glycol solvent as a medium, which exhibited the highest capacity, the greatest gravimetric energy density and excellent cycle performance. In another study, Makarova et al. [23] demonstrated a correlation between the dielectric constant of the solvent and the synthesis of potassium tantalite structures. When using low permeability solvents, a pure cubic perovskite KTaO3 structure is formed, whereas an increase in permeability triggers a pyrochlore K2Ta2O6 formation or phase mixture formation. In another comprehensive study, the Niederberger group successfully achieved the formation of LiFePO4 material involving a microwave-solvothermal method using benzyl alcohol as the solvent for 3 min at 180 °C [24]. The LiFePO4 particles obtained in the Niederberger’s study were found to have a micro-sized sandwich-like construction of about 150 nm, and a discharge capacity of 142 mAh g−1 at 0.1 C after 50 cycles. In the light of all these considerations, the advantages of LLLTMSS methodology, which includes acceptable reaction times with lower temperature gradients, and the promising results have triggered further investigation of this approach. In this current work, we have focused on the effects of LLLTMSS on the structure and electrochemical performance of LiMPO4 (M = Fe, Co, Ni) cathode materials, and the resulting findings are presented for the attention of the Li-ion community.
https://doi.org/10.1016/j.cej.2017.09.007_p2_3 | Iron (II) acetate was used as an iron source, Cobalt (II) nitrate was used as a cobalt source, Nickel (II) nitrate (Merck ≥ 99%) was used as a nickel source, lithium nitrate (Sigma-Aldrich ≥ 99%) was used as a lithium source, and diammonium phosphate (Merck ≥ 99%) was used as a phosphate source. During LLLTMSS, ethylene glycol, which has the highest heating efficiency (tan δ = 1.35) among the organic solvents commonly-used as a reaction medium, was selected. None of the reagents used were subjected to an additional purification process.
https://doi.org/10.1016/j.cej.2017.09.007_p2_5 | The precursors were dissolved in ethylene glycol with targeted rates. After the mixture achieved a transparent form, the solution was subjected to a microwave-assisted hydrothermal reactor (2.45 GHz, ∼20 Bar, 600 rpm) with an Anton Paar Monowave Edu in a silicon carbide (SiC) vessel. The solution was then heated as quickly as possible to 200 °C, as measured by an infrared sensor, and held for 60 min with continuous stirring at 600 rpm, at a typical microwave power of 40 to 50 watts. Following these procedures the resulting solid was filtered and thoroughly dried overnight at 80 °C. The powders obtained from the variation of the synthesis parameters were mixed with purified water to ensure a formation of sufficient homogeneity by sonicating the mixture for 30 min. The materials were then dried for a second time overnight and were calcined in a tube oven at 650 °C for 6 h in a slightly reductive Ar-H2 (95–5%, V:V) atmosphere. In order to prevent agglomeration, the temperature change in the heating and cooling slopes was applied at 0.3 °C and 0.5 °C per minute, respectively. The synthesis steps are visualized in Fig. 1, and some key parameters are presented in Fig. 2. Fine-grained grey, dark purple and bright yellow powder products obtained at the end of all these processes are LiFePO4, LiCoPO4 and LiNiPO4 olivine compounds, respectively. Download : Download high-res image (262KB)Download : Download full-size image Fig. 1. Visualization of the steps of the synthesis of LiMPO4 (M = Fe, Co, Ni) nanoparticles produced using the LLLTMSS methodology. Download : Download high-res image (184KB)Download : Download full-size image Fig. 2. (A) Typical microwave power and temperature correlation graph for LLLTMSS methodology; (B) The temperature and time parameters in the typical calcination process.
https://doi.org/10.1016/j.cej.2017.09.007_p2_7 | The LiMPO4 (M = Fe, Co, Ni) cathode materials were structurally and electrochemically analyzed. The synthesized powders were recorded using X-ray powder diffraction on a Panalytical Empyrean X-ray diffraction device using Cu Kα radiation (λ = 1.5406 A°) in the range of 15–55°. The cell volumes and lattice parameter values were determined by Rietveld analysis using the MAUD (version 2.70) software. Since the refinement parameters obtained for a single temperature value (650 °C) are not sufficient for estimating anti-site defects, each of the materials was additional calcined at 550, 600 and 700 °C and the refinements of the cathodes synthesized at 550 °C were considered as base values. However, in order to maintain the integrity of meaning, only the Rietveld refinement values of the materials synthesized at 650 °C were presented. The charge-discharge tests were carried out using an ORIGALYS Origaflex potentiostat, galvanostat and impedancemeter system, between a constant rate of 0.1 to 5 C, 1 C = 167 mA h g−1 [25]. The potentiometric measurements were performed at an ambient temperature between 2.8 V and 4.1 V for the LiFePO4 cathode, 2.8 V and 5.4 V for the LiCoPO4 cathode, 2.8 V and 5.5 V for the LiNiPO4 cathode vs. the Li+/Li under fixed current rates. The electrochemical impedance spectroscopy (EIS) analysis was carried out by applying an ac voltage of 10 mV over the frequency range from 0.1 Hz to 300 kHz, with a two-electrode experiment. The electrodes were composed as follows: 84% noble material, 8% binder (polyvinylidenefluoride) in N-methylpyrrolidinone (NMP), and 8% conductivity-enhancing carbon black (Super P). The electrode composition was coated with aluminium foil as a current collector. The electrode material was prepared to 4–5 mg cm−2 and dried at 80 °C for one day. It was then pressed with a graduated pressure system so that the prepared electrodes were of a constant thickness. The electrodes so formed were dried for 1 day in a vacuum at an ambient temperature. 1 M LiPF3(CF2CF3)3 salt (SelectiLyte LF30, Merck KGaA) was mixed with an equal volume of a solution of ethylene carbonate and dimethyl carbonate, and this solution was used as the electrolyte in order to be able to withstand high voltage values. The reason for choosing this electrolyte based on lithium floro alkyl phosphate (LiFAP) is that it has been reported that a conventional LiPF6 electrolyte is exposed to phosphate dissolution, especially at high voltages [26]. Metallic lithium was used as the reference or counter electrode. A polypropylene separator with micro pores was used as a membrane. All procedures relating to anode, cathode and electrolyte combinations were carried out in an argon-filled glove cabinet, using a three-cell electrochemical apparatus.
https://doi.org/10.1016/j.cej.2017.09.007_p3_3 | The crystal structure and composition of the samples were studied using XRD. The XRD patterns of as-synthesized with the LLLTMSS method LFP, LCP and LNP cathodes are presented in Fig. 3. No unusual peak was observed in the case of the LFP and LCP samples, but low-grade Ni3P impurity reflections were identified in the LNP sample. The quantitative analysis regarding the Ni3P impurity phase, was estimated as ∼1.19% via Rietveld refinement (details of this topic will be given in a following section). Although the calcination temperatures and durations are exactly the same for all three samples, it is possible to explain only the observation of an impurity reflection in the LNP sample, as thermodynamic conditions are more suitable for the formation of the Ni3P phase, and this impurity reflection is also observed in similar studies [17], [27]. The formation of this Ni3P side phase can be explained by the reduction of the phosphate at the grain boundaries of the LiNiPO4 crystal phase when a certain critical temperature is reached and held at that temperature for a long time [28]. In addition, the presence of a small amount of carbon that could not be eliminated and remained in the mixture after the solvothermal process may have contributed to this reduction process. Moreover, it is well known that stoichiometric deviations can often be observed depending on the conditions of synthesis. In this case, a non-stoichiometric olivine structure may occur, especially when associated with the formation of impurity peaks (Ni3P) observed in the LNP sample. However, Rietveld analysis eliminates this possibility and demonstrates the presence of the LiNiPO4 phase individually. The peak intensities exhibited by the LFP, LCP and LNP samples are almost all at the same level, which can easily be identified as belonging to the an olivine-type orthorhombic Pnma space group. In addition, no peak is detected for the presence of carbon, indicating that the washing process during the synthesis steps was effective, and/or the amount of residual carbon was very low. The positioning of the main characteristic 2θ =35.9° (3 1 1), 25.8° (1 1 1), 20.8° (1 0 1) and 30.3° (0 2 0) peaks of all of the samples, and their high-intensity and width, indicate a good crystalline nature. Furthermore, the relatively large peak widths exhibited by the samples indicate that the crystallite sizes (D) of these samples are quite small, in the range of 64–84 nm, which is confirmed by the Scherrer formula [29]. Download : Download high-res image (118KB)Download : Download full-size image Fig. 3. XRD patterns of the LiMPO4 (M = Fe, Co, Ni) powders by LLLTMSS methodology.
https://doi.org/10.1016/j.cej.2017.09.007_p3_4 | The lattice parameters and cell volumes of the powders are shown in Table 1. The lattice parameters (a, b and c) and volumes (V) of the LFP, LCP and LNP powders are generally in good agreement with those reported for olivine phosphates prepared using similar synthesis methods [16], [17], [30]. The results of the Rietveld refinement of X-ray powder diffraction data for samples are summarized in Table 2, and a profile plot showing the experimental, calculated and difference for LNP sample is in Fig. 4. Although it does not offer very low values in terms of reliability factors, it can be considered that all three samples are within satisfactory limits (for all three samples, the x2 value is approximately 2%). It is well known that the anti-site defects have an adverse effect on the electrochemical properties of olivine cathodes, because Li+ mobility is limited to one-dimensional tunnels parallel to the [0 1 0] direction, which are formed by interconnected FeO6/CoO6/NiO6 octahedra and PO4 tetrahedra [31]. Any immobile divalent ions can effectively block these channels, and reduce the deintercalation ability of the Li+ ions. For all three of the LFP, LCP and LNP materials synthesized in this current study, anti-site disorders with the partial site exchange of Li and M (M = Fe, Co, Ni) between the 4a and 4c sites is quite limited at about 1% and below. It is also well known that the dominant factor affecting intra-crystal atomic occupancy is the temperature involved in the synthesis. For this reason, if the maximum temperature reached in the synthesis of all samples is 650 °C, this relatively low temperature explains the low-level of anti-site defects. Similar studies have reported an anti-site occupancy percentage values of 0.6% at 685 °C for LiFePO4 and 3% at 700 °C for LiNiPO4 [31], [32]. However, despite the fact that the firing temperatures of 650 °C are the same for all three samples, the high percentage of anti-site disorders for the LNP sample is quite apparent (1.02%). In relation to this, conductivity measurements as a function of temperature for the LiMPO4 ceramic compounds, show that LiNiPO4 has lower ionic conductivity than the Fe and Co series [33]. This further limits the ability of the ionic species in the LiNiPO4 crystal system to move, because the unit-cell volume is small compared to that of other olivine phosphates. The ionic mobility is dependent on the degree of conductivity at the primary level, and is essentially controlled by the activation energy [34]. Thus, the reciprocal displacements of the Li and Ni atoms in the LNP crystal lattice can be attributed both to the shortness of the distance between the Li and Ni atoms, and to the low activation energy required for this process. For all the above reasons, it is clear that the synthesis conditions must be carefully detailed in order to maximize the ionic conductivity and electrochemical quality of the high-voltage LiNiPO4 cathode material. Table 1. Lattice parameters of olivine phase LiMPO4 (M = Fe, Co, Ni) cathode materials prepared by the LLLTMSS methodology. Cathode material Space group Calcination characteristic a (Å) b (Å) c (Å) Volume (Å)3 LiFePO4 Pnma 650 °C / 6 h 10.356 6.022 4.696 292.86 LiCoPO4 Pnma 650 °C / 6 h 10.260 5.930 4.711 286.63 LiNiPO4 Pnma 650 °C / 6 h 10.062 5.862 4.701 277.28 Table 2. The structural parameters related to the settlement of atoms of olivine phase LiMPO4 (M = Fe, Co, Ni) cathode materials prepared by the LLLTMSS methodology. Cathode powder Atom Site x y z Occupancy (%) Defect a (%) LiFePO4 Li 4a (M1) – – – 99.59 0.41 / Fe Fe 4c (M2) 0.2817 0.25 0.9734 99.59 0.41 / Li P 4c 0.0957 0.25 0.4175 100 O 4c 0.0937 0.25 0.7473 100 O 4c 0.4511 0.25 0.2127 100 O 8d 0.1641 0.0412 0.2794 100 Reliability factors: x2 = 1.89, RWP = 2.51%, RP = 2.40% LiCoPO4 Li 4a (M1) – – – 99.51 0.49 / Co Co 4c (M2) 0.2801 0.25 0.9746 99.51 0.49 / Li P 4c 0.0957 0.25 0.4176 100 O 4c 0.1016 0.25 0.7461 100 O 4c 0.4521 0.25 0.2118 100 O 8d 0.1646 0.0419 0.2799 100 Reliability factors: x2 = 2.01, RWP = 2.71%, RP = 3.03% LiNiPO4 Li 4a (M1) – – – 98.98 1.02 / Ni Ni 4c (M2) 0.2784 0.25 0.9822 98.98 1.02 / Li P 4c 0.0958 0.25 0.4179 100 O 4c 0.1017 0.25 0.7400 100 O 4c 0.4547 0.25 0.1959 100 O 8d 0.1660 0.0461 0.2808 100 Reliability factors: x2 = 2.22, RWP = 3.50%, RP = 3.58% Note: The Rietveld analysis of each cathode material synthesized using the same methodology at 550 °C was fixed and thus the anti-site defect percentages were calculated/estimated. a Anti-site occupation. Download : Download high-res image (115KB)Download : Download full-size image Fig. 4. Rietveld refinements of XRD data for LNP cathode material synthesized with LLLTMSS method.
https://doi.org/10.1016/j.cej.2017.09.007_p3_6 | To evaluate the reversibility behavior of the cathode materials, the assembled electrodes were examined using cyclic voltammetry. The voltammetric curves for the LFP, LCP and LNP electrodes during the first cycle, using metallic lithium as a counter and the reference electrode cycled in the specified voltage ranges, are shown in Fig. 5A. As expected, the electrochemical activity of the FePO4-LiFePO4 couple appears much higher than that of the other two redox pairs. However, there is a limited level of electrochemical activity for LNP. The two-phase electrochemical nature of the materials and the oxidation/reduction peaks are in full agreement with the data in the literature for all three electrodes [2], [16], [17]. In Fig. 5B–D, the cyclic voltammograms for the 1st, 25th and 50th cycles of LFP, LCP and LNP electrodes are presented. For all three cathodes, the peak intensity values can be seen to be decreasing regularly, probably due to deformations in the crystal structure at increasing cycle numbers. As it is known, there is an inverse relationship between the margins of the voltage values of the oxidation and reduction processes and the electrochemical reversibility of the material. From this point of view, the mentioned voltage margin for LNP is ∼0.40 V. This value is significantly larger than that of the other two electrodes (0.14 and 0.16 V for LFP and LCP electrodes, respectively), revealing the electrochemical weakness of the LNP cathode material. The LFP electrode exhibits a higher redox intensity than the LCP electrode, which indicates the fastest degree of lithium ion diffusion and, consequently, an enhanced electrode reaction reversibility inside the host lattice. A comparison and elaboration of some papers with regard to this research in terms of microwave and/or solvothermal methodology in the synthesis of LiMPO4 (M = Fe, Co, Ni) olivine phosphate cathodes, is presented in Table 3. Download : Download high-res image (267KB)Download : Download full-size image Fig. 5. (A) Cyclic voltammogram (CV) curves in the first cycle recorded for a the LFP, LCP and LNP cathode materials; (B) CV profiles of prepared LFP electrodes between 2.6 V and 4.2 V for a 1st, 25th and 50th cycles; (C) CV profiles of prepared LCP electrodes between 4.1 V and 5.2 V for a 1st, 25th and 50th cycles; (D) CV profiles of prepared LNP electrodes between 4.0 V and 5.4 V for a 1st, 25th and 50th cycles (all measurements were performed at ambient temperature and at a scan rate of 1 mV s−1). Table 3. Comparison and elaboration of some papers with this research in terms of microwave and/or solvothermal methodology in the synthesis of LiMPO4 (M = Fe, Co, Ni) olivine phosphate cathodes. Cathode Ref. Synthesis technique Reaction medium Microwave time/temperature Electrochemical properties Rate (C) Capacitya (mAh g−1) Cycle number Retentionb (%) LiFePO4 [TS] c LLLTMSS Ethylene glycol 60 min/200 °C 0.1 C 142 500 97.6 LiCoPO4 [TS] LLLTMSS Ethylene glycol 60 min/200 °C 0.1 C 78 50 52.8 LiNiPO4 [TS] LLLTMSS Ethylene glycol 60 min/200 °C 0.1 C 58 50 Unreachable LiFePO4 [35] Microwave & Hydrothermal Water 05 min/200 °C 0.1 C 136 50 ∼96 LiFePO4 [36] Microwave & Solvothermal Tetra-ethylene glycol 19 min/310 °C 0.1 mA cm−2 161 100 100.0 LiFePO4 [37] Microwave & Solvothermal Benzyl alcohol 30 min/195 °C 0.05 C 95 40 NAd LiFePO4 [38] Microwave & Solvothermal EMI/TFSI 30 min/250 °C 0.1 C 150 20 100.0 LiFePO4 [39] Microwave & Solvothermal Benzyl alcohol 03 min/180 °C 2 C 150 160 95–100 LiNiPO4 [40] Microwave & Solvothermal Tetra-ethylene glycol 15 min/300 °C No measurements were taken due to electrolyte (LPF6) degradation LiNiPO4 [41] Microwave & Solvothermal Tetra-ethylene glycol 30 min/300 °C No galvanostatic tests were done LiNiPO4 [42] Sol-gel & Microwave Ethylene glycol 10 min/NA No galvanostatic tests were done LiNiPO4 [43] Solvothermal & Solid-state Water-benzyl alcohol – 0.05 C 157 10 65.0 LiNiPO4/C [17] LLLTMSS 2-Propanol 60 min/200 °C 0.1 C 150 100 83.2 LiCoPO4 [44] Microwave & Solvothermal Tetra-ethylene glycol 30 min/260 °C 0.1 C 67 No stability test LiCoPO4 [45] Microwave & Solvothermal Water/Tetra-ethylene glycol (1:1, V:V) 15 min/250 °C 0.5 C ∼102 15 ∼90 LiCoPO4 [45] Microwave & Solvothermal Water/Triethylene glycol (1:1, V:V) 15 min/250 °C 0.5 C ∼128 15 96 LiCoPO4 [46] Microwave & Solvothermal Ethylene glycol –water 30 min/250 °C 0.5 C 137 100 61.3 LiCoPO4/C [47] Microwave & Hydrothermal Water 05 min/220 °C 0.1 C 27 10 63.0 LiCoPO4/C [16] Microwave & Solvothermal Isopropanol 30 min/180 °C 0.1 C 155 80 91.0 LiCoPO4/C [7] Microwave & Hydrothermal Water 30 min/180 °C 0.1 C 160 100 86.4 a Initial capacity. b Refers to performance at the end of a specified number of cycles in a previous column. c TS: This study. d NA: Not available.
https://doi.org/10.1016/j.cej.2017.09.007_p3_7 | Fig. 6A shows the first discharge profiles of the LFP, LCP and LNP electrodes in the specified voltage ranges at a rate of 0.1 C. The LFP, LCP and LNP electrodes are exhibited as 142, 78 and 58 mAh g−1 specific capacity values. LFP has a highly stable voltage plateau, which is about 84% of the total specific capacity exhibited for the first cycle at 3.45 V. The LCP and LNP electrodes, even in the first cycle, exhibit highly-inclined voltage plateaus, and the difference between the starting and ending potentials (ΔV = 0.6 and 1.9 V, respectively) of these plateaus indicates that the intra-crystalline ionic activity tends to decrease over time. The discharge profiles of the LFP, LCP and LNP electrodes at 0.1 C, 0.5 C, 1 C, 2 C and 5 C in the specified voltage ranges at ambient temperature are presented in Fig. 6B–D. No unusual performance improvement is observed at the low-rates (0.1 and 0.5 C) for the LFP electrodes in terms of exceeding the values in the literature. However, the initial potential values of the voltage plateaus are slightly higher, especially for medium C-rates such as 2 C, and high C-rates such as 5 C, compared with the literature values. Also, the capacities produced for these high C-rates are slightly higher than the average literature values. In this case it is possible to attribute this to the applied synthesis methodology. When the discharge profiles of the high-voltage LCP and LNP cathode materials, which often require more precise synthesis procedures are examined, the electrochemical performance increase of these electrodes become more evident, and the LLLTMSS methodology is a key factor. As can be seen from Fig. 6C-D, the voltage profiles at the lowest two current densities of the LCP and LNP electrodes begin at about 4.8 and 5.1 V, respectively, but lose their potential rapidly, without sustaining their horizontality. It is inherent that such high voltage cathodes cannot maintain their capacities at constant voltage levels without conductive surface modification [18], [48] or doping [8], [9], and this has been confirmed in many studies [8], [18], [49], [50]. However, when the current density is increased to 2 C and then 5 C for the LCP electrode, the discharge capacity decreases to 44 and 32 mAh g−1, and for the LNP electrode, 23 and 15 mAh g−1, respectively, due to the increase in intense ionic mobility. However, the voltage plateaus maintain their presence or shape even though their slopes have increased significantly at high flow rates. Thus, it can be determined that the cathode material synthesized using this combined stepwise technique, reveals an acceptable electrochemical performance, even under difficult conditions. At this point, a recently published study, especially for the LCP cathode material, draws attention to its potential to provide the highest electrochemical performance values in the literature to date [45]. In this mentioned study, particles with different morphologies of high-voltage LiCoPO4 cathode material were synthesized by simple and rapid microwave-assisted solvothermal route at moderate temperature (250 °C) and water/alcohol solvent mixtures of equal volume were used during syntheses. The highest performance of these alcohols is shown by triethylene glycol with an initial capacity of 141 mAh g−1 at a current density of 0.1 C (some other details of this study can be seen in Table 3). Download : Download high-res image (269KB)Download : Download full-size image Fig. 6. (A) Charge-discharge curves of the prepared LiMPO4 (M = Fe, Co, Ni) electrodes at 0.1 C-rate; Discharge performances of the (B) LFP; (C) LCP and (D) LNP electrodes at various C-rate.
https://doi.org/10.1016/j.cej.2017.09.007_p3_8 | Fig. 7 shows the Nyquist plots of the LFP, LCP and LNP electrodes at the first cycle. The equivalent circuit model drawn, based on experimental impedance data, is presented. The RC is a parameter related to the high frequency region and is affected by the impedance of the separator and the electrolyte, RCT is proportional to the semicircular diameter. This symbolizes the charge transfer resistance associated with the Li+ intercalation process between the electrode and electrolyte interfaces, with CPE being the double layer capacitance, and Zw being the Warburg impedance associated with the diffusion ability. The spectra exhibits a slightly distorted semi-circular corresponding to the charge transfer process. The RCT values of the LFP, LCP and LNP electrodes are 270, 352 and 476 Ω, respectively. The RCT of the LFP electrode is significantly lower than that of the other two olivine-based cathodes. This means that the ionic species in the LiFePO4 lattice can be mobilized much more easily than others per unit of time. The fact that the RCT value of LNP is so large, indicates that the Li+ intercalation/deintercalation process is relatively difficult. In addition, diffusion coefficients (DLi+) for evaluating the intracrystalline mobility of lithium ions were calculated using the following equation [51]. In this equation, R (8.314) is the universal gas constant, T is Kelvin grade temperature, A is the surface area of the positive electrode, n is the number of electrons taken or delivered per molecule in the redox reaction, F is the Faraday constant, C is the lithium-ion concentration, and σ symbolizes the Warburg factor associated with Z′. The lithium-ion coefficients of the pure LFP, LCP and LNP were calculated to be 1.02 × 10–13, 8.07 × 10–15 and 1.10 × 10–15 cm2 s−1, respectively. These results are consistent with both the previous interpretations and the literature. Download : Download high-res image (81KB)Download : Download full-size image Fig. 7. The Nyquist plots of the LFP, LCP and LNP electrodes at the first cycle.
https://doi.org/10.1016/j.cej.2017.09.007_p3_9 | The performance of the first 50 cycles at a 0.1 C-rate with regard to the LFP, LCP and LNP electrodes prepared by the LLLTMSS method, are compared in Fig. 8A. The initial capacity of the LFP electrode was 142 mAh g−1 and can maintain 98.2% of the initial capacity, even after 50 cycles. This cycling performance is an outstanding performance even for the highly optimized LiFePO4 cathode material, and is above the average literature value for pure LiFePO4 cathode. A similar study shows that pure LiFePO4 material synthesized by microwave and hydrothermal methodology at 200 °C for 5 min can maintain 96% of the initial capacity after 50 cycles [35]. In another study, it was reported that pure LiFePO4 material, also produced using the microwave-solvothermal methodology in benzyl alcohol at 180 °C for 3 min, could maintain 90–95% of the initial capacity at the end of 160 cycles [39]. Moreover, the initial capacity values of the pure LFP cathode synthesized by the LLLTMSS method in this study is comparable to the initial specific capacities recorded in many studies on carbon-coated LFP cathode material [52], [53]. The LCP electrode showed significant capacity loss after 50 cycles, and was able to maintain only 53% of the initial capacity. The LNP electrode could not reach the end of the 50th cycle, and reset the capacity at the 44th cycle. While the cyclability performances for the last two electrodes appear to be weak compared to the LiFePO4 cathode, they are actually expressive when evaluated in their own category. In a similar study, it was reported [54] that the LiCoPO4 cathode lost 41% of its initial capacity by the end of the 30th cycle, while in another study, the LiNiPO4 cathode retained only 8% of its initial capacity by the end of the 40th cycle [8]. The cycling stability of the LCP, LNP and LFP electrodes were further evaluated at various rates of 0.1 C, 0.5 C, 1 C, 2 C and 5 C as a function of the cycle number, and is shown in Fig. 8B–D. Pure LFP electrode performs fairly well at all current densities and over a long period of 500 cycles. Pure LFP is able to maintain 97.6% of the initial capacity at the end of the 500th cycle. When assessed on the basis of pure LFP, this impressive long-term stability performance is better than the reported values in many studies. For example, pure LFP electrode synthesized by Seo et al. was able to protect ∼86.4% of the initial capacity (148 mAh g−1 for 0.2 C) at the end of the 45th cycle [55]. In another study, pure LFP was able to maintain 85.7% of initial capacity (56 mAh g−1 for 0.1 C) at the end of 50 cycles [56]. As a result, LFP electrodes perform well at all current densities while the other two olivine cathodes do not reach the target number of 50 cycles at high current densities. There may be some deformations in the crystal structure due to an intense ionic mobility at high current densities. At this point, electrolyte selection is another important factor when the electrode materials exhibit stable cyclic performance. Inevitably, in terms of the existing HF and PF6− anion in the conventional electrolyte LiPF6 solutions, the decomposition product PF5 compound is highly reactive on the electrode surfaces [57], [58]. As a result, the formation of LiF films on the electrode surfaces can prevent the deposition of surface species resulting from the reduction products of the solvent. In the event that the LiFAP solution is used as an electrolyte, the surface chemistry of the electrodes is dominated by the reactions of the solvent molecules. That is, in the absence of HF contamination, the carbonate species formed by solvent reduction on the electrode surfaces remain stable, and thus form intact passive surface films. It was strongly suggested that the LiFAP-derived electrolytes, especially for high operating voltage cathodes, allow the development of surface films originating from solvent reactions that well protect the active mass of the electrode. This issue is supported by experimental data [59]. Download : Download high-res image (297KB)Download : Download full-size image Fig. 8. (A) Cycling stability profiles of the prepared LiMPO4 (M = Fe, Co, Ni) electrodes comparison at 0.1 C-rate; Cycle life performances of (B) LCP; (C) LNP cathode materials; (D) Long-term cycle performance of LFP electrodes at 0.1 to 5 C-rates.
https://doi.org/10.1016/j.cej.2017.09.007_p4_2 | The pure LiFePO4, LiCoPO4 and LiNiPO4 cathode materials were synthesized using LLLTMSS methodology, and the influences on the structural and electrochemical properties of this method were investigated sensitively. The structural and electrochemical results of the cathode materials produced were revealed using optical – analytical and galvanostatic measurements. XRD analysis show that it is possible to obtain phase-pure LiFePO4 and LiCoPO4 crystals using the LLLTMSS approach, and low-level Ni3P impurity reflections for the LiNiPO4 cathode material. Rietveld analysis of the synthesized powders revealed that the anti-site disorders for all three cathode materials were 1% or less, which was considered positive for the electrochemistry. The LiFePO4, LiCoPO4 and LiNiPO4 cathode materials exhibit a capacitive behavior of 142, 78 and 58 mA h g−1, respectively, for the first cycle. In addition, all three electrodes offer outstanding cyclability performance at a 0.1 C rate. In conclusion, this study suggests a well-detailed and highly effective method for the synthesis of the Li[Co-Ni]PO4 cathode, which is particularly interesting in terms of operating voltages above 4.5 V among the phospho-olivine cathode materials, but with somewhat complex synthesis conditions. With this proposed synthesis methodology, simultaneous high-pressure and well-balanced magnetron energy can be used to obtain versatile cathode-active materials with ideal properties on a structural and electrochemical basis. Thus, a contribution is made to high-energy Li-ion applications aimed at achieving greater yields than unit volume.
https://doi.org/10.1016/j.cej.2018.06.073_p1_2 | Lithium-ion batteries (LIBs) have been considered as a promising candidate for electric vehicles (EVs), hybrid electric vehicles (HEVs) and plug-in hybrid vehicle (PHEVs) due to the high power density, high energy density, long cycling life, low cost and safety [1], [2], [3], [4]. Since the pioneering work of Goodenough group in 1997, olivine structured LiFePO4 (LFP) has attracted immense interest due to its intrinsic stability and superior safety, long cycle life, moderate operating voltage (3.4 V vs. Li+/Li flat), relative high theoretical capacity (170 mA h g−1) and low cost [5], [6]. Despite these attractive advantages, LFP suffers from intrinsic limitations of the poor electronic conductivity (∼10−10 S cm−1) and low ion-transfer coefficient (∼10−15 cm2 s−1), which result from a small polaron hoping and the one-dimensional lithium-ion diffusion channel during lithium ion insertion/deinsertion occurring along the b axis [7].
https://doi.org/10.1016/j.cej.2018.06.073_p1_3 | To overcome LFP intrinsic demerits, tremendous efforts have been made to enhance the electronic and ionic conductivity. Coating different conductive materials (carbon, graphene or conductive polymer) on the surface [4], [8], [9], [10], [11], doping cations in the Li or Fe sites [12], [13], [14], reducing particle size and customizing special morphologies [15], [16], [17] are usually considered to be an effective way in surmounting electronic and ionic transport limitations, which is beneficial for enhancing the internal electronic conductivity of materials, increasing the electrode/electrolyte interface area and providing more paths for lithium ion transport. Nevertheless, required carbon-coating or particle size reduction or design of porous structure can improve the rate capability of nano LFP particles, but impacts the volumetric energy density at the expense of reducing the tap density. Generally, the tap density of LFP with nanoparticles and an irregular carbon coating is less than 1.0 g cm−3. However, with a much higher tap density (ca. 1.9 g cm−3), a porous carbon-coated LFP/C particles (up to 20 μm), but unfortunately, this material did not show any excellent high-rate performance [18].
https://doi.org/10.1016/j.cej.2018.06.073_p1_4 | Synthesis of large-size monodisperse LFP microspheres assembled from nanoparticles is an effective strategy, which can not only avoid decreasing the volumetric energy density while maintaining the merits of nanosized materials, but also achieve a better processability. However, because large-sized spherical materials often had a lower discharge capacity and unsatisfactory rate capability due to the poor kinetic process from a large amount of inert LFP in the heart of microsphere which contacted poorly with electrolytes and conductive additive, there are only few reports on synthesis of large-sized LFP microspheres with high capacity and considerable rate capability because large-sized spherical materials often had a lower discharge capacity and unsatisfactory rate capability. For example, Oh et al. [19] synthesized ∼8 μm carbon-coated LFP (LFP/C) spheres with a tap density of 1.5 g cm−3 by controlling the pH during coprecipitation. Kang et al. [20] reported a synthetic method that allows microscale size control of a LFP precursor with a mesoporous structure depending on the surfactant concentration. The resultant carbon-coated LFP particles had diameters and tap densities in the range of 3–7 μm and 1.3–1.5 g cm−3. Therefore, it is still a challenge for researchers to seek out an efficient route for synthesis of large-sized LFP monodisperse microspheres with excellent electrochemical performance.
https://doi.org/10.1016/j.cej.2018.06.073_p1_5 | In this study, we in situ synthesized three-dimensional (3D) porous large-sized glucose-derived carbon (C) and graphene (G) co-modified LFP composite microspheres (C@LFP/G) with the diameter between 5 μm and 12 μm via a one-pot solvothermal method. A subsequent calcination treatment of the highly monodisperse microsphere precursor can further increase the crystalline of C@LFP/G (shown in Scheme 1). Biological Phytic acid (PhyA), a common natural compound containing six carbon atoms and six phosphate groups with the chemical formula of C6H6(H2PO4)6, is capable of chelating with positively charged multivalent cations [21]. Here, PhyA was chose as phosphorus source as well as antioxidant to prevent the oxidation reaction from occurring [21], [22]. Specially, the amount of PhyA plays an important role in construction of the self-assembled large-sized 3D spherical microstructure during hydrothermal process (Scheme. 1). Additionally, graphene oxide (GO) and glucose personate a synergistic in regulating the size of LFP primary nanoparticles and the second spherical particles. As illustrated in Fig. 1, the large sized 3D porous C@LFP/G composite microsphere is assembled by the contaction or connection of carbon coated LFP nanoparticles with randomly embedded/distributed graphene. Such a special structure with less conductive blind side network can not only offer advantages for the Li-ion insertion/extraction reactions but also provide a high volumetric energy density. As a result, a high discharge capacity of 163.7 mA h g−1 at 0.1 C and excellent rate capability (137.3, 107.1 and 94.9 mA h g−1 at 1 C, 5 C and 10 C, respectively) were achieved.
https://doi.org/10.1016/j.cej.2018.06.073_p2_4 | 2.1.2. Preparation of p-C@LFP/G First, a certain amount of GO (5 wt% to target LFP) suspension was added to 30 mL of ethylene glycol (EG) solution and ultrasonicated for 1 h. Next, PhyA (Eastern Co., Chengdu, 70%), FeSO4·7H2O (Kermel Chemical Reagent Co., Ltd., Tianjin, 99%) and LiOH·H2O (Kelong Chemical Reagent Factory, Chengdu, 99%) were added slowly to the above solution successively with continuous magnetic stirring. Then, glucose (20 wt% to target LFP) was added into the premixed solution and under ultrasonication for another 30 min. Successively, the resulting suspension was transferred quickly and sealed in an 80 mL Teflon-lined autoclave. The autoclave was heated in an oven at 180 °C for 10 h and cooled to room temperature naturally. Finally, the resulting precipitation was washed with distilled water and absolute alcohol several times and dried at 80 °C in an oven for overnight. The obtained solvothermal products were noted as p-C@LFP/G-1, p-C@LFP/G-2, p-C@LFP/G-3 and p-C@LFP/G-4. The molar ratio of Li:Fe:P in the starting solution was 3:1:x (x = 1, 2, 3, 4) with the same mixed ratio of Li and Fe but a different amount of PhyA.
https://doi.org/10.1016/j.cej.2018.06.073_p2_5 | 2.1.3. Preparation of C@LFP/G To obtain well crystallized phase, the solvothermal precursors were preheated at 350 °C for 2 h and afterwards calcined at 700 °C for 4.5 h in a flow of nitrogen. The eventually obtained samples were named as C@LFP/G-1, C@LFP/G-2, C@LFP/G-3 and C@LFP/G-4, correspondingly. For comparison, bare LFP (LFP-3, the molar ratio of Li:Fe:P in the starting solution was fixed on 3:1:3), LFP with glucose-derived carbon (C@LFP-3), and LFP with graphene (LFP/G-3) were also prepared with the same reagents and procedures when phyA was used as phosphorus source. In addition, glucose-derived carbon and graphene co-modified LFP samples using phosphoric acid as phosphorus source in replace of phyA under the same conditions were also synthesized (precursor: p-C@LFP/G-3-pi, final product: C@LFP/G-3-pi).
https://doi.org/10.1016/j.cej.2018.06.073_p2_7 | The crystal structure of all the samples were identified by X-ray power diffraction (XRD, AXS D8, Bruker) with Cu Kα radiation source and the diffraction data were collected for 2θ angles from 10° to 80°. The morphology was investigated by field-emission scanning electron microscopy (FESEM, SU8010, HITACHI) at an acceleration voltage of 15 kV and the elemental compositions distributions were explored by energy dispersive spectroscopy (EDS, Oxford instruments X-Max) with an acceleration voltage 20 kV. The particle size distribution was analyzed by laser particle size analyzer (Mastersizer 2000, Malvern Instruments Ltd., UK). The surface areas and pore size distribution were determined by Brunauer–Emmett–Teller (BET) and Barrett–Joyner–Halenda (BJH) formula by Micromeritics TriStar 3020 surface area and porosity analyser. The microstructure was characterized by a high-resolution scanning transmission electron microscope (STEM, JEOL-ARM200F) equipped with an energy dispersive X-ray spectrometer (EDS) for elemental analysis. X-ray photoelectron spectroscopy (XPS, AXIS Ultra DLD, Kratos) elemental analysis was carried out with a monochromatic Al Kα radiation (hν = 1486.6 eV). The Raman spectra were measured by Raman microscope (HORIBA JOBIN YVON, Lab RAM HR Evolution) with the laser operating at 532 nm. Thermogravimetric analysis (TGA, STA 449C, Netzsch) was performed to test the carbon content in the flowing air atmosphere with the heated temperature from 30 °C to 750 °C at a rate of 10 °C min−1. The conductivity was tested by Four-Point Probe Meter (ST2722, Jingge Electronic Co., Suzhou).
https://doi.org/10.1016/j.cej.2018.06.073_p2_9 | The synthesized samples were tested using CR2032 coin-type battery assembled in the glove box filled with pure argon. The working electrodes were prepared by dispersing as-prepared active material (80 wt%), Super P (10 wt%) and PVDF (10 wt%) in N-methyl-2-pyrrolidon (NMP) to form a uniform slurry. Then, the slurry was pasted onto an aluminum foil collector and dried in a vacuum oven at 110 °C for 12 h. The prepared electrode films were punched out into circular discs, rolled at a proper pressure and the density of active materials loading was around 2.5 mg cm−2. The microporous polypropylene film (Celgard 2400) was used as the separator and lithium metal foil as counter and reference electrodes. The electrolyte was 1 mol L−1 LiPF6 dissolved in a mixture of dimethyl carbonate (DMC) and ethylene carbonate (EC) with a volume ratio of 1:1. All the batteries were allowed to age for overnight before electrochemical measurements.
https://doi.org/10.1016/j.cej.2018.06.073_p2_10 | Galvanostatic charge-discharge test was performed at various current densities (1 C = 170 mA h g−1) in the voltage range of 2.5–4.3 V (vs. Li+/Li) using LAND battery test system (CT2001A, Wuhan, China) at room temperature. The specific capacity was calculated based on the mass of LFP only. Cyclic voltammetry (CV) and electrochemical impedance spectra (EIS) measurements were conducted with a CHI760E electrochemical workstation. The CV measurements were performed with the potential range of 2.5–4.3 V (vs. Li+/Li) at a scanning rate of 0.1 mV s−1. The EIS tests were measured within the frequency range from 0.1 Hz to 100 kHz with an AC amplitude of 5 mV.
https://doi.org/10.1016/j.cej.2018.06.073_p3_2 | The phase composition and crystal structure of all the prepared C@LFP/G and their solvothermal precursors p-C@LFP/G were firstly investigated by XRD measurements and the diffraction patterns were shown in Fig. 2. The diffraction pattern of all samples can be well indexed to pure LFP with an orthorhombic olivine-type structure (JCPDS card No. 81-1173) except for p-C@LFP/G-1. It can be speculated that when the amount of PhyA is low, the formation of crystalline LFP is mainly controlled by thermodynamic factors rather than kinetic factors due to strong chelating effect of PhyA molecule on ferrous ion in the solvothermal system, so as to the crystalline LFP precursor could not be effectively generated. After subsequent heat treatment, the diffraction peaks of impurity disappear while the peak intensity of crystalline LFP increase, implying that pure phase LFP has been obtained. Moreover, the higher diffraction peak intensity of all the C@LFP/G samples compared to that of their solvothermal precursors p-C@LFP/G indicates an improved crystallinity. In addition, no matter in the solvothermal products or calcined products, the carbon phase was not found, which may be due to the relatively low content or the carbon generated by glucose pyrolysis in a poor crystal form. There is also no clear (0 0 2) diffraction peak of graphene in the XRD patterns of all calcined products, which is probably because it is masked by the strong (1 1 1) diffraction peak of the crystalline LFP [7], [24]. Besides, the reflection peak at approximately 11° is absent indicating that the GO has been full or partial reduction to graphene [24], [25]. Thermogravimetric analysis was used to estimate the total carbon content of the glucose-derived carbon and graphene with LFP-3 as comparision (Fig. S1). The carbon contents of C@LFP/G-1, C@LFP/G-2, C@LFP/G-3 and C@LFP/G-4 were calculated approximately to 4.39, 5.05, 6.14 and 5.04 wt%, respectively. In addition, the tiny of carbon (∼0.7 wt%) was detected in the bare LFP-3, possibly due to residual carbon resulting from PhyA [26].
https://doi.org/10.1016/j.cej.2018.06.073_p3_4 | The surface morphology and microstructure of the products were characterized by FESEM. Noteworthily, those p-C@LFP/G samples (Fig. 3a, d, g and j) display a different appearance at different PhyA dosage while all the C@LFP/G samples (Fig. 3b, e, h and k) retain roughly the same appearance of their solvothermal precursors except the tiny building blocks differ to some extent. At a low PhyA concentration (Li:Fe:P = 3:1:1), the solvothermal product p-C@LFP/G-1 showed an irregular nanoparticle aggregates (Fig. 3a). With increasing the amount of PhyA (Li:Fe:P = 3:1:2), the nearly spherical nanoparticle aggregates with random size less than 2 μm appeared partially (Fig. 3d). At a high PhyA dosage (Li:Fe:P = 3:1:3), large-sized microspheres (p-C@LFP/G-3) were formed (Fig. 3g and its inset). The resultant calcinate C@LFP/G-3 has similar spherical morphology with large diameter in range of about 5–12 μm (the inset in Fig. 3h) and a high tap density around 1.5 g cm−3. The particle size distribution of C@LFP/G-3 (the inset of Fig. 3h) gives a D50 of 8 μm, which is in good agreement with the FESEM observation. However, when it was proposed to further increase the amount of PhyA (Li:Fe:P = 3:1:4), the morphology of the solvothermal sample changed dramatically, featuring a compact packed structure composed of large nanoslices. The nanoslices are assembled side by side (Fig. 3j). Particularly, a close observation of C@LFP/G-3 (Figs. 1 and 3h, i) reveals that a poriferous and lax structured microsphere is formed with 50–200 nm primary LFP particles and randomly distributed graphene both in inner and surface of the microsphere as the building units. The inlaid or random dispersion of graphene can also be seen in Fig. S2a, c. The EDS elemental mapping of a single microsphere (Fig. S2b) and local area of it (Fig. S2d) shows that iron, phosphorus, oxygen and carbon elements uniformly disperse in the surface of C@LFP/G-3 microspheres. The porous feature of C@LFP/G-3 microspheres was further confirmed by N2 adsorption-desorption isotherm curves (Fig. S3) with a high specific surface of 7.86 m2 g−1. The special large microspheres with interconnected open pores might be beneficial to reduce the conduction blind side among the LFP nanoparticles, enlarge the electrode/electrolyte interfacial area and shorten the lithium ion diffusion path during the insertion and extraction processes without sacrificing the volumetric energy density.
https://doi.org/10.1016/j.cej.2018.06.073_p3_6 | Obviously, the amount of PhyA plays an important role in the construction of self-assembled 3D spherical microstructures and phase composition during solvothermal process. Scheme. 1 illustrates the suggested formation process of various self-assembled micro/nanostructured LFP with different PhyA dosage. First, noting that PhyA has a strong complexation with multivalent metal cation and the steric hindrance of its molecules structure should be taken into account as the chemical reactions occur. Second, the more PhyA, the lower pH values. Because of the driving force of the minimization of surface area, small primary nanocrystals, and/or special structure with low surface energy can self-assemble into different morphologies. Thus, the differences among the morphologies of the four p-C@LFP/G samples can be attributed to crystal growth rates in various pH values (Table S1) and spatial tension and steric hindrance in different amount of PhyA molecules. Particularly, when the amount of PhyA molecules achieve to a high extent (Li:Fe:P = 3:1:3), newly generated LFP nanocrystals tend to uniformly assemble on the existing nanoparticle aggregates rather than they randomly self-agglomerate (Li:Fe:P = 3:1:2) due to the lack of PhyA molecules. When the ratio of Li:Fe:P is 3:1:4, much more PhyA molecules can bond ions so that new LFP nanocrystals will form due to the molecular steric hindrance of PhyA. In this case, the precursor will more inherit the specific lamellar space structure of the PhyA molecule. Finally, the lamellar close packed morphology is generated (Fig. 3j). Thus, p-C@LFP/G-3 shows more regular sphere structure than p-C@LFP/G-2, and the lowest degree of agglomeration in the given range of PhyA dosage.
https://doi.org/10.1016/j.cej.2018.06.073_p3_7 | Based on the above characterization results, the probable chemical reaction equation and corresponding structural formulas were proposed, as shown in Fig. 4. In the solvothermal process, hydroxyl groups in PhyA preferentially react with ferrous ions than lithium ions to form stable chelate structure when the Li:Fe:P ratio is 3:1:1 (18:6:6). The potential chelate structure are shown as A and B in reaction Eq. (1). However, regardless of the complex structure A or B, the structures are stable relative to the complexation of monovalent lithium ions. At this point, destruction of the chelate bond to form LFP requires higher energy. Therefore, the resultant solvothermal product p-C@LFP/G-1 is amorphous LFP precursor while crystalline phase C@LFP/G-1 can be obtained after high temperature calcination. When increasing the amount of PhyA, namely the ratio of Li:Fe:P is 3:1:2 (9:3:6), 3:1:3 (6:2:6) and 3:1:4 (9:3:12), respectively, the complex structures in possible chemical reaction Eqs. (2)–(4) have the smallest spatial tension and steric hindrance. In these cases, the hydrogen atom in the unoccupied hydroxyl group is easily replaced by lithium ion to form a LFP intermediate structure. Thus, pure crystalline LFP (p-C@LFP/G-2, p-C@LFP/G-3, p-C@LFP/G-4) comes into being after solvothermal process even without high temperature heat treatment.
https://doi.org/10.1016/j.cej.2018.06.073_p3_9 | Meanwhile, at a fixed Li:Fe:P ratio for 3:1:3, regardless of the absence of glucose or GO in the solvothermal process, the large-sized pure phase LFP spherical agglomerates do form, as shown in the XRD measurement (Fig. S4) and FESEM (Fig. S5) observation of solvothermal sample p-LFP-3, p-C@LFP-3, p-LFP/G-3 as well as p-C@LFP/G-3. Noting that simultaneous introduction of glucose and GO in the starting solution shows the most obvious effect in reducing the primary particle size (C@LFP/G-3, 50–200 nm). Generally, LFP coated by glucose-derived carbon only (C@LFP-3) has smaller particle size (∼200 nm) than pure LFP (LFP-3), and LFP modified with GO only (LFP/G-3) shows the largest primary particle. In addition, C@LFP/G-3 has the highest specific surface area (7.86, 3.88, 3.09 and 1.48 m2 g−1 for C@LFP/G-3, C@LFP-3, LFP/G-3 and LFP-3 respectively) and more abundant macro/mesopores (pore volume: 0.061, 0.032, 0.013 and 0.006 cm3 g−1 for C@LFP/G-3, C@LFP-3, LFP/G-3 and LFP-3 respectively) according to the BET and BJH analysis (Fig. S3 and its inset). The little particle size, rich macro/mesopores together with conductive carbon modification are conducive to improve the conductivity and lithium ion diffusion. As comparison, LFP materials prepared with phosphoric acid as phosphorus source under the same conditions shows different morphology. The solvothermal product p-C@LFP/G-3-pi (Fig. S5j) and its corresponding calcined product (C@LFP/G-3-pi) (Fig. S5k, l) were flake-like in shape rather than spherical morphology. That is to say, only PhyA dose decides the formation of the large-sized microspheres while carbon modification can reduce particle size and effectively prevent agglomeration of particles (Figs. S5c, f, i and 3i). Thus, the dose of PhyA, glucose and GO jointly shape such a 3D large-sized microsphere.
https://doi.org/10.1016/j.cej.2018.06.073_p3_10 | Raman spectra (Fig. 5) were performed to explore the interaction between LFP and glucose-derived carbon/graphene as well as identify the degree of graphitization. As shown in Fig. 5, all three samples (C@LFP-3, LFP/G-3 and C@LFP/G-3) possesses weaker characteristic vibrations peaks of PO43- (at 520–1100 cm−1) [24] than that of LFP-3 because glucose-derived carbon/graphene coated on the LFP particles screens the Raman signals of LFP. C@LFP/G-3 possesses the weakest characteristic vibrations peaks of PO43- among all four samples which implies the strong interaction between LFP and glucose-derived carbon/graphene. Furthermore, the two intense peaks can be observed at 1357 and 1582 cm−1 corresponding to the D (disorders or defects in carbon graphitized structure) band and G (well-graphitized carbon) band, respectively [27], [28], [29], [30]. The strong D bands in LFP/G-3 and C@LFP/G-3, can be explained by the theory that the reduced state increases the number of smaller sp2 domains in graphene [31]. The ID/IG values of C@LFP-3 and C@LFP/G-3 were calculated to be 1.022 and 1.011, respectively. The slightly decreased ID/IG of C@LFP/G-3, indicates a higher degree of ordered sp2 C structure in the C@LFP/G-3 composite. Moreover, the shift of G band to higher wave number as well as the smaller full width at half-maximum of both the D band and G of C@LFP/G-3 also confirm that the thermally reduced graphene has a higher degree of graphitization than the glucose-derived carbon, implying good electronic contact interaction between LFP, glucose-derived carbon and graphene [5]. The result again demonstrates that the composite carbon coating is helpful to form a complete coating and may prevent the formation of a blank conductive zone contrast to single carbon coating process.
https://doi.org/10.1016/j.cej.2018.06.073_p3_12 | TEM (transmission electron microscopy) and High-angle annular dark field scanning transmission electron microscopy (HAADF-STEM) and energy dispersive spectroscopy (EDS) were measured to further investigate the microstructure and elemental distribution of the typical C@LFP/G-3 sample. It can be clearly seen that LFP nano particles (50–200 nm) are loaded onto few-layered graphene nanosheets (Fig. 6a, b), which is in good agreement with the previous FESEM observations. The HR-TEM image showing clear and recognizable lattice fringes and the fast corresponding Fourier transform (FFT) images exhibiting regular spots corresponding to the (0 2 0) and (1 3 1) crystal plane (Fig. 6c) confirm that the LFP particle is highly crystallized [32], [33], [34], agreeing well with the XRD results. The dotted diffraction characteristics of SAED pattern (inset of Fig. 6c) indicates that LFP might be in poly crystalline nature [5], and the two diffraction ring can be ascribed to the (0 0 2) and (1 0 0) plane of graphitized carbon [28]. In addition, an amorphous carbon coating layer with a thickness about 3 nm uniformly covered the surface of LFP grains can be found as marked in Fig. 6c. The HAADF-STEM image and the corresponding EDS elemental mapping analysis (Fig. 6d) confirm the uniform distributions of O, Fe and P in the LFP nano particles. C is also well distributed around the LFP nano particles, indicating a well-interconnected conducting framework.
https://doi.org/10.1016/j.cej.2018.06.073_p3_14 | To further examine the surface composition and chemical state of C@LFP/G-3, XPS was carried out. The binding energy of Li 1s, P 2p, P 2 s and O 1s were determined to be 55.8, 132.7, 188.6 and 533.8 eV respectively with the reference binding energy at 284.8 eV for the C 1s peak (Fig. S6a). The high resolution Fe 2p spectra (Fig. S6b) is split into two spin-orbit coupling peaks along with two shake-up satellite peaks. The peaks locate at around 711.2, 713.7, 724.4 and 727.2 eV corresponding to Fe 2p3/2 and Fe 2p1/2, which match well with previously reported spectra of Fe2+ in LFP [35].
https://doi.org/10.1016/j.cej.2018.06.073_p3_15 | The electrochemical performances of the typical C@LFP/G-3 were conducted with other samples as contrast. All the samples were firstly test by galvanostatic charge and discharge tests over the voltage range of 2.5–4.3 V. The initial charge/discharge curves of C@LFP/G-1, C@LFP/G-2, C@LFP/G-3 and C@LFP/G-4 at 0.1 C were presented in Fig. 7a. All the samples exhibit a flat voltage plateau at around 3.4 V, corresponding to the Li+ insertion and extraction process. The discharge specific capacity of C@LFP/G-1, C@LFP/G-2, C@LFP/G-3 and C@LFP/G-4 are 76.3, 158.6, 160.4 and 78.3 mA h g−1, respectively. The typical C@LFP/G-3 displays the highest capacity. The smallest voltage interval values (64 mV) between the charge/discharge plateaus indicate that C@LFP/G-3 has the lowest polarization (the inset of Fig. 7a). C@LFP/G-3 also shows the best rate capabilities compared to other three samples with different PhyA dosage (Fig. 7b). At different current density of 0.1, 0.2, 0.5, 1, 2, 5 and 10 C, C@LFP/G-3 displays specific discharge capacities of 163.7, 155.4, 146.8, 135.5, 125, 107.1 and 94.9 mA h g−1, respectively. Another important feature is that as long as the current reverses back to low current density of 0.1 C, the discharge capacity can recover to the original value of the composite, demonstrating that architecture is capable of tolerating different mechanical strains to varied charge and discharge currents. The results are comparable to the previous reports of similar complexes with smaller size, as shown in Table S2.
https://doi.org/10.1016/j.cej.2018.06.073_p3_17 | In order to further explore the excellent electrochemical performance of the typical C@LFP/G-3 sample, cyclic voltammograms (CV) and electrochemical impedance spectrum (EIS) were further contrastively studied. Fig. 7c shows the profiles of all samples in the voltage range of 2.5–4.3 V at a scan rate of 0.1 mV s−1. C@LFP/G-3 exhibits the highest peak current densities and the narrowest potential gap between the oxidation and reduction peaks, which indicates the highest lithium ion insertion capacity and lowest degree of polarization. This result is consistent with the highest specific capacity and best rate performance of C@LFP/G-3.
https://doi.org/10.1016/j.cej.2018.06.073_p3_18 | The electrochemical impedance spectra (EIS) of the samples in the discharged state were collected after 3 cycles at the potential of 3.4 V with the frequency from 10−1 Hz to 106 Hz (Fig. 7d). The equivalent circuit model was reasonably fitted and placed in the inset of Fig. 7d. All the Nyquist plots are composed of one compressed semicircle in the high to medium frequency range, which includes lithium ion migration through the solid electrolyte interface film or the surface-modified layer resistance (Rsf) and charge-transfer resistance (Rct). The first intercept at the Z′ axis refers to Rs, which is attributed to the impedance of the electrolyte and cell components. The inclined line in the low-frequency range represents the lithium ion diffusion process within the electrode, corresponding to the Warburg impedance (ZW) [7], [34], [36]. According to the previous reports [12], [34], [37], the lithium ion diffusion coefficients (DLi+) of four samples were calculated (Fig. S7 and Table S3, see the specific calculation process and results in the Supporting information). C@LFP/G-3 (Rct = 80.77 Ω, DLi+ = 1.11 × 10−13 cm2 s−1) and C@LFP/G-2 (Rct = 81.97 Ω, DLi+ = 2.78 × 10−14 cm2 s−1) have a smaller charge transfer impedance and a larger lithium ion diffusion coefficient than that of C@LFP/G-1 and C@LFP/G-4. Although C@LFP/G-2 and C@LFP/G-3 have close charge transfer impedances, C@LFP/G-2 has a lower lithium ion diffusion coefficient, thus resulting in a poorer rate performance than C@LFP/G-3. The conductivity of the typical sample C@LFP/G-3 was 20 mS cm−1. The above results imply that the reaction kinetics (charge transfer and lithium-ion diffusion) of C@LFP/G-3 is remarkably improved due to the special 3D porous characteristics, which is beneficial for enhancing the internal electronic conductivity of materials and increasing the electrode/electrolyte interface area and providing more paths for lithium ion transport.
https://doi.org/10.1016/j.cej.2018.06.073_p3_19 | The long-term cycle performance of C@LFP/G-3 at high current was further test, as shown in Fig. 7e. The discharge capacity at 1 C is 131.1 mA h g−1 with a capacity retention of 97.8% over 500 cycles at 1 C, even under an intervene of 100 cycles at high rate of 5 C and 10 C. What`s more, the columbic efficiency is close to 100% under all different rates. Moreover, surface decoration or introduction of conductive carbon is generally recognized as the most common and effective method. In contrast, the electrochemical performances of LFP modified by single carbon, PhyA-derived carbon only (LFP-3), glucose-derived carbon only (C@LFP-3) and graphene only (LFP/G-3), were also measured. As shown in Fig. 7f, the discharge specific capacity of C@LFP/G-3 is markedly higher than that of LFP-3 (60 mA h g−1), C@LFP-3 (109 mA h g−1) and LFP/G-3 (69 mA h g−1). All in all, the high discharge capacity, superior excellent rate performance and cycling stability of C@LFP/G-3 could be attributed to that the 3D network of LFP nanoparticles, graphene and coexisting glucose-derived carbon offers a considerable benefit in terms of enhancing the electron conductivity and lithium ion diffusion within the secondary particles. Meanwhile the voids between LFP nanoparticles, graphene and coexisting glucose-derived carbon in the large-sized porous microspheres facilitate the diffusion of Li+ from LFP lattices into the electrolyte.
https://doi.org/10.1016/j.cej.2018.06.073_p4_2 | In summary, 3D large-sized C@LFP/G microspheres, consisting of carbon coated LFP nano particles with randomly embedded/distributed graphene sheets, have been successfully synthesized in situ by a simple one-pot solvothermal process coupled with subsequent heat calcination treatment using renewable biological PhyA as phosphorus source. Experimental results show that the dosage of PhyA plays a critical role on the morphology and electrochemical performance of the C@LFP/G materials. Additionally, graphene and glucose-derived carbon personate a synergistic effect in regulating the size of LFP primary nanoparticles. The typical large-sized C@LFP/G microspheres exhibited large specific capacity, excellent rate capability and cycling performance. This method may be extended to prepare other spherical olivine structured materials with large size as high performance cathode materials for lithium-ion batteries.
https://doi.org/10.1016/j.cej.2019.02.148_p1_2 | Attributed to the high voltage and long cycle life, rechargeable lithium-ion batteries (LIBs) have become a primary and indispensable power source for our daily life [1], [2], [3]. However, the relatively low energy density, high cost and concern on safety of commercial organic liquid electrolyte based LIBs are major barriers for the modern LIB technology to expand from thinner electronic products such as mobile phones to new energy electric vehicles, and ultimately renewable energy storage. Overcoming these obstacles in the coming years with existing material systems and engineering designs will be very challenging. Invention of new functional materials, recognition of novel storage chemistry and advancement in computational materials science are considered three viable solutions to develop the next-generation rechargeable batteries for scaled-up energy storage applications [4], [5].
https://doi.org/10.1016/j.cej.2019.02.148_p1_3 | LIBs using solid-state electrolytes are widely considered a promising next-generation advanced battery technology to overcome the barriers of low energy density and insecure safety [6], [7]. Therefore, there have been significant research activities worldwide in recent years. A key to the success of solid-state Li-metal batteries (LMBs) is the development of solid-state Li-ion conducting electrolytes (LICEs). Currently, LICEs are being developed in inorganic sulfides [8], [9], ceramic oxides [10], [11], glasses and organic polymers [12], [13]. Solid polymer electrolytes (SPEs) have attracted attention due to their high flexibility, good viscoelasticity and processing friendly mechanical properties. However, their Li-ion conductivity (σ) and transport number (t) at room temperature are generally low (σ < 10−6 S·cm−1 and t ≈ 0.2–0.4, respectively) [14]. Among SPEs, poly(vinylidene fluoride) (PVDF) is attracting a lot of attention due to its nice electrochemical stability, high solubility in dispersing media, and high thermal stability [15]. The introduction of amorphous phase hexafluoropropylene (HFP) into PVDF, i.e. PVDF-HFP, can increase the fluorine content with lower degree of crystallinity, leading to enhanced hydrophobicity and solubility in various solvents [16], [17]. In the early studies, PVDF-HFP was mainly used for gel polymer electrolytes since its porous structure can absorb and immobilize liquid electrolytes [18]. However, the low mechanical strength of gel electrolytes presents a challenge to membrane processing. On the other hand, the ion transport is known to mostly occur in the amorphous region [17]. Therefore, polymers with high crystallinity would not favor ionic transport. To increase ionic conductivity, the crystallinity of a polymer must be reduced. The simplest and most effective method to minimize the crystallization of polymers is to introduce inorganic particles into the polymer matrix so that disorder regions can be created with minimal crystallinity. Inorganic fillers (e. g. Al2O3, ZrO2, SiO2 and TiO2) [19], [20], [21], [22] have been previously reported to be effective in reducing polymeric crystallization, thus retaining the ionic conductivity of amorphous polymers [23]. However, inorganic fillers are non-electrochemical active. Too much filler could in fact decrease the conductivity and increase the mass of the battery.
https://doi.org/10.1016/j.cej.2019.02.148_p1_4 | Among inorganic LICEs, garnet-structured oxides such as the tantalum doped lithium lanthanum zirconium oxide (Li6.5La3Zr1.5Ta0.5O12, LLZTO) show an Li-ion conductivity of 10−4–10−3 S·cm−1 [24], [25], [26]. With ceramic garnet-based LICEs, lithium metal can potentially be used as the anode to improve the energy density with a broadened electrochemical window. However, different from SPEs’ properties, the garnet-based LICEs are hard and brittle, leading to a poor contact with electrodes and high interfacial resistance [27]. Therefore, hybridizing ceramic LICEs with SPEs to fully utilize the complementary properties of the two is an appealing strategy for the development of solid-state LMBs.
https://doi.org/10.1016/j.cej.2019.02.148_p1_5 | There are significant research and development activities in hybrid polymer/ceramic LICEs in the literature. A common practice is to use the ceramic phase as a Li-ion conductor as well as a filler to inhibit polymer crystallization. For example, He et al. [28] designed a low-impedance integrated all-solid-state lithium battery using a PL (PEO-LiTFSI) matrix loaded with 10% LLZO nanowires. The melting of the PL and the electrolyte at a high temperature makes the entire battery an integrated whole, which not only effectively reduces the impedance at the interface between the positive electrode and the electrolyte, but also facilitates ion conduction inside the positive electrode. In addition, the integrated structure can accommodate volume changes during electrochemical cycling, enhancing affinity and contact stability between the positive electrode and the electrolyte. Zhang et al. [15] demonstrated a PVDF/LLZTO composite electrolyte by dispersing LLZTO ceramic powders into a polymer matrix. The resultant hybrid electrolyte exhibited an ionic conductivity of 5 × 10−4 S·cm−1 at room temperature, High mechanical strength and excellent thermal stability. In a LiCoO2/Li cell composed with this composite electrolyte, the initial discharge specific capacity reached 150 mAh·g−1 and with a high capacity retention rate of 98% after 120 cycles at 0.4 C at 25 °C. Zhang et al. [18] also fabricated a hybrid polymer/ceramic LICEs by incorporating ∼40 nm LLZTO particles into a PEO/LiTFSI matrix. And the ionic conductivity was almost 100 times higher than those with the micron-sized LLZTO, reaching a ionic conductivity of 2.1 × 10−4 S·cm−1·cm−1 at 30 °C and 5.6 × 10−4 S·cm−1 at 60 °C. With LiFePO4 (LFP) and LiFe0.15Mn0.85PO4 (LFMP)-based cathodes, the Li-metal as the anode, and the PEO/LLZTO hybrid electrolyte membranes were assembled into pouch cells. The results showed that both cells could be cycled for more than 200 cycles with 90% capacity retention at 0.1 C and 60 °C. Liang et al. [23] reported a composite gel polymer electrolyte (GPE) of Li7La3Zr2O12 (LLZO) particles which was hybridized with PVDF-HFP by a simple mixing method. The hybrid electrolyte achieved a high ionic conductivity of 3.71 × 10−4 S·cm−1 at 25 °C. In a Li/GPE/LiFePO4 cell, the initial discharge capacity reached 163.1 mAh·g−1 and with capacity retention of 83% after 200 cycles at 0.2 C. However, most of solid-state batteries with hybrid electrolyte developed so far show poor cycle life, typically less than 300 cycles even at lower current densities.
https://doi.org/10.1016/j.cej.2019.02.148_p1_6 | Here we demonstrate a hybrid solid electrolyte (HSE) based on PVDF-HFP and LLZTO composite, prepared by a simple solution casting of PVDF-HFP polymer filled with submicron-sized active LLZTO. A solid-state lithium metal cell based on LFP cathode, PVDF-HFP/LiTFSI/LLZTO and Li metal anode shows a high and stable capacity at 0.5 C for 500 cycles.
https://doi.org/10.1016/j.cej.2019.02.148_p2_3 | The garnet Li6.5La3Zr1.5Ta0.5O12 was prepared by the conventional solid-state reaction. LiOH·H2O (Aladdin, 99.9%), La2O3 (Aladdin, 99.99%, heated at 900 °C for 12 h prior to use), Ta2O5 (Aladdin, 99.5%) and ZrO2 (Aladdin, 99%) powders were weighed in stoichiometric ratios. A 15% excess of LiOH·H2O was added to recompense the possible Li loss during the high temperature sintering. The raw powders were then ball-milled in isopropanol for 12 h. After drying, the mixed powders were sintered at 900 °C for 12 h to ensure that the cubic LLZTO phase is obtained. The obtained cubic LLZTO powders were further ball-milled for 12 h again and then pressed into pellets (ϕ13 mm). The pellets were finally sintered at 1150 °C for 6 h. To avoid Al contamination during sintering process, all the samples were contained in MgO crucibles with a cover of the parent powders. After the sintering is completed, the ceramic pellets are moved to a glove box for storage.
https://doi.org/10.1016/j.cej.2019.02.148_p2_5 | The Li-ion conducting polymer was prepared from PVDF-HFP (Arkema, France, molecular weight about 1000 k) and lithium salt LiTFSI or LiClO4. Before use, both PVDF-HFP and lithium salt were first vacuum dried at 100 °C for 24 h, then dissolved in N,N-dimethylformamide (DMF) with a weight ratio of 3:1, followed by stirring at 65 °C for 4 h to obtain a well-distributed solution. Subsequently, LLZTO powder was added into the homogeneous solution with different weight ratios (0–40%). Then the obtained suspension was constantly stirred at 65 °C for another 12 h to ensure that the LLZTO powders were completely dispersed in the suspension. Casting the degassed suspension onto a Teflon mold and dried at 120 °C for 48 h, resulting in ∼80 µm thick electrolyte membrane. During the drying process, the mold was covered by a porous tin foil to reduce the unevenness of the membrane caused by partial evaporation of the solution. Finally, the uniform HSE membranes were punched into ϕ16 mm disks and placed in glove box for further characterization.
https://doi.org/10.1016/j.cej.2019.02.148_p2_7 | The garnet LLZTO and the resultant HSE membrane were characterize by X-Ray Diffraction (XRD, Rigaku D/max 2500 PC system) with Cu Kα radiation in the range of 2θ = 10–60°. The morphology and the compositions of the samples were obtained by scanning electron microscope (SEM, Hitachi S4700) equipped with energy dispersive spectrometer (EDS). FT-IR spectra were collected by a Thermo Nicolet 380 Spectrometer. The thermal stability of different HSEs was investigated by a thermo-gravimetric and differential Scanning calorimeter (TG-DSC, NETZSCH STA 449F3) with a heating rate of 10 °C·min−1 from room temperature to 800 °C under Ar atmosphere.
https://doi.org/10.1016/j.cej.2019.02.148_p2_9 | The ionic conductivity of HSE was calculated by electrochemical impedance spectroscopy (EIS) measurement using PSM1735 Frequency Response Analyzer (Newtons 4th Ltd). The cell was assembled with a symmetrical cell configuration of SS/HSE/SS using stainless steel (SS) as a blocking electrode, while Li ion blocking gold electrodes (sputtered on both surfaces) were used for pellet samples. The measurements were performed in the frequency range of 10–107 Hz with an AC amplitude of 10 mV at temperature range of 20–80 °C. Before measurement, the samples were first stabilized at the temperature in a drying oven for 1 h. The ionic conductivity is calculated by the following formula: (1) where d is the thickness of the solid electrolyte, R is the impedance, and S is the contact area of the electrolyte and the electrode [29].
https://doi.org/10.1016/j.cej.2019.02.148_p2_10 | Linear sweep voltammetry (LSV) of Li/HSE/SS 2032-type coin cells were carried out using an electrochemical workstation (CHI660E, CH Instruments, Shanghai) within a voltage window of 2.5–6 V at a scan rate of 1 mV·s−1 on.
https://doi.org/10.1016/j.cej.2019.02.148_p2_11 | The symmetrical Li/HSE/Li cells were assembled to measure the Li-ion transport number (tLi+) of HSE. The samples were first polarized by a DC voltage of 50 mV at 80 °C to achieve the steady state. The bulk resistance and resistance of solid electrolyte interphase (SEI) were then obtained by AC impedance measurements. The resistance was determined by AC impedance with frequency range of 10–107 Hz. And the tLi+ was obtained by the Bruce–Vincent–Evans equation [30], [31], [17]: (2) where Io, Is, Ro, Rs represent the initial, steady-state polarization current, initial resistance and steady-state resistance, respectively.
https://doi.org/10.1016/j.cej.2019.02.148_p2_12 | The electrochemical measurements of charge-discharge cycling test were carried out on a standard coin cell (CR2032). LFP, acetylene black and PVDF-HFP (weight ratio 8:1:1) were added to N-methylpyrrolidone (NMP), and then a uniform slurry was obtained by grinding and ultrasonication. The obtained slurry was then spread on an aluminum foil collector to serve as the positive electrode, followed by vacuum drying at 100 °C for 14 h. The charge-discharge curve was test within a voltage window of 2.7–4.2 V at various rates and temperatures. The mass loading of LFP is about 1.5 mg·cm−2. Metal lithium is used as the anode of the battery.
https://doi.org/10.1016/j.cej.2019.02.148_p3_3 | The prepared HSEs were examined with XRD, and the results are shown in Fig. 1a. The as-prepared LLZTO powders for the HSEs behaved a cubic phase (c-LLZTO with space group Iad and lattice parameter of 12.889 Å) (JCPDS 80-0457). With the addition of LLZTO powders and lithium salt LiTFSI, the crystallinity of PVDF-HFP is reduced, as evidenced by the weakening of the characteristic amorphous peak intensity. However, no obvious change in diffraction peaks was observed for c-LLZTO before and after hybridizing, suggesting that c-LLZTO and PVDF-HFP have a good compatibility during the preparation. Download : Download high-res image (328KB)Download : Download full-size image Fig. 1. (a) XRD patterns of PVDF-HFP based membrane and LLZTO powders; (b) SEM image of the LLZTO powders. (c) SEM images of PVDF-HFP/LLZTO-HSEs (d) Photographs of a piece of PVDF-HFP/LiTFSI-SPE membrane and PVDF-HFP/LLZTO-HSE membrane, and bended PVDF-HFP/LLZTO-HSE.
https://doi.org/10.1016/j.cej.2019.02.148_p3_4 | The microstructures of LLZTO and HSE membranes are shown in Fig. 1b and c, respectively. The LLZTO grains are ∼200–300 nm and uniformly distributed with F and Zr, implying that both polymer and ceramic are well mixed. Some minor pores are found in HSE, which may be attributed to the solvent evaporation [17]. With the increase in LLZTO loading, the number of pores seems to increase because of the aggregation of LLZTO powders, resulting in a decrease in miscibility with the PVDF-HFP matrix. The aggregation of LLZTO powders can be confirmed by the EDS elemental mapping of Zr shown in Fig. S1. It is found that, initially, as the content of LLZTO increases, the atomic ratio of Zr increases. However, when the content of Zr is excessively increased, the dispersion of elements of Zr becomes uneven and the agglomeration of Zr occur. Besides, the consistency of the polymer matrix is weakened with LLZTO loadings, so the crystallinity of the polymer electrolyte is reduced, which is consistent with the XRD analysis. As shown in Fig. 1d, PVDF-HFP/LiTFSI-SPE membrane and PVDF-HFP/LLZTO-HSE membrane are different in color. The change of film color after adding LLZTO is due to the fact that La atom in LLZTO can complex with N atom as well as CO group of DMF along with alkaline-like characteristic showing up, and then lead to the dark-brown conversion of film color [15]. It is also noted that the HSEs prepared are very flexible and can be used to conform various shapes of batteries.
https://doi.org/10.1016/j.cej.2019.02.148_p3_6 | The thermal stability of the HSEs was shown in Fig. 2. As shown in Fig. 2(a), the HSE shows a better thermal stability than that of polymer only PVDF-HFP/LiTFSI. The trace amount of mass loss of ∼7% occurs below 300 °C, which is attributed to the water vapor loss from the hygroscopic HSE and partial decomposition of LiTFSI in the electrolyte [3], [32]. The initial thermal decomposition of the composite solid electrolyte occurred at 310 °C with a huge weight loss, due to the decomposition process of PVDF-HFP and LiTFSI. After the temperature is raised to 800 °C, the weight of the PVDF-HFP/LiTFSI electrolyte film remains 21.2%, while the PVDF-HFP/LiTFSI/LLZTO-HSE remains 33.6%. Therefore, the addition of inorganic LLZTO increases the thermal stability of PVDF-HFP-based solid polymer electrolyte membrane, thus the stability of LMBs. Fig. 2(b) shows DSC curves of the PVDF-HFP-based polymer. Download : Download high-res image (225KB)Download : Download full-size image Fig. 2. (a) TGA curves and (b) DSC trace of the PVDF-HFP/LiTFSI/LLZTO and PVDF-HFP/LiTFSI electrolyte. (c) FTIR spectra of the PVDF-HFP/LiTFSI/LLZTO and PVDF-HFP/LiTFSI electrolyte. (d) Stress-strain curves of PVDF-HFP/LiTFSI/LLZTO and PVDF-HFP/LiTFSI electrolyte.
https://doi.org/10.1016/j.cej.2019.02.148_p3_7 | A crystalline melting peak appeared at 160–180 °C, indicating that the PVDF-HFP polymer membrane still maintains a reasonably good crystallinity. As regarding the composite with LLZTO, the area of the crystalline melting peak decreases, suggesting that LLZTO affects the crystallinity of the polymer porous membrane, which can expand the amorphous region of polymer and increase the mobility of the segment [23].
https://doi.org/10.1016/j.cej.2019.02.148_p3_8 | Fig. 2(c) shows the FTIR spectra of the HSE and Fig. S2 shows the enlarged view of the highlighted region. The peaks at 744–875 cm−1 can be appointed to the α-phase of the crystalline PVDF, whereas the peak at 838 cm−1 was responsible for the amorphous phase of PVDF-HFP [30], [33], [34]. The entire FTIR absorption profile of the HSE was similar to the one without LLZTO, indicating that LLZTO is physically mixed with other components. Besides, the characteristic peak of PVDF-HFP was weakened or even disappeared with the addition of LiTFSI and LLZTO, suggests that there is an interaction among the functional group of LLZTO, LiTFSI and the organic solvent DMF [15]. Besides, the introduction of LLZO particles can relax the chains of PVDF-HFP polymer, which also may affect the intensity of the characteristic peak of PVDF-HFP [23].
https://doi.org/10.1016/j.cej.2019.02.148_p3_9 | Solid electrolytes with good mechanical properties are critical in the use of LMBs. Fig. 2(d) shows a typical stress-strain curve of PVDF-HFP/LiTFSI and HSE. The PVDF-HFP/LiTFSI membrane has a tensile strength of 8.82 MPa and Young’s modulus of 5.1 MPa. Due to the addition of LLZTO powders, the tensile strength and Young`s modulus of the HSE were significantly improved to 9.22 and 12.8 MPa, respectively, which was attributable to the strong adhesion between PVDF-HFP polymer and ceramic LLZTO. At the same time, the elongation is reduced because the slip between the polymer segments becomes difficult after the composite LLZTO, and the steric hindrance between the molecular chains becomes relatively large.
https://doi.org/10.1016/j.cej.2019.02.148_p3_11 | The Li-ion conductivity is the most important parameter to evaluate the electrolyte performance. The room temperature ionic conductivities of the polymer electrolytes prepared by adding LiClO4 and LiTFSI were 1.77 × 10−6 and 2.75 × 10−6 S·cm−1 (see EIS curves in Fig. S3), respectively. The strong delocalization of the TFSI− anion weakens the hydrogen bonding interaction with the cation, and has the advantages of low viscosity, low melting point, high conductivity, etc. Therefore, LiTFSI is chosen as a Li+-conductive salt in this study [35].
https://doi.org/10.1016/j.cej.2019.02.148_p3_12 | The temperature-dependent ionic conductivity and Arrhenius plots of LLZTO pellets and HSEs with different LLZTO loadings (from 0 to 100 wt%) are shown in Fig. 3(a) and (b), respectively. The Nyquist plots of as-prepared dense LLZTO pellet are shown in Fig. S4. With the temperature rises, the size of the semicircle gradually decreases to eventual disappearance. In the range of 40–80 °C, only a straight line is observed. The ionic conductivity of LLZTO is 0.57 mS·cm−1 at 20 °C. With the raise of the content of LLZTO, the ionic conductivity of the HSEs gradually increases and reaches a maximum at 12.5 wt%. This is because with initial LLZTO loading increase, the interfacial area between PVDF-HFP and LLZTO particles increases, which is an effective channel for lithium-ion transport. A further increase beyond 12.5 wt% is ascribed to the aggregation of particles and increased impedance between particles [36]. At 20 °C, the ionic conductivity of the HSE (12.5 wt% LLZTO) can be as high as ∼8.80 × 10−5 S·cm−1. At higher temperatures, the lattice vibrations within the solid electrolyte increase, so does the number of freely accessible vacancies and carriers, resulting in a boosted ionic conductivity. The HSE ionic conductivities can reach 1.61 × 10−3 S·cm−1 at 80 °C. The activation energy was obtained according to the Arrhenius equation. The calculation results are summarized in Table S1. The lowest activation energy was observed with LLZTO loadings of 12.5 wt%, which is consistent with the results of ionic conductivity. Download : Download high-res image (280KB)Download : Download full-size image Fig. 3. (a) Ionic conductivity of PVDF-HFP/LiTFSI/LLZTO-HSEs with different LLZTO loading vs temperature; (b) Arrhenius plots of PVDF-HFP/LiTFSI/LLZTO HSEs; (c) current-time profile of a symmetrical Li¦HSE¦Li (HSE with 12.5 wt% LLZTO) cell after applying a DC voltage of 10 mV. The inset shows the Nyquist impedance spectra of the cell before and after polarization; (d) comparison of liner sweep voltammograms of PVDF-HFP/LiTFSI/LLZTO HSE (HSE with 12.5 wt% LLZTO) and PVDF-HFP/LiTFSI electrolyte at a scan rate of 1 mV s−1.
https://doi.org/10.1016/j.cej.2019.02.148_p3_14 | Fig. 3(c) shows polarization curves and initial/steady-state impedance plots (inset) of the HSE at room temperature. The tLi+ of the composite solid electrolyte is determined to be 0.47, which is higher than those of a liquid electrolyte (0.35) [37] and pure PVDF-HFP electrolyte (0.36) [38]. The significant improvement is attributed to the LLZTO filler. The LLZTO is an active lithium ion conductor in which the transport number is unity. Consequently, the incorporation of LLZTO powder as inorganic filler not only improves the ionic conductivity but also achieved a positive effect on the electrochemical window and lithium ion transference number [39]. Besides, it is reported that the addition of LLZTO ceramic fillers can relax polymer chains. Therefore, the segment motion is promoted under the interaction of inorganic fillers and polymer chains, accelerating dynamic processes between the segments [23]. The schematic illustration of the ionic conduction mechanism of HSE is shown in Fig. 4. This further highlights the role of the LLZTO particles in the ion transport in the HSE. Download : Download high-res image (152KB)Download : Download full-size image Fig. 4. Schematic illustration of a possible ionic conduction mechanism of HSE.
https://doi.org/10.1016/j.cej.2019.02.148_p3_16 | A key factor to achieve a more stable and safer lithium battery is the electrochemical stability of the electrolyte. When the battery is in operation, the electrolyte must remain chemically stable within the operating voltage window. The working voltage of commercial lithium batteries is usually 4.2 V, thus the oxidation potential of the electrolyte should be at least higher than 4.2 V to prevent electrolyte decomposition. LSV was used to evaluate the electrochemical window of electrolytes from 2.5 to 5.5 V. As shown in Fig. 3(d), an anodic current increment is observed in the pure PVDF-HFP membrane at 4.2 V [40], which signifies the decomposition of the electrolyte. After introducing lithium salt LiTFSI or/and LLZTO, the electrochemical stability window becomes larger. The HSE decomposes voltage is greater than 5 V (vs. Li+/Li) with LLZTO fillers and the PVDF-HFP/LiTFSI membrane has an electrochemical window of about 4.25 V (vs. Li+/Li).
https://doi.org/10.1016/j.cej.2019.02.148_p3_17 | In HSEs, the ionic conductivity is mainly contributed from three components: polymer matrix, dispersed inorganic particles and ceramic-polymer interface [41]. Fig. 5 illustrates a possible mechanism of increased lithium ionic conductivity by incorporating inorganic Li-conducting particles. First, the interaction between inorganic particles LLZTO, polymer chains and lithium salts LiTFSI can provide more possible lithium ion transport pathways by adjusting the structure of polymer chains. The inorganic particles are equivalent to the Lewis-alkali, which can weaken the polymer cation association effects to form an “ion-ceramic complex” system, thus facilitating dissociation of the lithium salt, increasing the number of free carriers, and weakening the mutual relationship between O and Li+. This makes lithium ions easier to transport, thus Li+ conductivity and transference number are increased. On the other hand, the LLZTO powders in HSE acting as a physical plasticizer can impede the closeness, accumulation, and crystallization of the polymer chains, resulting in a polymer with less crystallinity and more amorphous region. The more the amorphous region, the more interface can be incorporated. The interface enhances the lithium salt to dissolve in a faster manner, i.e. more Li+ and TFSI− can be formed more rapidly at the interface. Therefore, more Li+ conducting channels are introduced into the HSE, and the corresponding activation energy is reduced. The conductive pathways of dispersed inorganic particles and ceramic-polymer interface of HSE are introduced through the composition of LLZTO, which has a higher Li+ conductivity and transference number. In this way, the electrochemical performance is expected to improve. Download : Download high-res image (118KB)Download : Download full-size image Fig. 5. Galvanostatic cycling curves of Li¦HSE¦Li symmetrical cell at a current density of 0.05 mA cm−2 and 25 °C.
https://doi.org/10.1016/j.cej.2019.02.148_p3_18 | We further carried out the galvanostatic cycling experiments by charging for 0.5 h and discharging for 0.5 h of a symmetric battery consisting of Li metal anode. The goal was to evaluate the Li-ion transport capability and electrochemical stability.
https://doi.org/10.1016/j.cej.2019.02.148_p3_19 | Fig. 5 shows that the lithium-symmetric cell assembled using a PVDF-HFP/LiTFSI and PVDF-HFP/LiTFSI/LLZTO solid electrolyte. After cycling for 350 h at current density of 0.05 mA·cm−2, the polarization voltage of symmetrical cell with PVDF-HFP/LiTFSI electrolyte is gradually increases, and its increased from 46 mV to 285 mV. This indicates that the PVDF-HFP/LiTFSI polymer electrolyte is unstable, and lithium dendrite growth and side reactions occur in the interface. The symmetrical battery of PVDF-HFP/LiTFSI/LLZTO composite solid electrolyte exhibits a very stable polarization voltage during the 500 h cycle, and the polarization voltage is 24.6 mV. This shows that the HSE can enable a reversible plating and striping of Li metal without obvious lithium dendrite. Overall, the above electrochemical data show that the HSE developed has potential to be used in solid-state LMBs with good rate capacity and cycle performance.
https://doi.org/10.1016/j.cej.2019.02.148_p3_20 | The LFP and lithium metal were assembled with PVDF-HFP/LiTFSI and PVDF-HFP/LiTFSI/LLZTO solid electrolytes to form an all-solid battery at a high temperature (55 °C) for battery performance testing. Fig. 6(a) is a performance cycle comparison of the current density of 0.2 C. The initial discharge specific capacity of the batteries corresponding to the two types of solid electrolytes was 118.2, 123.6 mAh·g−1, and 78.4, 127.7 mAh·g−1 after 200 cycles, respectively. It can be clearly seen that the specific capacity and cycle stability of the battery are improved after the addition of LLZTO. During the cycle, the specific capacity increases first and then decreases. The increase in capacity of the previous cycle may be an activation process of the battery. Fig. 6(b) is a comparison of the rate performance of two types of composite solid electrolytes. The specific capacities of PVDF-HFP/LiTFSI/LLZTO solid electrolytes at different current densities are 150.2, 133.8, 100.8, 72.6, and 153.4 mAh·g−1, respectively. And the specific capacities of the PVDF-HFP/LiTFSI solid electrolytes were 135.6, 113.8, 83.4, 56.3, and 111.64 mAh·g−1, respectively. At higher charge and discharge rates, the polarization voltage of the battery increases, resulting in a decrease in specific capacity (Fig. S5). This is because the diffusion at the electrode/electrolyte interface is limited and cannot be charging and discharging at large currents [42]. Due to the migration path of lithium ions in the system increases after the addition of an appropriate amount of LLZTO, and the electrochemical cycle performance due to the increase in conductivity becomes better. Download : Download high-res image (130KB)Download : Download full-size image Fig. 6. The all solid-state battery Li/HSE/LiFePO4 (a) cycling performance at 0.2 C and 55 °C; (b) charge and discharge curves at various current densities at 55 °C.
https://doi.org/10.1016/j.cej.2019.02.148_p3_21 | Because the solid electrolyte has a low ionic conductivity and large interfacial impedance at room temperature. In this work, a 10 μL liquid electrolyte (LiPF6, EC:DEC:DMC = 1:1:1) was added to the interface of HSE/LFP to minimize the solid/solid interfacial impedance, so the performance can be ensured at lower temperatures. The impedance curves before and after the interface modification are supplied in Fig. S6. The interface impedance values were 250 Ω and 1217 Ω, respectively. The impedance was greatly reduced after the interface was modified by the electrolyte. The electrochemical performance is shown in Fig. 7. Fig. 7(a) and (b) show the cycle performance at 0.2 C and rate performance of the solid state lithium battery at high temperature (55 °C). The initial discharge specific capacity of the battery of PVDF-HFP/LiTFSI and PVDF-HFP/LiTFSI/LLZTO electrolytes were 155.7, 154.9 mAh·g−1, and 84.6, 128.4 mAh·g−1 after 200 cycles, respectively. And the specific capacities of PVDF-HFP/LiTFSI solid electrolytes at different current densities are 139.4, 127.4, 110.6, 79.4 and 79.4 mAh·g−1, respectively. The specific capacities of the PVDF-HFP/LiTFSI/LLZTO solid electrolytes were 159.1, 142.5, 136.1, 123.8 and 157.0 mAh·g−1, respectively. Download : Download high-res image (260KB)Download : Download full-size image Fig. 7. The solid-state battery Li/HSE/LiFePO4 (a) cycling performance at 0.2 C and 55 °C; (b) charge and discharge curves at various current densities at 55 °C; (c) cycling performance at 0.2 C and room temperature; (d) charge and discharge curves at various current densities room temperature.
https://doi.org/10.1016/j.cej.2019.02.148_p3_22 | Fig. 7(c) and (d) show the electrochemical performance of the solid state lithium battery at room temperature. The initial discharge specific capacity of the battery of PVDF-HFP/LiTFSI and PVDF-HFP/LiTFSI/LLZTO electrolytes were 127.9, 152.1mAh·g−1, and 109.9, 144.6 mAh·g−1 after 200 cycles. The specific capacities of PVDF-HFP/LiTFSI solid electrolytes at different current densities were 140.4, 116.5, 95.2, 57.9 and 140.3 mAh·g−1, respectively. The specific capacities of the PVDF-HFP/LiTFSI/LLZTO solid electrolytes were 158.7, 143.5, 129.8, 102.8 and 168.8 mAh·g−1, respectively. It is worth noting that the cycle stability of the battery is poor at high temperatures. This may be due to microscopic deformation of the electrolyte at a high temperature for a long time, and a small amount of active material is detached from the current collector, resulting in a decrease in specific capacity.
https://doi.org/10.1016/j.cej.2019.02.148_p3_23 | The long-term cycle performance of the solid battery at room temperature is tested at a current density of 0.5 C, as shown in Fig. 8. The cell exhibits a high Coulombic efficiency of 99.6% and outstanding capacity retention after 500 cycles (1st: 101.4 mAh·g−1 and 500th: 110.9 mAh·g−1). This indicates that the addition of LLZTO particles providing lithium-ion conduction to the HSE is very effective in inhibiting side reactions that lead to capacity decay [43]. In our experiments, when complex LLZTO was used to enhance Li ion conduction, the increase in cycle capacity retention is resulted from the decrease of the amount of TFSI− anion transferred to the Li/HSE interface during cell cycling [44]. In addition, the outstanding capacity retention of the cell is also related to the minimum loss of active material participating in the reaction, stable SEI film and excellent stability of HSE during cycling. Download : Download high-res image (85KB)Download : Download full-size image Fig. 8. Long-term cycling performance at 0.5 C and room temperature.
https://doi.org/10.1016/j.cej.2019.02.148_p3_24 | The SEM/EDS results of the PVDF-HFP/LiTFSI/LLZTO solid electrolyte before and after long-term cycling at 0.5 C are shown in Fig. S7. The morphology of the solid electrolyte film became relatively rough after 500 cycles. This may be due to the side reaction of metallic lithium with the group in PVDF-HFP [45]. However, the cross-sectional morphology and elemental distributions of HSE before and after the cycles show no significant difference with uniform element distribution. This indicates that the side reactions are mainly restricted on the surface of the membrane.
https://doi.org/10.1016/j.cej.2019.02.148_p4_2 | In summary, we have successfully synthesized Ta-doped cubic Li6.5La3Zr1.5Ta0.5O12 (LLZTO) by conventional solid-state reaction, and fabricated a flexible HSE based on PVDF-HFP and LLZTO uniformly mixed hybrid via a cost-effective solution-casting method. The formed HSE exhibits an excellent electrochemical stability greater than 5 V, a good ionic conductivity of 8.80 × 10−5 S·cm−1 at room temperature. In a voltage range of 2.7–4.2 V and room temperature, the Li/HSE/LFP battery retained a initial discharge capacity of 110.9 mAh·g−1 at 0.5 C for 500 cycles. At the same time, the smaller polarization and stable long cycle in the Li/HSE/Li battery proved to effectively inhibit lithium dendrites. The high performance of cell with HSE was attributed to the high ionic conductivity when LLZTO powders are participated in Li ion conduction. These results demonstrate the potential of HSE for all solid state LMBs in the future.
https://doi.org/10.1016/j.cej.2019.03.205_p1_2 | With the rapid development of portable electronics and electric vehicles markets, higher-energy-density secondary lithium-ion batteries (LIBs) are urgently required, greatly boosting the investigation of novel electrode materials [1], [2], [3], [4]. In the last decade, lithium-free positive materials (e.g., sulfur, oxygen, and metal fluorides) [5], [6], [7], [8], [9], [10], [11], [12], [13] and lithium-containing negative materials (e.g., lithium metal and lithium alloys) [14], [15], [16], [17], [18], [19], [20], [21], [22], [23], [24], [25], [26], [27], [28] have been intensively studied toward high-energy-density Li batteries due to their very high theoretical specific capacities and other advantages. Li metal, with the highest theoretical specific capacity of 3860 mAh g−1 and the lowest electrochemical potential of −3.04 V versus standard hydrogen electrode, has been revived as one of the most promising anode candidates. However, the serious safety hazards severely impede the further applications of Li metals, mainly caused by undesirable dendrites deposition, and large interfacial fluctuation due to unstable solid-electrolyte interphase (SEI) formation [14], [15], [16], [17], [18], [19]. On the contrary, lithium silicide (LixSi) alloy, as an alternative to Li metal, has now attracted ever-increasing interests due to its high specific capacity (2000 mAh g−1) and great operation safety without dendrite formation [20], [21], [22], [23], [24], [25].
https://doi.org/10.1016/j.cej.2019.03.205_p1_3 | Nonetheless, LixSi alloys are still suffered with huge challenge: very poor cycling stability caused by huge volumetric changes of Si species [29], [30], [31], [32], [33], [34], insufficient electrical conductivity [35], [36], [37] and unstable SEI formation [33], [35], [36], [37], [38], [39], [40]. To address these issues, recent studies have been focused on developing rational LixSi nanostructures, due to nanostructuring has been shown effective to improve battery performance [22], [28], [41], [42], [43], [44], [45]. However, the realization of nanostructures highly depends on costly Si nanomaterials and high-cost equipment, severely impeding the practical applications of Si-based anodes [46], [47], [48], [49], [50], [51]. Meanwhile, size reduction to nanoscale usually causes large specific surface area, and thus resulting in heavy electrolyte decomposition and vulnerable SEI layers [50]. Moreover, it is difficult for nanosized electrode materials to maintain stable electrical contact during the cycling, and thereby inferior battery performance [50], [51], [52], [53]. Last but not least, high-energy-density demand requires high massloading of electrode materials, which is difficult to achieve for nanomaterials [50], [51], [52], [53], [54]. Therefore, developing low-cost micrometer-sized Si materials is urgently needed to address the above issues.
https://doi.org/10.1016/j.cej.2019.03.205_p1_4 | In this work, we report a two-step coating-then-lithiation strategy to fabricate Li-rich LixSi alloy composites anode material using the low-cost Si microparticles (MPs). As schematically illustrated in Fig. 1, Si MP will be firstly lithiated to its expanded state, and then fractured and broken into small nano-LixSi particles during the lithiation process, losing electrical contact between neighboring domains [46]. Moreover, huge volumetric changes are inevitable for the highly lithiated MPs during the electrochemical cycles, exacerbating the loss of electrical contact and electrode structures failure, and thereby poor cycling stability. Effective electron conductive additives and volume buffer phases are needed to optimize the electrode structure [49], [54], and metallic copper are selected in this case. Inactive copper as conductive additive or current collector, combating volume variation of Si, has been intensively studied during decades [49], [55], [56], [57], [58], [59], [60], [61], [62], [63], [64], [65]. In this regard, we firstly introduce a layer of copper coating on pristine Si MPs through electroless copper deposition method, follow by thermal lithiation of the obtained Si@Cu MPs with molten Li metal, achieving robust Cu-supported LixSi alloy composites (note as LixSi/Cu composites). With sufficient Cu nanoparticles (NPs) uniformly distributed among the broken LixSi pieces, the electrical conductivity is significantly enhanced and the volumetric change is effectively suppressed. As a result, the LixSi/Cu composites is able to yield high battery performance with greatly improved cycling stability. Considering the multiple attractive features, we demonstrate this novel LixSi/Cu composites as a promising anode material for high-capacity LIBs.
https://doi.org/10.1016/j.cej.2019.03.205_p2_2 | Here we have developed a scalable two-step approach to fabricate robust LixSi/Cu alloy composites using micrometer-sized Si starting materials. As illustrated in Fig. 1, such a novel composite structure shows multiple advantages: (1) the Cu NPs are uniformly distributed among the fractured LixSi pieces, enabling effective electrical contact of each LixSi domain and high electrochemical activities; (2) sufficient Cu grains among the expanded LixSi pieces as mechanical buffering media [49], [61], [62], [63], [64], [65], are expected to release the internal stress due to the volume variation of Si, maintaining the electrode structures; (3) meanwhile, the highly lithiated LixSi MPs pre-store sufficient Li source, which can be used to not only compensate the initial irreversible Li consumption due to SEI formation [28], [41], [42], [43], [44], [45], but also provide Li for pairing with high-capacity lithium-free cathodes [43]; (4) the low-cost Si MPs starting materials and ingeniously adaptable electroless coating techniques make it possible for large-scale synthesis. Consequently, the LixSi/Cu composites anodes exhibit improved cyclability in half-cell, symmetric-cell and full-cell configurations.
https://doi.org/10.1016/j.cej.2019.03.205_p2_3 | Electroless deposition is a very common technique for surface modification in industry. As schematically illustrated in Fig. 2a, we coat the surface of Si MPs (∼0.5–3 μm) with Cu layer by a modified catalysis growth approach [46], [66]. A layer of polydopamine (PDA) is firstly introduced on the surface of Si MPs for seeds adhesion. Typically, the Ag and Pd seeds are sequentially deposited on the PDA layer due to their different deposition environment (alkaline for Ag and acid for Pd). After Ag deposited onto the PDA-coated Si MPs, the compound is collected and re-dispersed for Sn (Ⅱ) ions adhering in acid environment, followed by reducing Pd from solution onto Si. At last, Cu layer is conformally coated onto Si MPs surface under the co-catalysis growth (more details see the Supplementary Material). The thickness of Cu layer can be tuned for further investigation. X-ray diffraction (XRD) measurements are employed to reveal the species of final products. Strong peaks corresponding to crystalline Si (JCPDS 27-1402) and Cu (JCPDS 04-0836) are found in the XRD pattern (Fig. 2g), indicating metallic Cu growth on the Si MPs. Field-emission scanning electron microscopy (FESEM) images are taken to study the morphology evolution of Si MPs. Fig. S1a-c shows the morphology variation of Si MPs during the electroless deposition, indicating successful copper deposition. As shown in Fig. 2b, the Si@Cu MPs present a rough surface with large grains deposited onto the Si particles, and conformal copper coating is achieved. SEM energy-dispersive spectroscopy (EDS) elemental mapping is performed on Si@Cu MPs to verify the coating of Cu NPs. The very weak Si signal incorporating with strong Cu signal demonstrates good copper encapsulation (Fig. S2). The core-shell structure is further studied by transmission electron microscopy (TEM). Fig. 2c clearly shows a typical core-shell structure, demonstrating Cu grains growth on the surface of Si MP with an average diameter of ∼50 nm (Fig. 2e). Selected area electron diffraction (SAED, Fig. 2d) and high resolution TEM (HRTEM, Fig. 2f) analysis on coating layer confirm the metallic Cu species formation. Furthermore, X-ray fluorescence (XRF) measurement is conducted to determine the Si/Cu ratio in Si@Cu MPs, which yields a molar ratio of ∼ 3.9, namely, Si:Cu = 9:5 by wight (Table S1). The sufficient Cu grains further contribute a lot to the electrical conductivity enhancement for high electrochemical activities.
https://doi.org/10.1016/j.cej.2019.03.205_p2_5 | After removing trapped water, the Si@Cu powder is transferred to an argon-filled glove box for thermal lithiation. The highly lithiated LixSi/Cu alloy composites material is synthesized via heating the mixture of Li metal and Si@Cu MPs by stoichiometry as we reported previously [45], [67]. The LixSi reagents have been realized scalable synthesis on the gram-scale (Fig. S3a). As illustrated in Fig. 3a, the copper-coated Si MP is fractured and broken into small LixSi pieces with Cu NPs uniformly distributed among the gaps, and thereby forming reconstructed LixSi/Cu composites under mechanical stirring. XRD analysis (Fig. 3b) reveals the highly crystalline nature of the prelithiation product, in which Li21Si5 (JCPDS 71-0568) and Cu strong characteristic peaks are clearly observed. The broad background belongs to the Kapton tape used to protect the reactive reagent. Meanwhile, TEM images are taken to study the structure and morphology of the composite. As shown in Fig. 3c, the LixSi/Cu composites present a micrometer-sized particle morphology, without obvious core-shell structures observed in the higher resolution image (Fig. 3d). To further reveal the spatial distribution of Cu species, EDS elemental mapping analysis is conducted on an individual microparticle under scanning TEM mode. Fig. 3e exhibits uniform spatial distribution of Si and Cu elements in the secondary particle. The homogenous composite structure ensures effective electrical contact between LixSi and Cu domains during the cycling, and moreover the sufficient Cu grains functioning as inactive volume buffer phases are expected to maintain the electrode structures, leading to high battery performance.
https://doi.org/10.1016/j.cej.2019.03.205_p2_7 | To verify the above advantages derived by Cu additives, symmetric cell, half cell, and full cell configurations are successively constructed for electrochemical tests. Symmetric cells were firstly fabricated and tested to study the efficacy of Cu additives for improving the electrochemical stability. Due to the high reactivity of LixSi regent, the electrode fabrication is performed in the glove box. Nonpolar tetrahydrofuran (THF) as solvent and carboxymethyl cellulose sodium (CMC) as binder are chosen to form electrode slurry within a covered container, followed by drop casting, drying and pressing [45]. Typically, the working electrodes were composed of active materials (LixSi/Cu composites), CMC and acetylene black (8/1/1 by weight) with a mass loading of 1.5–2.0 mg cm−2. 1.0 M LiPF6 in a mixture of 89 vol% 1:1 w/w ethylene (EC)/dimethyl carbonate (DMC) with 10 vol% fluoroethylene carbonate (FEC) and 1 vol% vinylene carbonate (VC) is used as the electrolyte. In comparison, bare LixSi MPs synthesized via thermal lithiation of Si MPs are used as the control sample. LIR 2032 coin symmetric cells were then assembled in the glove box. The cells were cycled at 0.5 mA cm−2 and 1.0 mA cm−2 with a lithiation/delithiation capacity of 0.5 mAh cm−2, respectively. As shown in Fig. 4a, the LixSi/Cu composites (blue curve) present a much more stable cycling than the bare LixSi MPs (red curve) by the lower polarization. In the early cycles, slight increase of overpotential can be observed in the voltage profile of LixSi/Cu composites, which could be attributed to early-stage SEI film formation. During the subsequent cycles, the LixSi/Cu composites electrode yields highly stable polarization, indicating the Cu NPs among LixSi/Si effectively accommodate the volume variation of Si. When the current density increases to 1.0 mA cm−2 (Fig. 4b), stable cycling over 200 cycles can be still achieved by the LixSi/Cu composites, whereas the bare LixSi MPs show ever-increasing polarization response. Electrochemical impedance spectroscopy (EIS) analysis on symmetric cells (Fig. 4c) is carried out to further study the polarization. The semicircle at high frequency in the Nyquist plots reflects the charge the charge transfer resistance (Rct) at the electrode/electrolyte interface. The LixSi/Cu composites electrode shows much lower impedance, implying high electronic conductivity maintained after cycling, due to the stable SEI formation and electrode structure maintaining. However, the bare LixSi MPs without effective volume buffer phases suffers heavy volumetric changes, resulting in severe electrode structure failure. These conclusions are also supported by ex situ SEM and TEM characterization. Symmetric cells cycled at 1.0 mA cm−2 were disassembled and washed with acetonitrile and hydrochloric acid to remove SEI. As displayed in Fig. 4d, the LixSi/Cu composites electrode maintains a relatively smooth surface indicating the structure integrity. SAED analysis (Fig. S4a) reveals the LixSi/Cu composites is able to maintain composite structure even at higher current density. While the bare LixSi MPs electrode yields a rough surface with big holes (Fig. 4e), suggesting huge volume variation and unstable SEI formation.
https://doi.org/10.1016/j.cej.2019.03.205_p2_9 | The battery performance of LixSi products was evaluated by both half-cell and full-cell tests. The cells were assembled in the glove box. With Li foil as counter electrode, half cells were studied by deep galvanostatic cycling in the voltage range of 0.01–1 V. The capacities are based on the Si mass in electrodes. As shown in Fig. 5a, the LixSi/Cu composites anode delivers an initial delithiation capacity of ∼2200 mAh g−1 at a current rate of C/20 (1C = 4.2 A g−1 Si). The high capacity suggests the most LixSi domains are electrically connected and electrochemically active. After that, even being cycled at a higher current rate of C/2 from the 6th to 200th cycles, the robust composites anode still achieves a high reversible capacity of ∼1100 mAh g−1 with 74% capacity retention, high Coulombic efficiency of ∼99.8% is maintained. In contrast, the bare LixSi MPs without Cu additives yield much lower capacities and undergo a huge capacity fading of 60%. Fig. 5b shows the first two cycles voltage profiles of LixSi/Cu composites, low opencircuit voltage (OCV) and long flat plateau at ∼0.4 V are observed in the first cycle voltage profile, confirming the crystalline nature of LixSi [41], [42], [43], [44]. A high stored-capacity of 1301 mAh g−1 is obtained by the first cycle delithiation/lithiation capacity difference, which is expected to compensate the initial Li consumption or provide Li source for Li-free cathodes in full cells. This stored-capacity is further confirmed by extraction tests (Fig. S5a) [28], [41]. Besides, the performance of LixSi/Cu composites with different Si/Cu ratios are also studied (Fig. S6a). The cycling stability and yielded capacities are improved with the increase of Cu ratio under experimental condition. However, when the Cu ratio increases to a higher value (Si:Cu = 9:7), the performance enhancement is quite limited (compared with Si:Cu = 9:5). On the other hand, the over-loading of inactive Cu will definitely decrease the energy density and increase the cost. Therefore, we choose the number of 9:5 as an optimized Si/Cu ratio for further electrochemical measurements. In addition, high mass loading cells are assembled and tested (Fig. S6b). There are great challenges when employing high mass loading, both in the electrode fabrication and battery operation [50]. Considerable high capacities are still achieved under high mass loading. Rate capability tests are performed as shown in Fig. S5b. The LixSi/Cu composites present higher capacities, which is ascribed to the enhanced electronic conductivity and structure stability enabled by the Cu additives.
https://doi.org/10.1016/j.cej.2019.03.205_p2_11 | Here we attribute the cycling stability to the well-designed Cu-supported composites structures. EIS measurements are conducted to investigate the essence of performance difference. As shown in Fig. 5d, the LixSi/Cu composites yield a much lower Rct (∼250 Ω) than that of the bare LixSi MPs, indicating enhanced electrical conductivity and stable electrode structure ensured by sufficient Cu grains. Cyclic voltammetry (CV) curves (Fig. 5c) of two cells show obvious anodic peak at ∼0.63 V in the first cycle suggesting phase transition during delithiation, in accordance with LixSi [41], [44]; and both curves present similar shapes in the second cycle, the less pronounced anodic peak of LixSi/Cu composites indicates the size reduction of Si during cycling due to Cu volume buffers [49]. Cross-section SEM images after cycles are then taken to reveal the electrode structure evolution. As displayed in Fig. 5e, the Cu NPs among the composites acting as mechanical buffering media, effectively suppress large structure changes (only 15% expansion in thickness), enabling favorable electrical contact between LixSi/Si domains. While without Cu buffer phases, the bare LixSi MPs undergo severe volumetric changes with huge electrode swelling by 54%, leading to quick loss of electrical connection, and finally structure disintegration. In addition, SEM and EDS elemental mapping analysis on LixSi/Cu composites after removing SEI film (Fig. S7), demonstrate uniform distribution of Cu species maintained in the cycled structures, which firmly supports the above conclusions.
https://doi.org/10.1016/j.cej.2019.03.205_p2_12 | Besides the cycling stability, the early-cycle Coulombic efficiency (CE) are extremely critical for practical batteries (especially for the first cycle) [28], [46], [68]. The early-stage SEI formation usually consumes a fair amount of Li source from cathodes, resulting in a irreversible capacity loss and energy density decline. More importantly, the Li source in full cell is finite, while high CEs indicate effective utilization of electrode materials and thereby high energy density [46]. By these considerations, Li-containing anode is the fruitful choice for practical LIBs. For our LixSi/Cu composites, the sufficient metallic Cu NPs among the LixSi alloys enable high electrical connectivity and structure integrity, thus rapidly reaching high CE is reasonable. Full cells for practical battery attempt are constructed. Commercially available olivine lithium iron phosphate (LiFePO4, LFP) cathode is selected to build full cell as displayed in Fig. 6a. The assembled LFP-LixSi/Cu full cells were tested during 2.7–3.4 V at C/5 (1C = 0.17 A g−1 LFP). Here the full-cell capacities are calculated by the LFP mass. As shown in Fig. 6b, the full cell with LixSi/Cu composites anode achieves a high initial CE of 96.2%, and the value quickly increases to over 99.5% in the 3rd cycle, suggesting a very high Li utilization. The high CE demonstrates the Cu-supported LixSi effectively suppress the initial Li loss from cathodes, which means the increase of energy density. After 100 cycles, over 150 mAh g−1 of capacity is remained with only 8% fading. Meanwhile, high efficiency of ∼99.8% is maintained. While the full cell paired with bare LixSi anode presents much lower initial and subsequent CEs as well as rapid capacities fading. Fig. 6c shows the first-cycle voltage profiles of the two full cells. Both the two cells present an output voltage of ∼3.0 V and a high OCV over 2.2 V, but smaller polarization of full cell with LixSi/Cu composites anode is observed, indicating lower internal resistance, which is further confirmed by CV measurements (Fig. S5d). With the high working plateau of ∼3 V, the assembled battery is able to power the smart portable devices, or even build battery pack with higher energy density for electric devices. As shown in Fig. 6e, the assembled full cell can light up a green LED array displaying “Si” pattern after full charging, demonstrating the great potential of practical applications.
https://doi.org/10.1016/j.cej.2019.03.205_p3_2 | In this work, robust LixSi/Cu alloy composites have been successfully developed through electroless copper deposition and one-pot thermal lithiation processes using low-cost micrometer-sized Si starting materials. Herein, dual-function Cu additives have been introduced into the microscale LixSi particles for saving the poor cycling performance. The sufficient Cu grains act as not only conductive additives enabling stable electrical contact of LixSi/Si pieces, but also effective volume buffer phases retaining the electrode structures. As a result, the LixSi/Cu composites (with traces of Ag, Sn, Pd) anode is able to yield long-term cycling stability in both symmetric cell and half cell systems. Based on these, we have successfully built a full cell by pairing the alloy composites anode with olivine LiFePO4 cathode for practical battery attempt. This novel LixSi alloy material effectively meets the high demands of full-cell operation: yielding favorable cycling stability while simultaneously achieving high Coulombic efficiency. Moreover, the alloy composites anode also presents a great potential to further pair with high-capacity Li-free cathodes for powering electric devices. By using microscale starting materials and industrial compatible electroless deposition techniques, fabricating low-cost energy-dense Li-containing anode materials is feasible in the future.
https://doi.org/10.1016/j.cej.2019.122243_p1_2 | The vigorous promotion and development of new energy vehicles have stimulated vastly the research of rechargeable lithium-ion batteries towards higher energy density and longer cycle life [1], [2], [3], [4]. Li metal anode is regarded as the ideal anode material to construct full battery systems or advanced Li metal batteries (Li-S, Li-O2) because it possesses high theoretical capacity (3860 mAh g−1, ten times as high as graphite) as well as the lowest redox potential (−3.04 V vs. standard hydrogen electrode) [5], [6], [7], [8]. Despite the enormous potentials in high-energy-density storage systems, the inhomogeneous charge distribution induced by cracks or protrusions on Li surface could inevitable lead to the formation of Li dendrite during cycling, which hinders its practical application for decades [9], [10]. On the other hand, metallic Li with high reactivity can voluntarily react with organic electrolyte and salt anions to form an intractable solid-electrolyte-interphase (SEI) layer on its surface [11], [12]. Generally, with the characteristics of ionic conductivity and electronic insulation, the formed SEI layer is able to restrict electron transport and thus avoid the excessive consumption of Li and electrolyte. Unfortunately, the fragile SEI layer cannot maintain the original structural integrity and cracks are emerged owing to the infinite volume change during repeated Li plating/stripping processes [13], [11]. The exposed fresh Li under cracks not only generates new SEI layer, but also enhances the local concentration of Li ion, thus leading to the growth of dendritic Li [11]. The continuous broken and regeneration of SEI layer accelerate the depletion of electrolyte and corrosion of Li, resulting in low CE and poor cycling performance [12], [13]. Besides, undesired Li dendrites are able to puncture the separator, which may trigger internal short-circuit and incur serious safety concerns [14], [15].
https://doi.org/10.1016/j.cej.2019.122243_p1_3 | To tackle aforementioned issues of Li metal anode, considerable efforts have been devoted to suppressing the growth of dendritic Li, such as adding suitable electrolyte additives, designing artificial SEI layers, and fabricating 3D structural current collectors [16], [17], [18], [19], [20], [21], [22]. The versatile electrolyte additives are beneficial to form new protective layers on Li surface through complicated reaction process, which contributes to reinforcing the SEI layers. Nevertheless, the formed coating layers without enough mechanical strength and homogeneity are unable to sustain the huge volume expansion and regulate the deposition of Li due to the uneven Li ion flux [23]. Then artificial SEI layers with excellent physically flexibility and chemical stability are proposed to fabricate on surface of Li to inhibit the growth of dendrites [24]. However, strict and tedious operating conditions also render them far from practical applications. On the other hand, more and more researchers realized that the structure of current collector critically affects the nucleating behavior and ultimately decides the following morphology of Li deposition [10], [25]. Therefore, the design of Cu current collector with unique structure to regulate Li deposition has been proposed. For instance, Yang et al. demonstrated that a 3D porous current collector with a submicron-sized skeleton and high surface area structure can guide the deposition of Li due to the decreased local current density [26]. Zou et al. designed a polyimide clad copper grid current collector, which effectively changes the electric field distribution and regulates the Li dendrites to laterally grow within the Cu scaffold [27]. Meanwhile, improving the lithiophily of Cu surface has been proved to be capable of achieving dendrite-free Li plating/stripping due to the uniform Li nucleation and growth [25], [28], [29]. For example, Wu et al. developed a lithiophilic Cu-CuO-Ni hybrid structure as advanced current collector, which induced a uniform Li nucleation and achieved stable Li plating/stripping behavior at a high current density [28]. Guo et al. reported Co4N-doped Co nanoparticles embedded into hollow N-doped carbon nanocubes as the Li plating matrix, in which the high content of lithiophilic N species can ensure the uniform distribution of Li and significantly improve the CEs of Li anode [30]. Therefore, it is meaningful to design a Cu current collector with lithiophilic surface and high surface area for robust Li metal anodes.
https://doi.org/10.1016/j.cej.2019.122243_p1_4 | Herein, we develop a 3D ordered array fabricated by constructing lithiated ZnO nanorod arrays on Cu foil. By designing a matrix of lithiophilic 3D array skeleton, the LiZn/Li2O arrays with high electronic conductivity and good lithiophily serve as a nucleation site for Li deposition, achieving stable Li plating/stripping (Fig. 1b). The seamless connection between the arrays and Cu foil guarantees good electron/Li+ transport. Moreover, the stable and electrically conductive matrix endows Cu current collector a 3D skeleton structure that can promise a uniformly distributed electric field and Li ion flux because it lowers the local current density and provides sufficient space to relieve the infinite volume change as well as restricts the deposition of Li entrapped within skeletal structure. These important features render lithiated ZnO@Cu electrode to a high CE of 93.3% after 200 cycles at the current density of 5 mA cm−2 with a fixed capacity of 1 mAh cm−2 in Li¦¦Cu cells. In addition, a highly stable voltage profile over 800 h with low overpotential of ~56.4 mV in Li¦¦Li symmetric cells was also achieved. We believe that this simple design of Cu foil with 3D lithiophilic architecture will supply promising opportunities for developing stable Li metal anode.
https://doi.org/10.1016/j.cej.2019.122243_p2_2 | Cu foil surface contains protrusions and cracks (Fig. S1), which enhances the local Li ion flux and induces the non-uniform deposition of Li. Fig. 2a shows digital photo of ZnO@Cu (80 × 50 mm), on which the ZnO nanorod arrays were in-situ grown by a solution deposition route. As can be seen in Fig. 2b, the aligned ZnO nanorods grown on Cu substrate exhibit a uniform size of ~4 μm in length and ~300 nm in diameter. The influence of reaction time on ZnO arrays structure was investigated (Fig. S2). It can be found that a decreased or prolonged reaction time is not beneficial for the formation of the uniform array structure. The cross-section image in Fig. 2c indicates that the vertically aligned ZnO nanorod arrays grew in tight contact to Cu foil. The crystal structure of ZnO@Cu is monitored by X-ray diffraction (XRD), typical peaks corresponding to ZnO (JCPDS No. 36–1451) and Cu (JCPDS No. 04–0836) can be observed [31], [32], and the peak locations is almost nothing changed with increased reaction times (Fig. S3). After lithiation, the ZnO nanorod was transformed into LiZn (JCPDS No. 03–0954) and Li2O (Fig. 2d), while the array structure was not changed, as shown in Fig. 2e and 2f. The XRD result reveals that the formed LiZn and Li2O were derived from the reaction between Li and ZnO [33], [34]. The conductive alloy array ensures a homogeneous electrical field distribution and supplies more sites for uniform Li plating/stripping as well as endows the ability to guide dendrite-free Li deposition on the substrate due to the strong interaction between LiZn and Li [35]. Importantly, the nanorod arrays are fairly well spaced, which will provide a buffer space for Li deposition and mitigate volume change during cycling. Furthermore, the Li2O coating layer is good for the uniform distribution of electric field strength throughout the entire anode, which can also serve as robust SEI layer and facilitate Li ion migration [36]. The spontaneous lithiation process was achieved in an hour (details see Fig. S4), which can be intuitively confirmed by a color change of the electrode from grey to black (Fig. 2g). The molten Li wetting capability is performed to certify the lithiophily of the lithiated ZnO@Cu electrode. As displayed in Fig. 2e and f, the lithiated ZnO@Cu electrode surface is uniformly covered by tiled Li, while a droplet-shaped Li is formed on the central of the bare Cu surface. The better wetting ability of the lithiated ZnO@Cu electrode would facilitate the permeation of electrolyte and boost the uniform nucleation of Li.
https://doi.org/10.1016/j.cej.2019.122243_p2_4 | The plating/stripping behavior of Li on the planar Cu was investigated using a 2032-type coin cell composed of bare Cu with or without lithiated ZnO coating as working electrode and Li anode as counter electrode with ether-based electrolyte (1 M lithium bis(trifluoromethane) sulfonamide (LiTFSI) in 1,2-dimethoxyethane (DME) and 1,3-dioxolane (DOL) (1:1 V:V) with 1 wt% LiNO3 as an additive). Fig. 3 shows the first plated Li morphology of bare Cu and lithiated ZnO@Cu electrode under various deposition capacities at a constant current density of 1 mA cm−2. Fig. 3a–d displays the top-view SEM images of the planar Cu electrode with increasing deposition capacity of Li. It can be observed that massive mossy Li or dendritic Li was randomly plated on the Cu substrate. On contrast, the lithiated ZnO@Cu electrode (Fig. 3e) exhibits a dendrite-free morphology and most of the nanorod arrays remained. During the further deposition of Li, the top surface of 3D array structure can be still observed and ultimately filled with Li at a deposition capacity of 8 mAh cm−2 (Fig. 3h). Compared to the bare Cu foil (Fig. S5), the deposited Li can be reversibly stripped from the lithiated ZnO@Cu electrode. Fig. 3i-l show the Li stripping process from the lithiated ZnO@Cu current collector under various deposition capacities at a constant current density of 1 mA cm−2. After Li stripping, the deposited Li metal was disappeared and the interspaces among the arrays are also recovered. Impressively, the nanorod arrays still maintained without obvious collapse, implying the stability of the 3D framework structure.
https://doi.org/10.1016/j.cej.2019.122243_p2_6 | SEM was performed to observe the morphology variation of the bare Cu and lithiated ZnO@Cu electrodes after 20 cycles of Li stripping/plating. Fig. 3m and n present the morphology of the deposited Li on bare Cu foil, which showed a non-uniform surface with plentiful dead Li or Li dendrites. These will expedite the consumption of both Li and electrolyte, as well as puncture separator and then trigger internal short-circuit. By contrast, the lithiated ZnO@Cu electrode (Fig. 3o) still keeps a flat surface with no obvious Li dendrites. From the cross-section image of the lithiated ZnO@Cu (Fig. 3p), a compact and smooth structure rather than random dendrites can be achieved through lowering the local Li+ flux and regulating the Li deposition along the nanorods or into the interspaces among the arrays. In addition, a dendrite-free surface of lithiated ZnO@Cu electrode still can be observed after prolonged Li stripping/plating of 100 cycles (Fig. S6). Such distinct variations further verifies that the 3D array skeleton with lithiophilic surface is effective capable of guiding Li nucleation and restraining the growth of Li dendrites.
https://doi.org/10.1016/j.cej.2019.122243_p2_7 | Li¦¦Cu cells were assembled to evaluate the electrochemical performance of the lithiated ZnO@Cu composite. CE is considered as a critical indicator to assess the availability of Li plating/stripping anode for Li metal batteries, which can be acquired by the ratio of the stripped Li from the Cu substrate to that of the plated Li during the same cycle. Fig. 4a exhibits the cycling performances of Li¦¦Cu cell with or without lithiated ZnO coating as Cu electrode at various current densities under a fixed capacity of 1 mAh cm−2. The bare Cu electrode shows a fluctuant and declining CE and finally decreases to lower than 40% after 100 cycles at a current density of 1 mA cm−2. In comparison, the lithiated ZnO@Cu electrode delivers a stable cycling with CE of 99.2% after 200 cycles. When tested at an elevated current density of 3 and 5 mA cm−2, the lithiated ZnO@Cu electrode also maintains a high CE of~97.6% and ~93.3% for more than 200 cycles, while the bare Cu electrode exhibits a fast decrease in CE after dozens of cycles. Impressively, even at a high deposition capacity of 4 mAh cm−2 [37], the lithiated ZnO@Cu anode still reaches a high CE of ~87.2% after 80 cycles at 1 mA cm−2 (Fig. S7). A dendrite-free deposition morphology (Fig. S8) and a stable CE of ~85.3% at harsher working conditions (Fig. S9) further demonstrate that the lithiated ZnO@Cu can effectively suppress the Li dendrites growth and achieve stable Li plating/stripping.
https://doi.org/10.1016/j.cej.2019.122243_p2_9 | Fig. 4b depicts the voltage-capacity profile of bare Cu and lithiated ZnO@Cu electrodes for Li plating/stripping at a current density of 0.5 mA cm−2. As can be seen, the lithiated ZnO@Cu anode displays a smooth voltage dip at the nucleation stage with a small gap between nucleation and plateau overpotential, which is obviously lower than that of the bare Cu electrode, indicating that the LiZn/Li2O arrays with high lithiophily can facilitate the deposition of Li as well as form a stable and thin SEI layer [38]. These can be related to not only the LiNO3 additive but also the homogeneous Li deposition originated from the 3D array skeleton. Moreover, the electrochemical impedance spectroscopy (EIS) revealed that the interfacial charge transfer of the lithiated ZnO@Cu electrode is lower than that of bare Cu electrode (Fig. 4c), implying the kinetics of Li+ during cycling was improved and further confirming the formation of a stable and thin SEI layer. Therefore, the improved cyclic stability and CE can be attributed to the uniform Li deposition induced by the lithiophilic LiZn/Li2O nanorod arrays, which efficient reduce the local Li+ flux and restrict Li nucleation along nanorods as well as provide interspaces to alleviate the volume change during cycling.
https://doi.org/10.1016/j.cej.2019.122243_p2_10 | Li¦¦Li symmetrical cells were performed to further study the long-term cyclic stability of lithiated Zn@Cu electrode. First, 4 mAh cm−2 of Li was plated within the 3D nanorod array skeleton at a current density of 0.5 (Fig. 5) or 1 mA cm−2 (Fig. 5), forming the lithiated ZnO@Cu-Li anode. Fig. 5a presents the symmetric test of bare Li and lithiated ZnO@Cu-Li at 0.5 mA cm−2 under a fixed capacity of 1 mAh cm−2. The bare Li and lithiated ZnO@Cu anodes exhibits a low hysteresis voltage during early cycles. However, the bare Li anode shown increasing hysteresis voltage after being cycled for 600 h and finally reached 80 mV after 800 h, while lithiated ZnO@Cu-Li anode displays a stable and small overpotential throughout the entire process. Fig. 5b shows the cycle stability for the two electrodes at an elevated current densities of 1 mA cm−2. As expected, the lithiated ZnO@Cu-Li electrode realized excellent cyclic performance over 800 h with low overpotential, which significantly exceeds bare Li anode and previous reports [25], [39], [40], [41], [42]. To better understand the superiority of lithiated ZnO@Cu-Li electrode, the voltage profiles at 95–105 h and 745–755 h of bare Li and lithiated ZnO@Cu-Li cells are enlarged in Fig. 5c and d. The bare Li cell delivers large hysteresis voltage and ragged voltage profile, while lithiated ZnO@Cu-Li cell displays a flat voltage profile with lower overpotential and maintains a stable state throughout the entire process. Even at a practical Li deposition capacity of 3 and 4 mAh cm−2, the lithiated ZnO@Cu-Li anode still displays excellent cycling stability (Fig. S11). Besides, to verify the excellent interface stability, EIS of bare Li and lithiated ZnO@Cu-Li symmetrical cells at different cycles were performed, as displayed in Fig. S12. The reduced resistance of the bare Li¦¦Li cell after 50 cycle could be ascribed to the destruction of the fragile SEI layer and the gradually increased surface area resulted from the growth of Li dendrites. For the lithiated ZnO@Cu-Li¦¦Li cell, it exhibited a small and stable resistance after 50 cycle, which in accordance with the low and stable hysteresis voltage during cycling.
https://doi.org/10.1016/j.cej.2019.122243_p2_12 | To investigate the structural variation of lithiated ZnO@Cu-Li before and after cycling, the Li¦¦Li cells with or without lithiated ZnO coating were dissembled in argon-filled glovebox after 50 cycles. The bare Li foil exhibits a loose and porous surface with massive Li dendrites, while the lithiated ZnO@Cu-Li anode shows a flat and compact surface without no apparent Li dendrites (Fig. S13). To verify the possible practical application of the lithiated ZnO@Cu-Li anode, the full cells paired with commercial LiFePO4 (LFP) cathode were assembled (Fig. S14). The cells based on the lithiated ZnO@Cu-Li anode delivers a higher reversible capacity of 145 mAh g−1 at 1C, in comparison to the cells using the pristine Li foil as anode with specific capacity of 140 mAh g−1. Both the full battery systems present flat voltage plateaus, while the lithiated ZnO@Cu-Li¦¦LFP cell displays lower overpotential than the bare Li¦¦LFP cell. Moreover, the lithiated ZnO@Cu-Li¦¦LFP maintains a reversible capacity of 136 mAh g−1 after 100 cycles with a high capacity retention of 93.8%, whereas the discharge capacity of the bare Li¦¦LFP was only 124 mAh g−1. The stable hysteresis voltage and flat surface as well as eminent electrochemical performance can be attributed to the aligned nanorod arrays framework with high conductivity and excellent lithiophily, which ensures the uniform Li deposition via lowering the local Li+ flux and promising a homogeneous contact with Li+ flux.
https://doi.org/10.1016/j.cej.2019.122243_p3_2 | In conclusion, Cu foil decorated by a lithiated ZnO nanorod arrays with good lithiophily has been prepared through a facile solution deposition route followed by lithiation treatment. When served as advanced current collector for Li metal battery, which can endow a 3D framework structure for reducing local Li+ flux, promising a uniform Li deposition and supplying adequate spaces to tolerate huge volume change. The 3D arrays skeleton directly growth on substrate ensures the seamless connection with Cu foil that are beneficial for fast electron/ion transport during repeated Li plating/stripping. By confining Li deposition within the 3D array skeleton, a high CE up to 93.3% after 200 cycles in Li¦¦Cu cell and long-term cycling lifespan over 800 h with small and stable hysteresis voltage of ~56.4 mV in Li¦¦Li symmetrical cell can be achieved. This work may open up new horizons for the design or fabrication of novel current collectors to solve the intrinsic issues of Li metal anodes, which is of great importance for the development of Li metal batteries in next-generation advanced energy storage devices.
https://doi.org/10.1016/j.cej.2019.122371_p1_2 | LiFePO4 (LFP), one of the most promising commercial options for lithium-ion batteries (LIBs) cathode materials, has now been extensively developed because of its high redox potential of Fe2+/Fe3+ (3.45 V vs. Li+/Li), steady structure and long cycle life [1]. Furthermore, it has the advantages of low cost, high safety, environmental benign and naturally abundant raw bulk. However, the biggest obstacle regarding to LFP cathode lies in its poor electronic conductivity (10−9 to 10−10 S cm−1) [2] and weak Li+ diffusion coefficient (10−14 to 10−16 cm2 s−1) [3], which limit its applications of high-rate performance. Generally, there are three strategies to overcome this obstacle: (i) optimizing the particle size; (ii) doping with foreign atoms—to date, cation doping has got more attentions than anion doping and has been widely studied. However, anion doping, such as N [4], [5], [6], [7], [8], S [9], [10], B [5], [11], Cl [12], [13] and F [14], [15], is also very important for the substantial improvements of electrochemical performance of LFP. Compared with other anions, the F atom has a higher electronegativity (4.0) than N (3.0), S (2.5), B (2.0) and Cl (3.0). Moreover, F-doping will accelerate the decrease of the interfacial resistance of battery [16]. Therefore, F-doping is expected to show great potential for enhancing the electrochemical performance of LFP. (iii) Surface modification with carbon [17], [18], [19], [20], [21], [22], [23], [24], [25], [26] and conducting polymers [27], [28], [29]. In particular, carbon-coating has been considered one of the most effective and desirable strategies to enhance LFP electrical conductivity [30].
https://doi.org/10.1016/j.cej.2019.122371_p1_3 | In recognition of this complementarity, efforts have been made to combine carbon-coating and F-doping to form CF covalent bonds, in the expectation that is able to electrochemically store and release high-density energy [31], as well as efficiently facilitate the transportation of electrons and ions [32], [33], [34], [35], [36], which helps increase the rate capability of LFP. Due to the presence of LiPF6 in the electrolyte, forming CF covalent bonds is beneficial for the permeation of electrolyte. So far, the typical process of doping F into carbon material is implemented by fluorination using XeF2 or F2 gas to form CF covalent bonds [31], [34], [35], [36], [37], [38], [39], which is expensive and extremely dangerous. Therefore, it is vital to explore a suitable precursor containing C and F that can be used for in situ doping of fluoride into the carbon materials with a simple, safe and easily operated strategy.
https://doi.org/10.1016/j.cej.2019.122371_p1_4 | Polyvinylidene fluoride (PVDF), a high-performance polymer with only CH and CF covalent bonds, is clean, innoxious, secure, low-cost, environmentally friendly and commonly applied as a binder material for LIBs [40], [41], [42], [43], [44], [45], [46], [47]. Ju et al. [41] reported that few-layer F-doped graphene foam used as an anode material for LIBs exhibited excellent electrochemical performance using PVDF as a fluoride source, and Jin et al. [42] adopted PVDF as fluoride source to prepare fluorinated layered–layered oxide powders through a newly developed organic precipitation process, which demonstrated excellent rate performance as cathode materials of LIBs.
https://doi.org/10.1016/j.cej.2019.122371_p1_5 | Herein, we propose the concept of fluorine doped carbon (FC) and report the synthesis of FC coating on bare LFP (denoted as LFP@FC), using PVDF as a carbon and fluoride source along with a ball-milling-assisted rheological phase method combined with a solid-state reaction [48], which manifests a highly desirable performance as cathode of LIBs.
https://doi.org/10.1016/j.cej.2019.122371_p2_3 | 2.1.1. Preparation of raw materials PVDF was purchased from Arkema Co. Ltd.; glucose, acetone, Li2CO3, FeC2O4·2H2O and (NH4)2HPO4 were obtained from Sigmae Aldrich Co. Ltd. (Shanghai, China) without further purification.
https://doi.org/10.1016/j.cej.2019.122371_p2_4 | 2.1.2. Preparation of the LFP and the three LFP@FC precursors The LFP@FC nanocomposites and FC were synthesized as described below and shown in Fig. 1. As shown in the schematic illustration of the synthesis FC, PVDF pyrolysis always accompany with the appearance of some structure defects, such as: incorporations of C–F covalent bonds, topological defects, vacancies and noncyclized structures [41]. According to previous work [31], [41], [49], [50], [51], topological defects, vacancies and noncyclized structures together with the mesoporous structure mainly are beneficial to lithium storage, which can improve rate performance of LFP. The multiple synergistic effect of these structure defects, high surface area, and mesoporous structure in the FC not only can act as the reservoirs for lithium storage, but also accelerate the transportation Li+ and the electrons throughout the electrode matrix, resulting in the improved electrochemical properties of the LFP@FC nanocomposites. Download : Download high-res image (228KB)Download : Download full-size image Fig. 1. Schematic illustration for the synthesis of the LFP@FC nanocomposites and FC. Appropriate amounts of Li2CO3, FeC2O4·2H2O, NH4H2PO4 and PVDF (the weight ratios of PVDF to LFP were 0, 2, 5 and 10 wt%, respectively) dispersed in acetone were treated under ball-milling for 6 h. The molar ratio of Fe, P and Li was 1:1:1 in the raw materials. The redundant acetone was removed from the precursors under a flowing Ar at 40 °C for 10 h. Then, the obtained precursors were dried in the vacuum oven at 80 °C overnight to further get rid of the remaining acetone. Finally, the heat treated precursors were ground into powder, and the size of powder was controlled by sieving with 500-mesh sieves.
https://doi.org/10.1016/j.cej.2019.122371_p2_5 | 2.1.3. Synthesis of the LFP and the three LFP@FC nanocomposites Firstly, the grounded precursors were sintered at 350 °C with ramping rate of 1 °C min−1 for 2 h, and then calcinated at 600 °C with ramping rate of 5 °C min−1 for 8 h under an Ar atmosphere in a tubular furnace. After high-temperature treatment, four samples were obtained which corresponded to the different weight ratios of PVDF to LFP of 0, 2, 5 and 10 wt% (denoted as LFP, LFP@FC-I, LFP@FC-II and LFP@FC-III). Appropriate amount of PVDF powder was carbonized at 600 °C ramping rate of 5 °C min−1 for 2 h under an Ar atmosphere in a tubular furnace.
https://doi.org/10.1016/j.cej.2019.122371_p2_7 | 2.2.1. Materials characterization X-ray diffraction (XRD; Miniflex 600, Rigaku) was used for identifying the crystal structure using Cu Kα radiation of 0.15406 nm at a scan rate of 0.05° s−1 in the 2θ angular (10°–80°). Raman spectra were recorded on a Renishaw inVia Raman Microscope using a 532 nm laser excitation. Chemical compositions were analysed using the X-ray photoelectron spectroscopy (XPS; Shimadza-Kratos Analytical, Axis Ultra DLD) technique. Thermogravimetric analysis (TGA) was performed on a PerkinElmer TGA4000 thermogravimetric analyzer from 30 °C to 850 °C with a ramping rate of 5 °C min−1 under dry air with the flow rate of 10 mL min−1. The Morphologies of the four samples were characterized with a field emission scanning electron microscope (FESEM; FEI SU-8010, Japan) coupled with an energy-dispersive X-ray spectrometer (EDS) and high-resolution transmission electron microscopy (HRTEM; JEM-2100F, Japan). The specific surface area and the pore size distribution of all simples were analysed by the Brunauer–Emmett–Teller (BET) method and the Barrett–Joyner–Halenda (BJH) model using nitrogen adsorption and desorption isotherms on a micromeritics instrument corporation sorption analyzer (Micromeritics TriStar II 3020).
https://doi.org/10.1016/j.cej.2019.122371_p2_8 | 2.2.2. Electrochemical measurements To prepare the LFP and the three LFP@FC cathodes of LIBs, active materials, Super-P and PVDF binder were dispersed in N-methyl-2-pyrrolidone at a weight ratio of 80:15:5 and ground for 2 h. The viscous slurry was dropped on aluminum foil and dried in a vacuum oven at 80 °C overnight to obtain an active material loading (without deducting the mass of carbon) between 1.0 and 1.5 mg cm−2. Then, CR2032 coin-type half-battery were fabricated in an argon-filled glove box with pure lithium foil as the anode, Celgard 2400 (polypropylene) as the separator, and a mixture of ethylene carbonate (EC) and dimethyl carbonate (DMC) (a volume ratio of EC: DMC = 1:1) with 1 M of LiPF6 dissolved in as the electrolyte. Electrochemical impedance spectroscopy (EIS) and cyclic voltammetry (CV) were conducted on an electrochemical workstation (CHI660E, Shanghai Chenhua Co. Ltd., China). CV measurements were carried out at a scanning rate of 0.1–2.0 mV s−1, EIS was performed by using an AC voltage with 5 mV amplitude within a frequency range from 10−2 to 105 Hz. The galvanostatic charge–discharge was tested with a multichannel battery testing system (LAND CT2001A, Wuhan Jinnuo Electronics Co. Ltd., China) in a fixed voltage window between 2.0 and 4.3 V (vs. Li+/Li) at ambient temperature.
https://doi.org/10.1016/j.cej.2019.122371_p3_3 | Fig. 2a shows the XRD patterns of the set of the LFP@FC-II and other control samples, which points that all characteristic peaks can be indexed to a primarily olivine-type structure with the orthorhombic Pnma space group. Table S1† displays the lattice parameters of the four samples derived from XRD data. These results confirm that the crystal structures of the four samples are stable. Furthermore, no crystalline carbon peaks corresponding to the residual carbon from PVDF pyrolysis can be observed in the XRD patterns of the three LFP@FC samples, suggesting that carbon content may be little or the generated carbon is in amorphous form [52]. Fig. S1† depicts the TGA curves of the LFP@FC-II and other control samples. Due to the existence of carbonate and oxalate in the prepared precursors, the increase in the LFP sample is obviously below the theoretical increase of 5 wt%, which can be verified by Raman spectroscopy. According to a computing method in our previous work [48], the content of FC coated on LFP, for LFP@FC-I, LFP@FC-II and LFP@FC-III, is approximately 1.1, 2.8 and 5.5 wt%, respectively. Table S5† shows carbon content of the LFP and the three LFP@FC samples using a carbon-sulfur analyzer. Download : Download high-res image (696KB)Download : Download full-size image Fig. 2. (a) XRD patterns of the LFP, the three LFP@FC and LiFePO4 (JCPDS: 81–1173); (b) Raman spectra of the LFP@FC-II and other control samples; XPS spectra of the LFP@FC-II: (c) full spectrum (inset shows high-resolution spectra of F1s); (d) narrow spectrum of Fe2p; (e) core-level XPS spectrum of C1s.
https://doi.org/10.1016/j.cej.2019.122371_p3_4 | The Raman spectrum shown in Fig. 2b indicates the degree of graphitization of carbon in the LFP@FC-II and other control samples. The D-band at ~1350 cm−1 and the G-band at ~1587 cm−1 correspond to the disordered carbon and the ordered graphitic carbon, respectively. Compared with bare LFP (ID/IG = 0.99), both of LFP@FC-I and LFP@FC-II show a lower ID/IG ratio of 0.94 and 0.89 owing to the presence of FC as with multilayer graphene [48], suggesting that the degree of graphitization in two samples is higher. This would be in favor of the increase of the electronic conductivity, in good agreement with previous reports [53]. The ID/IG ratio of LFP@FC-III was calculated to be 1.03, which demonstrates that the superfluous doping of F will reduce the ordering degree of carbon [15].
https://doi.org/10.1016/j.cej.2019.122371_p3_5 | XPS analysis was conducted to further confirm the surface elemental composition and valence states of the LFP@FC-II nanocomposites (Fig. 2). Six peaks, at 55.8, 133.5, 191.1, 284.8, 531.2 and 710.9 eV, are corresponding to Li1s, P2p, P2s, C1s, O1s and Fe2p, respectively (Fig. 2c). However, the peak of F1s, a very weak peak, can be observed owing to the relatively small doping amount of fluorine and noise disruption [15]. As shown in the inset of Fig. 2c, the binding energy for F1s was measured at 687.5 eV, which fully matches the F1s peak of FC (Fig. S2†), indicating that fluorine is successfully doped into carbon molecular skeletons. A Fe2p doublet (Fe2p3/2 and Fe2p1/2) is observed that corresponds to the Fe(II) valence state, which is in good agreement with the characteristic of LFP (Fig. 2d). In addition, the C1s XPS spectrum of the LFP@FC-II nanocomposites can be deconvoluted into four peaks at 284.8, 286.3, 288.8 and 290.5 eV, attributing to CC, COC, OCO and CF, respectively, in accordance with the C1s peak of FC (Figs. 2d and S2†), which indicates existence of fluorine covalently bonded to the amorphous carbon layer. It has been confirmed that fluorine-doped carbon can be effectively achieved using PVDF as a fluorine and carbon source. The doping-caused defects can increase electrochemical reactivity and electrical conductivity of LFP to a higher extent [8], due to the higher electronegativity of fluorine than carbon [54], [55].
https://doi.org/10.1016/j.cej.2019.122371_p3_6 | The “core-shell” structure of the LFP@FC-II nanoparticles is confirmed by TEM. Fig. 3a displays the bare LFP primary particles, where an obvious grain boundary between nanoparticles can be observed. From the HRTEM image of the LFP (Fig. 3b), the surface of LFP nanoparticles is coated with a very thin amorphous carbon layer, in accordance with the above XRD and Raman results. And the lattice fringe with a space of 2.502 Å agrees well with the (3 1 1) crystal plane of orthorhombic olivine-type LFP. As revealed in Fig. 3c, a uniformly amorphous carbon coating layer can be obviously seen on the surface of the LFP particle, forming a “core-shell” conducting network structure that could effectively impede the further growth of LFP nanoparticles [56]. Moreover, some irregular pores can also be clearly seen between nanoparticles which can increase the specific surface area of the LFP@FC-II nanocomposites and are beneficial for the full penetration of electrolyte and the rapid transport of ion. The selected area electron diffraction (SAED) pattern of LFP@FC-II (inset of Fig. 3d) indicates that the LFP@FC-II has a preferred crystal orientation along the (1 1 2) facet. As shown in the HRTEM image of LFP@FC-II, a carbon shell of ~2.5 nm in thickness, which is closely attached on the nanoparticles, which are in the range of 100–200 nm. The interplanar spacing of 3.557 Å corresponds to the (1 1 1) crystal plane of the orthorhombic olivine-type LFP (Fig. 3e and f). The elemental mapping results (Fig. 3g) obtained from high-angle annular dark-field scanning TEM images verify that the elements of Fe, P and O showed uniform distribution. Also, F is distributed with the same background shape as in Fig. 3g, indicating that F heteroatoms are successfully doped in carbon layers. The EDS of TEM results further reveal that LFP@FC-II nanocomposites contain Fe, P, O, C and a trace amount of F in Fig. 3h. Download : Download high-res image (1MB)Download : Download full-size image Fig. 3. TEM images of (a) the LFP and (c, d, e) the LFP@FC-II. HRTEM image of (b) the LFP and (f) the LFP@FC-II corresponding to the yellow-boxed area in (a) and (e), respectively; (g) TEM image and element mapping images of the LFP@FC-II; (h) EDS image of the LFP@FC-II corresponding to the red-cross dot in (g); The inset of (d) shows the SAED of the LFP@FC-II. (For interpretation of the references to colour in this figure legend, the reader is referred to the web version of this article.)
https://doi.org/10.1016/j.cej.2019.122371_p3_7 | The microstructure and surface properties of the LFP@FC-II nanocomposites are provided in Fig. 4. FESEM images indicated that the as-prepared LFP and LFP@FC-II nanoparticles show quasi-olivine and quasi-spherical morphological features. As shown in Fig. 4a, bare LFP shows a terrible aggregation phenomenon and an uneven size distribution ranging from 200 to 600 nm. After being coated by FC, the LFP@FC-II shows a uniform size distribution ranged mostly between 100 and 200 nm (Fig. 4b and c). The EDS of FESEM results shown in Fig. 4d further confirmed that the LFP@FC-II nanocomposites contain Fe, P, O, C and a trace amount of F. The peak of Al observed in Fig. 4d is attributed to the aluminum foil used as a sample carrier for SEM measurement. Download : Download high-res image (812KB)Download : Download full-size image Fig. 4. FESEM images of (a) the LFP and (b, c) the LFP@FC-II; (d) EDS image of the LFP@FC-II corresponding to the red-cross dot; (e) nitrogen adsorption–desorption isotherms of the LFP and the LFP@FC-II; (f) pore size distribution of the LFP@FC-II. (For interpretation of the references to colour in this figure legend, the reader is referred to the web version of this article.)
https://doi.org/10.1016/j.cej.2019.122371_p3_8 | As shown in Fig. 4e, the LFP@FC-II exhibits a characteristic type IV isotherm with a hysteresis loop [57], suggesting the presence massive mesoporous resulting from the stacking of nanoparticles [48], [58]. The specific surface area of LFP@FC-II nanocomposites is 34.5 m2 g−1, which is about 5 times larger than that of the LFP (6.4 m2 g−1), revealing that the FC could dramatically enhance the surface area of LFP@FC-II, likely owing to the high specific surface area of FC (see Fig. S3†), as well as the presence of a small amount of FC could further decrease the size of LFP nanoparticles, leading to LFP nanoparticles in LFP@FC-II smaller than bare LFP nanoparticles. Hence, the “core-shell” structure of LFP@FC-II is able to shorten the diffusion distance of Li+ and preserve the possibility of diffusion into the LFP nanoparticles from three dimensions, resulting in a smaller polarization to enhance the electrochemical performance of LFP [59]. Based on the BJH model, the pore size distribution of the LFP@FC-II centered at ~4 nm (Fig. 4f). With the increase in the PVDF powder additive amount, the BET surface area of LFP@FC nanocomposites gradually increases (see Figs. 4e and S3†).
https://doi.org/10.1016/j.cej.2019.122371_p3_10 | In order to examine the role of FC in affecting the electrochemical performance of LFP, the electrochemical tests of the LFP and the three LFP@FC cathode materials are evaluated using coin cells. Fig. 5a presents the typical charge–discharge profiles of four samples at 0.2 C in the voltage range from 2.0 to 4.3 V. One can see that every sample has a typical potential plateau at ~3.45 V associated with the reverse reaction of Fe3+ to Fe2+ [48]. As is seen from the embedded Fig. 5a, the charge–discharge voltage plateau and gap of the LFP@FC-II is more stable and narrower than that of other control samples, suggesting that the LFP@FC-II can provide the more expedite paths for the migration of Li+ [53], [59] and suffer from a lower polarization loss than do other control samples (especially the LFP sample). The result highlights the decreases the polarization resistance of the LFP@FC-II that could result from FC coating, forming a “core-shell” conducting network structure that could effectively inhibit the further growth of LFP nanoparticles and shorten the Li+ diffusion distance, as well as facilitate the rapid migration of electrons in the Fe3+/Fe2+ redox reaction. Download : Download high-res image (1MB)Download : Download full-size image Fig. 5. (a) Charge–discharge profiles of the LFP@FC-II and other control samples at 0.2 C (inset shows part of the flat region magnified); (b) Charge–discharge profiles of the LFP@FC-II and other control samples in the potential region from 2.0 to 4.3 V at various rates; (c) Rate performance (herein referred to as discharge capacity) of the LFP@FC-II and other control samples at various rates; (d) Cycle performance of the LFP@FC-II and other control samples at 10 C (herein referred to as discharge capacity).
https://doi.org/10.1016/j.cej.2019.122371_p3_11 | Fig. 5b displays the comparison of the rate capabilities of the LFP@FC-II and other control samples at different rate. The LFP@FC-II exhibits a high discharge capacity (174.3 mA h g−1) at 0.1 C, which exceeds the theoretical capacity and is much higher than that of other control samples. In the FC, the presence of defects could offer some redox active sites for lithium storage. Due to the unique structure of FC, FC incorporated with the LFP could enhance the rate capabilities of bare LFP from FC and this storage mechanism is reversible [60]. Hence, it is reasonable that the discharge capacity of LFP@FC-II surpassed the theoretical values for LiFePO4 at 0.1 C. Compared with other LFP@FC electrodes, the LFP@FC-II exhibits discharge capacities of about 159.3 and 121.5 mA h g−1 at 1 and 10 C, respectively, while the LFP@FC-I shows 144.8 and 100.1 mA h g−1 and the LFP@FC-III electrode only shows 135.1 and 92.5 mA h g−1 at the corresponding current rates. Even at 20 C, the LFP@FC-II could still maintain 58.9% of the theoretical capacity, whereas the LFP@FC-I and the LFP@FC-III only show 46.1% and 36.1% of the theoretical capacity, respectively. These results indicate that the LFP@FC-II can provide the higher energy density and power density than other control samples [53]. The different rate discharge capacities of the LFP@FC-II and other control samples are depicted in the Fig. 5c. Obviously, the LFP@FC-II electrode exhibits the highest discharge capacity in all electrodes at the same rate (in particular at high rates), suggesting that appropriate amount of FC in situ coating the LFP nanoparticle architecture is beneficial for tolerant to varied charge and discharge currents [8]. Along with the increase of the current rate, the capacity decay of the three LFP@FC electrodes is very small. However, with the further increase of the current rate, the discharge capacities are dropping owing to the bigger interfacial resistance of the electrode and the sluggish Li+ diffusion kinetics at high current rates [48].
https://doi.org/10.1016/j.cej.2019.122371_p3_12 | These results demonstrate that appropriate amount of FC could uniformly wrap the entire surface of LFP nanoparticles, leading to sufficient rate capabilities of composites. Less carbon content may does not cover the entire LFP surface, leading to nonuniform coating or unsatisfactory surface conductivity forming an insufficient electronically conducting network [8]. However, more FC content would reduce the content of the electroactive materials on the current collector, resulting in inferior rate capabilities in the LFP@FC-III nanocomposites. Meanwhile, more FC content also could impact the well contact between electrolyte and active materials, causing the restriction of the Li+ rapid diffusion [61]. The above test results confirm that the LFP@FC-II exhibits the best rate capabilities among the three LFP@FC samples at the same current rate owing to the optimum content of FC in the LFP@FC-II, which not only could balance the proportion of active materials and FC to decrease the polarization resistance of the electrode but also help the diffusion and transport of electrolyte ion, providing the substantial improvement for the rate performance of LFP.
https://doi.org/10.1016/j.cej.2019.122371_p3_13 | The cyclic stability of the LFP@FC-II and other control samples is investigated at 10 C in Fig. 5d. The LFP@FC-II shows an initial discharge capacity of 122.6 mA h g−1, corresponding to 72.1% of the theoretical capacity, and after 1000 cycles, the retention rate of reversible capacity is 86.6%. The LFP@FC-I and LFP@FC-III hold 69.7% and 71.5% capacity retention on the same testing conditions after 1000 cycles’ charge–discharge, respectively. The capacity fading may be caused by the irreversible reaction between the electrolyte and active materials [53]. However, for the bare LFP, the capacity decay is 4.6% after 1000 cycles. This suggests that the structure of LFP is very stable and not destroyed after 1000 cycles. These results reveal that the LFP@FC-II nanocomposites present a better cycling stability than that of other control samples, which was attributed to the fast capacity response of the “core-shell” conductive network constructed with FC and LFP nanoparticles. The structure can not only accommodate the volume change of the electrode for releasing the strain on or from LFP [62], but also buffer polarization increment during Li+ insertion–extraction processes.
https://doi.org/10.1016/j.cej.2019.122371_p3_14 | CV is considered as a useful testing technique to study the phase transformation and the conductivities of ionic and electronic. Fig. 6a shows CV plots of the LFP@FC-II and other control samples at a scan rate of 0.1 mV s−1. One can observe a pair of anodic-cathodic peaks, accompanying with the redox reaction conversion between Fe2+ and Fe3+. However, the potential interval of the two redox peaks and current intensity of the peaks are distinctly different from each other. First, LFP@FC-II presents the lowest potential interval of 163 mV between the two redox peaks, whereas that of LFP, LFP@FC-III and LFP@FC-I is 593, 217 and 191 mV, respectively. Second, a large increase can also be seen between the corresponding peak currents of LFP and LFP@FC and the order of peak current (Ip) is LFP@FC-II > LFP@FC-I > LFP@FC-III > LFP. In contrast, the two redox peaks of LFP@FC-II are more symmetric, sharper and narrower relative to other samples, indicating a better electrochemical reactivity and lower polarization of the electrode, more optimized electrode kinetics and reversibility [48], which is consistent with the charge–discharge test results. This is attributed to FC coating on the bare LFP that could enhance the redox kinetics and decrease the polarization of the electrode in the LFP@FC-II. Download : Download high-res image (1MB)Download : Download full-size image Fig. 6. (a) CV plots of the LFP@FC-II and other control samples at a scan rate of 0.1 mV s−1; (b) and (c) CV plots of the LFP@FC-II and other control samples at different scan rates, respectively; (d) Nyquist and equivalent circuit plots of the LFP@FC-II and other control samples; (e) Fitting curves of –Z″ and ω−1/2 at a low-frequency region.
https://doi.org/10.1016/j.cej.2019.122371_p3_15 | Fig. 6b and c exhibit CV curves of the LFP@FC-II and other control samples at various scanning rates. The symmetric and sharp redox peaks indicate excellent reversibility for the three LFP@FC samples, especially for the LFP@FC-II, standing in stark contrast to the redox peaks of the LFP that have inferior symmetry and the oxidation peaks are indistinguishable (Fig. 6b). Moreover, with the increasing scanning current density, the polarization phenomenon is more severe, indicating that the bare LFP shows poor electrochemical performance.
https://doi.org/10.1016/j.cej.2019.122371_p3_16 | Fig. S4† exhibits a linear dependency between the peak current and the square root of the scanning rate (ν). According to a computing method in our previous work [48], the average of Li-ion diffusion coefficients of the three LFP@FC samples during charge–discharge processes are summarized in Table S2†. This study finds that the content of FC coating plays a critical role in the enhancement of electrochemical performance of LFP@FC. The results indicate that the addition of 5 wt% PVDF is optimum for the diffusion transport of Li+ in the three LFP@FC samples. This is likely because the addition of 5 wt% PVDF is more suitable for the formation of graphene-like amorphous carbon layers, forming a 3D “core-shell” network structure with LFP nanoparticles and providing a channel for the diffusion transport of Li+, which can contribute to enhance rate capabilities of LFP.
https://doi.org/10.1016/j.cej.2019.122371_p3_17 | To analyze the cause of the dramatically increased rate capability, EIS studies were conducted on the LFP@FC-II and other control samples. The fitted Nyquist plots are shown in Fig. 6d, which is comprised of three regions:the ohmic resistance (Rs) in the intersection at high frequency with the Z′ axis, corresponding to the resistance of the electrolyte, is in the Nyquist plots [63]; the double layer capacity (Q) and the charge transfer resistance (Rct) in the medium frequency region of the semicircle, corresponding to the electrochemical reaction at the electrode–electrolyte interface and particle–particle contact [57]; the Warburg resistance (W) in the low-frequency region, associating with the diffusion of Li+ in the LFP nanoparticles [61]. The Warburg coefficient (σ) is related to –Z″ (−Z″ = σ × ω−1/2; ω denotes frequency) [48].
https://doi.org/10.1016/j.cej.2019.122371_p3_18 | Table S3† shows the fitting results of the LFP@FC-II and other control samples, the Rct (299.55 Ω) value of the LFP electrode is the largest of the four samples, indicating that FC play a vital role in the improvement of electron transfer kinetics. By examining the three LFP@FC samples, the order of Rct is found to be LFP@FC-III > LFP@FC-I > LFP@FC-II. This result indicates that the LFP@FC-II undergoes a slight polarization phenomenon during the cycling process owing to the optimum content of FC. This not only could effectively balance the proportion of active materials and FC to decrease the polarization resistance of the electrode but also could greatly improve the electron transfer kinetics of the LFP@FC-II nanocomposites during Li+ insertion–extraction. For LFP@FC-II, σ (10.31) is much lower than that of other control samples, indicating that the optimum content of FC helps the LFP@FC-II obtain a high rate capability (Fig. 6e) [27], [48].
https://doi.org/10.1016/j.cej.2019.122371_p4_2 | In this study, we prepared a set of three conductive network structure composites with FC coating LiFePO4. The experimental results show that approximately 2.8 wt% content of FC is the optimum content. The hybrid composites with 2.8 wt% FC decorating (LFP@FC-II) exhibit significantly improved performance, including a high capacity approaching to the theoretical value, an attractive cycling stability over 1000 cycles, and an impressively high rate capability with maintaining 100.2 mA h g−1 at 20 C. The present work demonstrates the strategy with FC coating LFP could open a new avenue to maximize the performance for LFP cathode materials in prospect as a high-performance cathode material for commercial LIBs.
https://doi.org/10.1016/j.cej.2019.122981_p1_2 | Transition metal dichalcogenides (TMDs, MX2) are layered compounds consisting of one layer of metal atoms (M) sandwiched between two layers of dichalcogenide atoms (X) [1], [2], [3], [4]. Recently, TMDs have drawn a great deal of attention for various applications, including transistors, light-emitting diodes, photodetectors, photocatalyst, fuel cells, and batteries, driven by their many interesting mechanical, optical, chemical, thermal, and electronic properties [5], [6], [7], [8], [9], [10], [11], [12], [13], [14]. These unprecedented properties are mainly associated with their extraordinary low thickness i.e., they are considered 2D materials. That is, the thin layer of the basal plane can be easily exfoliated owing to their intrinsic bonding anisotropies (i.e., strong covalent bonding vs. weak van der Waals coupling). In battery applications, these typical structural characteristics can form efficient channels for Li+ diffusion and large exposed surface areas (increased sites for electrochemical reactions), which are beneficial for enhancing the capacity as well as the rate performance [15], [16], [17], [18], [19].
https://doi.org/10.1016/j.cej.2019.122981_p1_3 | Among many TMD materials, niobium diselenide (NbSe2) has recently emerged as one of the most interesting materials because it possesses unusual and exciting electrical properties. For example, it has been studied as a 2D superconductor based on its transition from a metallic state (room temperature) to a superconductor (at temperatures below 7.2 K) [4]. It also exhibits unusual charge density wave (CDW) phenomena [12]. On the other hand, similar to other TMDs, the structural anisotropy of NbSe2 enables its use as a coating or solid lubricant for low friction [20]. In a similar context, it can be applied as a monolayer on a wide range of substrates for applications in microelectronics and sensor technologies [13]. However, NbSe2 is a largely unexplored material regarding its application as an electrode for the energy storage, compared to other TMDs such as MoS2, MoSe2, and WS2 [10], [21], [22], [23], [24], [25]. To date, only a few works have been reported related to NbSe2 for lithium- and sodium-ion batteries. Hitz et al. firstly demonstrated the evidence of lithium intercalation in NbSe2 [26]. The reaction mechanism of NbSe2 has been recently studied by Mai et al. using in-situ XRD and ex-situ HRTEM [27]. A first-principle calculation on a NbSe2 monolayer was carried out by Lv et al. to reveal its potential as an anode material for rechargeable lithium-ion and sodium-ion batteries, with theoretical specific capacities of 203 and 321 mAh g−1, respectively [28]. It could be unusual that the theoretical capacity of sodium ion battery (321 mAh g−1) is higher than that of lithium-ion cell (203 mAh g−1) for NbSe2 monolayer from this study. The key finding in this work was the possibility of two layers of Na ions adsorption on NbSe2 as opposed to the adsorption of single layer of Li ions on NbSe2. This result was derived from the calculation of average adsorption energies (Eave), where the negative Eave means the energetically favorable situation. In this study, it was demonstrated that Eave was negative for the second layer formation of Na ion, whereas Eave was positive for the second layer Li ion from a first-principles calculation study for NbSe2 monolayer. Therefore, the unexpected results (higher theoretical capacity of Na ion battery than that of Li ion battery) are associated with the possibility of double layer ion adsorption on NbSe2 monolayer. Similarly, Liu et al. demonstrated the relatively high theoretical specific capacity of a WS2/NbSe2 heterostructure (842 mAh g−1) through first principle calculations despite the low capacity of NbSe2 and WS2 (~203.8 mAh g−1 and ~580.2 mAh g−1, respectively), implying that the theoretical capacity of WS2/NbSe2 heterostructure between layered materials as 842.4 mAh g−1, which is much higher than the capacities of individual component. They attributed this unexpected result to the unusual Li ion multilayer formation only in the case of WS2/NbSe2 heterostructure [17], which has not been observed for neither pure WS2 nor NbSe2 from their first-principle calculations [28]. As seen in studies regarding the use of NbSe2 in lithium storage, the value of the theoretical capacity of NbSe2 is still subject to controversy; in experimental procedures, it is more difficult to predict the practical capacity of NbSe2 because it can be highly influenced by the number of layers. Indeed, a reduced number of layers in 2D materials is an important factor that can significantly affect battery performances. For example, the capacity of graphene has been reported to be much greater than that of graphite (theoretical capacity of >1000 mAh g−1 for 2D graphene compared to 372 mAh g−1 for 3D graphite) because of the following reasons: the possibility of lithium storage on both sides of 2D graphene, the presence of additional stable Li-storage sites (outer and defect sites), the formation of more than one Li+ layer, and the contribution from both classical Li-intercalation and surface-controlled processes [29], [30], [31], [32], [33], [34], [35]. The multilayer of Li+ on the active sites in the electrode may not be familiar for general electrode materials. However, in fact, the multilayer Li+ adsorption on electrode materials has been reported in the previous studies many times [34], [35]. Especially, a recent study by F. J. Sonia et al. has clearly elucidated the mechanism of more than one Li+ layer formation on few-layer graphene using both experiment and theoretical calculations. In this work, they have demonstrated the distinctly different Li storage mechanism between few-layer graphene and bulk graphite where multilayer Li+ formation can only occur in few-layer graphene based on both carefully designed experiments and DFT calculations. According to this investigation, there have been many studies which reported the measured specific capacity that is much higher than theoretical capacity. Conventionally, it has been believed that this unusual high capacity mainly come from the various defects and functional groups on the graphene. However, the authors in this work demonstrated the main reason for multilayer Li+ on the graphene is because of the stepped (exposed) edges of the inner graphene layers, which is different from defect sites. They also emphasized that this occurs only in the case of few-layer graphene because of the existence of many intrinsic stepped edge sites. The multilayer Li+ formation on the carbon-based electrode have also reported in many previous works such as VC2 by J. Xu [36].
https://doi.org/10.1016/j.cej.2019.122981_p1_4 | Motivated by the importance of controlling the number of layers for layered structures, physical exfoliation strategies have been developed. Ultra-sonication and ball-milling are some examples of facile and economic top-down exfoliation processes [8], [16], [37]. Ultrasound irradiation in the liquid phase is also a typical exfoliation method. However, direct exfoliation without any additives in the liquid phase usually results in low dispersion efficiency because of the insufficient energy to fully exfoliate layered structures [38], [39]. Planetary ball milling, on the other hand, results in much better exfoliation without the need of dispersion agents because the energy produced in this process is much greater than that produced in a simple sonication process [40], [41]. The ball-milling process is easily scalable regardless of the materials. In this sense, ball milling under dry conditions (or dry ball-milling, DBM) has been widely adopted to prepare various types of carbon-based composites as high-performance anodes in LIBs. In addition, constituent powders form homogeneous mixtures and can even undergo chemical reactions, at various scales [42], [43], [44], [45], [46], [47]. However, for lamellar structured materials, ball-milling under wet conditions (or wet ball-milling, WBM) could be by far more efficient than DBM because the friction energy generated from the milling can be more effectively transferred to the interface between the layered material and the ball through the liquid medium. The enhanced exfoliation in the presence of a liquid medium can be proven by the reduced number of layers in 2D materials (mainly due to the solid lubrication effect). Another advantage of WBM over DBM is the superior maintenance of the original crystalline structure on the grounds that energy transfer in liquid environment is more progressive. These hypotheses can be experimentally confirmed by estimating the average number of layers and defect densities in 2D materials after the milling process.
https://doi.org/10.1016/j.cej.2019.122981_p1_5 | In this work, we first demonstrate that WBM is an excellent technique to construct well-defined few layered 2D heterostructures from NbSe2 and graphite (few-layer NbSe2@graphene, FLNG). These heterostructures are then used as high-performance anodes in LIBs. First, it is demonstrated that bulky graphite can be efficiently exfoliated into few-layered graphene (FLG, ~8 layers) with lower defects using the WBM method compared to the DBM process. Subsequently, NbSe2 and bulky graphite are used to synthesize FLNG via WBM; the smaller NbSe2 is evenly distributed and embedded onto the FLG surface. Characterizations using XRD, Raman spectroscopy, SEM, TEM, AFM, and BET analysis reveal that NbSe2 and graphite can form well-defined few layered 2D heterostructures because they simultaneously act as efficient self-lubricants in ethanol. Furthermore, because of the simplicity and scalability of the WBM process, large quantities of FLNG can be conveniently produced in a short time. The novel FLNG composite shows prominent electrochemical performances for both FLNG//Li half-cell and FLNG//LiFePO4@graphite full-cell batteries. The results for the half-cell battery show a high initial capacity (~1142 mAh g−1) with a ~1000 mAh g−1 reversible capacity (retention of 88%) after 200 cycles at 0.1 A g−1, highly stable cyclic performance (~700 mAh g−1 at 1 A g−1 after 1000 cycles), and an excellent rate capability (~76% capacity retention at 10 A g−1 compared to the capacity at 0.1 A g−1). Furthermore, the assembled FLNG//LiFePO4@graphite full-cell demonstrates superior cyclic performance, with a capacity of ~80 mAh g−1 (based on the mass of anode + cathode), corresponding to a practical energy density of 216 Wh kg−1 after 100 cycles and good rate capability. Furthermore, we investigate the detailed electrochemical mechanism and reaction kinetics for FLNG. This new NbSe2-based composite prepared by WBM can be a new alternative anode for next-generation energy storage applications.
https://doi.org/10.1016/j.cej.2019.122981_p2_3 | Preparation of few-layered graphene (FLG) or wet ball-milled graphene (WBMG): FLG was prepared by WBM of bulk graphite (BG). Briefly, 2 g of graphite powder (200 mesh, 99.9999%, Alfa Aesar) and 8 mL of ethyl alcohol (99.9%, Reagents Duksan) were placed into an 80 cm3 zirconium oxide bowl with zirconium oxide balls (diameters 3/8 in. and 3/16 in.) at a ball-to-powder mass ratio of 20:1 and sealed in an ambient atmosphere. Planetary mechanical milling (Pulverisette 5, Fritsch) was performed at room temperature at 300 rpm for 40 h (repetition of 1 h milling with 30 min breaks). Then, the mixture was thoroughly washed with ethanol (at least three times) to remove any impurities. The as-obtained powder was finally dried at 70 °C for 12 h in vacuum. For comparison, dry ball-milled graphite (DBMG) was separately prepared in an ambient atmosphere without ethanol under the same ball-milling conditions.
https://doi.org/10.1016/j.cej.2019.122981_p2_5 | Preparation of few-layered NbSe2@graphene composite (FLNG) or wet ball-milled NbSe2@graphene (WBMNG): 1 g of NbSe2 powder (99.8%, Alfa Aesar), 1 g of graphite powder, and 8 mL of ethyl alcohol were used to prepare WBMNG composites with a weight ratio of 1:1 for NbSe2 and graphite. The procedure was same as for WBMG and WBMN.
https://doi.org/10.1016/j.cej.2019.122981_p2_6 | Preparation of LiFePO4@Graphite (LFP@G): A mixture of LiFePO4 (LFP) (<5 μm, >97%, Sigma-Aldrich) and graphite (G) powders at a weight ratio of 7:3 was mechanically milled for 10 h at 300 rpm under Ar atmosphere. The as-prepared powder mixture was used as a cathode material for a full cell.
https://doi.org/10.1016/j.cej.2019.122981_p2_8 | The as-prepared powder was characterized by X-ray diffraction (XRD) with an X-ray diffractometer with Cu Kα (λ = 1.5406 Å) radiation (D/MAX-2200 Rigaku, Japan). Raman spectroscopy was performed using a micro Raman spectrometer (ANDOR Monora500i, 633 nm). Scanning transmission electron microscopy (SEM, Hitachi S4700, Japan) and high-resolution transmission electron microscopy (STEM and HRTEM, TECNAI G2F30) equipped with energy dispersive X-ray (EDX) spectrometry were conducted to investigate the morphologies, composition, and element analysis of the synthesized samples. Atomic force microscopy (AFM) was carried out on a XE-100 (PSIA) system to estimate the thickness and lateral size of the samples. The specific surface areas were measured by the Brunauer-Emmett-Teller (BET) nitrogen adsorption/desorption method (ASAP 2020, Micromeritics, USA). Thermogravimetric analysis (TGA) was carried out on a SDT Q600 instrument at a heating rate of 10 °C min−1 in air.
https://doi.org/10.1016/j.cej.2019.122981_p2_10 | The anode materials were prepared by mixing active materials (as-prepared WBMNG, WBMN, and WBMG), acetylene black (AB), and polyvinylidene fluoride (PVDF) at a weight ratio of 70:15:15 in a N-methyl-pyrrolidone (NMP) solvent. The cathode material was composed of 80 wt% LFP@G, 10 wt% AB, and 10 wt% PVDF in an NMP solvent. The as-prepared slurries were then cast onto a Cu foil (for anode materials) or an Al foil (for cathode material) using the doctor blade technique. After drying at 70 °C for 12 h in vacuum, the films were punched into disk-shaped (diameter of 12 mm) anodes or cathodes to fabricate CR2032-type coin cells. The typical mass loading of the film as the anode and cathode is 1 mg cm−2 and 3 mg cm−2, respectively. The coin cells were assembled in an Ar-filled glove box, where the negative and positive electrodes were separated by a polyethylene membrane soaked in an electrolyte solution consisting of 1 M LiPF6 in ethylene carbonate (EC)/diethylene carbonate (DEC) (1:1 by v/v). For the half-cell testing, coin-type cells were used with WBMNG, WBMN, and WBMG films as the working electrodes and a lithium foil as the counter electrode. For full-cell testing, the cells were assembled by using the WBMNG film as an anode and the LFP@G film as a cathode. Prior to the assembly of the full-cell, the anode and cathode films were electrochemically pre-discharged and pre-charged to remove the effects of the SEI layer formation and allow the batteries to attain a stable condition. Galvanostatic charge-discharge cycling tests were performed using a battery cycler (WBCS3000, WonAtech) in the voltage range of 0.01–3.0 V (vs. Li/Li+) for a half-cell and 1.0–3.8 V for a full-cell at a current density of 0.1 A g−1. The applied current densities and lithium storage capacities for working electrodes were calculated based on the mass of active anode materials for a half-cell and the total mass of both active anode and cathode materials for a full-cell. The mass ratio between the anode and cathode was typically designed as ~1:3, considering their specific capacities. The cyclic voltammetry (CV) was measured by a ZIVE MP1 multichannel electrochemical workstation (WonAtech) in the voltage range of 0.01–3.0 V (for a half-cell) at various voltage scan rates (0.1, 0.2, 0.4, 0.6, 0.8, and 1 mV s−1) or 0.01–3.8 V (for a full-cell) at a scan rate of 0.2 mV s−1. The rate capability was measured at different current densities (0.1, 0.5, 1, 3, 5, and 10 A g−1) using a battery cycler (WBCS3000, WonAtech). Electrochemical impedance spectroscopy (EIS) measurements were performed using a multichannel electrochemical workstation (ZIVE MP1, WonAtech) in the frequency range of 100 mHz to 100 kHz.
https://doi.org/10.1016/j.cej.2019.122981_p3_3 | Fig. 1a shows the XRD patterns of BG, DBMG, and WBMG. The sharp and narrow peak at 2θ = 26.4° observed for BG corresponds to the (0 0 2) plane of high-crystalline graphite with an interplanar spacing of ~3.3 A° (PDF#41-1487). After the DBM process for BG (DBMG), the peak at 26.4° disappears and the presences of three additional peaks at ~15°, 22°, and 44° are observed, indicating the formation of graphite oxide due to the presence of oxygen during the milling process under ambient atmosphere [48], [49]. Remarkably, upon ball-milling in ethanol (WBMG), none of these additional peaks could be found, while the main peak at ~26.4° remains, indicating the high purity of graphite phase without any graphite oxide formation. However, the peak intensity was lower in comparison with that of BG, revealing the reduced crystallinity and thickness in graphite during WBM in the presence of ethanol [8], [37], [50], [51], [52]. The Raman spectra of BG, DBMG, and WBMG along with that of WBMNG are presented in Fig. 1b (fitted-data) and Fig. S1 (raw data). As shown in Fig. 1b and Fig. S1, the peaks at ~1319 to 1321 cm−1, ~1583 to 1597 cm−1, and ~2660 to 2705 cm−1 can be indexed to the in-plane vibrations of disordered amorphous carbon (D-band), crystalline graphitic carbon (G-band), and the second order of a two-phonon process [53], [54]. The results showed that the sharp and narrow G- and 2D-bands as well as the negligible D-band observed for BG indicate a high graphitic degree with very low level of defects compared to other samples. For DBMG, the absence of the 2D-band and the highest ID/IG value (~1.63) reveal a serious damage in the carbon basal plane and significantly increased defects, which may suggest the formation of graphite oxide during ball-milling, as indicated by the XRD results. Meanwhile, the 2D-band for WBMG is in the same position as that for DBMG, with a much lower ID/IG value (~0.84), suggesting that WBM induces a lower structural disorder in graphite [50], [58]. The value of IG/I2D can be used to estimate the number layer of graphene by using the equation: IG/I2D = 0.14 + n/10, (where, n is the number of graphene layer) [55]. The position of 2D-band can be also used to determine the number layer of graphene, in which the shifted 2D-band to lower frequency corresponds to the reduced number layer of graphene [54], [55], [56], [57]. The I2D/IG values of 1.06 and 1.91 for WBMG and WBMNG (Fig. 1b) correspond to ~8 and ~5 graphene layers. The Raman spectra show that the 2D-band for WBMG is more broadened, symmetric, and shifted to a lower frequency (~2673 cm−1), compared to that for BG (2705 cm−1), suggesting the more efficient exfoliation of graphite during WBM and thin graphene sheet formation (or few-layered graphene, FLG) [39], [51], [56]. In addition, the value of I2D/IG increases from 0.52 for BG to 1.06 for WBMG, revealing the excellent exfoliation of BG to FLG during the WBM process [39], [53], [57]. These results are attributed to the tribological effects in ethanol, that is, the exfoliation of graphite by mechanical collision and friction during ball-milling is facilitated in a wet environment rather than dry conditions because the decrease in surface energy of the interfaces of layered lamellar structures is more favorable in wet circumstances for self-lubricating materials like graphite [59], [60], [61]. Download : Download high-res image (259KB)Download : Download full-size image Fig. 1. (a) XRD patterns of BG, DBMG, and WBMG; (b) Raman spectra of BG, DBMG, WBMG, and WBMNG; (c) XRD patterns of RN, WBMN, and WBMNG; (d) Raman spectra of RN, WBMN, and WBMNG.
https://doi.org/10.1016/j.cej.2019.122981_p3_4 | Inspired by the FLG formation from graphite with WBM, 2D NbSe2 was employed as an additional lubricant along with graphite. NbSe2 is another layered material that can be exfoliated to 2D material via WBM. The employment of NbSe2 as a main active component is thought to be a good strategy to improve the battery performances of FLG. In contrast to other materials with layered structure, NbSe2 is a layered with the metallic behavior at room temperature (most of the layered materials based on transition metal dicharcogenides are semiconductors at room temperature). The metallic behavior of NbSe2 is highly advantageous in the battery performance because the high conductivity can facilitate the electron transport. Moreover, the intrinsically large interlayer spacing (6.3 Å, PDF#72-0864) in NbSe2 (that is much larger than those of other layered structures such as graphite (3.4 Å, PDF#41-1487), MoS2 (6.15 Å, PDF#37-1492), WS2 (6.18 Å, PDF#08-0237), etc.) can allow more efficient and facile Li ion intercalation/deintercalation and diffusion. In addition, previous studies suggest that the few-layer heterostructure between layered materials can significantly increase the Li storage. Although the exact theoretical capacity of NbSe2 is still under debate, the factors described above are the grounds to consider employing NbSe2 as a main active component with graphene as a good strategy for high-performance battery. To produce NbSe2@graphene (FLNG) composites, NbSe2, whose size is much smaller (<2 μm compared to >10 μm for graphite, as shown in Fig. S2a–c) was added during the WBM process at a weight ratio of 1:1 to form wet ball-milled NbSe2@FLG (WBMNG). As shown in the Raman spectra (Fig. 1b), the ID/IG value for WBMNG is estimated to be ~1.02, slightly higher than that of WBMG (0.84), which is correlated with the larger number of defects in graphitic carbon, attributed to the intercalation of NbSe2 and FLG. WBMNG showed a higher I2D/IG value (1.91) compared to that of WBMG (1.06), more broadened and symmetric 2D-band, and larger Raman shift to lower frequencies (2660 cm−1 compared to 2673 cm−1 for WBMN), all of which indicate the lower thickness of graphite in WBMNG. Furthermore, the similar XRD patterns (2H-NbSe2, PDF#72-0864) observed for WBMNG, WBMN, and raw NbSe2 (RN) without impurities indicated that the crystalline structures of WBMNG and WBMN were well-maintained after the WBM processes (Fig. 1c). The intensities of the (0 0 2) and (1 0 4) peaks, at ~14.1° and ~41.8°, respectively, for WBMNG decreased compared to RN, indicating the reduced NbSe2 thickness in the z-direction in comparison with other NbSe2-based samples without graphite (WBMN and BN) (Fig. 1c) [62]. Similar trends were consistently observed in the Raman spectra for WBMNG, WBMN, and BN, as shown in Fig. 1d. Two characteristic high-energy modes, at ~220 cm−1 and 238 cm−1, are associated with the out-of-plane mode (A1g) and in-plane mode (E2g), respectively, and a broadened peak at 120–160 cm−1 is assigned to a soft mode [12]. Soft-mode is a second-order scattering process of two phonons, which accompanies the electronic modulation [12], [63], [64]. Compared to RN, the two phonon peaks, A1g and E2g, are more broadened for WBMN and completely overlapped for WBMNG, indicating the decreased flake thickness of NbSe2 [4], which is consistent with XRD results. These results are attributed to the synergetic effects of the so-called tribological properties between analogous 2D materials (NbSe2 and graphene) in WBM. This extraordinary phenomenon is hypothesized to be associated with three possible mechanisms: rolling, sliding, and exfoliation. For 2D materials like NbSe2 and graphene, in addition to rolling and sliding at relatively low shear rates and pressures, facile exfoliation is possible during the milling process, where low van der Waals forces between the constituent layers can be broken by the friction energy [59], [65], [66]. This delamination in 2D materials can be facilitated in wet environments because the surface energy is reduced in a liquid medium (see Scheme 1 on solid lubrication) [7], [40], [41]. Download : Download high-res image (158KB)Download : Download full-size image Scheme 1. Illustration of few-layered NbSe2@graphene formation via WBM.
https://doi.org/10.1016/j.cej.2019.122981_p3_5 | The morphology and thickness of WBMG were studied by SEM, AFM, and TEM analyses, as shown in Fig. 2. According to the SEM and AFM images (Fig. 2a and b), the lateral size of WBMG was estimated to be ~1 μm, which is much smaller than that of BG (>10 μm in Fig. S2a). In addition, the thickness of WBMG was also significantly reduced compared to that of BG, indicating the efficient exfoliation during WBM. The thickness of WBMG is ~2.5 nm, Z corresponding to 8 layers of graphene (interplanar spacing of 0.33 nm for graphite), as shown in the AFM image (Fig. 2b); this can be considered as FLG. The reduced thickness for WBMG results in the increase in surface area, as confirmed by BET analyses, where the surface area of WBMG was ~44 m2 g−1 and ~5 m2 g−1 for BG (Fig. S3). The microsheet-like morphology of WBMG with a typical lateral size of ~1 μm is further confirmed by TEM (Fig. 2c). The HRTEM image for WBMG revealed ~8 layers of (0 0 2) lattice planes (~0.33 nm interplanar spacing) of graphitic carbon (Fig. 2d), consistent with AFM results. All in all, WBM of BG in ethanol can not only efficiently form FLG with negligible damage and contamination, but also result in the significant reduction in particle size and increased surface area. Download : Download high-res image (438KB)Download : Download full-size image Fig. 2. (a) SEM image, (b) AFM image, and (c and d) low- and high-resolution TEM images of WBMG.
https://doi.org/10.1016/j.cej.2019.122981_p3_6 | Fig. 3 shows a representative SEM image, EDS mapping image, AFM and TEM images, and the selective area electron diffraction (SAED) pattern for the as-prepared WBMNG composite. The SEM image shows the microsheet-like morphology of WBMNG, with a lateral size of ~1 μm, in which 2D NbSe2 particles are expected to be embedded (Fig. 3a). Due to the large difference in particle size between NbSe2 and FLG (NbSe2 particles are much smaller after WBM) (Fig. S2c and d), it was difficult to distinguish the clear location of NbSe2 in SEM image. However, the EDS mapping images of a separated layer in Fig. 3b indicate a homogeneous distribution of NbSe2 in the FLG matrix. Moreover, the similar distribution among Nb, Se, and carbon atoms can be observed at many different spots as shown in Fig. S4. That could be attributed to the uniform NbSe2/graphene heterostructure composite without the residual raw materials or agglomeration of products. Furthermore, the AFM image in Fig. 3c shows the NbSe2 particles with a uniform lateral size of ~200 nm distributed on the surface of FLG, which are ~1 μm in size. In addition, the thickness of FLG sheet was estimated to be ~1.7 nm, corresponding to 5 layers of graphene (Fig. 3c), while the total thickness with embedded NbSe2 was ~9.4 nm, corresponding to ~37-layered NbSe2 (interplanar spacing of 0.215 nm) embedded in ~5-layered FLG (interplanar spacing of 0.33 nm). The particles sizes and thicknesses of FLG and NbSe2 in as-prepared WBMNG were further confirmed by TEM, HRTEM, and SAED pattern (Fig. S5 and Fig. 3d); multi-layered nano-crystalline NbSe2 with an interplanar spacing of 0.215 nm (corresponding to the (1 0 4) lattice plane) was determined to be embedded in ~5-layer micro-crystalline graphene an interplanar spacing of 0.33 nm (corresponding to the (0 0 2) lattice plane). Remarkably, this well-defined structure of WBMNG composite resulted in a surface area of ~57 m2 g−1, the highest compared to other NbSe2-based samples (Fig. S3). Download : Download high-res image (386KB)Download : Download full-size image Fig. 3. (a) SEM image, (b) EDS mapping images, (c) AFM image, and (d) HRTEM image (inset shows FFT patterns) of WBMNG.
https://doi.org/10.1016/j.cej.2019.122981_p3_8 | WBMG, WBMN, and WBMNG electrodes were studied as anode materials for LIBs. The redox reactions, with respect to the lithium insertion/extraction processes, were studied by CV measurements at a scan rate of 0.2 mV s−1 over a potential range of 0.01–3.0 V vs. Li/Li+ for the 1st–3rd cycles (Figs. 4a and S6). As shown in Fig. S6a, the CV curves obtained for WBMG clearly demonstrate the presence of prominent reversible cathodic and anodic peaks at low potentials (<0.3 V), corresponding to lithium intercalation/deintercalation, along with a cathodic peak at ~0.65 V in the initial cycle, which is assigned to the formation of a solid electrolyte interphase (SEI) layer. These features are in good agreement with results from previous reports for FLG [35], [66]. For the WBMN anode (Fig. S6b), a cathodic peak is observed at ~2.0 V, which is related to the simple Li-intercalation into NbSe2 layers to form LixNbSe2 (Eq. (1)). The two other peaks detected at ~1.6 V and ~1.47 V are attributed to the irreversible phase transition with Li+ intercalation (from H-NbSe2 to LixH′-NbSe2 (Eq. (2)), where, H in H-NbSe2 is a notation indicating a hexagonal lattice structure corresponding to a P63/mmc space group [27]. H`-NbSe2 is formed through an irreversible phase transition in the first discharge process. H`-NbSe2 has an identical hexagonal structure to the H-NbSe2, and interlayer of H’-NbSe2 is expanded as Li+ ions are intercalated into the structure, but the hexagonal structure is maintained [27], [67], and the conversion of H-NbSe2 to Li2Se and Nb (Eq. (3)), respectively [26], [27], [28]. The reduction peak at ~0.6 V is ascribed to the conversion reaction of LixH′-NbSe2 to Li2Se and Nb (Eq. (4)), while the other reduction peak at ~0.14 V is assigned to the electrolyte decomposition and the formation of a SEI layer on the electrode surface. In the reverse anodic process, the oxidation peaks at ~1.9 V and ~2.1 V are assigned, respectively, to the deintercalation of Li+ from LixH′-NbSe2 to form H′-NbSe2 (Eq. (7)) and the reaction of Li2Se and Nb to H′-NbSe2 (Eq. (8)). The CV profiles for WBMNG electrode presented in Fig. 4a exhibit a combination of the electrochemical features of FLG and NbSe2. For the initial cathodic process, the reduction peaks at ~2.13 V, ~1.55 V, and ~1.45 V, and ~0.6 V correspond to the mechanisms of Eqs. (1)–(4), respectively, while the peak at <0.1 V is assigned to the Li+ intercalation into FLG (Eq. (5)). Likewise, the oxidation peaks at ~0.26 V, ~1.9 V, and ~2.2 V are ascribed, respectively, to the delithiation of Li+ from LixC to form FLG (Eq. (6)), delithiation of Li+ from LixH′-NbSe2 to form H′-NbSe2 (Eq. (7)), and reaction of Li2Se and Nb to form H′-NbSe2 (Eq. (8)). In the subsequent cycles, the pronounced SEI layer peaks disappear and the main reduction/oxidation peaks are shifted to higher potentials; specifically, the peak at ~0.6 V is shifted to ~0.8 V and the peaks at ~1.45 V and ~1.55 V are shifted to form one peak at ~1.8 V in the 10th cycle. The reaction peak intensities during the discharge/charge cycles varied more gradually and progressively for WBMNG than WBMN, indicating the more reversible lithiation/delithiation in the presence of the FLG matrix over repeated cycles. The overall electrochemical reaction mechanisms for WBMNG are as follows. • 1st discharge: H-NbSe2 + xLi+ + xe− → LixH-NbSe2 (Eq. (1), ~2.1 V) H-NbSe2 + xLi+ + xe− → LixH′-NbSe2 (Eq. (2), ~1.55 V) H-NbSe2 + 4Li+ + 4e− → 2Li2Se + Nb (Eq. (3), ~1.45 V) LixH′-NbSe2 + (4 − x)Li+ + (4 − x)e− → 2Li2Se + Nb (Eq. (4), ~0.6 V) C + xLi+ + xe → LixC (Eq. (5), ~0.1 V) • 1st charge: LixC → C + xLi+ + xe (Eq. (6), ~0.26 V) LixH′-NbSe2 → H′-NbSe2 + xLi+ + xe− (Eq. (7), ~1.9 V) 2Li2Se + Nb → H′-NbSe2 + 4Li+ + 4e− (Eq. (8), ~2.2 V) Download : Download high-res image (388KB)Download : Download full-size image Fig. 4. (a) CV plots of WBMNG (1st, 2nd, 3rd, and 10th cycle), (b) voltage profiles of WBMNG, (c) ex situ XRD patterns of WBMNG electrode at various cut-off potentials (marked by numbers in parentheses in Fig. 4a) during the first discharge/charge process, (d) enlarged view of Fig. 4c in the 2θ range of 10–20°.
https://doi.org/10.1016/j.cej.2019.122981_p3_9 | Fig. 4b illustrates the galvanostatic charge/discharge profiles of the WBMNG electrode during the first three cycles at a current density of 0.1 A g−1. It is clear that the potentials that show the plateaus in the discharge/charge curves are in good agreement with those observed in CV results. The lithium storage during the SEI layer formation on FLG and NbSe2 surfaces are clearly reflected in the first cycle. The high irreversible capacity in the first cycle (~489 mAh g−1 charge capacity compared to ~1089 mAh g−1 discharge capacity) is due to irreversible processes such as the formation of a SEI film and decomposition of electrolyte. For the 2nd and 3rd cycles, the electrode delivered a highly stable discharge capacity of ~600 mAh g−1. Furthermore, the discharge and charge curves were almost completely overlapped after the 2nd cycle, suggesting a fully reversible lithiation/delithiation processes.
https://doi.org/10.1016/j.cej.2019.122981_p3_10 | To better understand the Li-storage mechanism during cycling, ex situ XRD measurements were carried out for the WBMNG electrode (Fig. 4c and d). The electrodes for ex situ XRD analyses were collected from disassembled coin cells at eight different cut-off potentials, as shown in the CV curve for the first cycle (arrows in Fig. 4a). Because of the air-sensitivity of the electrode materials after disassembly, Kapton tape was placed over the samples to minimize oxygen exposure. Fig. 4c shows the ex situ XRD patterns in the whole measured region, from 10° to 50°, and Fig. 4d presents the enlarged view of the peaks in the range of 10–20°. The two main peaks observed at ~14° and 26.4° indicate the presence of the (0 0 2) plane of NbSe2 and (0 0 2) plane of graphene, respectively, which are consistent with the XRD results for the as-prepared powder (Fig. 1c). After discharging from the intrinsic open circuit voltage of the cell (point 0) to 2.0 V (point 1) and 1.2 V (point 2), the main peak at ~14° has a reduced and is shifted to a lower angle (see Fig. 4d), indicating Li+ intercalation into NbSe2 layers to form LixH-NbSe2 and LixH′-NbSe2. Subsequently, when discharged to 0.4 V (point 4), the main peak at ~14° completely disappears, indicating that LixH′-NbSe2 is fully converted into Li2Se and Nb (Fig. 4c). The reversible Li+ intercalation into the NbSe2 layers throughout the 1st discharge/charge is confirmed by the fact that the peak at ~14° for is gradually shifted to lower angles during the discharge process but is shifted back to its original position after the charge process (Fig. 4d). On the other hand, the presence of Li2Se and Nb was not clearly detected because of the effect of strong peaks from FLG and Cu, as well as the lower amount of active materials coated on the electrode (compared with the samples prepared for XRD analyses in Fig. 1c). To further confirm the formation of Li2Se and Nb after the full discharge process, ex situ XRD for pristine NbSe2 electrode was performed (Fig. S7). The general mechanism of lithiation/delithiation in pristine NbSe2 was consistent with that deduced from CV results for the WBMNG electrode; however, because of the increased amount of active material and from the absence of the FLG peak, the formation of Li2Se and Nb could be clearly confirmed. Furthermore, although the FLG peak position at ~26.4 ° remained unchanged during the discharge process from 3.0 V to 0.4 V, its intensity was reduced at the fully discharged stage (0.01 V, point 4). This is attributed to the insertion of Li into FLG layers at low potential. The electrochemical mechanism was further confirmed by ex situ HRTEM analysis. As seen in Fig. S8, the formation of Li2Se phase (interplanar spacing of 3.51 Å with (1 1 1) plane) at fully discharged state (Fig. S8a) and H′-NbSe2 phase (interplanar spacing of 3.18 Å with (0 0 8) plane) at fully charged state (Fig. S8b) were confirmed. This is consistent with results from ex situ XRD analysis, supporting the electrochemical reaction mechanism proposed for WBMNG.
https://doi.org/10.1016/j.cej.2019.122981_p3_11 | The cyclic performance, rate capability, electrochemical impedance, and long-term cycling at high current density for various NbSe2-based electrodes are shown in Fig. 5. Fig. 5a shows the cyclic performances of the WBMG, WBMN, and WBMNG measured at a current density of 0.1 A g−1 in the voltage range of 0.01–3.0 V. The weight content of NbSe2 in WBMNG was determined to be 37% by TGA analysis (Fig. S9). The initial coulombic efficiencies were generally low; ~59%, 37%, and 55% for WBMNG, WBMN, and WBMG, from the initial specific discharge/charge capacities of ~1142/671, 700/265, and 500/276 mAh g−1/mAh g−1, respectively. This could associate with a number of additional reaction sites based on reduced dimension and increased surface area during ball-milling process, which could contribute to the formation of a SEI film [17], [68]. From 10th cycle, the coulombic efficiency of those electrodes reaches ~100%, corresponding to those of discharge capacities at 10th cycle are 501, 26, and 289 mAh g−1 for WBMNG, WBMN, and WBMG, respectively, which could be regarded as the actual specific discharge capacities of those electrodes. The capacities of WBMG and WBMN rapidly decreased to less than 300 mAh g−1 and 35 mAh g−1, respectively, after 5 initial cycles, and then remained steady until 100 cycles. On the other hand, a distinct behavior was observed for the WBMNG electrode i.e., a stable and gradual increase in the capacity after the initial 5 cycles. Specifically, the capacity of the WBMNG electrodes was measured to be ~1000 mAh g−1 at the 200th cycle, corresponding to a capacity retention of ~88% compared to its initial capacity. It is thought that during the early stages of repeated cycling, the utilization of all the active material may not be possible because the binder acts as a diffusion barrier i.e., the electrolyte is unable to access the surface of active particles. When the cycle number increases, the gradual activation of highly crystalline NbSe2 and FLG can contribute to the additional increase in the capacity of the composite [16], [69]. Alternatively, this phenomenon could be interpreted as the reversible growth of a polymer/gel-like film caused by electrolyte decomposition, which leads to increased capacity during cycling [16], [69], [70]. The effect of multilayer formation of Li ions comes into play more and more especially at the edge sites of the heterogenerous structures [17]. Moreover, during discharge/charge process, the interlayer spacing of layered structure (NbSe2 and FLG) is gradually enlarged (e.g., transition from H-NbSe2 to H′-NbSe2), which could act as additional active sites leading to more Li ion storage [71]. In addition to the capacity increase with the increase in cycle number, the capacity of the WBMNG composite after 200 cycles (~1000 mAh g−1) is higher than its theoretical capacity (833 mAh g−1). This excess capacity might be associated with additional stable Li-storage on the outer surfaces in the form of more than one Li-layer and segregation close to the exposed edges of the inner layers of graphene-like materials, as explained by Sonia et al. [35]. Download : Download high-res image (278KB)Download : Download full-size image Fig. 5. (a) Cyclic performance and (b) rate capability of WBMG, WBMN, and WBMNG; (c) EIS spectra of WBMG and WBMN; (d) long-term cyclic performance of WBMNG.
https://doi.org/10.1016/j.cej.2019.122981_p3_12 | Fig. 5b shows the rate capability of the various electrodes (WBMNG, WBMN, and WBMG). Although the capacity gradually decreased with the increase in current density, the WBMNG electrode still displayed an excellent rate capability. Specifically, the capacities of WBMNG were ~492, 444, 440, 416, 400, and 373 mAh g−1 at current densities of 0.1, 0.5, 1, 3, 5, and 10 A g−1, respectively. The capacity was even slightly higher than the initial value (~550 mAh g−1 compared to 492 mAh g−1) when the current density was decreased from 10 A g−1 back to the initial value of 0.1 A g−1. In contrast, WBMG and WBMN showed poorer performances, in terms of specific capacity and stability, upon the application of different current densities. The better performance of the WBMNG composite is attributed to the combined effects of NbSe2 and FLG, which can be described as follows: (i) the well-defined structure consisting of smaller NbSe2 particles embedded on larger FLG not only prevents the aggregation between NbSe2 particles during the cycling, but also increases the surface area of the composite, a key factor for increasing Li-storage; (ii) as a superb conductive supporting material, FLG provides efficient electron/ion transport pathways that facilitate the fast transportation of Li+ ions and electrons during cycling and results in efficient response to the change in current rate.
https://doi.org/10.1016/j.cej.2019.122981_p3_13 | To further understand the Li-ion transport mechanisms of the electrolyte into the electrode, the resistance as a function of ion transfer during the cycling process was measured using EIS. Fig. 5c and Fig. S10 shows the Nyquist plots (raw and fitted data along with the equivalent circuit) for the WBMN and WBMNG electrodes after 35 cycles of rate capability measurements and after 100 cycles of cycling measurements. It can be seen that all the Nyquist plots display two typical characteristic semicircles in the high-frequency and medium-frequency regions, along with an inclined line in the low-frequency range; these are associated with the resistance of lithium-ion diffusion through SEI film (Rs), charge-transfer resistance (Rct), and Warburg impedance (W), respectively. The detailed results for fitted SEI film resistance (Rs) and charge-transfer resistance (Rct) are summarized in Table S1. In comparison with WBMN, a relatively lower Rct value for WBMNG was obtained after the rate capability measurements (~121 Ω for WBMNG compared to 172 Ω for WBMN) and cyclic performance measurements (~56 Ω for WBMNG compared to 195 Ω for WBMN); this demonstrates that the well-defined structure of WBMNG facilitates Li+ ion diffusion during cycling, especially with regard to the change in current density or during long-term cycling. Fig. 5d shows the cyclic performance of WBMNG at a current density of 1 A g−1 for 1000 cycles. As expected, although the capacity was generally reduced at 1 A g−1 compared with that at 0.1 A g−1 (e.g., 457 mAh g−1 for 1 A g−1 and 1000 mAh g−1 for 0.1 A g−1 at the 200th cycle), the excellent cyclic stability was maintained throughout 1000 cycles, with a similar tendency of gradual increase and stabilization (~700 mAh g−1 after 1000 cycles). The stable cycling performance was also reflected in the coulombic efficiency, which was approximately 100% throughout the 1000 cycles. The excellent electrochemical performance of NbSe2@graphene is confirmed by comparing performance with other reports using anodes with layered materials as shown in Table S2.
https://doi.org/10.1016/j.cej.2019.122981_p3_14 | In order to further understand the reaction kinetics for the WBMNG electrode, a series of CV measurements at different scan rates (0.1, 0.2, 0.4, 0.6, 0.8, and 1 mV s−1) were conducted in the potential range of 0.01–3.0 V to study the relative capacity contributions from the surface- and diffusion-controlled mechanisms. All the measurements were conducted after 10 cycles to rule out the effects of the SEI layer. As shown in Fig. 6a, the intensities of the cathodic peaks (denoted C-N1, C-N2, and C-G, corresponding to two lithiated peaks in NbSe2 and one in graphene, respectively) and anodic peaks (denoted A-G, A-N1, and A-N2, corresponding to one delithiated peak from graphene and two delithiated peaks from NbSe2, respectively) generally increased with the increase in scan rate. If the current is assumed to follow a power law, the relationship between the current (i) and sweep rate (ν) may be expressed as the following [35], [72]: (1) (2) where i is the measured current and a and b are adjustable parameter. b is indicative of the charge storage kinetics in the electrode; when the value of b approaches 1, it indicates that the charge storage is dominated by surface-controlled mechanisms, whereas when b approaches 0.5, it indicates a purely diffusion-controlled mechanism. Fig. 6b and c illustrate the log(i) vs. log (ν) plots for cathodic and anodic peaks, respectively, which were used to determine the slopes (b values). For the two cathodic peaks of C-N1 (~2.1 V, related to Li+ intercalation) and C-N2 (~1.8 V, related to the NbSe2 phase transition and conversion reaction), the b values were estimated to be 0.59 and 0.95, respectively; this indicates the combination of diffusion- and surface-controlled mechanisms for C-N1, and a mainly surface-controlled mechanism for C-N2. Meanwhile, the other cathodic peak based on the lithiation in FLG (C-G peaks) exhibits a b value of 0.58, revealing that the Li-storage in FLG occurs via a combination of diffusion- and surface-controlled processes. Furthermore, the b values for the A-G, A-N1, and A-N2 anodic peaks were estimated to be 0.5 (diffusion-controlled), 0.58 (combination of diffusion- and surface-controlled), and 0.94 (mostly surface-controlled), respectively; this is representative of the systematic and gradual change in the Li-storage mechanism in WBMNG. The total capacitive contribution, including surface-controlled and diffusion-controlled behaviors, can be quantified based on the following relation [72]: (3) (4) where k1 and k2 are constants. Eq. (3) is based on the summation of contributions from purely surface-controlled (first term) and purely diffusion-controlled (second term) processes for Li-storage. Particularly, k1 and k2 can be determined from the slope and intercept, respectively, of the linear fitting of i/ν0.5 vs. ν0.5, as shown in Eq. (4) (Fig. S11a). The quantities of the surface- and diffusion-capacitive contributions were calculated by dividing the k1·ν or k2·ν0.5 value by the summation of k1·ν and k2·ν0.5 values. Fig. 6d presents the values for all cathodic/anodic peaks at a scan rate of 0.2 mV s−1. The results show that all peaks generally include a combination of diffusion- and surface-controlled processes. However, the highest contribution from surface-controlled processes was observed for two peaks: the main cathodic peak (C-N2), corresponding to the phase transition (H-NbSe2 + xLi+ + xe− → LixH′-NbSe2) and the conversion reaction (H-NbSe2 + 4Li+ + 4e− → 2Li2Se + Nb) of NbSe2, and the anodic peak (A-N2), corresponding to the conversion reaction of Li2Se (2Li2Se + Nb → H′-NbSe2 + 4Li+ + 4e−); this indicates the superior performance of the WBMNG electrode. Surface-controlled Li-storage would have a greater contribution for structures with lower dimensional scales, particularly in nanoscale layered structures, due to the increased specific surface area and exposed edge sites [28], [35], [50], [73]. Furthermore, the surface-capacitive contribution of the two main C-N2 and A-N2 peaks increased as the scan rates increased (Fig. S11b). This is because the diffusion of Li+ ions into the electrode’s internal structure and pores becomes more difficult and ineffective as the scan rate increases, leading to the reduction in the capacitive contribution from diffusion-controlled processes. The high surface-controlled contributions for these peaks are associated with the short ion-diffusion paths and rapid electron transfer, which might be the reason for the high rate capability of electrode. Furthermore, because of the surface-controlled effect, the Li+ ions are stored on the surface or in the near-surface of the electrode, which avoids structural damage of the active material and contributes to the superior cyclic stability. In addition, this effect is possibly related to the multi-layered Li-storage on the electrode surfaces during the lithiation processes, which results in an excessive capacity contribution, as observed for the WBMNG electrode [35], [73], [74]. Download : Download high-res image (278KB)Download : Download full-size image Fig. 6. (a) CV results at different scan rates for WBMNG; relationship between log i and log ν for: (b) cathodic and (c) anodic peaks; (d) contribution ratios of diffusion-controlled and surface-controlled processes of all peaks at a scan rate of 0.2 mV s−1.
https://doi.org/10.1016/j.cej.2019.122981_p3_16 | To prove the feasibility of the WBMNG composite for practical energy storage applications, coin-type full cells were assembled using WBMNG as an anode and LFP/G as a cathode. The average capacities of the anode and cathode at the 10th cycle were separately estimated to be ~550 and 150 mAh g−1, respectively, from cyclic performances, as shown in Fig. 5a and S12. Considering their gravimetric capacitive balance, the mass ratio between the anode and cathode was fixed at ~1:3. Fig. 7a presents the CV curves of the WBMNG//LFP@G full-cell at a scanning rate of 0.2 mV s−1 in the voltage range of 0.1–3.8 V. In the first scan, four cathodic peaks, at ~3.25 V, 2.1 V, 1.55 V, and 1.3 V, and three anodic peaks, at ~1.6 V, 1.9 V, and 3.35 V, were observed; this is consistent with the peaks observed for the individual WBMNG anode and LFP@G cathode half-cells. The discharge/charge curves of the full-cell are displayed in Fig. 7b. The plateaus ascribed to the redox reactions during the lithium insertion/extraction processes are in good agreement with results of the CV analysis. The working voltage of the full-cell batteries was determined to be ~2.7 V from the voltage profile, which was consistent with the difference in the main voltage between the LFP@G cathode and WBMNG anode. Download : Download high-res image (253KB)Download : Download full-size image Fig. 7. (a) Cyclic voltammograms, (b) voltage profiles, (c) cyclic performance, and (d) rate capability of WBMNG//LFP@G full cell.
https://doi.org/10.1016/j.cej.2019.122981_p3_17 | The cyclic performance of the WBMNG//LFP@G full-cell battery was measured at a current density of 0.1 A g−1 between 1 and 3.8 V. Even using a commercial cathode, the full-cell exhibited excellent performance in terms of capacity and stability throughout 100 cycles. It had a reversible capacity of 80 mAh g−1 (based on the mass of anode + cathode) after 100 cycles (Fig. 7c), corresponding to an energy density of 216 Wh kg−1 (This energy density was calculated using the nominal operational voltage of 2.7 V (i.e., QV = 80 mAh g−1 × 2.7 V = 216 Wh kg−1), which is much higher than the energy density of the commonly used LTO (Li4Ti5O12)/LFP(LiFePO4) full-cell (~140 Wh kg−1) [75]. Finally, the rate capability measurement was performed at various current densities (Fig. 7d). The average capacities at current densities of 0.1, 0.5, 1, 3, 5, and 10 A g−1 were calculated to be ~126, 105, 92, 70, 58, and 40 mAh g−1, corresponding to energy densities of ~340, 284, 248, 190, 157, and 108 Wh kg−1, respectively. The capacity retention at 0.1 A g−1 after measurements at different current densities was as high as ~89%, demonstrating the superior rate performance of the WBMNG anode even in a full-cell. Overall, our WBMNG anode, developed by WBM of NbSe2 and graphite, can be a new promising material for the next-generation of practical energy storage devices as compared to some materials from previous studies as shown in Table S3.
https://doi.org/10.1016/j.cej.2019.122981_p4_2 | A low-defect FLG (or WBMG) was prepared from BG by using a facile ball-milling technique in ethanol for the first time, with NbSe2 as a new and efficient lubricant additive. The WBMNG (or FLNG) composite had a well-defined 2D heterostructure, consisting of smaller layered NbSe2 particles (~200 nm in size and ~37 layers) embedded on larger FLG (~1 μm in size and ~5 layers) supporting matrix; this was due to the size reduction and solid lubrication-induced exfoliation during the ball-milling process in ethanol. The novel WBMNG composite was applied as an anode for both lithium-ion half- and full-cell batteries. The results for the WBMNG//Li half-cell showed an initial capacity of ~1142 mAh g−1 and a reversible capacity of ~1000 mAh g−1 after 200 cycles at a current density of 0.1 A g−1 along with a highly stable cyclic performance (~700 mAh g−1 at 1 A g−1 after 1000 cycles) and excellent rate capability (~76% capacity retention at 10 A g−1 compared to the capacity at 0.1 A g−1). The results for the WBMNG//LFP@G full-cell also showed a high energy density (~216 Wh kg−1 after 100 cycles) and good rate capability, with energy density values of ~ 340, 284, 248, 190, 157, and 108 Wh kg−1 at current densities of 0.1, 0.5, 1, 3, 5, and 10 A g−1, respectively. This excellent electrochemical performances of the WBMNG anode are attributed to the following: (i) the well-defined structure consisting of smaller NbSe2 particles embedded on larger thin FLG not only prevents the aggregation of NbSe2 but also results in the increase of the surface area for the composite, leading to a high contact area between the electrolyte and active material; (ii) as an excellent conductive material, thin FLG provides efficient electron/ion transport pathways that facilitate fast transportation of Li+ ions and electrons during cycling, resulting in an efficient response to the change in current rate; (iii) owing to their layered structures, the capacity contributions of NbSe2 and FLG are mainly due to surface-controlled processes and excessive capacity effects i.e., multi-layer Li+ storage on the surfaces during lithiation.
https://doi.org/10.1016/j.cej.2019.123542_p1_2 | With high theoretical specific capacity (3860 mA h g−1) and the lowest electrode potential (3.04 V vs. standard hydrogen electrode), lithium metal anode exhibits enormous potential for next-generation lithium battery systems with higher energy density. Unfortunately, it suffers from short cycle life and poor Coulombic efficiency, which severely hinders the practical application of rechargeable lithium metal batteries (LMBs). This arises from the highly active nature of metallic Li, which generates solid electrolyte interphase (SEI) layer on the surface once the lithium electrode is exposed to the non-aqueous electrolyte. The intrinsic nonuniformity and poor mechanical properties of the spontaneously formed SEI lead to inhomogeneous lithium deposition (dendrite growth) and accelerated consumption of active Li metal and electrolyte during the repeated charge/discharge cycles. What’s worse, the notorious lithium dendrite growth may trigger short-circuiting and can even result in disastrous explosions and fire. Therefore, the eventual success realization of a safe and stable metallic lithium anode relies on a chemically and mechanically stable SEI film [1], [2].
https://doi.org/10.1016/j.cej.2019.123542_p1_3 | For decades, researchers have made considerable efforts to tackle this issue. For instance, lithium dendrite suppression by greatly reduced local current density through the design of 3D current collectors with increased specific surface area [3], [4], [5], [6], [7], [8]. Surface chemistry modification of the conductive scaffolds with lithiophilic decoration has been reported to further regulate the lithium deposition behavior especially in the initial stage [9], [10], [11]. Despite the improvements in lithium anode morphology and performance, metallic lithium/framework composite will greatly weaken the specific capacity advantage of lithium metal anode. Therefore, interfacial issue solutions for lithium anode in its original form have always been emphasized [12], [13], [14], [15], [16]. A routine strategy is engineering the electrolytes, such as using additives and developing new electrolytes, to remodel and strengthen the naturally formed unfavorable SEI film [17], [18], [19], [20], [21], [22], [23], [24], [25], [26], [27], [28]. However, the sacrificial film-forming constituents are consumed upon cycling, leading to continuous compositional and structural evolution of the passivation layers formed using this method. Moreover, some of the added compounds have detrimental effects (such as gas generation and corrosion of the cathode or current collector) on the full cell [29]. The in situ-formed SEI on the thermodynamically unstable Li in organic electrolyte still does not satisfy the demands for practical application. Thus, recently, more attention has been paid to replace the electrolyte-derived SEI with ex-situ-fabricated artificial SEI protective layers [30], [31], [32], [33]. For instance, ~10 nm-thick two-dimensional MoS2 was directly coated on the surface of Li metal via sputtering, the lithiated MoS2 layer benefits a homogeneous flow of Li ions onto and out of the electrode [34]. Kozen et al. reported that Al2O3 layers fabricated directly on Li metal by atomic layer deposition (ALD) with exquisite thickness control could effectively protect the active metallic Li from being corroded by the electrolyte [35]. Although much improvement in Li anode performance has been achieved, scaling up these methods in practical batteries is hindered by their complexity or high cost. Simple methods of spin-coating and doctor-blade casting have been reported to be used for preparation of ex-situ organic films such as poly (dimethylsiloxane) (PDMS) and “solid-liquid” Silly Putty [36], [37]. However, these kinds of polymeric layers suffer from inferior lithium ion transport capability and will reduce the specific capacity of a Li anode. Therefore, constructing an ion-conducting surface layer capable of solving these multifaceted problems is essential to achieve high-performance Li anodes.
https://doi.org/10.1016/j.cej.2019.123542_p1_4 | Herein, we propose a hybrid artificial protective layer by a facile in situ chemical reaction between Li metal and AlCl3 in solution. The reduction of the aluminum chloride and subsequent alloying reaction with Li gives a film comprised of lithium-enriched LixAl alloy, insulating LiCl with lower energy barrier for surface diffusion and flexible organics. Modified lithium anode shows much-improved stability and low reactivity against metallic lithium, which is capable of reducing the occurrence of side reactions and inhibit the formation of Li dendrites (Fig. 1). As a result, the modified metallic Li exhibits a stable electrode structure and good cycle performance in symmetric cells. The fabricated batteries using the modified lithium anode pairing with LiFePO4 cathode exhibits significantly improved cycling stability and rate performance.
https://doi.org/10.1016/j.cej.2019.123542_p2_3 | Anhydrous AlCl3 (99.999%, Sigma-Aldrich) and tetrahydrofuran (THF, anhydrous, 99.9%, inhibitor-free, Sigma-Aldrich) were used as received without further purification. The modified lithium foil was prepared as follows in an argon-filled glovebox with <0.1 ppm moisture and oxygen. Firstly, original Li foil (99.9%, Alfa Aesar) was slightly pressed onto a glass plate and polished using a nylon brush to remove the surface contaminants. Then a certain amount of 0.05 mol Kg−1 AlCl3 solution in THF was spread out on the shiny surface of Li by drop casting. Subsequently, Li foils coated with the black protective layers were rinsed with THF and kept in the glovebox for further use after total volatilization of the THF. The LFP cathodes were fabricated by casting the uniform N-Methyl-2-pyrrolidone (NMP, anhydrous, 99.9%, Sigma-Aldrich) slurry composed of the commercial LFP, super P and poly(vinylidene difluoride) with a weight ratio of 8:1:1 onto the aluminum foil with Automatic Film coater. The cathodes were then punched into disks after vacuum-drying at 80 °C for 12 h.
https://doi.org/10.1016/j.cej.2019.123542_p2_5 | The morphology of the Li electrode before and after cycling was characterized by a scanning electron microscope (SEM, JSM-6500F, JEOL). The surface smoothness was analyzed under the atomic force microscopy (AFM, Park NX20). Surface composition of the protective layer was confirmed by X-ray photoelectron spectroscopy (XPS) analysis on PHI Quantera Scanning X-ray Microprobe. All the samples were sealed in a container to avoid exposure to air before being quickly transferred to the vacuum chamber of testing equipment.
https://doi.org/10.1016/j.cej.2019.123542_p2_7 | Electrochemical studies were carried out in coin cells (CR2032-type, MTI). All the cells were assembled in an argon-filled glovebox with <0.1 ppm moisture and oxygen. For impedance and Li dissolution/deposition processes studies, symmetric Li¦Li cells with pristine Li or modified Li electrodes were assembled using 60 µl electrolyte (1 M lithium bis(trifluoromethane)sulfonimide (LiTFSI) in dioxolane/dimethoxyethane (DOL/DME) (1:1 vol) with 2 wt% LiNO3 or 1 M lithium hexafluorophosphate (LiPF6) in a mixture of ethylene carbonate/dimethyl carbonate (EC/DMC,1:1 v/v) and Celgard 2325 or Whatman glass-fiber as separator. The symmetric cells were then operated in galvanostatic mode at different current densities with different plating/stripping capacities. Electrochemical impedance measurements were performed using Metrohm-Autolab B.V. with a frequency range of 1 M Hz to 1 Hz at room temperature.
https://doi.org/10.1016/j.cej.2019.123542_p2_8 | To investigate the practical application of the hybrid protective layer, LFP¦Li full cells were assembled with LFP cathode, Celgard 2325 separator and pristine or modified Li anode employing 60 µl carbonate electrolyte of 1.0 M lithium hexafluorophosphate (LiPF6) in a mixture of EC/DMC. After three activation cycles at 0.1 C, LFP¦Li full cell was cycled at 1 C within a voltage window of 2.0–4.0 V based on the theoretical capacity of LFP cathode. The cycling of all the coin cells was conducted on a Land 2001A multi-channel battery tester.
https://doi.org/10.1016/j.cej.2019.123542_p2_10 | A home-made transparent cell was used for the in situ optical microscope (OM) experiments. A piece of bare Li foil was employed on one side of the slot as the reference and counter electrodes, and pristine or the modified Li foil was placed on the other side as the working electrode. A piece of glass-fiber separator was placed between them before adequate amount of electrolyte (1 M LiPF6 in EC/DMC) was injected in the slot. Cu foil strips were placed under both electrodes as current collector. The morphology evolution during the Li metal deposition process at a current density of 2.0 mA cm−2 was in situ recorded by the optical microscope (LB-616, Labomed, USA) combined with a CCD camera.
https://doi.org/10.1016/j.cej.2019.123542_p3_2 | The hybrid protective film is constructed onto the surface of Li metal by a facile and scalable method through in situ reaction between aluminium chlorides (AlCl3) and Li metal at room temperature. When the AlCl3 precursor solution is dropped on Li foil surface, the silvery Li foil turns into black within seconds (Fig. S1, Supporting information). The formation process of the hybrid protective layer can be supposedly summarized to be multiple synergistic chemical reactions: AlCl3 + 3Li → Al + 3LiCl (1); xLi + M → LixAl (2); Open-ring polymerization of THF promoted by LiCl and AlCl3 (3). AlCl3 is directly reduced by Li metal and the generated metallic Al (co-exists with LiCl) immediately undergoes alloying reaction with the underlying lithium to form the LixAl alloy. Scanning electron microscopy (SEM) is used to observe the morphology of the Li anode with and without the hybrid protective layer (hereafter denoted as modified Li and pristine Li, respectively). Compared to the rugged surface of the pristine Li, the modified Li is adequately smoothed covered by a uniform protective layer (Fig. 2a, b). The topographic AFM images (Fig. 2e, f) also exhibit a much more conformal morphology of the modified Li. Energy dispersive spectroscopy (EDS) confirms a uniform distribution of Al and Cl in the hybrid layer (Fig. 2 c, d). Note that the morphology of the protective layer depends on the dropping amount of the precursor solution. The insufficient or excessive reaction leads to inadequate cover or rupture of the composite film (Fig. S2, Supporting information). The thickness of the optimal hybrid protective layer is measured to be ~2.5 μm, as shown in Fig. 2g, which is treated by dropping an appropriate amount of 20 µl cm−2 AlCl3 solution.
https://doi.org/10.1016/j.cej.2019.123542_p3_4 | The compositions of the hybrid layer are investigated by X-ray photoelectron spectroscopy (XPS) depth profile (Fig. 3). As shown in Fig. 3a, the Li 1s spectrum before sputtering is fitted into three peaks centered at 55.89, 55.18 and 54.39 eV, which can be assigned to LiCl, Li2CO3 and LiOH, respectively. Only signals of LiCl and LixAl are visible in Li 1s after Ar sputtering for 5 min and 10 min. High-resolution Al2p XPS spectra was analyzed to verify the existence form of Al. As shown in Fig. 3b, the XPS spectra of Al 2p of the very uppermost layer can be fitted into LixAl alloy (72.06 eV), Al (72.89 eV) and Al2O3 (73.74 eV) peaks. The disappeared signal of Al2O3 after Ar sputtering shows that it only exists on the uppermost surface. Therefore, Al2O3 may be formed by oxidation of Al during the sample transfer process. The obvious increase in fraction of LixAl alloy after Ar-ion sputtering is an evidence of an alloy concentration gradient, which is resulted from the kinetically limited self-alloying process. Besides, the XPS spectra of Cl 2p is fitted into characteristic peaks of LiCl centered at 198.08 eV and 199.62 eV before and after Ar-ion sputtering (Fig. 3c), which suggests its uniform distribution in the thickness [38]. As a contrast, no signals of Al and Cl were detected for pristine Li foil (Fig. S3, Supporting information). High-resolution XPS C1s spectra can be divided into two peaks at 286.3 and 284.6 eV, respectively representing C–O and C–C from organic products of THF ring-opening polymerization reaction (Fig. 3d) [39], [40]. Need to note that only CO32− peak without evidence of organic composition was detected for Li metal treated by pure THF (see Fig. S4 in Supporting information for more details). Therefore, the protective layer is composed of LixAl, LiCl and organics with a minor contribution of insufficiently lithiated Al, of which the components penetrate well with each other. LixAl alloy exhibits great promise to stabilize metallic Li anode and inhibit dendrite formation as a Li-ion conductor [41]. This insulating LiCl can increase the resistance of the hybrid layer, which is important to avoid Li deposition on the top of this layer. In addition, LiCl shows lower energy barrier for surface diffusion that of LiF based on recent joint density functional theoretical analysis, which means it can facilitate fast Li ions transport in the plane and benefit for a compact Li deposition [42]. The organic components at the outer layer of the protective layer can improve its mechanical property. The invisibility of LixAl alloy and LiCl signal in the XRD results suggests their amorphous or nanocrystalline nature (Fig. S5, Supporting information).
https://doi.org/10.1016/j.cej.2019.123542_p3_6 | The stability of the hybrid protective film was studied by Electrochemical Impedance Spectroscopy (EIS) tests of Li¦Li symmetric cells composed of pristine Li or modified Li. The impedance is recorded after different rest times, which indicates the extent of lithium corrosion by reacting with the electrolyte. As shown in Fig. S6, impedance of the pristine Li¦Li cell underwent almost a sevenfold increase during the first 24 h rest and then kept stable. On the contrary, the modified Li¦Li cell exhibits stable impedances with a negligible increase over 48 h. The later possibly benefits from the high stability of hybrid film, which prevents direct contact and reaction between metallic Li and electrolyte.
https://doi.org/10.1016/j.cej.2019.123542_p3_7 | In situ optical microscopy observation of Li deposition on pristine and modified Li anode was conducted in a homemade sealed transparent cell (Fig. S7, Supporting information) to investigate the dendrite-suppression behavior of the hybrid protective layer. Photos taken at different plating time at a current density of 2 mA cm−2 are shown in Fig. 4. Before Li deposition, the surfaces of both pristine and the modified Li were smooth. Uneven mossy Li arose only after 10 min on pristine Li surface, and then they continuously grew and evolved into highly developed dendrite clusters with high specific surface area (Fig. 4a–d). On the contrary, a shiny compact Li layer without dendrites were observed on the surface of modified Li even after Li plating for 40 min (Fig. 4e–h), indicating a strong capability of the hybrid protective film to effectively suppress dendritic and mossy Li growth.
https://doi.org/10.1016/j.cej.2019.123542_p3_9 | Galvanostatic dissolution/deposition of Li at different current densities was carried out in symmetric Li¦Li cells to evaluate the electrochemical performance of the hybrid film protected Li anode. Stable voltage profiles with small voltage hysteresis (~20 mV) were achieved for the modified Li¦Li cell even after cycling for 1000 h at a current density of 1 mA cm−2 with a capacity of 1 mA h cm−2 (Fig. 5a). However, the over-potential of the pristine Li¦Li cell is quite unstable, of which the obvious decrease after a period of increase is an indicator of micro short-circuits. The cycling performance of the symmetric cells composed of Li anodes treated by other amounts of AlCl3 solution is shown in Figs. S8 and S9. The separators of the cells after cycling were harvested and observed under SEM. Many rips in the same direction are observed in the enlarged image of the separator from the pristine Li¦Li cell, which is caused by nonuniform Li deposition (Fig. S10, Supporting information). The Li bulges formed at the weak tensile strength direction of the separator may be “pushed” through the membrane by the localized stress caused by volume expansion during cycling, causing soft short circuits of the cell [13], [43]. In order to further illustrate the dendrite-induced short circuits, a glass-fiber membrane with a wide range of pore sizes, has also been used here to induce dendrite growth. The voltage profiles as a function of time for the Li¦Li cells tested at exactly the same conditions in Fig. 5a except that the Celgard is replaced by glass-fiber membrane are shown in Fig. S11. The pristine Li¦Li cell experienced a sudden voltage drop after cycling only for 200 h, while the modified Li¦Li cell shows stable cycling with a small over-potential even after 800 h. From the images of the disassembled electrodes after plating/stripping for 100 cycles, a thick glass-fiber layer with numerous entangled Li dendrites was observed on the pristine Li anode. This is because Li dendrites grew through the porous membrane (Fig. S12a, Supporting information). However, the surface of the modified Li is much cleaner with very few fibers stick on it (Fig. S12b, Supporting information), indicating much-suppressed dendrite growth. Surprisingly, the modified Li symmetric cells also exhibit an exceptionally stable voltage profiles even after cycling for 900 h at a high current density of 4 mA cm−2 with a capacity of 2 mA h cm−2 (Fig. 5b). However, pristine Li¦Li cell experienced obvious voltage oscillation and much higher over-potential, reflecting an unstable interface and serious Li corrosion process in which insulating SEI layers are continuously generated with rapid consumption of the electrolyte (Fig. 1a). Cycling performance of the symmetric cells in 1 M LiTFSI 1:1 DOL:DME without LiNO3 was also evaluated (Fig. S13, Supporting information). XPS spectra were collected to investigate the in-situ formed SEI on the surface after cycling (Fig. S14, Supporting information). The cycling stability of symmetrical cells in carbonate electrolyte was also evaluated, which shows that the modified Li has a nearly threefold cycle life to that of the pristine Li (Fig. S15, Supporting information). The modified Li¦Li cell also exhibits much better rate capability than the pristine Li¦Li cell when the current density varied from 0.5 to 5 mA cm−2 as shown in Fig. 5c. All these results indicate that the hybrid protective film contributes to achieving a stable and homogeneous Li deposition/dissolution behavior. Low voltage hysteresis results from the sufficient interpenetration of Li-ion conductive LixAl and LiCl with lower energy barrier for surface Li+ diffusion.
https://doi.org/10.1016/j.cej.2019.123542_p3_11 | Lithium-metal batteries using modified Li anode matched with LiFePO4 cathode were made to study the potential application of the hybrid protective film. As shown in Fig. 5d, the modified Li¦LFP cell delivers an initial discharge capacity of 126.3 mAh g−1 at 1 C and still maintains a high value of 94.5 mA h g−1 after 300 cycles (74.8% capacity retention after 300 cycles). Although the pristine Li¦LFP cell shows a similar initial discharge capacity, it experienced obvious capacity decrease from 124.4 mA h g−1to only 28.4 mA h g−1 after 600 cycles. The rate performance of the Li¦LFP full cell is displayed in Fig. 5e. The modified Li¦LFP cell realized high discharge capacities of about 148, 134, 122, 100 mA h g−1 at 0.5, 1, 2, 5 C, respectively. After cycling at 5 C, the discharge specific capacities recovered to 154 mA h g−1 at 0.1 C. The pristine Li¦LFP offered discharge capacities of 141, 132, 117, 82 mA h g−1 from 0.5 C to 5 C. The higher capacities, especially at a higher rate, indicate fast charging/discharging capabilities of modified Li anode, which is further demonstrated by the charge/discharge voltage-capacity curves at 0.5 to 5 C shown in Fig. 5f. The reduced voltage hysteresis for modified Li¦LFP suggests a more uniform Li plating/striping processes for the metallic Li protected by the hybrid layer. EIS and SEM results further validated the improved performance of modified Li anode (Figs. S16 and S17, Supporting information).
https://doi.org/10.1016/j.cej.2019.123542_p3_12 | In order to further understand the cycling stability of the modified Li anode, electrodes after different cycles in symmetric cells were obtained and characterized. As shown in Fig. 6a, the pristine Li anode shows uneven surface after the 30th cycle. A porous lithium layer with a maximum thickness of 405 µm was formed after 400 cycles (Fig. 6e), which is easily broken and peeled off from the bulk lithium anode, exposing massive mossy lithium dendrites (Fig. 6c). On the contrary, a relatively smooth and uniform surface was observed for the modified Li after 30 and 400 cycles (Fig. 6b, d). From the cross-section SEM for modified Li after 400 cycles, the top lithium layer is much more compact and in good contact with the substrate with a thickness of 152 µm (Fig. 6f). Photograph of separators and Li anodes after plating/stripping for 30 cycles were shown in Fig. S18, displaying more uniform Li reaction for modified Li anode intuitively. All of the data above revealed that the hybrid protective film could mitigate side reactions of metallic lithium with the electrolyte and effectively suppress dendrite growth, and thus improve the cycling stability of LMBs.
https://doi.org/10.1016/j.cej.2019.123542_p4_2 | In summary, we demonstrate a stable lithium metal anode enabled by a hybrid protective layer with a thickness of 3~2.5 µm formed by facile in-situ reactions. The hybrid layer composed of highly interpenetrated Li-ion conductive LixAl, LiCl with lower energy barrier for surface Li+ diffusion and organics can protect the Li-metal anode, stabilize the lithium–electrolyte interface and thus enables homogeneous lithium deposition during repeated lithium deposition/dissolution. Compared to pristine lithium anode, improved cycling stability and rate capability have been achieved benefit from uniform utilization of metallic lithium. As a result, symmetric modified Li¦Li cell exhibits stable cycling with small overpotential over 1000 h at a current density of 1 mA cm−2 with a capacity of 1 mA h cm−2. A much more compact lithium layer was obtained after 400 cycles for modified lithium anode compared to the loose structure of cycled pristine lithium. An exceptionally stable voltage profile over 900 h cycling is obtained even at a high current density of 4 mA cm−2 with a capacity of 2 mA h cm−2. It also demonstrates the prospect for practical application in modified Li¦LFP full cell, which delivers a discharge capacity of 94.5 mA h g−1 after 300 cycles at 1 C. In a word, this strategy demonstrates new possibilities of designing artificial protective films to settle the Li dendritic problem and yield more practical lithium metal batteries with prolonged lifespan.
https://doi.org/10.1016/j.cej.2019.123691_p1_2 | The traditional lithium-ion battery (LIBs) energy storage system using graphite carbon as the negative electrode, whose theoretical specific capacity is 372 mAh g−1. It has extremely restricted the development of the electric energy storage industry represented by electric vehicles [1], [2], [3]. With the imperious demands for high-energy-density rechargeable batteries, such as lithium-sulfur (Li-S) [4], [5], [6] and lithium-air (Li-O2) cells [7], [8], researchers have invested extensive attention in Li metal anodes for the past four decades. Li metal is regarded as ultimate anode for energy storage system owing to its extremely high theoretical specific capacity(3860 mAh g−1), the lowest redox potential(-3.04 V vs the standard hydrogen electrode) and a small gravimetric density (0.534 g cm−3) [9], [10], [11]. However, there are two intractable problems which hinder the practical application of lithium anode. One is the formation of Li dendrites and “dead Li”, which not only reduces the coulombic efficiency, but also causes serious safety hazards [12], [13], [14]. The other is almost infinite volume expansion in the process of Li repeated plating/striping, causing the extremely unstable solid electrolyte interface (SEI) and poor reversible capacity [15], [16].
https://doi.org/10.1016/j.cej.2019.123691_p1_3 | In recent years, considerable efforts have been devoted to solving the issue about Li dendrite growth and volume expansion [17], [18]. Various electrolyte additives, such as specific artificial metal cations (Cs+, Rb+, etc.) [19], fluoroethylene carbonate (FEC) [20], [21], lithium fluoride (LiF) [22], constructing the formation of stable solid-electrolyte interphase (SEI) during the initial activation cycles of Li metal anode [22], [23]. Generating a robust artificial SEI is a feasible way to protect the surface of Li metal [24]. In addition, employing solid-state electrolyte with high ionic conductivity can availably tackle the problems of lithium anode [25], [26].
https://doi.org/10.1016/j.cej.2019.123691_p1_4 | Although these methods can retard the formation of lithium dendrites to some extent, they can` t solve the issue fundamentally. According to several models of lithium dendrite [27], [28], [29], [30], [31], [32], the effective current density during lithium deposition/dissolution plays a significant role in the formation and growth of dendrites. Sand` s time model, proposed by Brissot and Chazalviel [31], [32] indicates that the time τ of dendrite formation was proportional to the current density J−2. The conclusion manifests that low current density delays the dendrites initiation time and results a smoother surface, while high current density accelerates lithium dendrite growth and leads to serious volume expansion of Li[33]. It is reasonable to assume that the lithium dendrites growth and related issues are arousing awareness of the need for 3D porous current collectors, which have improved electroactivity surface area and abundant pore structure, thus obviously decreasing the practical current density and offering abundant interspaces for accommodating the lithium depostion.Much works so far has proved that 3D current collectors effectively suppressing the dendrite growth and easing the volume expansion, but most of them are too complicated to be practically applied [34], [35], [36], [37], [38], [39], [40]. As a current collector for Li anode, commercially available metal foam tends to form Li dendrites and “dead Li” due to an unsuitable large pore size and relatively low specific surface area, resulting in low coulombic efficiency and large voltage polarization [41], [42]. However, as skeletons with high electronic conductivity、large porosity and good mechanical properties, metal foams further increase their electrochemically active surface area by constructing their pore structures and improving interface properties, thereby suppressing lithium dendritic growth and alleviate volume change of lithium during Li planting and stripping cycles [43], [44], [45], [46].
https://doi.org/10.1016/j.cej.2019.123691_p1_5 | Herein, we prepared a 3D Cu current collector that hierarchical Cu fibers grown vertically on Cu foam skeleton (HCF/CF) via a facile and rational method. The primary Cu foam skeleton not only provides a large electroactive surface area to reduce the local current density and retard the Li dendrite growth, but also affords abundant pore structures for accommodating a large amount of lithium metal and alleviating volume change of lithium anode during the plating/ stripping cycles. Meanwhile, the nanosized secondary protuberant structure on the Cu fiber surface act as the charge centers and electrochemically sites, inducing the nucleation and growth of Li metal. In addition, as a stable lithium host material, the excellent mechanical strength ensure the high structural stability of Li composite anode during fast and repeated Li plating and stripping. Since the growth of Li dendrites was effectively inhibited, the HCF/CF current collector demonstrates a high CE of 98% for 200 cycles at a current density of 1 mA cm−2 with a Li plating/stripping capacity of 1 mAh cm−2. The Li anode in the Li-Li symmetrical cell can run for 820 h at 1 mA cm−2 or 280 h at 3 mA cm−2 without severe voltage fluctuations. tThe Li@HCF/CF¦LFP full cells presents a comparatively high capacity retention of 95% after 500 cycles at 2C. This strategy of pre-depositing Li onto foamed copper with increased active sites provides a possibility for the practical application of lithium metal anodes.
https://doi.org/10.1016/j.cej.2019.123691_p2_3 | Cu foam (CF) skeletons were washed successively by acetone, ethanol and distilled water to abolish the superficial contaminants. Then the virgin Cu foam skeletons were dipped into an ammonia solution (5 wt%) about 72 h (or different processing time) at room temperature. In the meanwhile, the color of the solution gradually changes from colorless to blue and a cyan sediment is formed on the surface of the copper foam. After that, the CF skeletons were rinsed with distilled water and drying at 60 ℃in vacuum. Finally, it was annealed at 180 ℃ for 4 h, 400 ℃ for 10 h in a 5% H2/Ar mixture successively. The as-prepared HCF/CF current collector was punched into circular disk with a diameter of 10 mm.
https://doi.org/10.1016/j.cej.2019.123691_p2_5 | XRD patterns of as-prepared materials were performed on a Rigaku Smart Lab X-ray diffractometer operated at 40 KV using Cu kα radiation source at a scan rate of 5°.The morphology of those current collectors and Li metal deposition were characterized by Field emission scanning electron microcopy (FESEM, Hitachi-S4800, Japan) at 15 kV. The surface area of Cu foam and HCF/CF was calculated based on the Brunauer-Emmett-Teller (BET) method. Nitrogen adsorption and desorption isotherms were obtained at 77 K by using a Micromeritics V-Sorb 2800P analyzer. For the ex situ observation of Li metal composite anodes, the coin cells under different cycles stage were first disassembly in a glovebox to acquired Li anode. Before observation, those anode materials were rinsed with DOL/DME solvent for eliminating the Li salt and residual electrolyte, then dried in glovebox. Finally, the anodes were transferred through a vacuum transfer container to the vacuum chamber of the SEM prevent them from exposing to air.
https://doi.org/10.1016/j.cej.2019.123691_p2_7 | CR2032-type coin cells were assembled in an argon-filled glovebox (O2 < 0.1 ppm, H2O < 0.1 ppm) to test the electrochemical properties of current collectors. The coin cells were composed of current collector as the working electrode, a Li foil as the counter and reference electrode and Celgard 2400 as the separator. The electrolyte was 1 M lithium bis(trifluoromethanesulfonyl) imide (LiTFSI) in a mix solvent of DOL/DME (1:1 by volume,) with 0.4 M LiNO3 as additive. Galvanostatic Li planting and striping was measured on a LAND-CT2001A battery testing system (Wuhan, China). EIS measurements was conducted using a CHI660E electrochemical workstation (Chenhua, Shanghai, China) in the frequency range from 100 kHz to 10 mHz after certain cycles.
https://doi.org/10.1016/j.cej.2019.123691_p2_8 | To evaluate the Coulombic efficiency (CE), the battery was first cycled at 0–1 V at 50 μA. Then, 1mAh cm−2 of Li was planted onto the current collector and then charged to 1 V to strip Li at a current density of 1 mA cm−2. The CE was defined as the ratio of Li stripping and planting. Symmetric cells were fabricated to evaluate the cycling stability and cycle life. For long-term galvanostatic discharge/charge measurement, 3 mAh cm−2 of Li was first deposited on the current collector at 0.5 mA cm−2, then the Li@Cu¦Li cell was charged and discharged at 1, 2 and 3 mA cm−2 for 1 mAh cm−2 in each half cycle.
https://doi.org/10.1016/j.cej.2019.123691_p2_9 | For the full battery test, LiFePO4 (LFP) powder was employed as cathode material. Mix LiFePO4 commercial powder, acetylene black and polyvinylidene fluoride (PVDF) with a mass ratio of 8:1:1 in N-methyl-2-pyrrolidone (NMP) to form a uniform slurry, and cast onto an Al foil. The mixtures were then dried at 80 ℃ for 12 h under vacuum to obtain the cathode. The areal capacity of LFP is 4 mg cm2. After depositing 5mAh cm−2 of Li into the current collector, the Li composite anode were dismantled from the half cell and reassembled into a full battery with the LiFePO4 cathode. The full batteries were cycled between 2.4 and 4.2 V.
https://doi.org/10.1016/j.cej.2019.123691_p3_2 | Fig. 1a illustrates the preparation process of the HCF/CF current collector. The pretreated copper foam was first immersed in a NH4OH solution (5 wt%) to get Cu(OH)2 fibers vertically grown on the surface of skeleton of copper foam by self-assembly. Then the Cu(OH)2 on the CF was dehydrated to get CuO, it was further reduced to the Cu fiber with hierarchical structure. The main reaction equations are described as follows [47], [48]: (1) Cu + O2 → Cu2+ (2) Cu2+ + 4NH3 → Cu(NH3)42+ (3) Cu(NH3)42+ +2OH− → Cu(OH)2+ 4NH3↑ The surface morphology of products of different periods are shown in Fig. 1b-d. The pretreated CF matrix is composed of three-dimensional mesh pore structure of interconnected ligaments with a diameter of 50–60 μm and pore diameters ranges from 100–400 μm. Treated with ammonia solution, the Cu(OH)2 fibers with several microns in diameter grew vertically on the surface of Cu foam backbones. In this process, the ammonia solution gradually changes from colorless to blue. It can be seen that the surface of Cu(OH)2 fiber is smooth from the enlarged SEM image (Fig. 1f). After further dehydration and reduction, Cu fibers are roughly perpendicular to the Cu foam substrate. A portion of Cu fibers vertically grow along the edge area of the skeleton into the pores, offering the host for Li deposition in the pore and decrease the size of pore. The size of copper fibers varies with the time of ammonia solution treatment. The length and diameter of the copper fiber are 40–50 μm and 1–2 μm, respectively. It is worth noting that a nanosized protuberant secondary structure formed on the surface of Cu fiber (Fig. 1g) and the numerous protuberances are expected to serve as nucleation sites for Li deposition. The Copper fibers grown into the pores significantly reduced the pore size of the CF. It can be seen from the X-ray diffraction (XRD) (Fig. 1e), the diffraction peaks of Cu(OH)2 disappeared after dehydration and reduction, suggesting that Cu(OH)2 has been totally translated into Cu. The HCF/CF exhibits three peaks at 43.7°,50.5°, and 74.4°, corresponding to (1 1 1), (2 0 0) and (2 2 0) planes of cubic copper (JCPDS 04-0836), respectively. In appearance (Fig. S1), the cyan layer on the Cu foam transformed into brick red after dehydration and reduction. According to the Nitrogen adsorption and desorption isotherms measurement (Fig. S2), the specific surface area (SSA) of HCF/CF is 0.703 m2g−1, which is much larger than that of CF (0.225 m2g−1). The increased specific surface area of HCF/CF can be attribute to the growth of hierarchical Cu fiber.
https://doi.org/10.1016/j.cej.2019.123691_p3_4 | For the purpose of investigating the Li deposition characteristics in HCF/CF current collector, we assembled the Li-Cu half cells with the HCF/CF or CF as the working electrode and Li foil as the counter electrode. The electrolyte was 1 M lithium bis(trifluoromethane)sulfonimide (LiTFSI) dissolved in 1,3-dioxolane/1,2-dimethoxyethane with 2 wt% LiNO3 as the additive. The cells were first cycled from 0 to 1 V at 50μA for five cycles to pre-generate a stable SEI (Fig. S3). Then a certain amount of Li (2 mAh cm−2) was electrodeposited on the current collector and then charged to 1 V for stripping Li at a current density of 1 mA cm−2. Fig. 2 reveals the Li deposition morphology on the surface of HCF/CF and CF skeleton at a certain number of cycles. It is seen from Fig. 2g,h that porous Li deposits were flabbily stacked inside of the Cu foam skeleton after 50 cycles. High-magnification SEM images show that dendrite and aggregation structures compose thoes deposition Li are obvious. Due to the uneven distribution of the electric field on the surface of the electrode, Li metal is deposited in the bend of the skeleton, and this part of lithium will be converted into irreversible Li aggregation. The roughly aggregated structure leads to nonuniform electric field distribution, which accelerated uneven lithium deposition. After 150 cycles, there is a distinct crack between the deposited lithium and the Cu skeleton and a large amount of dead Li filled with the pore of Cu foam (Fig. 2k,l).Li metal is equivalent to hostless deposition in such a large pore because poor electric connection and inadequate deposition sites , and the Li metal develops without restraint in the giant hole, leading to the emergence of Li lumps and “dead Li”. The conversion of Li dendrites to dead Li is on account of Li dendrites are wrapped by SEI layer produced by side reactions and disconnected from the current collectors. The generation of dead lithium will cause irreversible conversion of lithium ions during charging and discharging and no longer contribute to capacity. As can be verified the poor reversibility and low columbic efficiency of Cu foam as a host material for the Li anode (Fig. S7).
https://doi.org/10.1016/j.cej.2019.123691_p3_6 | For the HCF/CF current collector, on the contrary, a relatively compact layer of Li deposition can be observed on the superficial of HCF/CF with few messy (Fig. 2e,f), and Li metal was uniformly accommodated into the porous network. After a longer cycle (150 cycles), a smoother and denser Li deposition was formed on the surface of HCF/CF with no obvious stacked Li or “dead Li” was observed (Fig. 2i,j and Fig. S4). As shown in Fig. S5, compared to the pristine state, the thickness of HCF/CF and CF is thinned after the batteries were packaged. After the lithium is deposited on the HCF/CF current collector with different cycles, the thickness of the lithium composite anode has not changed substantially, whereas the thickness of the lithium anode based on the CF skeleton was increased from 400 μm to 462 μm. Such phenomena indicated that the HCF/CF skeleton with hierarchically Cu fiber can effectively suppress the growth of Li dendrites and alleviate the severe volume change of Li anode during Li planting/striping. The reason why the rather smooth lithium deposition in the HCF/CF framework can be explained in the following. First, Cu fibers with hierarchical structure that grow vertically on the surface of the copper skeleton should give it a large specific surface area to evidently lower the actual current density, but also regulate the pore size to limit the irregular deposition and stripping of lithium metal. Second, nanosized protuberances on copper fibers can offer abundant electroactive surface areas for ions and electrons, which serve as a charge center and nucleation site to guide the uniform deposition of lithium in the pore. The HCF/CF current collector can accommodate Li capacity up to 10 mAh cm−2 (Fig. S6) without evident volume change. Although the areal density of HCF/CF is larger than that of general Cu foil, high amount of Li deposition as well as inhibition of Li dendrite which make the HCF/CF host possible for practical application.
https://doi.org/10.1016/j.cej.2019.123691_p3_7 | The morphology evolution of the Li composite anode have been investigated by controlling the plating and striping amount of Li metal on the HCF/CF skeleton (Fig. 3a-e). As the capacity of deposited Li increases, Li nucleates and grows on the Cu fibers and gradually fills the gaps between the Cu fibers, the diameter of the copper fiber becomes larger and the surface thereof becomes smoother, indicating that lithium is uniformly deposited along the copper fiber. Then, the Li metal begins to come off the conductive substrate and thoroughly stripped when it is charged to 1 V and the skeleton of the hierarchical copper fiber is completely exposed. It is shown that the copper fiber maintains structural stability during the plating and stripping of lithium. The absence of cracking of the copper fibers indicates that the copper fibers have bendable properties and do not pierce the separator causing a short circuit in the battery. The above charge and discharge states are consistent with the charge and discharge curve in Fig. 3f. The Li metal striping/planting mechanism in HCF/CF skeleton can be illustrated in Fig. 3g. For HCF/CF, the numerous protuberances of Cu fibers act as charge center and nucleation sites, and lithium preferentially nucleates and deposits on the surface of the copper fibers, and then gradually fills the pores, and after repeated, a relatively uniform lithium deposition layer is finally formed. In contrast, Li metal is inclined to uniform nucleation on the CF skeleton at the nucleation stage and develops without any space restrictions, resulting in the formation of Li dendrites and dead Li.
https://doi.org/10.1016/j.cej.2019.123691_p3_9 | The Li deposition behavior is largely dependent on matrix’s structure and morphology, which plays a crucial role in the electrochemical performance. Fig. 4a, b displays the voltage profiles of Li planting/striping on CF or HCF/CF skeleton with a capacity of 1 mAh cm−2 at a current density of 1 mA cm−2. Compared with Cu foam, the HCF/CF current collector shows smaller voltage hysteresis. The voltage hysteresis of CF is 0.098 V for the first cycle, which is much larger than that of HCF/CF (0.055 V). Similarly, the voltage hysteresis of HCF/CF is smaller and much more stable than CF during the following cycles. For HCF/CF, the amount of Li deposition has no significant decayed as the cycle increases, which is consistent with the result of Fig. 4c. In addition, the nucleation overpotential (the difference between the sharp tip voltage and the later stable platform voltage) reveals an evident difference between the two type of skeletons. The deposition of Li onto the HCF/CF skeleton exhibits smaller nucleation overpotential (−0.067 V) than CF skeleton (-0.126 V), indicating metallic Li is more inclined to deposit on HCF/CF current collector. The coulombic efficiency (CE), calculated based on the ratio of the amount of Li stripped to the amount Li deposited on the current collector. As displayed in Fig. 4c, the CE of the HCF/CF maintain stably at an average value of 98% for 200 cycles. As for the CF, the CE rapidly declined to 30% with a severe fluctuation after 130 cycles, which can be attribute to the growth of lithium dendrite and the exfoliation of dead lithium. Electrochemical impedance spectroscopy (EIS) measurement were further carried out to explore the interface properties of the two current collectors. As shown in Fig. 4d, the HCF/CF-based cell show a much smaller value of the charge transfer resistance (Rst) and the SEI resistance (RSEI) than those of CF-based cell at different cycles. The results indicate that the large electrochemical active surface provide an enlarged Li/electrolyte interface to accelerate the charge transfer. In addition, the improved lithium ion diffusion flux and current are conducive to form a uniform and stable SEI film.
https://doi.org/10.1016/j.cej.2019.123691_p3_11 | To further confirmed that HCF/CF skeleton could availably suppress the growth of Li dendrite and relieve volume changes during long-term galvanostatic cycling, symmetrical cells were constructed for testing. As show in Fig. 4e,f and Fig. S8a, the cells were charged/discharged with a cycling capacity of 1mAhcm−2 under current density of 1, 2 and 3 mA cm−2 respectively. It is evident that the cell composed of HCF/CF scaffold showed an outstanding cycling stability with a quite small voltage hysteresis of 25 mV for more than 800 h. In obvious contrast, the voltage hysteresis of the cell with Li deposited on CF electrode sharply enlarged and showed a very large and random fluctuation after 180 h, which resulting from the severely deteriorated of Li/CF anode surfaces and the continuous formation of SEI layer. Since we are assembling Li/Li@Cu symmetrical cells instead of Li@Cu/Li@Cu symmetrical cells, the plating/stripping behavior of Li is different between Cu foam and Li metal, therefore the polarization potential of Li plating/stripping is unsymmetrical. The porous lithium deposits increase the diffusion path of lithium ions and cause large polarization. When the current density increases to 2 and 3 mA cm−2, the HCF/CF-based cell exhibits stable voltage hysteresis of 25 mV over 350 h and 30 mV over 280 h. Moreover, even at a high current density and a high capacity (5 mA cm−2, 5 mAh cm−2), the HCF/CF still shows much improved cycling stability (Fig. S8b). As listed in Table S1 in Supporting Information, the Li plating/striping behavior on HCF/CF is superior to the most of already reported current collectors under certain test conditions (1 mA cm−2, 1 mAh cm−2). The excellent cycle stability can be ascribed to the following reasons. First, the HCF/CF provides a large specific surface area, which can lower the charge transfer resistance and reduce the local current density [43]. Second, the protuberant tips existed on the HCF/CF skeleton have high electric field intensity, which can absorb and induce Li ions to deposit uniformly in the HCF/CF current collectors. As a result, a homogeneous and dense Li deposition layer formed on the inside and surface of HCF/CF. On the contrary, a porous and uneven Li deposition on CF substrate, which leads to an increased diffusion pathway of Li ions and electrons and inevitably brings about an increase in polarization until the battery fails.
https://doi.org/10.1016/j.cej.2019.123691_p3_12 | To emphasize the significance of HCF/CF current collector in practical application, a full cell was assembled with LiFePO4 cathode and Li/HCF/CF or Li/CF composite anode (5 mAh cm−2 deposition of Li). As shown in the Fig. 5a, the initial specific capacity of the CF skeleton-based CF full cell (125.6 mAh g-1) was slightly higher than that of HCF/CF skeleton (121.9 mAh g-1), probably because the activation of Li@CF¦LFP cell was more sufficiently. After 500 cycles, the Li@HCF/CF¦LFP battery has a capacity retention of 95.6% (116.6 mAh g−1), whereas the capacity retention of Li@CF¦LFP cell drops to 68.5% (87.8 mAh g−1). The excellent cycling performance of Li@HCF/CF¦LFP indicates that Cu fiber with hierarchical structure plays important role in restricting detachment of Li metal from the backbones of the Cu foam and suppressing Li dendrite growth for long time cycling. Fig. 5b shows a comparison of the charge and discharge curves of the first cycle of two batteries, there the full cells based on HCF/CF exhibit a lower over-potential. More interestingly, the rate capability of these two cells under different current densities as indicated in Fig. 5c. The rate performance of HCF/CF current collector is much better than Li/CF. Even at a high of 20C, the capacities of the Li@HCF/CF¦LFP cells remain 78.8 mAh g−1, however, the Li@CF¦LFP cell only deliver a capacity of 55.7 mAh g−1. It may be attributed to the high structural stability and fast Li-ion and electron transport of Li@HCF/CF anode. The observably improved electrochemical performance of HCF/CF, contrast with CF, reveals the great potential for HCF/CF skeleton in practical application.
https://doi.org/10.1016/j.cej.2019.123691_p4_2 | In summary, we have successfully suppressed the growth of Li dendrite and alleviated the volume change by uniform nucleation and deposition of Lithium on HCF/CF current collector. The 3D current collector that hierarchical Cu fibers grown vertically on copper foam skeleton prepared by a facile method has a significantly increased specific surface area and porosity, which can not only provide a large electrochemically active surface for a well electric connection between Li metal and the matrix, but also largely decrease the real current density and charge transfer resistance. In addition, the abundant protuberances distributed along the Cu fibers act as charge centers, which can induce Li ion to deposit on the conductive substrate. Take those advantages of HCF/CF current collector, the symmetrical showed a long cycle life of about 820 h at 1 mA cm2. Furthermore, The Li@Cu¦LiFePO4 full batteries present a much better cycle stability and rate performance. This work provides a unique and feasible strategy to modify Cu foam to give it opportunity to prepared dendrite-free foam metal-based Li metal anode.
https://doi.org/10.1016/j.cej.2020.124847_p1_2 | With the rapid rise of electric vehicles and energy storage market, the demand for lithium batteries with high energy density is increasingly urgent, so the batteries employed lithium metals as anodes have gained attention recently.[1], [2], [3], [4], [5], [6] Years of practical experience has shown that current liquid electrolytes are not suitable for lithium metal anodes because of lithium dendrite, furthermore the potential of burning and explosion caused by liquid electrolytes should also be considered.[7], [8], [9] Batteries with solid state electrolyte (SSE) could alleviate the aforementioned issues due to its intrinsic safety [10] and potential of lithium dendrite suppression [11]. Comparing with inorganic electrolyte, solid polymer electrolyte is sought-after because of its characteristics in terms of flexibility, light weight, and low cost [8], [12], [13], [14].
https://doi.org/10.1016/j.cej.2020.124847_p1_3 | Polyethylene oxide (PEO) is the earliest and most widely studied polymer electrolyte [15], [16], and lots of work has been conducted to suppress the crystallization of PEO to improve its conductivity at ambient temperature [17], [18], [19], [20]. However, the results are still not good enough. Ethyoxyl (EO) group is the key for PEO to dissolve lithium salts and transport lithium ions, moreover soft EO segment enables PEO to exhibit a low glass transition temperature (Tg), resulting in a high conductivity at elevated temperature [21], [22]. In the other hand, the closed coordination between Li+ ions and oxygen atoms of EO groups results in a high activation energy for the lithium ion motion, limiting further improvement of the conductivity of PEO even without crystallization [23]. Introducing short chain of EO in SPE is an effective method to improve the migration ability of lithium ions. In the meantime, given the strong solubility and the dissociation ability, carbonate group is deemed to be a hopeful candidate [24], [25], [26], [27], [28], [29]. As a result, the combination of EO groups and carbonate groups has entered into the eyes of researchers [30], [31], [32], [33], [34], in which carbonate groups are instrumental in lithium salt dissolving into polymer and weakening the binding of lithium ions, meanwhile EO groups decrease the Tg of polymers to make lithium ions transports more easily along the polymer chains.
https://doi.org/10.1016/j.cej.2020.124847_p1_4 | Although the introduction of carbonate group in polyether facilitates the migration of lithium ions, the studies [35], [36] have shown that 4–6 EO groups will form a stable coordination structure with 1Li+ ion, so the length of EO chains in ether/carbonate copolymer electrolyte should also be considered carefully. Meabe [30] synthesized a series of poly(ethylene oxide carbonates) (PEOPCs) with the varied number of EO groups, and found that when the number of EO groups exceeded 45, the conductivity of PEOPC began to decrease, being ascribed to the semicrystalline structure. Tominaga [33] prepared polycarbonates containing EO groups and found that longer EO chain resulted in tLi+ decreasing. However, the mechanism of how the length EO chain affects lithium ions transportation still have not been studied in theory.
https://doi.org/10.1016/j.cej.2020.124847_p1_5 | Till now theoretical calculation is widely applied in the research of lithium batteries, especially SPE, which conduces to designing the structure of electrolytes and understanding the conduct mechanism of lithium ions.[37], [38], [39], [40], [41] Recently, via molecular dynamic (MD) simulations and density functional theory (DFT) calculations, a new ether/carbonate-based copolymer was designed, in the meantime, the migration mechanism of lithium ions was studied [42].
https://doi.org/10.1016/j.cej.2020.124847_p1_6 | Herein, the relationship between the performance and the structure of poly ether /carbonate-based copolymer was further investigated via theoretical calculations, and more attention is paid on the coordination structure of lithium ions and EO groups. Previous work has demonstrated that proper amount of EO groups will form a stable complex structure with lithium ion, which will make it difficult to migrate [31], [36]. In this article, through a combination of MD simulations and DFT calculations, the structures and the properties of the complex of lithium ions and EO chains with different length were investigated systematically. It was found that adjusting length of EO chains will change the coordination mode between EO groups and lithium ions, accelerating lithium ion migration as lithium ions could escape from the cage of EO groups. Afterwards, an ether/carbonate-based copolymer with EO chains of 2 EO groups (CPEG(2)) was synthesized. A higher conductivity (2.97 × 10−4 S cm−1) and a higher Li+ transference number (tLi+) (0.78) are realized (the synthesis route is shown in Scheme 1) compared with the copolymer with longer EO chain (CPEG(6)). Combining with a facile in-situ polymerization used in the battery fabrication to address the interface issue, LiFePO4 (LFP)/Li solid-state batteries demonstrate good rate capability and cyclability, maintaining 95% capacity up to 100 cycles at 0.2C. In the meantime, LiNi0.5Co0.2Mn0.3O2 (NCM523)/Li and Li[Li0.144Ni0.136Co0.136Mn0.544]O2/Li batteries reveal a proper performance with plasticized CPEG(2). Theoretical calculations on the relationship between polymer structure and its properties in this work provides a guidance and a reference for the research on design of SPE to improve its performance.
https://doi.org/10.1016/j.cej.2020.124847_p2_3 | Density functional theory (DFT) calculation was adopted to reveal the binding energy between the groups of polymers and lithium ions via Gaussian 09 program, using the B3LYP/6–311 g (d, p) basis set to obtain the results with high computational accuracy.
https://doi.org/10.1016/j.cej.2020.124847_p2_4 | Molecular dynamic (MD) simulation was carried out using Materials Studio with Compass II force field to demonstrate the solvation and migration of lithium ions in the polymer electrolyte. Polymers were created via amorphous builder, following by series of minimizations steps to fully relax polymer chains. The number of Li-DFOB pairs added in the polymer was determined by controlling the concentration of the lithium salt. The ionic diffusion coefficient (Dion) could be calculated using mean-squared displacement (MSD) curve:
https://doi.org/10.1016/j.cej.2020.124847_p2_5 | The finite element method was conducted to investigate the distribution of lithium ions near the lithium metal anode via COMSOL Multiphysics. The transport of Li+ ions driven by electric field and controlled by diffusion coefficients in different SPEs was taken into account in the simplified simulations. The initial concentration of lithium ions is 1 mol L−1, and the applied potential is 0.02 V. The distance between two Li electrode is 30 μm.
https://doi.org/10.1016/j.cej.2020.124847_p2_7 | Vinylene Carbonate (VC, Adamas), 2-(2-Ethoxyethoxy) ethyl acrylate (EOEOEA, Aladdin) and lithium difluoro (oxalato) borate (LiDFOB) mixture are stirred to obtain a homogenous solution. After that, AIBN is added into the solution, following by a polymerization under 80 °C for 24 h under insert gas to get CPEG (2). CPEG (6) is prepared in the same way except replacing EOEOEA with poly (ethylene glycol) methyl ether methacrylate (PEGMA, average Mn = 475 g mol−1, Aladdin).
https://doi.org/10.1016/j.cej.2020.124847_p2_9 | Fourier transform infrared spectroscopy (FTIR) spectra were tested in the attenuated total reflection mode via a Thermo Scientific Nicolet IS5 instrument. Differential scanning calorimetry (DSC) of the material was measured via DSC200F3 (NETZSCH) from − 80 °C to 100 °C at a rate of 10 °C min−1 under N2 atmosphere. Thermogravimetric Analyzer (TGA) measurement was conducted on a NETZSCH TG209F3 thermoanalyzer under N2 atmosphere at a rate of 10 °C min−1. X-ray photoelectron spectrometer (XPS, AXIS ULTRA DLD, UK) with Al Kα radiation at 15 kV × 10 mA was used to analyze surface elemental composition.
https://doi.org/10.1016/j.cej.2020.124847_p2_11 | Stainless steel (SS)/SPE/SS cells were assembled to measure the ionic conductivity. AC impedance was conducted using Autolab (PGSTAT M204, Metrohm) over a frequency range from 10−3 Hz to 106 Hz, obtaining the bulk resistance of SPE. Transference number measurements were tested using Bruce–Vincent–Evans equation [43], SPEs were assembled in a Li/Li symmetric cell: initial bulk impedance and interfacial impedance were measured, following by a chronoamperometry for 10000 s, then, AC impedance was measured again. Electrochemical stability was evaluated using linear sweep voltammetry (LSV) at a scanning rate of 1 mV s−1 on a Li/SPE/SS cell.
https://doi.org/10.1016/j.cej.2020.124847_p2_13 | The cathode was prepared by mixing 80 wt% LiFePO4 (LFP, MTI Ltd.) with 10 wt% poly(vinylidene fluoride), PVDF (HSV900, Arkema Ltd.) and 10 wt% Super P (Timical Ltd.), following by a conventional coating method. The mass loading of active material is about 2.5 mg cm−2. The LiNi0.5Co0.2Mn0.3O2 (NCM 523) cathode and Li-rich layered oxide cathode (Li[Li0.144Ni0.136Co0.136Mn0.544]O2) were prepared in same way.
https://doi.org/10.1016/j.cej.2020.124847_p2_14 | The CPEG precursor is injected into coin cell using lithium metal anode and cellulose nonwoven (Aspen20, 20 μm) as separator. The separator is used to avoid short circuit in the liquid state and control the thickness of SPE. Then the lithium batteries were kept constantly at 80 °C for 24 h in drying oven to keep the completion of polymerization. The in-situ plasticized SPE is prepared as above process except addition of 50% propylene carbonate (PC). The electrochemical properties of solid-state batteries were performed on a Neware battery test system (Neware Technology Ltd.).
https://doi.org/10.1016/j.cej.2020.124847_p3_3 | As we know, the strong EO–Li+ coordination in polyether-based electrolytes is a major obstacle to hinder the improvement of their ionic conductivity [44] since several EO groups will bind one lithium ion strongly. Though introduction of carbonate groups reduce the content of EO groups in polymer electrolyte, EO chain still could form a strong coordination with lithium ions if its length is long enough. Hence, it is possible to further improve the conductivity of EO/EC copolymer via adjusting the length of EO chains in the copolymer, preventing them from forming a stable coordination structure with Li+ ion.[31] Density Functional Theory (DFT) is used to certify the hypothesis, and the low-molecular groups are adopt due to complex calculation of polymers. The binding energy of the optimized structures of the lithium ion and 2 EO groups is 299.49 kJ mol−1 (Fig.S1, Table S1), being close to the binding energy of EC-Li+ (216.03 kJ mol−1), which demonstrates that lithium ions could migrate from EO groups to EC groups freely. In comparison, 4 EO groups and 6 EO groups are also adopted to calculate the binding energy with lithium ion (409.21 kJ mol−1 and 665.88 kJ mol−1, separately), which is found that stronger coordination forms as more EO groups exist, resulting in the weaker mobility of lithium ions. However, more EO groups could not form the coordination with lithium ions considering steric effect, when the coordinate number exceeds 6 [36]. Hence, EO/EC copolymer with the side chain containing 2 EO groups will be chosen to compare with EO/EC copolymer with the side chain containing n EO groups (n>6) in followed discussion, denoted by CPEG(2) and CPEG(6).
https://doi.org/10.1016/j.cej.2020.124847_p3_4 | Representative MD simulations were executed to investigate ion diffusion in polymer electrolyte. The amorphous builder was used to create the polymer structures of CPEG(2) and CPEG(6) (DP = 50), then each of them was equilibrated via several NVT and NPT minimizations to make the polymer chains relax, finally lithium–difluoro (oxalate) borate pairs (Li–DFOB) were added in polymers. Representative snapshots of CPEG(6)-LiDFOB and CPEG(2)-LiDFOB structures are shown in Fig. 1a and 1b. The coordination environment of Li+ ions in CPEG(2) and CPEG(6) can be investigated via the radial distribution functions (RDF) of Li versus O (Fig. S2). The RDF curve of CPEG(2) is similar to that of CPEG(6), except that the peak of CPEG(6) at 1.9 Å is higher than the peak of CPEG(2) at same position, revealing that higher probability of oxygen atom around lithium ion is in CPEG(6) than that in CPEG(2). It is rational since there are more EO groups around lithium ions in CPEG(6), forming a closed coordination mode which will lead to a low lithium ion conductivity and a low lithium ion transference number. The lithium ion diffusion coefficient, DLi+ could be calculated via the slope of the ionic mean-squared displacement (MSD) curve (shown in Fig. 1c, 1d). In CPEG (2), it shows a larger DLi+ of 2.32 × 10−11 cm2 s−1 in followed discussion than that of 8.50 × 10−12 cm2 s−1 in CPEG(6). It demonstrates a higher lithium diffusivity in CPEG(2) due to semi closed coordination environment in CPEG(2) that leads to freer lithium ions migration. Above results of MD simulations further verified the hypothesis that shorter EO chain in EO/EC copolymer contributes to the conductivity improvement. Download : Download high-res image (423KB)Download : Download full-size image Fig. 1. Li+ ion diffusion mechanism investigation: A typical structure of (a) CPEG(6)-LiDFOB (b) CPEG(2)-LiDFOB. Mean-squared displacement (MSD)-time curve for lithium ions diffusing in CPEG (6) (c) and CPEG(2) (d) polymer matrix.
https://doi.org/10.1016/j.cej.2020.124847_p3_5 | Lithium metal anode is one of the promising ways for lithium batteries to realize high energy density, but the lithium dendrite has restricted its practical application. In order to investigate the influence of lithium ion diffusion coefficients on the lithium deposition in batteries, Li+ ion concentration distributions around the lithium electrodes in CPEG(6) and in CPEG(2) electrolytes are modeled by COMSOL multiphysics. The migration of lithium ions is driven by electric field in the Li/Li cell, and influenced by calculated DLi+ (show in Fig. 2).[19], [45] While voltage is applied, the concentration of Li+ ions around anode interface is depleted, generating an obvious concentration gradient of Li+ ions (Fig. 2a, b). Due to lower DLi+, there is a larger concentration gradient field at the solid electrolyte-Li interface in the cell with CPEG (6). Hence, the concentration polarization of Li+ ions increases (Fig. 2c, d), which will induce lithium dendrite, deteriorating the cycling stability of cell. On the contrary, the mitigated concentration gradient field in the electrolyte with shorter EO chains constructs a more stable solid SPE/Li interfaces, which facilitates the electrochemical process and suppresses the dendrite formation. Download : Download high-res image (221KB)Download : Download full-size image Fig. 2. The lithium ion concentration distribution around Li anode interface at 0 s, 1200 s, 2400 s, and 3600 s derived from the COMSOL simulation results (a) in CPEG(6) (b) in CPEG(2) The corresponding ions concentration curves (c: CPEG(6), d: CPEG(2)) at different position around Li anode at different charge time.
https://doi.org/10.1016/j.cej.2020.124847_p3_7 | In order to validate the calculation results, polymers with side chain containing different number of EO groups were synthesized using poly (ethylene glycol) methyl ether methacrylate (PEGMA) (Mn = ~475 g mol−1) with more than 6 EO groups and 2-(2-ethoxyethoxy)ethyl acrylate (EOEOEA) with 2 EO groups, named PEG(6) and PEG(2) separately. The polymer electrolytes with varied content of lithium salts were prepared (shown in Fig. S3) to investigate the effect of EO length on the coordination structure of lithium ions and EO groups via Fourier transform infrared spectroscopy (FTIR) and differential scanning calorimetry (DSC) (shown in Fig. 3). Download : Download high-res image (592KB)Download : Download full-size image Fig. 3. (a) FTIR spectra (b) magnified FTIR spectra (e) DSC curves of PEG(6) with different lithium salt contents (c) FTIR spectra (d) magnified FTIR spectra (f) DSC curves of PEG(2) with different lithium salt contents.
https://doi.org/10.1016/j.cej.2020.124847_p3_8 | In Fig. 3a, it found in the PEG(6) spectra that as the concentration of lithium salt increases, the peak representing C − O − C shift to a lower wavenumber position (detailed C − O − C peaks are shown in Fig. 3b, and the shift of peaks are summarized in Table S2). However, in Fig. 3c, it is hard to observe the shift of C − O − C peaks. Comparing with the detailed spectra shown in Fig. 3b and d, it demonstrates that in PEG (2) EO groups form loose coordination with lithium ions due to the smaller red shift. In addition, the obvious peaks attributing to LiDFOB at ~ 1080 cm−1 could be found in Fig. 3d when the lithium salt content exceed 10 wt% (the spectrum of LiDFOB is show in Fig. S4). More detailed analysis on the FTIR spectra of PEG(6) and PEG(2) electrolytes is shown in supporting information. From Fig. S5, the peaks of CH2 blue shift could both be observed in two kinds of electrolytes with lithium salt increasing, due to the influence of quasi-crosslinking structure on the carbon chain (the shift of peaks are summarized in Table S3).
https://doi.org/10.1016/j.cej.2020.124847_p3_9 | DSC was used to further study the changes of Tgs of PEG(6) and PEG(2) with varied lithium salt concentration, as shown in Fig. 3e and 3f. It found in Fig. 3e that PEG(6) shows obvious crystallization phenomenon when no lithium salt is added, due to long EO chain which is easy to form regular structure. With the addition of lithium salt, in PEG(6) quasi-crosslinking structure forms to inhibit segment movement. Therefore, with the increase of lithium ion concentration, Tg gradually rises. However, in Fig. 3f, no crystallization and melting peaks occurred when lithium salt was not added in PEG(2), indicating that the structure was amorphous. In addition, with the increase of lithium ion concentration, Tg irregularly changes. The weak quasi-crosslinking structure in PEG(2) cannot well inhibit segment movement, while the large anion of lithium salt exhibit plasticizing effect. Two effects coexist in SPE, resulting in the irregular change of Tg. The DSCs of PEG(6) and PEG(2) also certify that short EO chain could not form strong coordination with lithium ion.
https://doi.org/10.1016/j.cej.2020.124847_p3_10 | Afterwards, EOEOEA and PEGMA were used to copolymerize with vinylene carbonate (VC) via radical copolymerization at elevated temperature to synthesize CPEG(2) and CPEG(6) electrolyte. The structures of CPEG(2) and CPEG(6) were conducted via FTIR (shown in Fig. S6). There is no obvious differences between two spectra due to the similar structures.
https://doi.org/10.1016/j.cej.2020.124847_p3_11 | According to the study of B. Commarieu et al.[46], polycarbonates will undergo depolymerization to carbonate molecules, forming liquid, which will introduce the potential safety hazard in the solid-state battery. However, the reaction is based on the break of the carbonate linking structure; and CPEG was polymerized via the addition reaction of double bond without the carbonate linking structure (Scheme 1). Hence, CPEG overcomes the defect of polycarbonates, exhibiting a good chemical stability.
https://doi.org/10.1016/j.cej.2020.124847_p3_12 | The performances of CPEG(2) with different VC content were investigated (shown in Fig. S7). CPEG(2) containing 30 wt% VC shows the lowest Tg and the highest conductivity, as proper ratio of EO and EC could realize the best synergy effect of them. Hence, CPEG(2) with 30 wt% VC will be adopted in the followed study, while CPEG(6) with 50 wt% VC is chosen, which has been investigated in the previous work.[42]
https://doi.org/10.1016/j.cej.2020.124847_p3_13 | Fig. 4a shows DSC curves for CPEG(2) and CPEG(6) SPEs, respectively, revealing a Tg of − 52.5 °C for CPEG(2) and a Tg of − 36.0 °C for CPEG(6). The lower Tg for CPEG(2) electrolyte indicates free chains movement can be realized at room temperature, because the loose Li+−EO coordination weakens the quasi-crosslinking structure in polymer electrolyte, enabling it to realize a high ionic conductivity.[47] The DSC curve in Fig. 4a for CPEG(2) only shows Tg without other phase change process, demonstrating that CPEG(2) is amorphous and thermally stable. Fig. 4b shows the ionic conductivities of CPEG(2) and CPEG(6) electrolytes at varied temperature tested via AC impedance. The conductive behavior of CPEG(2) and CPEG(6) electrolytes can be well modeled by the Arrhenius equation that could describe ion transport. The slope of curve for CPEG(2) appears obvious smaller than that of CPEG(6), revealing a lower activation energy (Ea = 30.4 kJ mol−1)[48] for ion motion derived from less EO groups coordinated with lithium ions. Download : Download high-res image (146KB)Download : Download full-size image Fig. 4. Comparisons of CPEG(2) and CPEG(6): (a) DSC curves (b) Arrhenius fitting curves Chronoamperometry curves of the Li/Li cell with CPEG(6) (c) and CPEG(2) (d). Inset shows the impedance spectra of initial and steady state.
https://doi.org/10.1016/j.cej.2020.124847_p3_14 | Another significant change is Li+ ion transference number (tLi+), and tLi+ measurement for CPEG(2) and CPEG(6) via Li/SPE/Li cells are shown in Fig. 4c and 4d.[43], [49] The tLi+ of polymer electrolytes is known to be very important because the high tLi+ could reduce the concentration polarization of Li+ ions at interface, improving the cycling performance of lithium batteries. As the length of EO chain reduces, the calculated tLi+ for CPEG(2) is 0.78, which exceeds that of CPEG(6) (tLi+ = 0.66). A high tLi+ likely roots in the loose coordination of O atom and lithium ion in CPEG(2). On the contrary, in CPEG(6), Li+ ions are bound in a position and are hard to transfer due to the coordination of one Li+ ion with multiple oxygen atoms [50].
https://doi.org/10.1016/j.cej.2020.124847_p3_15 | Above results well certifies the conclusions of theoretical calculations that reducing the EO chain in CPEG to a proper length will greatly improve the electrochemical properties of SPEs for lithium batteries due to loosely coordinating with Li+ ions. In addition, to further verify the possibility of CPEG(2) electrolyte application in lithium batteries, the thermal and the electrochemical stability of CPEG(2) were also analyzed. The thermogravimetric analysis (TGA) of CPEG(2) shown in Fig. 5a indicates a sharp mass loss at 405 °C, showing a good thermostability, which could meet the operational temperature demand of lithium battery. Download : Download high-res image (71KB)Download : Download full-size image Fig. 5. The stability of CPEG(2): (a) TGA of CPEG(2) (b) LSV of CPEG(2) that tested at a scan rate of 1 mV s−1.
https://doi.org/10.1016/j.cej.2020.124847_p3_16 | In order to realize the high energy density lithium batteries with the high-voltage cathodes, the electrochemical stability window is indispensable for SPEs [51]. Fig. 5b shows a linear sweep voltammetry (LSV) of CPEG(2), exhibiting a very stable voltage window up to 4.8 V (versus Li+/Li) in the high potential regime (the electrochemical stability of CPEG(2) with LiTFSI [52] is shown in Fig. S8). The high oxidation voltage of CPEG(2) indicates that it may be suitable for high-voltage cathodes.
https://doi.org/10.1016/j.cej.2020.124847_p3_17 | The Li/Li symmetrical cells were fabricated to observe the morphology of Li electrodeposits at 0.5 mA cm−2 on lithium metal anodes in liquid electrolytes and in in-situ CPEG(2) electrolyte via optical microscope. In liquid electrolyte, Li dendrites apparently appeared after 20 min of current applied (Fig. 6a). On the contrary, the surface of the Li anode remains flat in the cell with in-situ CPEG(2), being observed either by optical microscope (Fig. 6b) or scanning electron microscopy (SEM; Fig. 6c and 6d). Both the mechanical strength and the electrochemical performance of CPEG(2) electrolyte were thought to improve the uniformity of Li plating. The elasticity and the mechanical strength of CPEG(2) electrolyte provide the capability to withstand the volume change during the electrodeposition of Li and hinder the appearance of lithium dendrites. In addition, high tLi+ of CPEG(2) electrolyte is also thought to conduce to lithium dendrite inhibition, comparing with liquid electrolyte. Download : Download high-res image (190KB)Download : Download full-size image Fig. 6. Morphology of Li electrodeposit on Li metal anode observed via optical microscope in liquid electrolyte (a) and in in-situ CPEG(2) (b) and via SEM in liquid electrolyte(c) and in in-situ CPEG(2) (d) The current density was 0.5 mA cm−2 (e) Cycling of symmetrical Li/Li cells with in-situ CPEG(2) SPE at varied current density.
https://doi.org/10.1016/j.cej.2020.124847_p3_18 | In-situ CPEG(2) SPE based Li/Li symmetric cells are monitored reversibility of the Li plating/stripping processes to evaluate the compatibility of CPEG(2) and Li metal. Fig. 6e shows the cycling performance at varied current density, and no obvious voltage fluctuations is presented because of the generation of a relatively favorable interface, indicating a good compatibility between lithium metal and CPEG(2). Moreover, SPE cells continue to operate stably beyond 300 h plating/stripping cycles without internal short circuit, which further supports CPEG(2) in lithium dendrite suppression.
https://doi.org/10.1016/j.cej.2020.124847_p3_20 | Due to good wettability of liquid electrolyte, current practical lithium batteries could get a good contact interface between electrode and electrolyte. On the contrary, the poor physical contact of electrolyte/electrode is a big roadblock laying before lithium batteries with SPE, degrading their performance. Inspired by the liquid electrolyte, in-situ polymerization using liquid precursor is a prefer method to form SPEs for lithium batteries, which could ameliorate interface, form a good ion transport channel in the electrode, and avoid the safety hazard. Furthermore, the same procedures used for current lithium ion batteries can be employed, providing a promising path for practical solid-state batteries. The preparation process of in-situ CPEG(2) based lithium batteries was represented in Scheme 2, then the batteries were kept at 80 °C for 24 h after fabrication, forming integrated batteries (Fig. S9). There is a separator between cathode and anode to prevent short circuit and control the SPE thickness. Hence, wettability of CPEG(2) monomer and mechanical strength should be consider to choose the separator (shown in Fig. S10 and Fig. S11), and a 20 μm cellulose-based separator Aspen20 was chosen. The Aspen20 films before and after in-situ polymerization were also investigated via SEM, which were vividly showed in Fig. S12. It demonstrates that the pores in the cellulose film have been filled with CPEG(2) forming a continuous and smooth film. Download : Download high-res image (167KB)Download : Download full-size image Scheme 2. The scheme of in-situ polymerization of CPEG(2) in a cell.
https://doi.org/10.1016/j.cej.2020.124847_p3_21 | LFP/Li batteries were fabricated to evaluated the electrochemical performance of the in-situ CPEG(2) based lithium batteries. The good rate capability of lithium battery is deemed to be a critical performance, especially for power battery. Fig. 7a and 7b depicted the discharge capacities and the efficiencies of five cycles of LFP/Li batteries with the voltage range of 2.5–4 V at varied current density from 0.1 to 0.5C. At 0.1C, a discharge capacity of ~ 161 mAh g−1 was achieved, significantly, a reversible discharge capacity of 130 mAh g−1could be delivered at 0.5C, due to the excellent conductivity and improvement of the interface compatibility. In the meantime, it was noteworthy that in-situ CPEG(2) based LFP/Li battery also exhibited an excellent long time cycling stability at 0.2C at 60 °C (shown in Fig. 7c). The initial discharge capacity was 147 mAh g−1, while after 100 cycles, the retention capacity was 140 mAh g−1, keeping 95% of the initial capacity, which indicates a good stability of electrode/electrolyte interfaces. The cycle performance of in-situ CPEG(2) based LFP/Li battery at 0.5C also keep a considerable capacity(shown in Fig. S13). Based on the above analysis, it was believed that in-situ CPEG(2) could solve the interface issue well, being a promising SPE for lithium batteries. Download : Download high-res image (314KB)Download : Download full-size image Fig. 7. The performance of in-situ CPEG(2) based LFP/Li cell at 60 °C (a) Rate capability (b) Charge/discharge curves at varied current (c) Cycling stability at 0.2C.
https://doi.org/10.1016/j.cej.2020.124847_p3_22 | In order to further understand the interface change between electrolyte and electrode, the LFP/Li cells with liquid electrolyte and in-situ CPEG(2) solid electrolyte were fabricated separately, and LFP cathodes were analyzed after 10 cycles of charge/discharge (Fig. 8a and 8b). During 10 cycles, both of the cells shows good capacity retention and high columbic efficiency. However, the solid-state cell reveals higher efficiency than that of the cell with liquid electrolyte, especially the first efficiency. The insets in Fig. 8a and 8b are the cathode in cycled cells, and the separator is pasted on the cathode in the solid-state cell, realizing a better contact. The morphology of cathode is examined via SEM (Fig. S14), which could found a smoother surface in the cell with in-situ CPEG(2) electrolyte, demonstrating that SPE conduce to suppress the cathode breakage due to volume change in the charge/discharge cycles. Download : Download high-res image (364KB)Download : Download full-size image Fig. 8. The performance of LFP/Li cells at 0.1C with (a) liquid electrolyte and (b) CPEG(2) polymer electrolyte (inset is the cathode removed from the cell) XPS results of the LFP cathodes in LFP/Li cells with (c) liquid electrolyte and (d) CPEG(2) polymer electrolyte after 10 cycles.
https://doi.org/10.1016/j.cej.2020.124847_p3_23 | The ex-situ X-ray photoelectron spectroscopy (XPS) was employed to analyze the surface of LFP cathodes after 10 cycles, investigating the composition of the electrode–electrolytes interface (Fig. 8c and 8d). From the XPS results shown in Fig. 8c, the signals mainly including C–C/C–H, C-O-C, Li2CO3/ROCO2Li in C spectra; Metal-O, Li2CO3/ROCO2Li in O spectra and LiF, LixPFyOz, CF3 in F were collected on the LFP cathode surface and attributed to the reaction of liquid electrolyte with cathode. Compared with it, in Fig. 8d decomposition product is hard to be found on the surface of the LFP cathode taken out from the solid-state cell, and the signals are all attributed to the components of CPEG(2). In addition, there is no Fe signal, which demonstrates that LFP particles are coated by CPEG(2) film. CPEG(2) film as an uniform artificial cathode electrolyte interface (CEI) film could suppress the undesired interfacial side reactions and maintain the stability of the cathode surface, showing a high coulomb efficiency. Moreover, it is an ionic conducive film, which could form ionic paths in electrode, facilitating the insertion/extraction of lithium ions in the active materials. Hence, the solid-state cells present excellent performance.
https://doi.org/10.1016/j.cej.2020.124847_p3_24 | Due to the limitations of in-situ polymerization process, separator is required in solid-state battery assembly process, which reduces the conductivity of CPEG(2) electrolyte and makes it impossible for solid-state battery to operate at room temperature. The cell performance at RT was evaluated via introducing propylene carbonate (PC) into in-situ CPEG(2). PC was chosen based on several principles: First, the compatibility with the electrode. The organic solvent should be stable while it contacts with the electrode during the charge/discharge. Hence, the solvents used in the current lithium batteries was considered, such as PC, ethylene carbonate (EC), dimethyl carbonate (DMC) and so on. Second, good solubility of lithium salt. The current consensus is that cyclic carbonate exhibits better solubility of lithium salt than that of linear carbonate. Finally, the melting point. The solid-state batteries operate at ambient temperature, so EC with the melting point of 35–38 °C is not proper. As a result, we chose PC as a plasticizer in solid-state batteries.
https://doi.org/10.1016/j.cej.2020.124847_p3_25 | Fig. 9a depicted discharge rate capacity of LFP/Li cell from 0.1 to 2C, and a reversible discharge capacity of 65 mAh g−1 could be delivered even at 2C (detailed charge/discharge curves are shown in Fig. 9b). In addition, it also exhibited an excellent long time cycling stability at 0.5C at RT (shown in Fig. 9c), keeping a reserved capacity of 102 mAh g−1 after 400 cycles. There is an abnormal phenomenon in Fig. 9b that two voltage plateaus exist in the charge/discharge curves when the C-rate over 0.5C. It may be caused by the inhomogeneous immersion of the liquid precursor in the electrode, resulting in an inhomogeneous distribution of the polymer electrolyte. As the temperature increase, the different polarization of the electrode disappeared (Fig. S15). The immersion process of the liquid precursor need to be optimized to realize a homogeneous distribution of the polymer electrolyte in future. Comparing with solid-state batteries, the introduction of liquid solvent make the interface less stable, being certified by the fluctuation of the capacity and the efficiency in Fig. 9c. Download : Download high-res image (476KB)Download : Download full-size image Fig. 9. The performance of in-situ CPEG(2)-PC50 based lithium cell at RT. (a) Rate capability (b) charge/discharge curves at varied current and (c) cycle performance of LFP/Li batteries. (d) Rate capability and (d) cycle performance of NCM523/Li batteries.
https://doi.org/10.1016/j.cej.2020.124847_p3_26 | Considering the anodic decomposition potential exceed 4.5 V, the rate capability and the cycling performance of LiNi0.5Co0.2Mn0.3O2 (NCM523)/Li batteries are investigated to explore the compatibility between in-situ CPEG(2) and high voltage cathode materials (depicted in Fig. 9d and 9e). Those capacity at varied current density from 0.1C to 1C reveals that NCM523/Li batteries displayed a good rate performance, meanwhile the capacity retention of NCM523/Li batteries is found to be 128 mAh g−1 after 30 cycles at 0.2C, demonstrating a good cycling performance, above of which certifies in-situ CPEG(2) could be well applied for the high voltage cathode. As a high voltage and high capacity cathode material, the compatibility of Li-rich layered oxide cathode (Li[Li0.144Ni0.136Co0.136Mn0.544]O2) is also evaluated in the in-situ CPEG(2) based batteries via cycling at 0.1C, which shows the capacity of 161 mAh g−1 maintained within 30 cycles (Fig. S16).
https://doi.org/10.1016/j.cej.2020.124847_p4_2 | Herein, the coordination structures of lithium ions in CPEG containing EO chains of different lengths is investigate via DFT calculation, which is found that reduce the length of EO chain could free lithium ions, facilitating the conductivity improvement. Moreover, MD simulations are adopted to evaluate the effect of EO chains of different lengths on diffusion coefficient of Li+ ions in CPEG electrolyte, further certifying the results of the DFT prediction. Investigation of polymer electrolytes PEG(2) with side chain containing 2 EO groups and PEG(6) with side chain containing 6 EO groups verify the results of theoretical calculations. Afterwards, two kinds of poly ether/carbonate-based copolymers with different EO chains were synthesized. CPEG(2) electrolyte possesses a better electrochemical performance: excellent conductivity of 2.97 × 10−4 S cm−1 at 30 °C and high tLi+ of 0.78, besides good thermostability, electrochemical stability and compatibility with lithium metal. CPEG(2) is introduce to solid-state batteries of LFP/Li via in-situ polymerization to improve the electrode/electrolyte contact. Due to a stable interface of SPE and cathode, the application of SPE in solid-state batteries reveals good rate performance and excellent cycle performance (95% capacity retention after 100 cycles). The NCM523 cathode and the Li[Li0.144Ni0.136Co0.136Mn0.544]O2 cathode are also evaluated in solid-state batteries with plasticized CPEG(2), exploring the possibility of high energy density solid-state lithium batteries. The structure of polyether chain in SPE electrolyte is optimized via theoretical calculations, revealing the semi closed coordination mode plays a key role in improvement of SPE performance.
https://doi.org/10.1016/j.cej.2020.124848_p1_2 | Lithium (Li) ion batteries limited by their energy density, is becoming difficult to meet the rapid demand for portable electronic device and electric vehicle [1], [2]. Thus, it is urgent to develop energy storage devices with high energy density. Li metal anode is regarded as a promising potential for next-generation Li-metal batteries benefiting from its low density (0.534 g cm−3), high specific capacity (3860 mAh g−1) and the lowest redox potential (−3.04 V vs the standard hydrogen electrode) [3], [4], [5], [6], [7]. Regrettably, two major issues associated with Li metal anode limit its application. One is the non-controllable and non-uniform deposition of Li metal on the electrode causing the growth of dendrites. The other is the constant side reaction between Li metal and electrolyte during plating and stripping [8], [9], [10]. Consequently, the solid electrolyte interphase (SEI) repeatedly ruptures and forms, leading to loss of active Li, low coulombic efficiency and short cycle life [11]. Moreover, Li dendrites are prone to puncture the SEI as well as the separator, leading to the short circuit or even explosion.
https://doi.org/10.1016/j.cej.2020.124848_p1_3 | Over the past decades, consecutive efforts have been made to study the behavior of Li plating/stripping and overcome the growth of Li dendrites. One of the widely strategies is to design a stable SEI, including modifying electrolyte [12], [13], [14], [15], [16], [17] or introducing artificial SEI [18], [19], [20], [21], [22], [23]. Although some progress has been achieved, these methods cannot change the deposition nature of Li, and the SEI will break and fragile after repeated cycles. Moreover, these Li host-free electrode can hardly overcome the issue of dramatical electrode volume change. Thus, constructing a stable Li host frame and SEI is the key to solve the Li anode problems. Designing three dimensional (3D) hosts like carbon nanotube [24], graphene [25], [26], [27], carbon fiber [28], [29], porous copper [30], [31], [32] and nickel foam [33] for Li deposition can effectively increase the nucleation sites, accommodate the dimension change and lower the local current density. The formation time of Li dendrites is prolonged and the electrode structure remains stable after many cycles. However, since Li free 3D hosts cannot be used in Li metal batteries, like Li-S [34], [35], [36] and Li-O2 [37], it is necessary to pre-store Li by electroplating or molten Li infusion in the hosts. The electroplating technique goes through a complex process of repeated assembly and disassembly of the batteries, making it difficult for large-scale application. Thus, molten Li infusing into stable 3D hosts with the advantages of simple process and homogeneous Li deposition is becoming a favorable choice [38], [39], [40]. Unfortunately, the 3D carbon or metal-based hosts with poor lithiophilicity can hardly be infiltrated by molten Li.
https://doi.org/10.1016/j.cej.2020.124848_p1_4 | Introducing oxygen bonds is an effective way to increase the wettability of Li. It has been reported that metal oxides like ZnO, SnO2, CuO, CoO and Co3O4, show excellent Li wettability because of their high chemical reactivity with Li [41], [42], [43], [44], [45], [46], [47]. Therefore, coating metal oxides to decorate the carbon-based host has been widely applied in molten Li infusion strategy [48]. However, a large amount of Li2O will be generated when these oxide materials react with molten Li over 180 °C, consuming a large amount of Li that is irreversible and cannot be reused. In addition, the electronically insulated Li2O has negative effects on the electron transfer capability of electrode. On the other side, Li2O shows good ionic conductivity, and can act as solid-state electrolyte homogenizing the Li ion flux on the surface of electrode and thus facilitating the uniform deposition of Li [43]. Therefore, designing a 3D lithiophilic framework with low oxygen content would be a good strategy to cultivate the positive effects and avoid the negative effects of Li2O formation.
https://doi.org/10.1016/j.cej.2020.124848_p1_5 | It is well known that Sn-based modifier has been widely studied, because the formed Li-Sn alloy not only has good Li ion transportability, but also has excellent lithiophilicity [47]. In this work, we design a Sn/SnO2 framework on carbon paper (CP/Sn/SnO2) as a stable lithiophilic host for pre-storing Li by thermal infusion strategy and obtain a Li dendrite restrained CP/Sn/SnO2@Li electrode. The Sn particles are firstly covered on the surface of the CP, followed by oxidizing part of Sn to SnO2 to increase the negative Gibbs energy when reacted with Li [43], [49], [50], and further achieve the injection of molten Li. Meanwhile, both Sn and SnO2 are finally conversed to lithiophilic Li-Sn alloy, accompanying the formation of a small amount of Li2O. Compared to coating CP with SnO2, this Sn/SnO2 framework has the advantage of controlling the content of Li2O and dominating the content of Li-Sn alloy, which further help to realize the uniform Li deposition and fast electron transfer. Consequently, the CP/Sn/SnO2@Li symmetrical cell is expected to operate up for a long time with ultra-low polarization and plat voltage profile. More importantly, the inhibition of dendrite growth and volume change are desired.
https://doi.org/10.1016/j.cej.2020.124848_p2_3 | The CP (TORAY, TGP-H-060) was cut to pieces with a size of 1 × 3 cm, and then washed by deionized water and alcohol for several times. After dried in 60 °C for 2 h, the CP was electroplated in 0.05 mol L-1 SnCl4·4H2O solution to get CP/Sn material by using chronoamperometry method with a current of 8 mA for 2000 s. Afterward, CP/Sn pieces were calcining in air at 500 °C for different time (2 h, 4 h, 6 h, separately) to form CP/Sn/SnO2. The CP/Sn/SnO2@Li electrode was finally obtained by immersing CP/Sn/SnO2-4 h in molten Li at 300 °C in an Ar-filled glove box with O2 and H2O content below 0.1 ppm, followed by cutting into a size of 1 × 1 cm.
https://doi.org/10.1016/j.cej.2020.124848_p2_5 | 2032-coin cells were used for electrochemical behavior studies. For Li stripping/plating studies, symmetric cells were assembled with two Li foil or CP/Sn/SnO2@Li electrodes. The diameter and thickness of Li foil were 16 mm and 0.6 mm, respectively, and the thickness of CP/Sn/SnO2@Li is about 170 μm. The electrolyte including a mixture of 1,3-dioxolane (DOL) and 1,2-dimethoxyethane (DME) (1:1 v/v), 1 M bis (trifluoromethane) sulfonamide Li salt (LiTFSI) and 1 wt% LiNO3. About 50 μL was applied for each cell, the cells were cycled at current density of 1, 2 and 5 mA cm−2 with a fixed areal capacity of 1 mAh cm−2. To test the coulombic efficiency, a fixed capacity of 1 mA cm−2 at 1 mA cm−2 was plated on the current collector (Cu, CP and CP/Sn/SnO2). The stripping voltage was limited at 0.1 V to prevent the formed Li22Sn5 and Li2O from participating in the electrochemical reaction and ensure complete stripping of the plated Li. The batteries were first cycled between 0 and 1 V for 5 cycles at 0.1 mA to form a stable SEI.
https://doi.org/10.1016/j.cej.2020.124848_p2_6 | The full cell used LiFePO4 (LFP) as the cathode. The areal mass loading of LFP and was ~3.5 mg cm−2. And the electrolyte for the Li-LFP cell was a mixed solvent of ethylene carbonate (EC) and diethyl carbonate (DEC) (1:1 in volume ratio) with 1 M LiPF6. The CHI660E electrochemical workstation was used to characterize electrochemical impedance spectroscopy (EIS) with a frequency range from10 mHz to 100 kHz and an amplitude of 5 mV. The galvanostatic charge/discharge tests were performed on NEWARE BTS-51 battery testing system. All the electrochemical performance tests were analyzed at room temperature.
https://doi.org/10.1016/j.cej.2020.124848_p2_8 | The crystal structure of all samples was recorded by X-ray diffraction (XRD, Rigaku, Rint-2000) with Cu Kα radiation at the range from 10° to 80°. CP/Sn/SnO2@Li was sealed by a polyimide film to avoid air during testing. Scanning electron microscope (SEM, FIE, Helios Nanolab G3 UC) was used for observation the morphology and structure of the samples.
https://doi.org/10.1016/j.cej.2020.124848_p2_10 | All theoretical calculations were conducted by Dmol3 software package based on the density functional theory. The exchange correlation potential was calculated using Perdew-Burke-Ernzerhoff (PBE) approximation in the place of the generalized gradient approximation (GGA) scheme. The interaction between valance electrons, inner electrons, and atomic nucleus was performed with the double-numeric polarization (DNP). Spin polarization corrections were considered in all calculations. One special effective core potential was carried out to set the types of core treatment and the orbital cutoff of 5.0 Å was used. The convergence threshold parameters for the optimization were 1 × 10−5 Ha (energy), 2 × 10−3 Ha/Å (gradient), and 5 × 10−3 Å (displacement), respectively. The adsorption energies (Ead) were calculated according to the following equation: where E(AB) represented the total energy of the Li/substrate system, E(A) was the total energy of Li, and E(B) was the total energy of the substrate. A more negative Ead value corresponded to a more stable Li/substrate system.
https://doi.org/10.1016/j.cej.2020.124848_p3_2 | Fig. 1a illustrates the fabrication procedure of CP/Sn/SnO2@Li anode. Sn particles are firstly coated on the CP framework by chronoamperometry method, followed by calcining in air at 500 °C. Thus, part of Sn is oxidized to SnO2 and the CP/Sn/SnO2 framework is obtained. And then, contact the CP/Sn/SnO2 framework with molten Li, which is easy spread into the framework and fill the gap between each carbon fiber. The content of Sn in CP/Sn is 11.7%, while the content of CP, Sn and SnO2 in CP/Sn/SnO2 is 87.5%, 8% and 4.5%, respectively (Table S1), which equivalent to around 30.8% of Sn oxidized after calcination. Fig. 1b–d shows the SEM images of CP, CP/Sn/SnO2 and CP/Sn/SnO2@Li, respectively. The carbon fiber network (Fig. 1b) with a diameter of ~10 μm exhibits a 3D structure, which provides enough space for Li metal storage. A highly 3D structure can still maintain after coating a homogeneous Sn/SnO2 layer (Fig. 1c). The Sn/SnO2 particles expand the contact area and provide additional reaction sites to facilitate molten Li infusion. The morphology of CP/Sn/SnO2@Li (Fig. 1d) clearly shows that Li metal with a smooth surface, is uniformly coated onto the CP/Sn/SnO2 fiber and fully embeds in the void area. Fig. 1e and Video S1 display the Li-infusing process. Specifically, the CP/Sn/SnO2 composite shows excellent wettability as molten Li easily flows into the framework. On the contrary, Li metal cannot diffuse to places without the coverage of Sn/SnO2, indicating that CP has poor wettability for Li. In addition, without SnO2, the CP/Sn also shows poor wettability for molten Li (Video S2).
https://doi.org/10.1016/j.cej.2020.124848_p3_4 | The X-ray diffraction (XRD) is used for understanding the crystalline phase of the samples during the fabrication of CP/Sn/SnO2@Li. As shown in Fig. 2a, pure Sn phase (PDF#04-0673) generates on the carbon fiber during electrolysis. After high temperature sintering, a new SnO2 phase (PDF#41-1445) appears in the material, indicating metallic Sn is partially oxidized to SnO2 (Fig. 2b). With the sintering time prolonged, the characteristic peak of SnO2 increases, indicating that more Sn is oxidized to SnO2. After the molten Li injection reaction (Fig. 2c), the PC, Sn and SnO2 phase disappears, while the LiC6, Li2O and Li-Sn alloy (Li22Sn5, PDF#18-0753) phase emerges in CP/Sn/SnO2@Li sample [28], [51]. This indicates that the heat released by the redox reaction between molten Li and SnO2 can promote the alloying reaction of molten Li/Sn and Li intercalation in CP. In addition, the strong metallic Li diffraction peaks indicates a large amount of Li metal remaining in the CP/Sn/SnO2@Li sample. In fact, the mass ratio of Li in CP/Sn/SnO2@Li electrode is about 31.6% (Table S2), resulting in a theoretical specific capacity of 1219 mAh g−1 for CP/Sn/SnO2@Li in regardless of contribution from LiC6 and Li22Sn5, which is roughly consistent with the experimental results (Fig. S1).
https://doi.org/10.1016/j.cej.2020.124848_p3_6 | The coulombic efficiency (CE) of planar Cu, CP, CP/Sn and CP/Sn/SnO2 electrodes is investigated in a half-cell using Li foil as the counter electrode. The amount of Li deposition is 1 mAh cm−2 and the discharge process is controlled by the cut-off voltage at 0.1 V with a current density of 1 mA cm−2. As shown in Fig. 2d, CP/Sn/SnO2-6 h, CP/Sn/SnO2-4 h, and CP/Sn/SnO2-2 h electrodes show stable cycle performance in 300 cycles with a CE of 98.8%, 96.7% and 96.7%, respectively, reflecting a high Li utilization. In contrast, the CE of CP/Sn drops significantly and that of CP electrode becomes extremely unstable after 180 cycles. Even worse, the EC of planar Cu drops very fast, only 42.1% in the 80th cycle. Furthermore, CP/Sn/SnO2 has a lower Li nucleation overpotential (the voltage gap between the sharp tip and the discharge plateaus) than that of CP/Sn, CP and Cu (Fig. 2e). It is worth emphasizing that the electrodes undergo a lithiation process before depositing Li, Sn is converted to Li22Sn5, and SnO2 is converted to Li22Sn5 and Li2O [52]. Therefore, the stable and high CE and low Li nucleation overpotential of CP/Sn/SnO2 probably owing to the synergy between Li22Sn5 and Li2O.
https://doi.org/10.1016/j.cej.2020.124848_p3_7 | Density functional theory (DFT) calculations are employed to estimate the adsorption energy between a Li atom and Li2O or Li22Sn5. Depending on the symmetry of the surface, three sites on Li2O (1 1 1) surface and five sites on Li22Sn5 (0 0 1) surface are considered (Fig. S2). While according to the calculation results, only two adsorption sites in each surface are stable in structure. Compared to the adsorption energies of −0.22 or −0.75 eV on Li2O (1 1 1) surface, the Li22Sn5 (0 0 1) surface shows a much higher value of −1.36 or −1.74 eV (Fig. 2f), indicating that the Li22Sn5 is much more lithiophilic than Li2O, and Li deposition on Li22Sn5 is more promising to obtain a flat morphology. However, taking the fact that direct alloying of CP/Sn is hard during molten Li diffusion, exothermic reaction between SnO2 and metallic Li is necessary to promote formation of a small amount of Li-Sn alloy. As such, the formed Li-Sn alloy largely improves the Li wettability and induces further alloying process by transporting Li via such alloy layer. In other words, introducing oxygen as a type of SnO2 helps to generate Li-Sn alloy crystal seeds during the early stage of Li infiltration, overpassing the barrier against Li-Sn alloying process. In addition, the in-situ formation of solid ionic conductor Li2O is able to homogenize Li+ flux at the interface, which benefits for uniform Li deposition free of dendrite formation [30], [43].
https://doi.org/10.1016/j.cej.2020.124848_p3_8 | Fig. 3a–f shows the galvanostatic stripping/plating performance in symmetric cells for evaluating the voltage hysteresis and cycling stability of CP/Sn/SnO2@Li electrode. Obviously, the Li foil cells are cycled with an incremental overpotential for 600 h at 1 mA cm−2 and 200 h at 2 and 5 mA cm−2. The increased internal resistance is due to SEI layer thickening and dead Li accumulation. In comparison, CP/Sn/SnO2@Li shows extremely stable cycle performance with small voltage polarization for 800 h at 1 mA cm−2 and 250 h at 2 and 5 mA cm−2, which is better than the performance of the representative lithiophilic oxides for decorative 3D frameworks in literatures (Table S3). The detailed voltage hysteresis profile change during cycling is exhibited in Fig. 3b, d and f. For CP/Sn/SnO2@Li electrode, flat voltage plateau during both plating and stripping process is retained throughout the whole cycling process without obvious polarization increasing. However, the voltage profiles of the Li foil electrode become more and more sloping with higher polarization. It means that the unique structure of CP/Sn/SnO2@Li electrode can afford more space to accommodate Li, reduce the volume changes and interconnect transfer channels when the amount of Li stripping/plating increase. However, the Li foil electrode experiences SEI layer thickening and dead Li accumulation, causing an increasing internal resistance.
https://doi.org/10.1016/j.cej.2020.124848_p3_10 | Electrochemical impedance spectroscopy (EIS) is applied to evaluate the interfacial property of the electrodes in symmetric cells. The intercept on the real axis at high frequency refers to the transfer resistance of Li ions in the electrolyte (RL), and the diameter of the semicircle represents the interfacial resistance at the electrode/electrolyte interface (Rf), which also reflects the stability of the SEI layer [41]. At a current density of 1 mA cm−2, the Rf of Li foil electrode is obviously higher than that of CP/Sn/SnO2@Li electrode before cycling (Fig. 3g), indicating that CP/Sn/SnO2@Li has a favorable original SEI for Li ion transport. After 50 cycles (Fig. 3h), the Rf of both samples decreased, which may be described to the roughening and area increasing of the electrode surface, thereby accelerating Li ion transport. However, probably because Li foil consumes a large amount of electrolyte during cycling, increasing the viscosity of the electrolyte thereby hindering the transport of Li ions, the RL of Li foil electrode is obviously higher than that of CP/Sn/SnO2@Li electrode. In addition, the Rf of Li foil electrode is increased after 200 cycles (Fig. 3i), reflecting a thicker SEI and even the production of dead Li. In contrast, owing to the improved Li plating/stripping kinetics and robust SEI, an ultra-low Rf of CP/Sn/SnO2@Li electrode is still obtained, which is also responsible for the small voltage polarization. The detailed data of RL and Rf obtained based on the fitting results are shown in Table S4. When the current density increases to 2 and 5 mA cm−2 (Fig. S3), the RL and Rf of the two electrodes still maintain a similar trend, except that the RL of Li foil further increases after 200 cycles, indicating a faster electrolyte consumption rate and more serious side reaction.
https://doi.org/10.1016/j.cej.2020.124848_p3_11 | In order to understand the Li plating/stripping stability of the framework with enhanced Li affinity, the morphologies of the Li foil and CP/Sn/SnO2@Li electrodes before cycling, the 50th plating and the 200th plating are examined. Even though the surface of Li foil is smooth before cycling (Fig. 4a), it becomes rough and full of potholes at the 50th plating at 1 mA cm−2 (Fig. 4b). More seriously, large cracks and Li dendrites are formed at the 200th plating (Fig. 4c). The side-view shows that different degrees of volume expansion are observed after different cycles (Fig. 4d–f). In addition, the surficial Li is very likely broken away from matrix Li and further turns into dead Li, indicating a massive and ongoing growth of Li dendrites and side products. Such Li dendrites and continuous side reaction between electrolyte and fresh Li can further result in the consumption of electrolyte and the crush of electrodes. In contrast, the CP/Sn/SnO2@Li electrode exhibits none-dendritic Li deposition with a flat and dense morphology (Fig. 4g–i). More importantly, the side view shows that the Li metal still fills the framework with almost zero volume expansion (Fig. 4j–l), implying outstanding structural stability during the repeated stripping/plating process. In addition, at higher current densities of 2 and 5 mA cm−2, CP/Sn/SnO2@Li still exhibits a stable structure and no dendritic morphology, while the volume expansion and irregular Li deposition of Li foil electrode are more serious (Figs. S4 and S5).
https://doi.org/10.1016/j.cej.2020.124848_p3_13 | Fig. 5 shows the electrochemical performance of CP/Sn/SnO2@Li electrode coupling with commercial LiFePO4 (LFP) cathode. At 1C (170 mA g−1), the CP/Sn/SnO2@Li-LFP full cell delivers a good cycle stability, remaining 97.4% of capacity retention in 300 cycles. In contrast, the capacity of Li foil-LFP cell decays from 137.6 to 110.8 mAh g−1, maintaining only 80.5% of capacity retention in 300 cycles (Fig. 5a). Moreover, according to the charge/discharge profiles (Fig. 5b, c), CP/Sn/SnO2@Li-LFP cell shows a lower voltage polarization, indicating a higher electrochemical reaction kinetics in CP/Sn/SnO2@Li electrode, which is also confirmed by EIS results. As shown in Fig. S6, CP/Sn/SnO2@Li-LFP cells exhibit lower Rf before cycling and after 100, 200 and 300 cycles. Moreover, the cycled CP/Sn/SnO2@Li still maintains a flat surface and holistic structure (Fig. S7a and b), while the surface of the Li foil is rough and cracked and is clearly stratified with the matrix (Fig. S7c and d). These results demonstrate the superior performance of CP/Sn/SnO2@Li anode working in full battery for long-term cycling.
https://doi.org/10.1016/j.cej.2020.124848_p4_2 | In summary, we successfully designed and fabricated a CP/Sn/SnO2@Li composite as a stable Li metal anode. By oxidizing a portion of Sn to SnO2, the affinity between the framework and molten Li was significantly improved. Introducing oxygen as a type of SnO2 helped to generate Li-Sn alloy crystal seeds during the early stage of Li infiltration, overpassing the barrier against Li-Sn alloying process. In addition, the in-situ formed Li2O was able to homogenize Li+ flux at the interface, benefiting for uniform Li deposition. As such, the 3D framework as the Li restrain cage provided sufficient Li nucleation sites and contact for rapid charge transfer, which minimized the volume change, stabilized electrode/electrolyte interface and inhibited the dendrite formation during Li plating and stripping. Reasonably, the CP/Sn/SnO2@Li anode exhibited long cycle life with a stable voltage profile and ultra-low voltage hysteresis. This work provides a new idea for the use of metal oxides to achieve molten Li infusion.
https://doi.org/10.1016/j.cej.2020.124993_p1_2 | Developing rechargeable lithium batteries with high energy density, high safety, and long cycle life for electronic devices and electric vehicles has recently become a worldwide research focus [1]. The lithium metal anode shows the potential to replace the traditional carbon-based anode due to its high theoretical capacity (3860 mAh g−1) and the lowest electrochemical potential (−3.04 V versus standard hydrogen electrode) [2], [3]. However, lithium metal anode tends to react with conventional organic liquid electrolyte and forms an unstable and inhomogeneous solid electrolyte interphase, which usually leads to severe dendrite growth and safety issues [4], [5]. In addition, organic liquid electrolytes are flammable and easy to decompose at high temperature or high voltage [6], [7], [8]. These problems derived from liquid electrolytes limit the utilization of lithium metal anode. Solid electrolytes can provide an effective strategy to address these issues since they are not only nonflammable and stable but also can effectively suppress the lithium dendrite growth due to their mechanical strength [9], [10].
https://doi.org/10.1016/j.cej.2020.124993_p1_3 | Solid-state electrolytes can usually be sorted into two major categories, solid polymer electrolytes (SPEs) and inorganic solid electrolytes (ISEs) [11]. Solid polymer electrolytes, composed of polymers (i.e., poly(vinylidenefluoride-hexafluoropropylene) (PVDF-HFP) [12], poly(vinylidene fluoride) (PVDF) [13], [14], poly(acrylonitrile) (PAN) [15], poly(ethylene oxide) (PEO) [16] or poly(methyl methacrylate) (PMMA) [17]) and various lithium salts (i.e., LiSO3CF3, LiC2F6NO4S2 (LiTFSI) or LiClO4), typically possess good flexibility and processing properties, but their shortcomings are also fatal, such as ultra-low ionic conductivity (<10−5 S cm−1) and low Li+ transference number caused by the crystallization of polymer at room temperature [18], [19]. Various inorganic solid electrolytes such as garnet-type (e.g., Li7La3Zr2O12 (LLZO) [20]), perovskite-type (e.g., Li0.34La0.56TiO3 (LLTO) [21], [22]), NASICON-type (e.g., Li1.3Al0.3Ti1.7(PO4)3 (LATP) [23]), LiPON-type (Li3PO4) [24] and sulfide-type (e.g., Li10GeP2S12 (LGPS) [25]) usually have high ionic conductivity (10−4–10−2 S cm−1), high Li+ transference number (tLi+ ≈ 1) at room temperature and excellent thermodynamic stability [26], [27]. However, the high interfacial resistance caused by their rigid nature is still a big challenge [28]. An effective strategy to solve the limitations of these two electrolytes is combining inorganic electrolyte with flexible polymer electrolyte to form composite solid electrolyte. The composite electrolytes could exhibit enhanced ionic conductivity and mechanical strength, improved thermodynamic and electrochemical stability [29], [30]. Zhang and co-workers [31] prepared a PEO-LLZTO composite electrolyte, which exhibits an ionic conductivity more than 10−4 S cm−1 at 30 °C, an order of magnitude higher than that of PEO electrolyte.
https://doi.org/10.1016/j.cej.2020.124993_p1_4 | In recent years, many studies have focused on the combination of ceramic particles and polymers. In theory, the ionic conductivity of composite electrolyte can be continuously improved with the increase of inorganic particles. However, the inorganic electrolyte particles begin to agglomerate when reach a certain ratio, which usually leads to a decrease in the Li-ion conductivity. And the non-uniformity can also influence the mechanical properties of the composite electrolyte. Constructing continuous ceramic fibers or frameworks in polymer is considered as an attractive way to address these problems. The ceramic network can provide continuous and fast lithium ion transport channels compared to the isolated ceramic particle, thus further improving the ionic conductivity. In addition, it can increase the content of the inorganic electrolyte in composite electrolyte, as a higher ratio of ceramic usually means improved electrochemical and thermodynamic stability. The important role of continuous ceramic fibers or frameworks in improving the performance of composite electrolytes has been confirmed by previous reports [30], [32], [33], [34], [35]
https://doi.org/10.1016/j.cej.2020.124993_p1_5 | In this work, we synthesize a composite electrolyte that combines three-dimensional Li6.4La3Zr2Al0.2O12 (3D-LLZAO) framework with PEO/LiTFSI (T-LAPL) through a template and solution method. The 3D-LLZAO framework presents a porous structure to provide enough space for the polymer electrolyte, forming a “polymer in ceramic” composite electrolyte. The polymer can reduce the interfacial resistance and improve the flexibility of solid electrolyte. Therefore, the composite electrolyte combines the high ionic conductivity of ceramic electrolyte with the flexibility of polymer electrolyte. The connected LLZAO framework can provide continuous and fast transport pathway for Li+, thus the composite electrolyte exhibits an improved ionic conductivity of 2.51 × 10−4 S cm−1 at room temperature. At the same time, high proportion of inorganic phase effectively improves the thermodynamic and electrochemical stability of the composite electrolyte. Enhanced capacity and prolonged cycle life are also observed in the solid-state lithium batteries with such a T-LAPL composite electrolyte.
https://doi.org/10.1016/j.cej.2020.124993_p2_3 | The 3D garnet framework was prepared by sol-gel method with porous sponge template. LiNO3 (Aladdin, 99.00%), La(NO3)3·6H2O (Aladdin, 99.99%), Zr(NO3)4·5H2O (Macklin, 99.99%) and Al(NO3)3·9H2O (Aladdin, 99.00%) were weighted by soichiometric molar ratio of Li6.4La3Zr2Al0.2O12 (LLZAO) and then dissolved in a mixture of dimethylformamide (DMF) (Aladdin, GC) and acetic acid (Aladdin, GC) (DMF: acetic acid = 3:1 by volume). A 20% excess of LiNO3 was added to compensate volatile Li component during the synthesis process. The concentration of LiNO3 in DMF is 0.768 mmol mL−1. Then PVP (Aladdin, Mw = 1,300,000) was added to the solution and stirred for hours to form a uniform white gelatinous precursor. The sponge was cut in the dimension of 7 × 3 cm2 and then ultrasonically washed by ethanol. After drying, it was soaked in the LLZAO precursor. The sponge with saturated LLZAO precursor was then transferred into an alumina crucible and then calcined at 800 °C for 2 h in the muffle furnace at a ramping rate of 2 °C min−1. After calcination, the sponge template was completely burned and the porous LLZAO framework was prepared. Then the LLZAO was immediately transferred to an Ar-filled glovebox to inhibit the formation of lithium carbonate. The LLZAO powder was prepared by the same way but without template.
https://doi.org/10.1016/j.cej.2020.124993_p2_4 | PEO (Aladdin, Mw = 600,000) and LiTFSI (Aladdin, 99%) were dissolved in anhydrous acetonitrile to form a homogeneous solution (EO/Li+ = 12). The PEO/LiTFSI solution was added into the 3D LLZAO framework until it was completely immersed. Then the composite electrolyte was dried in vacuum at 60 °C for 24 h to completely remove the solvent and cut into a disk. In comparison, the PEO/LiTFSI composite electrolyte with 56 wt% of LLZAO particles (P-LAPL) was prepared via a solution-casting method. 56 wt% of LLZAO powder was added into the PEO/LiTFSI solution and stirred for 12 h. Then the homogeneous slurry was cast on a glass plate by doctor blade. This P-LAPL composite electrolyte was also dried in vacuum at 60 °C for 24 h.
https://doi.org/10.1016/j.cej.2020.124993_p2_5 | To make the cathode, LiFePO4 powder (LFP, active material), carbon nanotubes (CNTs, conductive agent) and composite electrolyte (PEO-LiTFSI) were mixed uniformly at a weight ratio of 7:1:2, and then dispersed in anhydrous acetonitrile, magnetic stirring for several hours to obtain a homogeneous slurry. The slurry was then cast on the aluminum current collector foil, and the LFP cathode could be obtained after drying at 60 °C in vacuum for 12 h. The thickness of the LFP cathode is about 22 μm (Fig. S1). And the mass loading of LiFePO4 is about 1.5 mg cm−2.
https://doi.org/10.1016/j.cej.2020.124993_p2_7 | The scanning electron microscopy (SEM, Hitachi SU8010) was used to observe the morphology and microstructure of the porous LLZAO and the composite electrolyte membrane. The energy dispersive spectroscopy (EDS) mapping of different elements in LLZAO were analyzed by the X-ray energy spectrometer attached to the Hitachi SU8010 scanning electron microscope. X-ray diffraction (XRD) patterns of the prepared LLZAO were recorded on a Rigaku D/max-2250PC diffractometer with Cu Kα radiation from 10° to 80°. X-ray photoelectron spectroscopy (XPS) analysis was carried out on a Thermo Scientific K-Alpha + X-ray photoelectron spectrometer. To investigate the thermal degradation behavior of electrolyte membrane in air, the thermos-gravimetric (TG) analysis was carried out on a Thermo SDT-Q600 thermal analysis instrument from room temperature to 800 °C. The glass transition temperature and the crystallinity of PEO were measured by differential scanning calorimetry (DSC Q100 V9.7 Build 291) between −80 °C and 120 °C. The crystallinity of PEO (xc) can be calculated by the Eq. (1), (1) where ΔHf is the fusion enthalpy of the sample and ΔH0 is the fusion enthalpy of 100% crystallized PEO [36].
https://doi.org/10.1016/j.cej.2020.124993_p2_9 | The ionic conductivity of the composite electrolyte can be calculated by the Eq. (2), (2) where L is the thickness of the electrolyte membrane, A is the electrode area and R represents the impedance of the symmetrical stainless blocking cells, which could be measured on a Princeton multi-channel electrochemical workstation from 106 Hz to 10−2 Hz with the amplitude of 10 mV. When temperature changed from room temperature to 60 °C, the ionic conductivity (σ) at different temperature was obtained and the activation energy (Ea) of these composite electrolyte could be calculated by the Arrhenius formula in Eq. (3), (3) where A is the pre-exponential factor, k is Boltzmann constant, and T represents the Kelvin temperature. The electrochemical stability tests of electrolyte were carried out on a CHI660E electrochemical workstation with the asymmetrical Li/electrolyte/stainless cell within the voltage range of 2.5–6.5 V at a scanning rate of 0.1 mV s−1. The Li-ion transference number could be calculated by the Bruce-Vincent formula in Eq. (4), (4) where I0 and Is represent the initial and stable current obtained from the DC polarization curves of symmetrical Li/electrolyte/Li cell (ΔV = 10 mV), respectively. And R0 and Rs respectively correspond to the impedance before and after polarization [12]. The repeated lithium stripping/plating behavior used to evaluate the interface stability during cycling was carried out at a current density of 0.1 mA cm−2 with Li/electrolyte/Li cell. The galvanostatic charge-discharge performance of LiFePO4/electrolyte/Li cell at different rates were conducted between 2.5 and 4.2 V (vs. Li+/Li) at room temperature. The galvanostatic test of both Li/electrolyte/Li cells and LiFePO4/electrolyte/Li cells were carried out on a Land CT2001A battery testing system at room temperature.
https://doi.org/10.1016/j.cej.2020.124993_p3_2 | Fig. 1 schematically illustrates the synthesis of the T-LAPL composite electrolyte. First, the homogeneous LLZAO precursor is added into the sponge. Second, the sponge with saturated LLZAO precursor is calcined in air at high temperature, and the 3D LLZAO framework is formed while the sponge template is burned completely. Subsequently, a defined amount of homogeneous PEO/LiTFSI solution is added into the 3D LLZAO framework to synthesize the T-LAPL composite electrolyte.
https://doi.org/10.1016/j.cej.2020.124993_p3_4 | The morphology and structure of sponge is analyzed by SEM. As shown in Fig. 2a, the sponge possesses a special interconnected 3D network structure and strong ability to absorb liquid, which make sponge an attractive template for preparing 3D LLZAO network. As a result, Fig. 2e shows the top and bottom photographs of the white LLZAO membrane prepared at 800 °C. Fig. 2b–d demonstrate the SEM images of LLZAO framework from the top and side view, this garnet-type inorganic electrolyte maintains the shape of polygonal hole similar to the sponge template, but is slightly different from the structure of the sponge. Because the sponge template can absorb a large amount of LLZAO precursor, the connected LLZAO particles (about 2 μm in Fig. 2c) completely fill the hollow polygonal holes in the sponge after sintering, thus constructing an interconnected, well-organized and 3D porous LLZAO framework (Fig. 2b–d). The 3D LLZAO framework not only build a continuous Li+ transport pathway but also ensure sufficient void space to load PEO/LiTFSI polymer electrolyte. This structure of 3D LLZAO framework is further characterized by the mapping of different elements (Fig. S2), which demonstrates that Al is successfully doped into the garnet phase and the element distribution is uniform. The aluminum element is introduced to stabilize the cubic phase of garnet, because cubic garnet has a higher ionic conductivity than the tetragonal phase [37], [38], [39]. The phase of 3D LLZAO framework is also investigated by XRD. As seen in Fig. 2f, the XRD pattern of the sintered LLZAO is consistent with the cubic Li7La3Zr2O12 (PDF#01-080-6076), which indicates that the preparation conditions used in this experiment can successfully synthesize cubic LLZAO without impurity phase.
https://doi.org/10.1016/j.cej.2020.124993_p3_6 | Fig. 3a-b compare the surface morphologies of P-LAPL and T-LAPL composite electrolyte membrane at the same magnification. It can be observed that the ceramic particles in P-LAPL composite electrolyte are heavily agglomerated, while the T-LAPL composite electrolyte exhibits smooth surface. Therefore, constructing a 3D LLZAO framework can effectively solve the problem of particles agglomeration in the composite electrolyte and obtain a more uniform electrolyte membrane. The thickness of the T-LAPL composite electrolyte membrane is 240 μm as shown in Fig. 3c. X-ray photoelectron spectroscopy (XPS) analysis is carried out to investigate the surface electronic states of T-LAPL composite electrolyte. As the XPS is a surface-sensitive quantitative spectroscopic technique, the peaks of the garnet-related elements in the full spectrum show very weak signal (Fig. S3a), because the surface of the electrolyte is covered with a layer of polymer electrolyte, which can also be observed from the SEM image of the T-LAPL electrolyte in Fig. 3b. High resolution XPS spectra of C 1 s, F 1 s, O 1 s and S 2p are displayed in Fig. S3b–e. There are four peaks in C 1 s spectra (Fig. S3b). The peaks located at 284.8 eV is ascribed to the adventitious carbon. And two peaks at 286.53 and 292.73 eV are attributed to the C-O group of PEO and the –CF3 group of LiTFSI, respectively. The signal at 289.67 eV belongs to the CO32− derived from carbon dioxide in the air. The F 1 s spectra (Fig. S3c) displays two peaks located at 684.63 and 688.64 eV, corresponding to Li-F bonds and C-F group of LiTFSI, respectively. The Li-F bonds may originate from LiF formed by the decomposition of LiTFSI. The O 1 s peaks (Fig. S3d) of 531.88 and 532.75 eV are ascribed to the S = O group of LiTFSI and the C-O group of PEO, respectively. The peak at 531.18 eV also indicates the presence of CO32−. The S 2p spectra (Fig. S3e) shows presence of two types of S, one corresponding to S = O group of LiTFSI at 168.77 and 169.96 eV (doublet) and the other to SOx species at 167.23 and 168.43 eV (doublet). These results suggest that lithium salts (LiTFSI) may decompose to LiF and SOx species during the preparation. Although the 3D LLZAO framework is fragile, the T-LAPL composite electrolyte exhibits good flexibility and favorable mechanical durability after adding PEO/LiTFSI. It can be easily inflected and recovered as shown in Fig. 3d.
https://doi.org/10.1016/j.cej.2020.124993_p3_8 | To investigate the content of LLZAO in T-LAPL composite electrolyte and the thermal degradation behavior of electrolyte membrane in air, the thermo-gravimetric analysis (TGA) is performed. As shown in Fig. 3e, the pure PEO-LiTFSI, P-LAPL and T-LAPL all exhibit similar thermodynamic behavior with three stages of decomposition during heating to 800 °C. The extremely small weight loss (<2 wt%) below 100 °C can be assigned to the evaporation of water that was absorbed by Li-salt in air during test. No significant weight loss is observed before the decomposition of PEO. The T-LAPL composite electrolyte remains thermally stable to about 279 °C, whereas the P-LAPL composite electrolyte and the pure PEO-LiTFSI electrolyte begin to lose weight at roughly 262 °C and 193 °C, respectively. It can be concluded that the presence of inorganic electrolyte can significantly improve the thermal stability of polymer. The T-LAPL composite electrolyte shows better thermodynamic stability than P-LAPL due to its uniform 3D LLZAO framework. The weight loss that occurs above 400 °C corresponds to the decomposition of LiTFSI. The PEO-LiTFSI membrane remains a slight weight at 800 °C, indicating that the lithium salt could not be completely decomposed. So in terms of P-LAPL and T-LAPL electrolyte, the remains at 800 °C can be considered as stable garnet phase and incompletely decomposed lithium salt. If the weight of moisture is removed from the thermos-gravimetric curve and the proportion of incompletely decomposed lithium salt to the total weight of PEO-LiTFSI is considered as a fixed value, the LLZAO content in dry T-LAPL and P-LAPL composite electrolyte can be calculated as 56 wt%, which corresponds to the experiment data.
https://doi.org/10.1016/j.cej.2020.124993_p3_9 | Differential scanning calorimetry (DSC) is used to investigate the crystallinity of PEO in composite electrolyte. As seen in Fig. 3f, there is no significant difference in the glass transition temperature (Tg) of P-LAPL and T-LAPL electrolyte, which are −41.18 °C and −41.64 °C, respectively. This value is in agreement with the report in previous literature [40]. The endothermic peak during the heating process corresponds to the melt of the crystallized PEO and the increased content of crystallized phase in PEO would result in an increase in fusion enthalpy (ΔHf). The fusion enthalpy (ΔHf) of P-LAPL and T-LAPL electrolyte are 34.98 J g−1 and 27.07 J g−1, which can be calculated from the endothermic peak in the DSC curves. The DSC result of pure PEO is shown in Fig. S4. The absence of the glass transition process and the appearance of sharp endothermic peak imply that the crystallinity of PEO is almost 100%. So the fusion enthalpy of 100% crystallized PEO is 148.8 J g−1 and the crystallinity of PEO in the P-LAPL and T-LAPL can be estimated as 25.50% and 18.19%, respectively. This result proves that the crystallinity of PEO in T-LAPL composite electrolyte is low, which can be ascribed to that the uniformly distributed 3D ceramic framework forms a larger amorphous-rich area around the inorganic electrolyte fillers in the PEO matrix.
https://doi.org/10.1016/j.cej.2020.124993_p3_10 | The electrochemical stability of T-LAPL and P-LAPL composite electrolyte is characterized by linear sweep voltammetry, as shown in Fig. 4a. The T-LAPL composite electrolyte exhibits enhanced electrochemical stability window around 5.58 V (versus Li+/Li) compared to P-LAPL composite electrolyte, where the initial decomposition voltage is defined as the voltage value corresponding to the current density of 5 μA cm−2 on the curve. Hence, we can see the high proportion of 3D LLZAO framework in the polymer effectively improves the electrochemical stability of the composite electrolyte. The electrochemical impedance spectroscopy (EIS) of blocking cells are shown in Fig. 4b, the semicircle at high frequency represents the impedance that belongs to the electrolyte bulk. The Li-ion conductivity (σ) of T-LAPL composite electrolyte can be calculated as 2.51 × 10−4 S cm−1 at room temperature, which is more than twice that of P-LAPL electrolyte (1.15 × 10−4 S cm−1). The ionic conductivity of T-LAPL and P-LAPL electrolyte at various temperature is shown in Fig. 4c, the conductivity (σ) of both electrolyte increases with rising temperature, and the T-LAPL composite electrolyte exhibits higher ionic conductivity at different temperature, up to 8.62 × 10−4 S cm−1 at 60 °C, demonstrating that the application of the connected 3D LLZAO framework in the composite electrolyte effectively improves its ionic conductivity.
https://doi.org/10.1016/j.cej.2020.124993_p3_12 | The migration ability of lithium ions in electrolyte is closely related to activation energy and the ionic conductivity obeys the following Nernst-Einstein equation (5) [41], [42], [43]: (5) where n is the mobile carrier concentration and Ea is the activation energy. To achieve high ionic conductivity, the solid electrolyte is usually required to have a low activation energy and a high mobile carrier concentration. As can be seen in Fig. 4d, the Arrhenius relationship between ionic conductivity and temperature indicates that T-LAPL electrolyte has a lower activation energy (0.36 eV), which means that the lithium ion migration in T-LAPL composite electrolyte is easier compared with P-LAPL electrolyte. This result further confirms the high ionic conductivity of T-LAPL electrolyte.
https://doi.org/10.1016/j.cej.2020.124993_p3_13 | The Li-ion transference number (tLi+) is a vital parameter for solid electrolyte, which can actually reflects effective transportation of Li+ in solid electrolyte [36]. For the dual-ion electrolyte system, both Li+ and anion can move simultaneously in the electric field but in opposite directions. The accumulation of anions (TFSI−) on the anode/electrolyte interface usually results in a large concentration gradient, which can trigger concentration polarization [44], [45]. Therefore, a higher Li-ion transference number usually means faster reaction kinetics and smaller polarization. The Li-ion transference number of the T-LAPL composite electrolyte could be obtained by the Bruce-Vincent equation, and the value of tLi+ is 0.53 (Fig. 4e). While for the P-LAPL composite electrolyte, this value is only 0.38 (Fig. S5). Continuous and uniform 3D LLZAO framework may hinder the movement of anions, thus resulting in a higher Li-ion transference number in T-LAPL electrolyte. The rational design of this composite electrolyte makes it exhibit superior performance than those reported before (Table S1).
https://doi.org/10.1016/j.cej.2020.124993_p3_14 | The superior performance of T-LAPL composite electrolyte than that of P-LAPL composite electrolyte can be ascribed to the different lithium ion conduction mechanism in these two types of composite electrolytes. It is generally believed that there are three possible lithium ion transport pathways in the composite electrolyte as follows [46], [47], [48]: (1) Li-ion transport channels in polymer matrix; (2) the fast ion conduction at amorphous interface between polymer and inorganic filler; (3) fast Li-ion transport in the inorganic electrolyte itself. Some studies have pointed out that the interface plays a major role in improving ion conductivity [49], [50]. On the one hand, the Lewis acid-base interaction between ceramic and anion promotes the dissociation of lithium salt, thus increasing the concentration of mobile lithium ions on the interface. On the other hand, the ceramic/polymer interface is an amorphous-rich area to enable fast Li+ transport. However, some experimental evidence provided by Li NMR has proved that the Li+ prefers to move through the garnet phase in PEO-based composite electrolyte with garnet particles above a certain content [7], [47]. Although the main Li+ transport pathway is still controversial, the enhancement of ionic conductivity in composite electrolyte can be attributed to the synergy of three pathways. To better understand the lithium ion transport mechanism in P-LAPL and T-LAPL composite electrolyte, a schematic diagram is described in Fig. 5. As shown in Fig. 5a, ceramic particles in P-LAPL composite electrolyte are agglomerated but the aggregates remain isolated. Therefore, lithium ions need to be transported through the PEO matrix and the isolated fast lithium ion transport channels composed of the amorphous-rich interface and the ceramic itself, which seriously limits the enhancement of lithium ion conductivity. In contrast, the 3D LLZAO framework in T-LAPL composite electrolyte can not only provide continuous and fast lithium ion transport channels, but also build larger amorphous-rich ceramic/PEO interface (shown in Fig. 5b), thus leading to higher ionic conductivity and Li-ion transference number.
https://doi.org/10.1016/j.cej.2020.124993_p3_16 | The lithium stripping/plating test of symmetric Li/electrolyte/Li cells is used to evaluate the stability of the electrolyte during cycling. As shown in Fig. 6a, the Li/T-LAPL/Li cell exhibits an initial overpotential of approximately 150 mV and its overpotential is stable throughout the whole cycling (400 h). The polarization in Li/T-LAPL/Li cell is composed of intrinsic polarization and concentration polarization. The excellent stability of Li/T-LAPL/Li cell can be attributed to its superior properties. On the one hand, Li+ can be transported quickly in the T-LAPL electrolyte with high ionic conductivity. And the smooth surface of T-LAPL enables sufficient and tight contact between electrolyte and lithium metal, thus avoiding uneven distribution of current across the electrolyte/Li interface. So the Li stripping/plating at the interface is uniform and stable. The intrinsic polarization of Li/T-LAPL/Li cell can remain stable due to the stable electrolyte/Li interface. On the other hand, as mentioned above, the high Li+ transference number of T-LAPL contributes to stabilize the concentration polarization of the cell. In contrast, the Li/P-LAPL/Li cell shows a gradually increasing overpotential and reaches 800 mV at 160 h. This increasing polarization may be caused by the low transference number and low ion conductivity of the electrolyte. A sudden voltage drop at about 170 h means that the electrolyte is penetrated by lithium dendrite, causing a short circuit in the cell. The Li/T-LAPL/Li cell presents significantly improved cyclic stability.
https://doi.org/10.1016/j.cej.2020.124993_p3_18 | We also assemble LFP/T-LAPL/Li and LFP/P-LAPL/Li cells to evaluate the electrochemical performance of T-LAPL and P-LAPL composite electrolyte. Fig. 6b compares the rate performance of the LFP/T-LAPL/Li and LFP/P-LAPL/Li cell. The LFP/T-LAPL/Li cell exhibits notably enhanced capacity and rate performance at 0.1C to 1C. And the discharge capacities are 167.2 mAh g−1, 166 mAh g−1, 143.4 mAh g−1 and 84.1 mAh g−1 at the current density of 0.1C, 0.2C, 0.5C and 1C, respectively. The charge and discharge profiles (Fig. 6c and d) reveal that the LFP/T-LAPL/Li cell shows smaller polarization than LFP/P-LAPL/Li cell at different current densities, which demonstrate its faster reaction kinetics due to the high performance of the T-LAPL electrolyte. The cycling performance of LFP/T-LAPL/Li and LFP/P-LAPL/Li cells is measured at room temperature at a current density of 0.2C (Fig. 6e), the LFP/T-LAPL/Li cell clearly exhibits a higher initial capacity of 165.9 mAh g−1 and the capacity retention can be 80% after 100 cycles. It is worth noting that its Coulombic efficiency is very stable (almost 100%) during the cycle. In contrast, the LFP/P-LAPL/Li cell shows an initial capacity of 144 mAh g−1 and the discharge capacity decreased sharply after 40 cycles. Besides, the Coulombic efficiency exhibits a larger fluctuation. Therefore, the LFP/T-LAPL/Li cell shows enhanced active material utilization and improved cycle stability compared to LFP/P-LAPL/Li cell. We also assemble LFP/PEO-LiTFSI/Li cell to evaluate the electrochemical performance of PEO-LiTFSI electrolyte. As shown in Fig. S6, LFP/PEO-LiTFSI/Li only exhibits a low discharge capacity of 131 mAh g−1 at 0.2C and the capacity decays more rapidly due to the lack of inorganic fillers in electrolyte. To further proof the stability of T-LAPL composite electrolyte, the surface morphology and XRD patterns of the T-LAPL composite electrolyte after charge/discharge at 0.2C are shown in Fig. S7. The T-LAPL composite electrolyte still presents a smooth surface after cycle (Fig. S7a). The XRD pattern in Fig. S7b shows that the cubic garnet in T-LAPL composite electrolyte remains stable and no other new phases appear, indicating superior stability of the T-LAPL composite electrolyte. These improved electrochemical properties can be attributed to the high ionic conductivity and high transference number of the composite electrolyte with 3D LLZAO framework.
https://doi.org/10.1016/j.cej.2020.124993_p4_2 | In summary, we propose a “polymer in ceramic” composite electrolyte that combines 3D-LLZAO framework with PEO/LiTFSI through a template and solution method. The composite electrolyte exhibits flexibility and improved thermal and electrochemical stability. Benefit from the fast Li-ion transport channels provided by the continuous 3D-LLZAO framework, the ion conductivity of the composite can reach 2.51 × 10−4 S cm−1. And the composite electrolyte also exhibits a high Li+ transference number (0.53). Therefore, the composite electrolyte exhibits excellent cycle stability during lithium stripping/plating. In addition, the LFP/T-LAPL/Li cell also shows superior electrochemical performance with enhanced active material utilization and improved cycle stability. This T-LAPL composite electrolyte with high ionic conductivity and high transference number significantly improves the performance of batteries and shows the potential to be applied to the next generation of high-energy-density solid-state batteries.
https://doi.org/10.1016/j.cej.2020.125122_p1_2 | The ever-growing development of electric vehicles and portable electronics has driven the intensive pursuit for the next-generation high-energy–density battery system [1], [2], [3], [4]. Unfortunately, considering the limited theoretical specific capacity of conventional cathode/anode materials, the current commercialized lithium-ion batteries (LIBs) system is still unable to satisfy the increasing demands of these emerging applications. As the “Holy Grail” anode material, lithium (Li) metal has been widely deemed to be the ultimate anode candidate for the next-generation rechargeable lithium-based battery owing to its ultrahigh theoretical specific capacity (3860 mAh g−1) and lowest redox potential (-3.04 V vs standard hydrogen electrode) [5], [6], [7]. However, several formidable challenges still obstruct the practical applications of Li metal anode. For example, during the repeated cycles, inhomogeneous Li stripping/plating may easily give rise to the formation of Li dendrites, which directly lead to the rapid capacity fading and low Coulombic efficiency (CE) accompanied by penetrating through the separator and causing the internal short circuit. Apart from that, the “host-less” nature of Li inevitably induces the infinite volume vibration of Li metal, which results in the continuous crack and repair of fragile SEI layer, further aggravating the side reactions between the fresh Li metal and the limited electrolyte in the cell. As a consequence, these terrible problems ultimately cause the short cycling lifespan of lithium metal battery associated with potential safety issues [8].
https://doi.org/10.1016/j.cej.2020.125122_p1_3 | To fulfill the application potential of Li metal anode, numerous research efforts have been devoted to realizing dendrite-free Li deposition and having a deep understanding of Li plating process. From the aspect of interfacial stability, interfacial engineering has been proved to be a straightforward and promising strategy for inhibiting the dendritic Li formation, including modifying the components of the electrolyte to form stable SEI films [9], [10], [11], and constructing solid-state/polymer electrolyte protective layers with high-modulus to physically restrain Li dendrites growth [12], [13], [14], [15], [16]. These designs contribute to the suppression of Li dendrites by improving the mechanical strength of the SEI layer and regulating the Li-ion flux distribution with lithiophilic nucleation sites, thereby improving the electrochemical performance of Li metal anode. Among those interfacial modifications, it is noteworthy that lithium fluoride (LiF) has been widely demonstrated to be an effective composition for establishing stable SEI layers and enabling smooth Li deposition. Thus, fluorine containing electrolytes or sacrificial electrolyte additives (e.g., LiPF6 [9], fluoroethylene carbonate [10], Lithiumbis(trifluoromethanesulfonyl)amide (LiTFSA) [11]) have been extensively studied for their abilities to form relatively stable interfaces. In addition, some artificial SEI layers with fluoride materials also have been casted onto the Li foils to establish LiF-enriched SEI layers, which could be beneficial for suppressing dendritic Li growth [15]. For example, Zhang et al. constructed a LiF reinforced mixed ionic/electronic conductor interphase on the surface of Li metal by a facile replacement reaction between cupric fluoride (CuF2) and Li, and further demonstrated its capability to regulate Li deposition behavior and improve the performance of Li metal anode [16]. Although these methods can mitigate Li dendrite growth to some extent, most of these interfacial modifications are still unsatisfactory to ensure the long-term cycling stability due to the intrinsic volume variation resulted from the “host-less” Li stripping/plating behavior [17], [18], [19]. In this regard, confining Li in 3D porous host can alleviate the volume fluctuation of the whole anode due to the high surface area and large free inner space. Generally, these 3D porous hosts have excellent electrical conductivity, good mechanical strength and high lithiophilicity. In short, the excellent electrical conductivity can help to reduce the local current density and induce uniform Li deposition. The good mechanical strength is able to keep the structural integrity of the composite Li metal anode during cycling. The superior lithiophilicity can reduce the nucleation barrier of Li at the initial plating stage and thus inherently prevent the continuous dendritic Li growth during cycling. To date, various kinds of 3D porous hosts have been used for hosting metallic Li, such as metal foams and carbon frameworks. However, the raw 3D porous hosts are lithiophobic and not able to guide the uniform distribution of Li. To address this problem, some lithiophilic materials, especially some oxides (e.g., ZnO [20], Co3O4 [21], [22], SnO2 [23], V2O5 [24]) have been prepared and decorated onto the skeleton of the 3D porous hosts to reduce surface energy through the chemical reactions between oxides and lithium. As far as we know, there are few works about highly lithiophilic metal fluoride decorated 3D current collector for regulation of the Li plating/stripping behavior. Therefore, it is significant to explore metal fluoride with good Li affinity to promote homogeneous Li deposition and get in-depth understanding of the potential mechanism.
https://doi.org/10.1016/j.cej.2020.125122_p1_4 | Currently, the decoration of lithiophilic layer on 3D current collector is usually achieved via complicated strategies such as magnetron sputtering [25], N2 plasma treatment [26], [27], [28], PECVD [29], and template method [30], [31], which are formidable to achieve large-scale preparation in the practical application of Li metal batteries. For the fabrication of metal fluorides and fluorine-containing materials, some headachy dilemmas still exist because most strategies usually utilize dangerous chemicals (e.g., HF [32], F2 [33]). Nevertheless, some of these methods are difficult to control, especially that HF and F2 are highly toxic and extremely environment unfriendly. Moreover, the F-containing waste solution may cause water pollution, which should be cautiously disposed after using, and thus it inevitably makes the synthesis process more costly and time-consuming. Therefore, it is imperative to quest an easy and eco-friendly synthesis route to fabricate lithiophilic fluoride decorated 3D current collector.
https://doi.org/10.1016/j.cej.2020.125122_p1_5 | Herein, we developed a convenient strategy to prepare a unique hybrid current collector composed of lithiophilic NiFx nanosheets vertically decorated on 3D porous Ni foam via an innovative one-step fluorination process by using polytetrafluoroethylene (PTFE) powder as the fluorine source. This 3D hybrid NiFx@NF matrix with above mentioned unique structure mainly delivers three merits as advanced current collector for Li metal anode. Firstly, the uniformly decorated NiFx nanosheets with superior lithiophilicity significantly decrease the nucleation barrier for inducing the homogeneous Li nucleation, and further stand out as nucleation sites for achieving even Li deposition behavior during the initial stripping/plating process. Secondly, the enlarged specific surface area resulting from the porous interconnected NiFx nanosheets morphology effectively reduces the local current density of the electrode and thus suppresses the dendrites formation. Thirdly, the LiF-enriched SEI layer generated from the reaction between NiFx and Li during the initial Li plating process sufficiently ensures the interfacial stability of the electrode and facilitates the smooth Li deposition. Consequently, benefitting from the synergistic effect of the excellent lithiophilic NiFx coating layer and the as-generated superior LiF-enriched SEI layer, the NiFx@NF substrate is demonstrated to be a promising current collector to achieve dendrite-free Li deposition process with high Coulombic efficiencies and ultra-long term reversible Li stripping/plating behavior under very high cycling capacities.
https://doi.org/10.1016/j.cej.2020.125122_p2_3 | The NiFx@NF current collector was fabricated by a facile one-step fluorination process. In a typical synthesis process, the Ni foam was cut into a rectangle piece with a size of 3.5 × 7 cm, which has a similar size of the porcelain boat. Subsequently, the Ni foam was washed with ethanol and deionized water for several times to eliminate the surface impurities, and dried at 60 °C for 2 h. Then, 3 g of PTFE powder was evenly placed on the bottom of the porcelain boat, and the precleaned NF was put on the top edge of the porcelain boat to avoid direct contact with the PTFE powder. Finally, the porcelain boat was transferred into the tube furnace and annealed at 600 °C for 30 min with a heating rate of 20 °C min−1 under Ar atmosphere. To evaluate the temperature effect on the morphology of the NiFx nanosheets, the calcination treatments were also conducted at 500 °C and 700 °C, respectively, with other conditions unchanged.
https://doi.org/10.1016/j.cej.2020.125122_p2_5 | SEM (Hitachi SU8000) and TEM (JEOL JEM 2100F) were employed to analyze the morphologic and elemental characteristics of the samples. The phase component of material was performed on a powder X-ray diffractometer (XRD, X’ Pert Power) using Cu Kα radiation. X-ray photoelectron spectrometer (XPS, Thermo Fisher 250Xi) was used to obtain XPS measurement analysis. N2 adsorption/desorption measurement of the NiFx@NF sample was carried out by a Micromeritics ASAP 2020 analyzer. The SEM images and the XPS spectra of the cycled electrodes were obtained after disassembling the cells and washing with 1,2-dimethoxyethane (DME) in the glovebox.
https://doi.org/10.1016/j.cej.2020.125122_p2_7 | CR2016-type coin cells were assembled using Celgard 2500 as the separator to investigate all the electrochemical performance in an Ar-filled glovebox with H2O and O2 content bellow 0.1 ppm. For Coulombic efficiency test, the NiFx@NF and bare NF disks with a diameter of 14 mm were used as the working electrodes, while Li foils with diameters of 12 mm were used as the counter/reference electrodes. The electrolyte used here was 1 M LiTFSI in a mixed solvent of 1,3-dioxolane (DOL) and 1,2-dimethoxyethane (DME) (v/v = 1: 1) with 2.0 wt% LiNO3 as the additive. Before the Li stripping/plating measurements, the cells were first electrochemical activated within the voltage range of 0 ~ 1 V at 50 μA for 5 cycles to stabilize the SEI and remove the surface impurities. To evaluate the long-term cycling stability, the NiFx@NF/bare NF electrodes and Li foils with the same diameters (14 mm) were assembled into cells. The working electrodes (NiFx@NF and bare NF) were firstly deposited with 6 mAh cm−2 of Li at 1 mA cm−2 to form symmetric cells, and then performed a stripping/plating procedure at several current densities with different cycling capacities. The electrochemical impedance spectra (EIS) measurements were conducted on an AutoLab (PGSTAT302N) electrochemical workstation over a frequency range from 100 kHz to 0.01 Hz with an amplitude of 5 mV.
https://doi.org/10.1016/j.cej.2020.125122_p2_8 | For full cell testing, LiFePO4 (LFP) and Li4Ti5O12 (LTO) electrodes were used as the cathodes to couple with Li@NiFx@NF and Li@NF anodes which were obtained by using electrochemical deposition to preload 6 mAh cm−2 of Li. The cathode slurry was obtained by mixing the active material with Poly(vinylidene fluoride) (PVDF) binder and conductive super-p in N-methyl-2-pyrrolidone (NMP) at a mass ratio = 8: 1: 1 and then pasted onto a piece of aluminum foil. After drying in vacuum at 110 °C for 12 h and punching into disks, the areal mass loadings of the obtained LFP and LTO cathodes were approximately 4.4 and 4 mg cm−2, respectively. As a result, N/P ratios were calculated to be approximately 8 in the LFP full-cell and 8.6 in the LTO full-cell according to the theoretical specific capacity of the cathodes, respectively. The used electrolyte for LFP and LTO full cells was carbonate-based electrolyte (1 M LiPF6 in EC/DMC/DEC (v/v/v = 1:1:1)) and ether-based electrolyte (1 M LiTFSI in DOL/DME (v/v = 1:1)), respectively. The full cells were operated within the voltage range of 2.5 ~ 4 V for LFP cells and 0.8 ~ 2.8 V for LTO cells, respectively.
https://doi.org/10.1016/j.cej.2020.125122_p3_2 | Fig. 1a schematically illustrates the detailed fabrication process of the NiFx@NF current collector. Typically, the as-cleaned pristine NF was suspended above the porcelain boat, where the PTFE powder sat evenly on the base. Then the porcelain boat was annealed at 600 °C for 30 min in Ar atmosphere. During the process, the decorated NiFx nanosheets were self-assembled through the reaction between the metal nickel and the resultant tetrafluoroethylene (TFE) and hexafluoropropylene (HFP) monomer gases resulted from the pyrolysis of PTFE at 600 °C [34], [35]. The possible formation mechanism is discussed later. The discrepancy of the Li nucleation and deposition mechanism is schematically manifested in Fig. 1b and c. When taking an unmodified NF as the current collector, Li ion prefers to electrochemically deposit on the conductive skeleton of the NF. However, due to the lithiophilibic nature and uneven surface of the bare NF, inhomogeneous Li nuclei layer and nonuniform Li ion distribution are formed on the surface of the skeleton, which gives rise to the uneven Li nucleation process, further inducing the random Li deposition behavior, thereby causing the uncontrollable dendritic Li growth. As for the NiFx@NF substrate, the coating of lithiophilic NiFx nanosheets significantly reduces the nucleation barrier and local current density of the electrode, which contributes to the uniform nucleation behavior. Besides, the vertical growth of nanosheets acts as well-distributed nucleation sites for the subsequent deposition process. Moreover, the strong binding between F and Li induces the formation of a stable LiF-enriched SEI layer on the surface of the substrate during the initial cycles, which also plays an important role in the smooth Li deposition. Therefore, the NiFx@NF current collector demonstrates a well-regulated Li stripping/plating behavior.
https://doi.org/10.1016/j.cej.2020.125122_p3_4 | The morphology of the as-fabricated NiFx@NF matrix was characterized by the scanning electron microscopy (SEM) measurements. Compared with the smooth surface of the pristine NF skeleton (Fig. 2a), the PTFE-treated sample is anchored by uniformly distributed interconnected 2D nanosheets (Fig. 2b-c), and the sectional-view SEM image further reveals that the NiFx nanosheet layer on the surface of NF has a thickness of ~ 500 nm (Fig. S1). Fig. S2 shows the typical energy dispersive spectroscopy (EDS) spectrum, which demonstrates the presence of Ni, F, O and trace C. It is noted that trace C comes from the pyrolysis of PTFE, which may cause the partly reduced of the NiF2, and thus giving rise to the formation of NiFx. Interestingly, when we use the tape glue to the surface of NiFx@NF, there are no any adhesive on it, suggesting that the NiFx nanosheet layer is tightly adhered on the surface of NF skeleton (Fig. S3). The detailed structure and composition of the nanosheet are further revealed by transmission electron microscopy (TEM) characterization. Due to the strong adhesive between NiFx nanosheet and NF, the NiFx nanosheet powders were scratched off from the NF using a knife for observation with TEM and HRTEM. As displayed in Fig. 2d, nanosheet-shaped NiFx can be clearly observed. Compared with bare NF, the decorated NiFx nanosheets could increase the specific surface area of the Ni foam, thereby enabling the reduced effective current density of the electrode. N2 adsorption/desorption measurement in Fig. S4 reveals that the specific surface area of the NiFx@NF matrix is 9 m2 g−1, which is much higher than the pristine Ni foam (usually < 1 m2 g−1) [36]. Moreover, Fig. 2e presents the high-resolution transmission electron microscopy (HRTEM) image of the NiFx nanosheet. The distinct lattice fringes with characteristic lattice spacing of 0.215 nm can be found, which is in consistent with the (2 0 0) crystal planes of NiFx (JCPDF No. 50–1315). Besides, the selected-area electron diffraction (SAED) pattern of the NiFx nanosheet displayed in Fig. 2f confirms the single crystal structure of the nanosheet and the major diffraction spots are in good agreement with the (2 0 0) and (1 1 0) planes of NiFx. In addition, the high-angle annular dark field scanning TEM (HAADF-STEM) and the corresponding elemental mapping images (Figure g-i) exhibit the homogeneous dispersion of Ni and F elements over the entire nanoarchitecture. The X-ray diffraction (XRD) pattern in the Fig. S5 indicates that only three characteristic diffraction peaks from the Ni substrate can be detected without any evident peak of the NiFx, which is possibly due to the thin layer of NiFx. All the above results agree on the successful fabrication of interconnected NiFx nanosheets decorated 3D porous NF by our one-step fluorination strategy.
https://doi.org/10.1016/j.cej.2020.125122_p3_6 | In order to probe the effect of treating temperature on the morphology of the NiFx nanosheets, pure Ni foams were treated at 500 °C and 700 °C with PTFE powder as the reactant. Fig. S6a-c exhibit the morphologies of the NF after treating with PTFE powder at 500 °C, which shows the rough surface with some tiny nanoparticles rather than nanosheets, implying that the nanosheet-like structure is unable to generate at such a low temperature because the PTFE powder cannot be pyrolyzed (Fig. S7). When elevating the treating temperature to 700 °C, the nanosheet structure appears on the surface of the Ni foam again, forming the nanoflower-like morphology (Fig. S6d-f). However, some cracks can be obviously observed on the skeleton of the NF from the low-magnification SEM image, suggesting the poor mechanical strength after high temperature treatment, which is not suitable for being employed as the current collector. When conducting bending mechanical test, NiFx@NF obtained at 700 °C is easily break down, however, NiFx@NF obtained at 600 °C can still maintain good structural integration (Fig. S8). As a result, the optimal temperature condition to obtain the NiFx@NF matrix via this one-step fluorination process is set at 600 °C.
https://doi.org/10.1016/j.cej.2020.125122_p3_7 | Based on the above discussion, we proposed the potential formation mechanism of NiFx nanosheets. When the temperature increases to 500 °C, PTFE powders begin to decompose into tetrafluoroethylene (C2F4), which will react with Ni and form NiF2 nanoparticles. Upon increasing the temperature to 600 °C, NiF2 nanoparticles tend to promote growth into nanosheets to reduce surface energy. Moreover, due to the in situ formed carbon, NiF2 nanosheets are reduced into NiFx nanosheets. The corresponding chemical reaction equations during this process are as follows: (1) 2Ni + C2F4 → 2NiF2 + 2C (2) NiF2 + C → NiFx + CF2-x
https://doi.org/10.1016/j.cej.2020.125122_p3_8 | Unlike the conventional fluoridation method using HF or F2, there is no doubt that the present process is more simple, effective and scalable. This strategy also provides a vital reference for future preparation of other metal fluorides.
https://doi.org/10.1016/j.cej.2020.125122_p3_9 | To investigate the morphological evolutions of the NiFx@NF and bare NF current collectors with various areal capacities of deposited Li during the stripping/plating process, ex situ SEM characterization was carried out to record the distinct amounts of Li deposition status. Fig. 3a-f illustrate the nucleation and plating processes of the NiFx@NF electrodes at 1 mA cm−2. When 1 mAh cm−2 of Li is plated on the surface of the electrode (Fig. 3a-b), it can be clearly observed that metallic Li prefers to nucleate along the NiFx nanosheets and fills the open space of the interconnected skeleton, together with well-maintained nanosheet morphology on the surface of the electrode. When further increasing the Li plating capacity to 3 mAh cm−2 (Fig. 3c-d), a smooth surface is presented and the voids between the nanosheets are filled up by deposited Li without any discernable mossy or dendritic Li. Furthermore, when the Li deposition capacity reaches to 6 mAh cm−2, the nanosheet morphology of the NiFx coating layer disappears and the surface is covered by dense and even Li layer (Fig. 3e-f). These SEM results indicate that metallic Li prefers to homogeneously nucleate along the lithiophilic NiFx nanosheets and the as-produced numerous Li nuclei serves as existing metallic Li sites for guiding the subsequent Li deposition, and thus enabling the dendrite-free Li growth behavior. In sharp contrast, when employing a pure NF as the current collector, rugged surface with visible dendritic Li humps is shown after depositing 1 mAh cm−2 of Li, which directly suggests the nonuniform Li nucleation on the rough and lithiophilibic surface of the bare NF (Fig. 3g). As the Li deposition capacity is increased to 3 mAh cm−2, the uneven surface with bigger Li grains becomes more evident (Fig. 3h). After further deposition with a high loading of 6 mAh cm-2Li, the entire electrode is completely covered with island-like Li dendrites. Such apparent morphologic evolution comparison verifies the considerable significance of the lithiophilic NiFx layer for promoting the homogeneous Li nucleation and deposition process. To explore the Li stripping/plating reversibility of both current collectors, 6 mAh cm−2 of Li was stripped at 1 mA cm−2. As shown in Fig. S9, dead Li is clearly observed on the skeleton of the bare NF, while the NiFx@NF substrate displays a smooth surface without any residual metallic lithium, illustrating the remarkable Li stripping/plating reversibility.
https://doi.org/10.1016/j.cej.2020.125122_p3_11 | It is well known that XPS is a highly surface sensitive characterization technique. To gain an in-depth understanding of the chemical composition of the SEI layers, XPS studies were conducted after the cell cycled within 0 ~ 1 V to obtain a steady SEI layer. As evidenced in the F 1 s spectrum in Fig. 3j, apart from the C-F peak located at 688.9 eV, which is originated from the decomposition of LiTFSI salt, a new peak corresponding to the F 1 s peak of LiF is also observed at 684.5 eV [37], [38], [39]. This outcome provides a direct evidence of the in-situ formation of LiF-enriched SEI layer on the surface of the NiFx@NF substrate. In addition, the peak intensity of the LiF peak of the NiFx@NF substrate is relatively larger than that of the bare NF substrate, also demonstrating the increase of LiF composition after the decoration of NiFx layer (Fig. S10). These evidences certify that the decoration of NiFx layer results in the LiF-enriched SEI layer during the lithiation process, which contributes to the dendrite-free deposition.
https://doi.org/10.1016/j.cej.2020.125122_p3_12 | To further evaluate the electrochemical reversibility and sustainability of the NiFx@NF current collector, CE test was conducted by assembling half cells with bare Li foil as the counter electrode. Fig. 4a illustrates the nucleation overpotential comparison of the NiFx@NF and bare NF matrix at 1 mA cm−2 with a fixed deposition capacity of 1 mAh cm−2. As shown, the discharge curve of the bare NF substrate reflects a conspicuous voltage gap between the bottom of voltage dip and the subsequent voltage plateau, indicating the large nucleation barrier (75 mV) of the bare NF current collector. In the case of the NiFx@NF current collector, much smaller nucleation overpotential (32 mV) and deposition voltage hysteresis can be evidently observed, demonstrating the significant reduction of the nucleation barrier of the NiFx@NF substrate. This is a solid indicator that demonstrates the superior lithiophility of the NiFx@NF matrix, as further demonstrated by the molten Li infusion experiment depicted in Fig. S11 [40]. The excellent lithiophility of the NiFx coating layer is possible due to the strong binding energy between F and Li, which is of great significance to guide the uniform Li nucleation followed by facilitating the dendrite-free deposition of Li metal. Fig. 4b displays a CE comparison between the NiFx@NF and bare NF substrate under a current density of 1 mA cm−2 with a fixed cycling capacity of 1 mAh cm−2. For the cell with bare NF matrix, the CE delivers a relatively low value of ~ 96% in the initial cycles and gradually increases to above 98% upon extensive cycling, but suffers from rapid decline about 240 cycles later, ending up with a cell failure after 250 cycles. On the contrary, the NiFx@NF based cell endows an enhanced initial CE of 98.5% and maintains steady without any random oscillations over the subsequent cycling, and eventually delivering a well-maintained CE of 97.1% after 450 cycles. Besides, the corresponding discharge–charge curves of the NiFx@NF substrate display lower nucleation overpotential together with constant and overlapping voltage plateaus in each cycle, implying more excellent repeatability of the NiFx@NF cell in comparison with the bare NF cell during the stripping/plating process (Fig. 4c and Fig. S12). In addition, when the current densities are increased to 3 mA cm−2 and 5 mA cm−2 (Fig. S13 and Fig. 4d), the CEs of the NiFx@NF electrodes still exhibit high and stable values above 97% for 280 and 200 cycles, while the bare NF current collectors start to show random oscillations after 130 and 80 cycles, respectively. Such excellent cycling stabilities of the NiFx@NF electrodes are mainly attributed to the successful suppression of dendritic Li growth and reliable formation of stable SEI formation at higher current densities.
https://doi.org/10.1016/j.cej.2020.125122_p3_14 | Notably, the difference of the CEs for the two substrates becomes sharply at higher cycling capacities. As displayed in Fig. 4e, when the areal capacity is substantially increased to 3 mAh cm−2, outstanding Li stripping/plating performance with a stable CE upon 160 cycles is still achieved for the cell with the NiFx@NF at 1 mA cm−2. In striking comparison, the CE profile of bare NF based cell only maintains flat for 39 cycles and drops suddenly at the 40th cycle, which is due to the internal short circuit of the cell resulting from the unfavorable formation of Li dendrites (Fig. S14). Similarly, the CE of the cell containing NiFx@NF electrode can be well-retained with a high value above 97% over 100 cycles, while the bare NF cell undergoes a rapid CE drop after stably cycling for only 37 cycles at 3 mA cm−2 under a plating capacity of 3 mAh cm−2 (Fig. S15). More importantly, it is surprising to find that the NiFx@NF substrate can exhibit excellent stripping/plating reversibility with a steady CE over 90 cycles under an extremely high cycling capacity of 5 mAh cm−2, significantly outperforming the bare NF based cell with the short lifespan below 40 cycles (Fig. 4f). Such a level of CE is quite outstanding when compared with the existing references with 3D lithiophilic current collectors (Table S1). To get an insight of the internal impedance evolutions of the cells, EIS measurements were also conducted before the cell cycling and after the 10th cycle (Fig. 4g). It is evident that the charge-transfer resistance values of the NiFx@NF current collector are considerably smaller than that of bare NF current collector before and after cycle, verifying the faster charge transfer kinetics reaction and lower interfacial impedance between the interface of electrode and electrolyte, which is benefitting for the repeated Li stripping/plating process[41], [42], [43]. Therefore, these comparative results collectively demonstrate that the reduced nucleation barrier enabled by the lithiophilic characteristics of the NiFx nanosheets is crucial for achieving uniform deposition of Li metal, which is simultaneously associated with the LiF-enriched SEI layer.
https://doi.org/10.1016/j.cej.2020.125122_p3_15 | Symmetric cells were further assembled to investigate the long-term stripping/plating reversibility of the NiFx@NF and bare NF matrices at different current densities and capacities. Before testing, 6 mAh cm−2 of Li was preloaded on both current collectors at a current density of 1 mA cm−2 followed by a galvanostatic cycling test at capacities of 1 or 3 mAh cm−2. Fig. 5a displays the voltage profiles of symmetric cells with different electrodes measured at 1 mA cm−2 and 1 mAh cm−2. As shown, the NiFx@NF symmetric cell demonstrates relatively stable and low overpotential of ~ 20 mV and achieves ultralong lifespan over 1300 h. By deep comparison, the symmetric cell based on the bare NF current collector exhibits larger overpotential of ~ 25 mV and occurs a sudden voltage drop after cycling for 344 h, which could be clearly observed in the inset figure of Fig. 5a, suggesting the internal short circuit of the cell caused by the sharp dendritic Li growth [44]. In addition, higher current densities of 3 mA cm−2 and 5 mA cm−2 were further employed to study the cycling stability of both current collectors. As shown in Fig. 5b and 5c, the NiFx@NF based symmetric cells can still deliver remarkable electrochemical stability with relatively low and flat overpotential for 550 h and 500 h, respectively. In sharp contrast, the bare NF symmetric cells show larger voltage hysteresis with abrupt increasement to a large extent after several cycles and finally suffer from internal short circuit after cycling for only 90 h and 70 h, respectively. Moreover, even with an increased cycling capacity of 3 mAh cm−2 at 1 mA cm−2 (Fig. 5d), an outstanding cycling performance with quite long cycling time (600 h) and stable overpotential (~80 mV) can be still attained for the NiFx@NF substrate, while the bare NF counterpart illustrates rather enlarged overpotential and relatively short lifespan. This significantly improved cycling performance of the NiFx@NF based cell is ascribed to the combined effects of the lithiophility resulting from the porous NiFx nanosheets that enables uniform Li nucleation at the initial stage, and from the superior LiF-enriched SEI layer that ensures the homogeneous Li deposition over the consequent cycling
https://doi.org/10.1016/j.cej.2020.125122_p3_17 | Furthermore, ex situ SEM measurement was employed to investigate the morphology variations of Li-plated composite anodes in symmetric cells after cycling. As shown in Fig. S16, relative flat and creak-free surface with invisible dendritic Li formation is displayed both after 100 cycles under the cycling capacity of 1 mAh cm−2 and 30 cycles under the cycling capacity of 3 mAh cm−2 at 1 mA cm−2. These evident confrontations of the cycling performance can be attributed to the synergistic effect of the lithiophilic merit driven by the NiFx coating layer and the enlarged specific area of 3D porous nanostructure, which is beneficial to reduce the nucleation barrier of at the initial process, guiding the subsequent Li growth to engender homogeneous Li plating behavior.
https://doi.org/10.1016/j.cej.2020.125122_p3_18 | In order to probe the feasibility of Li@NiFx@NF anode in practical application, full cells using LTO and LTO as the cathodes were assembled. Fig. 6a illustrates the long-term cycling stability of Li@NiFx@NF and Li@NF anodes paired with LFP cathodes at the rate of 2C. As shown, the full cell with the Li@NF anode presents rather approximative initial discharge capacity with the Li@NiFx@NF based cell, but suffers from faster capacity decay after 100 cycles, with a low remaining capacity of only 20 mAh g−1 after 300 cycles. This poor cycling performance is related to the uncontrollable Li dendrites growth and unstable SEI consumption. On the contrary, the Li@NiFx@NF full cell manifests improved cycling behavior with significantly prolonged cycling lifespan, which maintains much higher reversible capacity of ~ 111 mAh g−1 after 500 cycles, corresponding to a capacity retention up to 88%. Simultaneously, the Li@NiFx@NF based cell also remains constantly stable and enhanced CE than the counterpart. In addition, the rate performance comparison of the two cells under different current densities is shown in Fig. 6b. It can be observed that the cell with the Li@NiFx@NF anode exhibits boosted rate capability, especially at the high rate of 5C, presenting much higher capacity of 110 mAh g−1 than that of the Li@NF¦LFP full cell. Additionally, the typical charge/discharge profiles at different current densities of the cells in Fig. 6c-6d demonstrate that the cell with Li@NiFx@NF anode has lower voltage polarization than the Li@NF anode based cell, implying the faster reaction kinetics between the interface of electrode and electrolyte. Meanwhile, the ex situ SEM characterization of the anodes extracted from the full cells after the rate cycling demonstrates that the Li@NiFx@NF anode displays a uniform surface morphology without appearance of any Li dendrites and dead Li, suggestive of the positive effect of the lithiophilic NiFx coating layer and LiF-enriched SEI layer on preventing the dendritic Li formation. Conversely, the surface of the Li@NF shows a relatively rough morphology (Fig. S17). Furthermore, when paired with LTO cathode, the full cell with the Li@NiFx@NF anode also exhibits much better long-term cycling performance with a prolonged lifespan over 900 cycles than that of Li@NF anode based full cell suffering from fast capacity fading (Fig. 6e).
https://doi.org/10.1016/j.cej.2020.125122_p4_2 | In summary, we have successfully demonstrated an innovative one-step fluorination process for constructing a novel 3D lithiophilic NiFx decorated NF current collector for stable lithium metal anode. The lithiophilic NiFx coating layer greatly reduces the energy barrier of the Li nucleation, and the enlarged specific surface area originated from the porous interconnected NiFx nanosheets effectively decreases the local current density of the electrode. Moreover, the LiF-enriched SEI layer resulted from the reaction between the NiFx and Li improves the electrochemical plating stability. All the above advantages synergistically contribute to the uniform Li nucleation and dendrite-free deposition process. As a result, the NiFx@NF current collector demonstrates outstanding Li stripping/plating reversibility with a well-maintained CE of ~ 98 over 450 cycles at 1 mA cm−2 and 1 mAh cm−2. In addition, the Li@NiFx@NF based symmetric cell exhibits highly improved long-term cycling stability with relatively small overpotential of ~ 20 mV and dramatically prolonged lifespan of 1300 h at 1 mA cm−2 and 1 mAh cm−2. Furthermore, the LTO and LFP coupled full-cell studies exhibit excellent electrochemical performance, confirming the potential of Li@NiFx@NF anode for future practical applications. All in all, this work not only illustrates the superiority of synergetic effect of lithiophilic sites plus in situ generated LiF-enriched SEI layer for inhibiting the Li dendrites growth and enhancing the electrochemical performance of lithium metal anode, but also creatively opens a new era of the metal fluoride fabrication via the novel one-step in situ fluorination operation.
https://doi.org/10.1016/j.cej.2020.125687_p1_2 | Lithium ion batteries (LIBs) have occupied the commercial markets on account of high operating voltage, small memory effect and long cycle life [1]. But the low energy density of LIBs cannot meet the growing demand for electric cars and portable devices [2], [3]. Therefore, the development of high energy density energy storage system is the general trend. Lithium metal is considered to be the most promising anode material due to its high theoretical specific capacity (3860 mAh g−1) and the lowest electrochemical reduction potential (-3.04 vs. standard hydrogen electrode) [4], [5], [6]. Lithium metal batteries (LMBs) such as lithium-sulfur battery, lithium-oxygen battery and lithium-iodine battery show significantly higher energy density, which can well meet the requirements of transportation system and fixed energy storage device [7], [8], [9].
https://doi.org/10.1016/j.cej.2020.125687_p1_3 | However, low cycle life and serious safety problems have been the obstacles to further development of LMBs [10], [11]. These problems are more or less related to the poor interface between lithium metal and electrolyte. Specifically, lithium metal is extremely reactive and can react with any non-aqueous electrolyte, resulting in the formation of a solid electrolyte interphase (SEI) on the surface of the lithium metal anode [12]. But this kind of in situ generated SEI tend to be brittle and cannot withstand the volume expansion effect of lithium metal, so fresh lithium will be further exposed and continue to react with the electrolyte, resulting in a large amount of lithium and electrolyte are consumed. So higher coulomb efficiency (CE) and longer cycle life cannot be obtained. In addition, due to the inevitable defects on the surface of lithium metal in the process of processing and manufacturing, local concentrated ions flux will be formed between lithium metal anode/electrolyte interface [13]. Lithium ions are more likely to deposit on the raised part due to the tip effect, which will accelerate the formation of lithium dendrites [14]. If lithium dendrites break down during growth, the loss of active lithium (that is, the detachment of dead lithium) will be caused. With respect to the continued grow of lithium dendrites, the separator will be punctured, resulting in a short circuit between the cathode and anode due to contact. Hence, the dendrite problem can also reduce the CE of the battery and shorten cycle life.
https://doi.org/10.1016/j.cej.2020.125687_p1_4 | Efforts to solve the lithium dendrite formation problem and the volume expansion problem in LMBs during charging and discharging have been focused on electrolyte engineering [9], [15], [16], [17], solid electrolyte [18], [19], [20], [21], three-dimensional current collector [22], [23], [24] and artificial protective layer [25], [26], [27], [28], [29]. By adjusting the proportion of solvent and lithium salt or add the various electrolyte additives in liquid electrolyte is the purpose of generating stable SEI. But when the using depth of lithium metal is high, that is to say the correspondingly produced volume change could contribute to the rupture of SEI easily and irreversible consumption of electrolyte additives occurs, thus such methods often have limited effect. By contrast, solid electrolyte is a good choice to build a solid and stable lithium metal anode/electrolyte interface, because high mechanical modulus of solid electrolyte has good inhibitory effect to dendrite and volume expansion problem. However, the resulting poor ionic conductivity is still an open question [30]. Due to the large specific surface area, three-dimensional current collector can effectively reduce the current density, so as to achieve the purpose of uniform lithium plating/striping. Nevertheless, lithium will still deposit on the surface of three-dimensional skeleton, resulting in uneven lithium deposition [31]. It is worth pondering that the scattered deposition of lithium in the three-dimensional current collector will cause more SEI generation, and the three-dimensional skeleton of metal materials is often easier to pierce the separator than the lithium dendrites. As a simple and effective strategy, artificial protective layer is increasingly favored by researchers. Although some coatings based on high young`s modulus can inhibit the growth of lithium dendrites [26], the negative effects caused by brittle fracture should not be underestimated. Recent studies have shown that lithium dendrites can yield, bend, kink and even stop growing under certain elastic constraints [32], Therefore, it is likely a good choice to stable lithium metal anode by elastic protective layers.
https://doi.org/10.1016/j.cej.2020.125687_p1_5 | Polymer is likely to a promising material because of its flexibility and controllability [30]. Due to the high reactivity of lithium metal anode, careful selection of polymers is necessary. First priority should be given to polymers with chemical and electrochemical stability, but mechanical strength and ionic conductivity are also momentous likewise. If the polymer itself has a certain polarity [13], [33] or has a certain viscoelasticity after plasticizing by electrolyte [30], [34], [35], so the uniform deposition of lithium can be well regulated in the long-term cycling process, this will add brilliance to present splendor of lithium metal anode protection.
https://doi.org/10.1016/j.cej.2020.125687_p1_6 | In this work, we report a novel strategy for the protection of lithium metal anode by designing a lithiophilic viscoelastic interface between electrode/electrolyte. The polymer we select is hydroxypropyl methyl cellulose (HPMC), which is a semi-synthetic, inactive and viscoelastic polymer. It is widely used in lubricants in medicine or thickeners in food, and for the first time we try it in LMBs. As a kind of viscoelastic mixed non-ionic cellulose ether, its molecular contains large amounts of oxygen containing functional groups. These polar functional groups can guide lithium ion uniform deposition, greatly reduce the lithium dendrite formation, showing a lithiophilic property (Scheme 1a). In addition, the viscoelastic polymer matrix based viscoelastic interface can be well adapted to the volume expansion of lithium (Scheme 1b, c). Thus, under the synergistic effect of lithiophilic viscoelastic interface, Li/Cu half battery and Li/Li symmetrical battery as well as Li/LiFePO4 (LFP) full battery all show better cycle stability and improved cycle life.
https://doi.org/10.1016/j.cej.2020.125687_p2_3 | 1 g HPMC (Molecular weight is 100,000) was dissolved in 40 mL N, N-dimethylformamide (DMF) by magnetic stirring for 1 h at 80 °C. After that, the sticky solution was poured and sandwiched between two glass substrates, immersed in ethanol to separate the film from the glass and transferred to a vacuum oven, followed by drying at 60 °C for 12 h. Once the solvent was evaporated, the white-colored transparent film can be peeled off from the glass substrate. Prior to use, the film was pouched into pieces with a diameter of 19.0 mm.
https://doi.org/10.1016/j.cej.2020.125687_p2_5 | CR2032 coin-type cells were used for assembling all the cells and the assembly process was achieved in an argon-filled glove box (both O2 and H2O contents blow 1 ppm). 1 M LiTFSI in DOL/DME (1:1 by volume) with 1% LiNO3 as the electrolytes and Celgard 2400 with a thickness of 24 μm was used as separators. All the cells test was performed using NEWARE CT-3008 battery test system and electrochemical working station (CHI-660D). For studying cycling coulomb efficiency (CE), HPMC film plasticized by 100 liquid electrolyte was covered on top of the Cu current collector as the working electrode (remark as HPMC-Cu), Li foil was used as the counter electrode. The cells were left to sit for 12 h and then tested to allow the HPMC film to swell sufficiently in the electrolyte. During galvanostatic Li plating/stripping cycle, a certain amount of Li (0.5 or 1 mAh cm−2) was deposited on the working electrode at different current densities, and then followed by stripping up to 1 V (vs. Li+/Li). For symmetric Li/Li cell tests, to prepare the electrode for symmetrical cells, 4 mAh cm−2 lithium was firstly deposited onto Cu foil through plasticized HPMC film, and then lithium implanted plasticized HPMC film together with Cu foil was used as the composite electrode (remark as Li@HPMC-Cu). As for Cu foil-free Li/Li symmetric cells (remark as HPMC-Li), the plasticized HPMC film was attached to Li foil for a protected electrode. The galvanostatic cycling performance of these symmetric cells was studied at an area capacity of 1 mAh cm−2 with different current densities (0.5, 1 or 3 mA cm−2) and 3 mAh cm−2 at 1 mA cm−2. For Li/LiFePO4 full cell tests, the cathode was prepared by conventional blade coating method. In details, mixing 80 wt% LFP powders, 10 wt% acetylene black, and 10 wt% LA-132 binder to form slurry and the slurry was further coated on Al foils foil with a doctor blade and then dried at 60 °C for 48 h. After that, the dried LiFePO4 cathode was punched into circle (with a diameter of 14.0 mm) and put into a glove box for cells assembly. The Li/LFP cells were assembled using bare Li or HPMC-Li foil as the anode and the voltage ranging for test was from 2.0 to 3.8 V (vs. Li+/Li). The cyclic voltammetry (CV) of Li/Cu cells were measured at a scanning rate of 0.2 mVs−1 in a voltage window of −0.1–3 V (vs. Li+/Li). The electrochemical impedance spectroscopy (EIS) based symmetric Li/Li cells were collected with a frequency range from 105 Hz to 10-2 Hz at an amplitude of 10 mV. The ionic conductivity (σ) was tested in a symmetric stainless steel (SS) / stainless steel (SS) cell at room temperature, following the formula σ = L / (Rb*S), where L is the thickness of the separator (or separator plus HPMC film); Rb is the bulk resistance obtained by EIS test through electrochemical working station (CHI-660D) and S represents the contact area between separator and SS (The diameter of the stainless steel sheet is 16 mm). Constant current polarization test was measured by assembling symmetrical cells with glass fiber diaphragm at a high current density (10 mA cm−2). Tafel plots (TAFEL) and exchange current density values (I0) of symmetric Li/Li cells after polarization were tested from −0.15 V to 0.15 V (vs. Li+/Li) at a scan rate of 1 mV s−1.
https://doi.org/10.1016/j.cej.2020.125687_p2_7 | The microscopic morphologies of HPMC film was obtained by scanning electron microscopy (SEM, ZEISS EV0 MA15). Fourier Transform infrared spectroscopy spectrum (FTIR) was performed on Nicolet 6700. Tensile tests were conducted on a tensile testing machine (US Masters Industrial Systemsm CWT6104) with a cross-head speed of 5 mm min−1. The wettability between films (PP separator or HPMC film) and liquid electrolyte was measured by the contact angle analyzer (DataPhysics OCA25). For morphologies characterization of Li deposition on Cu electrode or Li, samples obtained by disassembling the cells were firstly washed by DME solvent to residual electrolyte for SEM observation. The samples were transferred from argon-filled atmosphere to vacuum chamber of SEM in less than 5 s to prevent excessive oxidation of lithium foil caused by air.
https://doi.org/10.1016/j.cej.2020.125687_p3_2 | A HPMC thin film is first prepared by casting the sticky solution of HPMC in DMF between two glass plates followed by solvent evaporation and drying process (Fig. S1). The resulting film (thickness: about 10 μm, Fig. S2) shows a relatively smooth surface (Fig. 1a, b). At the same time, it shows good shape memory property, which can be restored to its original appearance after transformations (Fig. S3). The Fourier transform infrared spectroscopy (FTIR) of HPMC thin film (Fig. S4) shows that its molecules contain a large amount of –OH (stretching vibration, 3454 cm−1) and -C-O-C- (stretching vibration, 1070 cm−1) [36]. EDS mappings also confirm the presence of strong oxygen signal (Fig. S5). Compared to PP separator without polar bond, polar HPMC could adjust the uniform deposition of lithium by slowing down unstable Li+ plating rate from the ion concentration gradient. Optical contact angle method is used to determine the electrolyte wettability of HPMC (Fig. S6). The contact angle between HPMC and liquid electrolyte is smaller than ordinary PP separator, which indicates that HPMC and liquid electrolyte have a strong affinity. Even after the plasticization in liquid electrolyte, HPMC film did not dissolve and still show good integrity, indicating better chemical stability (Fig. S7a). When a certain tension is applied to the plasticized HPMC film, it occurs correspondingly elastic deformation but not fracture (Fig. S7b, c), that is, it shows good elasticity. Likewise, the tensile stress–strain curve of plasticized HPMC film also prove the point (the plasticized HPMC film is eventually ductile fracture rather than brittle fracture) (Fig. S7d). Furthermore, the plasticized HPMC film still sticks to the inner wall of the glass bottle well after two hours of standing, and there is no obvious position deviation compared with the original state, indicating a better viscosity of plasticized HPMC film (Fig. S8). It is worth noting that the plasticized HPMC film can adhere well to the Cu and lithium plates (Fig. 1c), which can better protect the lithium metal anode during the electrochemical cycles. The CV curves of Li/Cu batteries show sharp reduction and oxidation peaks (Fig. S9), which is attributed to reversible lithium plating/striping behavior. There is no extra redox peak on HPMC-Cu electrode, which means that HPMC film is stable in electrochemical process. Since the introduction of HPMC thin film does not cause excessive loss of ionic conductivity (Fig. S10), the HPMC-based viscoelastic interface can act as a lithiophilic buffer layer, allowing lithium ions to deposit uniformly under the action of polar bond and viscoelasticity. This not only inhibits the growth of lithium dendrites, but also greatly reduces the inherent expansion effect of lithium metal. Meanwhile, we verify the mechanical strength of the viscoelastic interface through constant current polarization test. In order to obtain the test results quickly, glass fiber diaphragm is used to assemble the symmetrical battery and a high current density (10 mA cm−2) for the test. Fig. 1d and e compare the typical voltage–time curves of these two kinds of symmetrical batteries. The drop in voltage of bare Li at about 0.5 h is the result of a short circuit inside the battery caused by the continuous growth of lithium dendrites. In contrast, HPMC-Li shows a more persistent lithium deposition time (short circuit occurs at approximately 3 h). Likely, the charge–discharge cycles test result of a Li-Li symmetrical battery without Celgard separator indicates that the plasticized HPMC film could shoulder a separator (Fig. S11). Therefore, the viscoelastic interface design can provide a certain mechanical modulus in the actual work of the battery, greatly reducing the risk caused by short circuit of the battery.
https://doi.org/10.1016/j.cej.2020.125687_p3_4 | To demonstrate the effectiveness of the designed viscoelastic interface, Li/Cu half battery is used to measure coulomb efficiency (CE). CE is an important index to appraise the reversibility of lithium anode, which can effectively reflect the formation of SEI and the growth of lithium dendrites [27]. It should be pointed out that the reason why Li/Cu battery is adopted to test CE instead of other batteries is due to its directness and effectiveness, because the formation of SEI and the growth of lithium dendrites can be directly and effectively reflected according to the loss of lithium on the Cu foil [37]. Since both current density and deposition area capacity affect the magnitude and stability of CE, we evaluate CE under different operating conditions. Fig. 2a shows the CE of bare Cu and HPMC-Cu under the condition of current density of 0.5 mA cm−2 and area capacity of 0.5 mAh cm−2. The CE of bare Cu shows a very low lithium utilization rate after 100 cycles (CE is 43.2%), which was caused by the shedding of brittle lithium dendrite, because this serious inactive lithium could not reversibly return from the copper foil to the lithium metal anode. In contrast, the battery based on HPMC-Cu shows enhanced CE (CE is 96.3%) at 100 cycles, which indicates that the irreversible consumption of lithium is significantly inhibited and the generation of lithium dendrites are greatly reduced. With the increase of area capacity to 1 mAh cm−2 (Fig. 2b), the CE of the HPMC-Cu electrode could maintain 94.4% at 100 cycles. However, the CE of bare Cu rapidly decreases to 47.9% after only 60 cycles, and shows a large decline trend in the following cycles, eventually leading to the CE is only 10.4% or so. Similarly, under the condition of high current density (1 mA cm−2) (Fig. S12), the HPMC-Cu electrode can stabilize to 70 cycles, while the unprotected bare Cu electrode has poor cycling stability, and its CE fluctuates greatly. Moreover, the improvement of cycle stability can be obtained from the charging and discharging curves of Li/Cu batteries (Fig. 2c, d). Significant differences were also observed in the relationship between voltage and time of the Li/Cu battery (Fig. S13), specific differences can be obtained from the inset. For bare Cu electrode, we can find that the charge time of the Li/Cu battery is reduced, that is, the amount of lithium returned from Cu foil to lithium metal decreases greatly. This phenomenon is attributed to the irreversible loss of lithium, corresponding to the obvious decrease in CE. On the contrary, HPMC-Cu electrode shows a stable voltage distribution and the charging time was equivalent to the discharging time, indicating that the lithium deposited on the Cu foil could be reversibly returned to lithium metal anode, which well explains the relatively high CE of HPMC-Cu electrode.
https://doi.org/10.1016/j.cej.2020.125687_p3_6 | The most direct evidence for dendrite growth can be provided by observing the morphology of lithium deposition on Cu foil. We first deposit 1 mAh cm-2Li onto bare Cu or HPMC-Cu by electrodeposition method, and then disassemble the batteries for SEM observation. As shown in Fig. S14a, a large number of lithium dendrites can be observed on the surface of bare Cu, which is related to the non-uniformity and roughness of the surface of Cu foil. Under the influence of tip effect, the distribution of lithium ion flux on the electrode is often uneven, which greatly increases the possibility of uneven lithium deposition, leading to the appearance of unwanted lichenous or needle-like lithium. The surface and cross-section morphologies of HPMC-Cu electrode (Fig. S14b) is more uniform with no obvious dendrites on the surface, suggesting that HPMC-based viscoelastic interface can not only provide a certain strength but also homogenize the deposition of lithium. Therefore, deposited lithium can be well confined between viscoelastic interface and Cu foil.
https://doi.org/10.1016/j.cej.2020.125687_p3_7 | Li/Li symmetrical batteries are assembled for a long-period constant current charge and discharge test, and the electrochemical performance of the Li@HPMC-Cu electrode is studied. Li@HPMC-Cu electrode is obtained by electrodepositing 4 mAh cm-2Li onto HPMC-Cu electrode. For comparison, 4 mAh cm-2Li is deposited on Cu foil in the same manner to form Li@Cu electrode. Fig. 3a compares the voltage–time curve of symmetric Li@HPMC-Cu battery and Li@Cu battery under the condition of current density of 0.5 mA cm−2 and area capacity of 1 mAh cm−2. The initial overpotential of Li@Cu electrode is lower than that of Li@HPMC-Cu electrode, but this initial low overpotential could not maintain stability in the long-term cycle. Its polarization occurs at about 150 h and became more obvious after 250 h. This large voltage fluctuation can be attributed to the loss of dead lithium due to serious growth of lithium dendrites and the increase of internal resistance caused by repeated construction of SEI. For Li@HPMC-Cu electrode, the slightly higher polarization phenomenon in the initial stage is the result of the insulation of HPMC, but we can find that its overpotential presents a relatively stable trend in the whole cycle, which indicates that the electrode protected by HPMC-based viscoelastic interface has a better cycling stability. In order to show the change of voltage distribution in more detail, some typical cycle numbers are amplified in Fig. 3b, c. We can observe that the voltage platform of Li@Cu electrode is higher than that of Li@HPMC-Cu electrode, no matter in the process of charging or discharging. What`s more interesting is that Li@Cu electrode presents concave and severely deranged voltage platform, while the voltage platform of Li@HPMC-Cu electrode remains stable after 400 h cycles. In addition, more information about voltage fluctuations can be obtained from voltage hysteresis diagrams. Voltage hysteresis refers to the voltage difference between the charging platform and the discharging platform, which is affected by current density, charge migration impedance and other factors [38]. As shown in Fig. 3d, the voltage hysteresis of the Li@Cu electrode shows a gradual upward trend as the cycle goes on, which is caused by the unstable interface between lithium and electrolyte. By contrast, the voltage hysteresis of Li@HPMC-Cu electrode is gradually smaller and tends to be stable, indicating that a stable electrode/electrolyte interface is formed. Similarly, the Li@HPMC-Cu electrode still exhibits excellent cycling performance at an increased current density (Fig. S15). It is noted that at the current density of 1 mA cm−2 and the area capacity of 1 mAh cm−2, the Li@Cu electrode appears short circuit at about 154 h, while Li@HPMC-Cu electrode still keeps stable circulation, which indicates that the introduction of HPMC-based viscoelastic interface can reduce the risk of short circuit of the battery (the result is corresponding to Fig. 1d, e). At higher current density (Fig. S16), the difference in cycle stability between the two electrodes is more obvious. The higher initial voltage caused by the insulativity of HPMC will not exist at the current density of 3 mA cm−2 and the area capacity of 1 mAh cm−2, which reflects the excellent regulation effect of lithiophilic viscoelastic interface under high current density in long-period cycle process.
https://doi.org/10.1016/j.cej.2020.125687_p3_9 | Due to the weak practical application of Li@HPMC-Cu electrode obtained by electrodeposition, we directly place plasticized HPMC film on lithium plate to realize the modification of lithium metal anode. Fig. 4a and Fig. S17 show the voltage distribution of symmetrical HPMC-Li batteries and bare Li batteries at the current density of 0.5 mA cm−2 and the area capacity of 1 mAh cm−2, and the current density of 1 mA cm−2 and the area capacity of 1 mAh cm−2, respectively. For HPMC-Li electrode, the inevitable negative effects brought by the introduction of HPMC do not affect the long-term cycle stability of the battery, which is due to the fact that HPMC can stable the electrode/electrolyte interface and also improve the electrode reaction kinetics in the cycle process to a certain extent (Fig. S18). Specifically, the tafel curve show that the exchange current density of lithium plating/striping on the HPMC-Li electrode is higher than that of bare Li, and the increase of exchange current density is conducive to accelerate charge transfer. The poor cycling stability of bare Li electrodes without protection is expected. In addition, due to the deposition area capacity of 1 mAh cm−2 could not meet the actual demand of future batteries [29], we test the cycling performance at the current density of 1 mA cm−2 with a higher area capacity (3 mAh cm−2). As shown in Fig. S19, the HPMC-Li electrode shows a small overall overpotential, and its overall cycling stability was still better than bare Li electrode.
https://doi.org/10.1016/j.cej.2020.125687_p3_11 | To further support a significant decrease in polarization and an increase in cycle stability, EIS of symmetrical batteries before and after cycle are analyzed (Fig. S20). Prior to the cycle, the HPMC-Li electrode shows a passivation film impedance (Rp) similar to bare Li electrode, but with a slightly higher charge transfer impedance (Rct). As the cycle progresses, both Rp and Rct show a decreasing trend, which is the result of the increasing contact area between lithium and electrolyte [39], [40]. However, it can be found that the Rp and Rct of HPMC-Li electrode are smaller than bare Li in each cycle. The decrease of Rp indicates that the formation of dead lithium is greatly inhibited, while the decrease of charge transfer impedance indicates that HPMC can improve electrochemical reaction kinetics to some extent as the cycle progresses, which is consistent with the above results (Fig. S18). On the whole, the interface impedance of HPMC-Li electrode is lower than that of bare Li electrode, which indicates that HPMC can improve the affinity between Li metal and electrolyte significantly, which is also the reason for the better cycling stability of symmetrical battery.
https://doi.org/10.1016/j.cej.2020.125687_p3_12 | Fig. 4b-g show SEM contrast diagram of the two anode morphologies after 700 h cycles of constant current charge–discharge at the current density of 0.5 mA cm−2 and the area capacity of 1 mAh cm−2. As can be seen from Fig. 4b, c, bare Li after cycle shows irregular surface morphology and a large number of randomly distributed holes and gaps, which indicates that serious uneven deposition of lithium and shedding of dead lithium occur during the cycle. From cross-sectional SEM image (Fig. 4d), it can be seen that the surface of the lithium metal anode becomes loose and stratified, indicating relatively serious bulk expansion effect. However, the HPMC-Li electrode still maintains a relatively compact and smooth surface after cycle, and there is no significant lithium dendrite formation and dead lithium shedding, so the bulk expansion phenomenon is greatly suppressed. Furthermore, EDS images and corresponding C, O signals on HPMC-Li electrode after 700 h cycles show that HPMC based viscoelastic interface could adhere to the surface of lithium electrode well, which makes it possible to permanently protect the lithium anode (Fig. S21).
https://doi.org/10.1016/j.cej.2020.125687_p3_13 | In order to obtain more direct information about the detachment of dead lithium, Fig. S22 depicts the optical photos of PP separator and Li metal anode after circulation. There is a lot of lithium on the PP separator based on bare Li electrode, which indicates that lithium metal anode without the protection of HPMC-based viscoelastic interface would form brittle lithium as the cycle goes on. In contrast, for HPMC-Li electrode, the PP separator still maintains a cleaner surface (there is no obvious “lithium detachment” on PP separator). It is worth mentioning that HPMC based viscoelastic interface does not adhere to the PP separator, which is related to the higher surface roughness of lithium metal anode. And this result is consistent with aforementioned descriptions (Fig. 1c, Fig. S8, Fig. 4e-g and Fig. S21). Thus, the introduction of HPMC-based viscoelastic interface solves the thorny interface problem between lithium metal anode and electrolyte, making the ultra-long cycle performance of battery possible.
https://doi.org/10.1016/j.cej.2020.125687_p3_14 | In order to further illustrate the potential application value of HPMC-Li electrode, we match it with LFP cathode and test its charge–discharge performances. Fig. 5a shows the C-rate performance of the Li/LFP full battery. It can be seen that the discharge specific capacity of bare Li electrode and HPMC-Li electrode show a declining trend with the increase of C-rate, which is the result of polarization easily occurring under high current density. At a lower C-rate (0.2C), the difference in discharge specific capacity between the HPMC-Li electrode and bare Li anode is small due to the activation stage in first few cycles. However, with the gradual increase of C-rate (from 0.5C to 2C), HPMC-Li electrode shows better C-rate performance (the capacity at each C-rate is higher than that of bare Li). The improvement of the C-rate performance could be attributed to the improvement of electrochemical reaction kinetics brought about by the introduction of HPMC (Fig. S17). The long cycle performance of full battery is further studied at 0.2C (Fig. 5b). The discharge specific capacity of full battery based on HPMC-Li anode remains at 120 mAh g−1 after 200 cycles (the capacity retention rate is about 85.2%), while bare Li anode experiences a rapid capacity decay from 132.6 mAh g−1 to 58.5 mAh g−1, and the capacity retention is only 44.3%. Furthermore, the good cycling performance of HPMC-Li anode is further supported by the characteristic charge–discharge curve under different cycle number (Fig. 5c-e). Compared with bare Li, full battery based on HPMC-Li anode remains a lower polarization, improved reaction kinetics and higher capacity.
https://doi.org/10.1016/j.cej.2020.125687_p4_2 | In summary, we have successfully proved the positive effect of a polar viscoelastic interface (plasticized HPMC film) on the protection of lithium metal anode. The abundant polar functional groups in HPMC molecules can better regulate the uniform deposition of lithium, avoiding the influence of tip effect, reducing the risk of early heterogeneous lithium deposition and achieving higher CE. The viscoelastic interface has good mechanical strength (meet the general requirements as protective layer) and elasticity, which greatly reduces the growth of lithium dendrites and volume expansion of lithium. At the same time, the viscoelastic interface can adhere to the electrode surface well during the cycling process, which can play the role of permanent protection to lithium metal anode. Therefore, the Li/Li symmetrical battery based on anode protected by viscoelastic interface maintains a smaller overpotential, a longer cycle life and a smoother surface after long-term cycle. When the modified lithium metal anodes are paired with LFP, better C-rate and long cycle performance can be achieved. We hope that this work will inspire other viscoelastic polymers to stable lithium metal anode, providing an opportunity for the safe operation of high-energy dense LMBs.
https://doi.org/10.1016/j.cej.2020.126508_p1_2 | Lithium metal anode has been extensively investigated in recent years due to its attractive attributes such as possessing the lowest electrochemical potential (−3.04 V vs SHE) and a high specific capacity (3860 mAh g−1) [1], [2], [3], [4], [5], [6]. Nevertheless, there are many challenges hindering the direct usage of this promising anode. Due to its active nature, Li reacts with electrolyte components and forms a solid electrolyte interphase (SEI) layer. During the Li plating/stripping process, the infinite volume change would rupture the SEI layer easily and the newly exposed lithium continuously reacts with the electrolyte. Moreover, the defects of anode could affect the local current and generate lithium dendrites [7], [8]. Detrimental dendrites will break free in the electrolyte and become “dead Li”, which deteriorates the Coulombic efficiency [5], [9]. Moreover, some dendrites may continue to grow, penetrate the separator and cause catastrophic consequences.
https://doi.org/10.1016/j.cej.2020.126508_p1_3 | In order to fix the dendrite-related problems, researchers have proposed many effective strategies, such as adjusting electrolyte composition [10], [11], [12], [13], building artificial SEI [14], modifying separator [15], [16], [17], and introducing solid-state electrolytes [18], [19], [20], [21]. However, the infinite volume change during plating/stripping are not efficiently addressed, resulting in uneven nucleation of lithium and irrepressible dendrite growth, especially at high current densities [22], [23]. Actually, constructing a three-dimensional (3D) network with buffering space to accommodate Li metal and minimize the volume change during plating/stripping cycles has been well proven as an effective strategy to solve the volume-change issue and inhibit/restrain the related dendrites growth. However, lithium prefers to deposit onto the top of the conducting skeleton/frame (e.g. carbon-based and metallic hosts), which could evolve into dendrites and further influence the cycling stability [24], [25], [26], [27]. The proper modification of 3D polymer framework paired with a conductive substrate (such as Cu) can guide lithium metal to deposit on the bottom side (near Cu foil) and gradually fill the whole space. For example, the uniform introduction of polar functional groups is desired to homogenize the distribution of ionic flux and guide the deposition of lithium metal [15]. However, the guidance of lithium deposition/dissolution is still limited by the applied current density and areametric capacity. In this case, further modification of the 3D framework by incorporating other functional materials can extend the utilization of Li metal anode to even harsher conditions. Lithium fluoride (LiF) is chemically stable and reported with a lower energy barrier for surface diffusion of Li ions compared to commonly formed SEI component Li2CO3, which could facilitate smooth lithium plating [28], [29], [30]. Great efforts have been devoted to the construction of LiF-rich artificial SEI film to suppress dendrites growth [31], [32], [33], wheras there are few studies about uniformly incorporating LiF onto a 3D framework that could be an effective way to further improve the stable cycling of Li metal anode under high current density and high capacity conditions [34].
https://doi.org/10.1016/j.cej.2020.126508_p1_4 | Here we report a 3D host substrate for lithium metal which is constructed by oxidized PAN fibers and incorporated with LiF nanoparticles. The fibers are interconnected with abundant void space inside and modified with polar functional groups on the surface, providing good affinity with electrolyte and easy access to Li ions. LiF further guides the deposition of lithium to form a dense layer. The OPAN-LiF electrode can deliver high capacity and high rate performance in half cells. When LiFePO4 is paired with lithium anode in OPAN-LiF host to assemble full cells, high capacity retention of more than 89% can be achieved after 1600 cycles at 5C.
https://doi.org/10.1016/j.cej.2020.126508_p2_3 | 1 g of LiF was dispersed in 20 mL of alcohol and milled for 3 h using a QM-3B high-energy milling machine. The obtained LiF was further crushed with an ultrasonic cell disruptor (SCIENTZ-IID) for 30 min, followed by drying in an oven at 60 °C. Afterwards, 0.1 g of pre-treated LiF and 0.8 g of polyacrylonitrile (PAN, Mw = 130, 000) were added in 10 mL of dimethylformamide (DMF). After stirring at 40 °C for 12 h, the obtained viscous solution was drawn into a syringe with a stainless steel nozzle (20 mm of inner diameter) and electrospun at the rate of 0.7 mL h−1 under the voltage of 12 kV between the needle and aluminum substrate. The membranes were peeled off the substrate and stabilized by an oxidation process in a muffle furnace at 270 °C for 40 min at a ramping rate of 3 °C min−1. The products were denoted as OPAN-LiF membranes. Oxidized PAN fibers (OPAN) without LiF were also prepared by employing 0.8 g of PAN dissolved in 10 mL of DMF as the electrospinning solution. The remaining process was the same and the obtained products were designated as OPAN membranes. The OPAN and OPAN-LiF membranes are ~90 μm in thickness.
https://doi.org/10.1016/j.cej.2020.126508_p2_5 | The morphologies and structures of the samples were collected by scanning electron microscopy (SEM, Nova Nano SEM 230). Disassembled electrodes were rinsed with 1,2-dimethoxyethane (DME) to remove residual electrolyte from surface. After drying in vacuum in the antechamber of the glove box, the samples were transferred into an argon-filled air-tight vessel prior to SEM characterization. The transmission electron microscopy (TEM) images and electron energy loss spectroscopy (EELS) mapping were recorded by Titan G2 60–300. Fourier transform infrared (FTIR) spectrum was recorded on Nicolet 6700. X-ray photoelectron spectroscopy (XPS) was used to measure the composition of the fiber and performed on ESCALAB 250Xi. The contact angles of electrolytes were recorded using a contact angle tester (JC200DJ, Shanghai).
https://doi.org/10.1016/j.cej.2020.126508_p2_7 | CR2032-type coin cells were assembled in an Ar-filled glove box (MIKROUNA U2). OPAN-LiF and OPAN membranes were cut into circular pieces with diameter of 15 mm. For Li¦¦Cu cell configuration, circular Cu foils (15 mm diameter) were covered with OPAN-LiF or OPAN membranes (denoted as OPAN-LiF or OPAN electrode, respectively) and used as the working electrodes. Bare Cu was also used as electrode for comparison. Li metal pieces with thickness of 1.5 mm and diameter of 12 mm were employed as counter electrodes. 2325-type polypropylene films and 1 M LiTFSI in DOL/DME (1:1 w/w) with 2% LiNO3 were used as separators and electrolytes, respectively. 80 µL of electrolyte is used in each cell.
https://doi.org/10.1016/j.cej.2020.126508_p2_8 | For Li¦¦Li symmetric cells, 10 mA h cm−2 of Li was pre-plated on the OPAN-LiF, OPAN or bare Cu electrodes using the Li¦¦Cu cell configurations. The disassembled electrodes with pre-plated Li were rinsed gently with DME, and denoted as OPAN-LiF@Li, OPAN@Li or Cu@Li electrodes, respectively. Two OPAN-LiF@Li, OPAN@Li or Cu@Li electrodes were taken out and paired in a new cell with Li¦¦Li configurations.
https://doi.org/10.1016/j.cej.2020.126508_p2_9 | For Li¦¦LiFePO4 cells, LiFePO4 cathodes were fabricated by mixing LiFePO4 (Zhejiang Ruibang technology Co. Ltd.), Super P, and PVDF (70:15:15) in N-methyl-2-pyrrolidone (NMP) to form a slurry, which was coated on an Al foil and dried in vacuum at 90 °C for 12 h. Different mass loadings of LiFePO4 were used in the full cells. ~2 mg cm−2 of LiFePO4 was paired with OPAN-LiF@Li, OPAN@Li or Cu@Li cotaining 2.5 mAh cm−2 of pre-deposited Li. A high LiFePO4 mass loading of ~10 mg cm−2 was paired with the OPAN-LiF@Li anodes with 5 mAh cm−2 of Li. The cells were cycled between 2.5 and 3.8 V (vs Li/Li+) at different rates (1C = 150 mA g−1). All galvanostatic charge/discharge tests were performed on Xin Wei Battery Test System (NEWARE CT-4008-5V10mA-164).
https://doi.org/10.1016/j.cej.2020.126508_p3_2 | Polyacrylonitrile (PAN) fibers were incorporated with LiF nanoparticles by dispersing pre-crushed LiF in the electrospinning solution. A stabilization process was introduced by an oxidation process to modify the functional groups of PAN. The as-synthesized oxidized PAN (OPAN) and LiF composite membranes were denoted as OPAN-LiF. Scanning electron microscopy (SEM) images show that the OPAN-LiF is composed of cross-linked nanofibers with ample space constructed inside the membranes (Fig. 1a). The membranes are flexible (Video S1), featuring good buffers as the host for lithium metal. The fibers are uniform in diameter (~300 nm, Fig. 1b). The X-ray photoelectron spectroscopy (XPS) spectra of OPAN-LiF and pre-treated LiF show Li 1s and F 1s peaks corresponding to those of previously reported LiF [31], indicating the successful incorporation of LiF on the surface of OPAN fibers (Fig. 1c and S1). Comparing with the OPAN sample which shows low contrast along the fiber in the transmission electron microscopy (TEM) image, OPAN-LiF reveals spots incorporated throughout the fiber, which can be identified as LiF nanoparticles (Fig. S2). Electron energy loss spectroscopy (EELS) mapping shows the homogeneous distribution of F, N, C and O elements on the fiber (Fig. 1d–h), further indicating the successful implanting of LiF seeds along the fibers.
https://doi.org/10.1016/j.cej.2020.126508_p3_4 | The features of surface functional groups on host can greatly influence their electrostatic interaction with Li metal, which would further affect related deposition behaviors. Herein, Fourier transform infrared (FTIR) spectroscopy was employed to characterize the variations of surface functional groups within our samples (Fig. 1i and S3). The spectrum of PAN fiber without the oxidation treatment presents vibration peaks related to CN at 2245 cm−1 and CH2 at 1363, 1452 and 2927 cm−1 (Fig. S3a) [35]. Other than the characteristic signal of LiF below 1000 cm−1, the implanting of LiF nanoparticles impacts no variations on the position or intensity of the peaks, indicating they do not affect the functional groups of the fibers (Fig. S3b and c). As shown in Fig. 1i and S3d, the spectra collected from OPAN and OPAN-LiF also present no obvious difference except for the signal of LiF. After the oxidation treatment, new peaks at 1250 and 1600 cm−1 appear, corresponding to C–N and CN bonds, respectively, along with the decreasing of peak intensity for CN bond, demonstrating the pristine PAN is conjugated. It should be noted that the oxidation process plays a key role since it not only eliminates the residue (DMF and water) remained in the nanofiber, but also improves the chemical stability of the membrane. In addition, the peak intensity of CH2 decreases greatly, while a peak at 3432 cm−1 associated with OH group appears [35]. The functional groups with high polarity (C–N, CN, CN and O–H) can act as anchoring points to adsorb a large number of Li ions, which can weaken the electrostatic interactions between lithium ions and tips, thus regulating lithium ion distributions [15], [36], [37].
https://doi.org/10.1016/j.cej.2020.126508_p3_5 | The polar functional group can also enhance the wettability of the material with electrolyte which is composed of polar solvents. To investigate the wettability of OPAN-LiF with electrolyte, contact angle measurement was carried out and compared with the results of other substrates. As shown in Fig. 1j, the Cu foil exhibits poor wettability with electrolyte (1 M LiTFSI in DOL/DME, 1:1 by weight with 2 wt% LiNO3). After 60 s, the contact angle changed from 44° to 42.5° (Subgraphs i and iii in Fig. 1j). On the contrary, both OPAN and OPAN-LiF present good wettability with electrolyte. The former shows smaller contact angles from 34.5° to 0° after 1 s, and the latter exhibits contact angles from 29° to 0° after 1 s (Fig. S5a and c, Subgraphs ii and iv in Fig. 1j). It is worth noting that the super-wettability is more related to the functional groups than to the pores which may absorb electrolyte, as a three-dimensional porous Cu foam shows even worse wettability with the electrolyte, showing contact angles changing from 90° to 83° after 60 s (Figs. S4 and S5). The good electrolyte wettability can ensure easy access to Li ions and contribute to uniform deposition of Li metal, thus improving the electrochemical performance of the cell [38].
https://doi.org/10.1016/j.cej.2020.126508_p3_6 | The morphologies of the deposited Li on different substrates were characterized by SEM. Certain amounts of Li were plated through galvanostatic processes at 1 mA cm−2. For the Cu current collector, uneven morphology composed of lithium whiskers can be observed in the top-view SEM image after plating 6 mAh cm−2 of Li on the relatively flat Cu surface (bare Cu surface is illustrated in Subgraphs i in Fig. 2a and b, Fig. S6). A cross-sectional SEM image further reveals the deposited lithium layer with a lot of cracks, which is more likely to collapse along with cycling (Fig. S7). When the deposition capacity increases to 10 mAh cm−2 and 14 mAh cm−2, the lithium whiskers grow larger and the surface morphology become mossy and more irregular (Subgraphs ii and iii in Fig. 2a-2b). The lithium is then stripped at the same current density, leaving the SEI on the Cu surface together with some “dead lithium” particles (Subgraphs iv in Fig. 2a and b). The deposited Li whiskers may lose electric contact with copper during the stripping process and become electrochemically inactive, namely dead lithium, which would cause irreversible capacity loss and damage Coulombic efficiency. When employing OPAN host, the deposited lithium first gradually fills the void space of the three-dimensional scaffold. After plating 6 mAh cm−2 of Li, the fibrous morphology can still be distinguishable and only small lithium particles are observed on the surface (Fig. S8). The growth of lithium whiskers is restrained, which is realized by a relatively uniform distribution of Li ions guided by the functional groups of OPAN. However, when the deposition capacity increases to 10 mAh cm−2, some lithium seeds grow vertically in the OPAN host and form chunk lithium (Subgraphs ii in Fig. 2c and d). The SEM image in cross-view shows the lithium without filling all the space but cropping up on the surface of the host (Fig. S9). This uneven growth leads to the preferential deposition of lithium on these surface chunks, as illustrated in the Subgraphs iii of Fig. 2c and d showing a further increased capacity of 14 mAh cm−2 of Li deposited on the surface of OPAN. In addition, the large surface chunks are not easy to be fully stripped, the unstripped Li may lose electric contact with the substrate and become “dead Li” (Subgraphs iv in Fig. 2c and d), which would also deteriorate the cyclic stability and Coulombic efficiency.
https://doi.org/10.1016/j.cej.2020.126508_p3_8 | The incorporation of LiF into the OPAN can ameliorate the chunk growth. As shown in Fig. 2e and f, no lithium particles outcrop the surface of OPAN-LiF after plating 10 (Subgraphs ii) and 14 mAh cm−2 (Subgraphs iii) of lithium. The upward growth of lithium from the Cu current collector to the counter electrode is restrained inside the OPAN-LiF host with obviously flat interfaces (Fig. 3, marked as yellow dotted lines in the cross-sectional SEM image). The thickness of the OPAN-LiF host increases slightly as the deposition capacity increases, indicating the function of OPAN-LiF as a good buffer. After the lithium is stripped, the void space in the 3D frameworks can be largely recovered with a layer of SEI covering the surface of the fiber (Subgraphs iv in Fig. 2e and f). LiF with low barrier energy for surface diffusion of Li ions renders smooth Li plating [30], [39]. Together with the polar functional groups acting as regulating points, lithium is well guided to deposit from bottom and gradually fill the void space in the host (Fig. 3). In addition, LiF with high chemical stability can effectively inhibit side reactions at the interface.
https://doi.org/10.1016/j.cej.2020.126508_p3_10 | As a critical parameter to evaluate the reversibility of lithium metal anode during cycling, Coulombic efficiency (CE) has always been the focus of attention. To get the CE value, Li/Cu cell configuration is used with bare Li as the counter electrode and Cu, OPAN or OPAN-LiF electrodes as the working electrode. Under the condition with 1 mAh cm−2 capacity and 1 mA cm−2 current density, the OPAN-LiF electrode delivers an average CE of 98.7% over 380 cycles, while the OPAN and bare Cu electrodes only last for 250 and 160 cycles, respectively, with the CE decreasing rapidly afterwards (Fig. 4a). When the current density increases to 3 mA cm−2 and 5 mA cm−2, OPAN-LiF electrode maintains high average CEs of 97.5% over 180 cycles and 96.0% over 120 cycles, respectively (Fig. 4b and c). In sharp contrast, the OPAN electrode exhibits poor performance and sustains only for 80 and 40 cycles with average CE of 96.7% and 94.7%, respectively. The bare Cu electrode performs worst, delivering an average CE of 95.1% over 54 cycles and 94.4% over 40 cycles, respectively. Cycled at capacity of 6 mAh cm−2 and current density of 3 mA cm−2, OPAN-LiF electrode can maintain average CE of 98.2% over 50 cycles (Fig. 4d). With extraordinary capacity of 14 mAh cm−2 at current density of 1 mA cm−2, the OPAN-LiF electrode presents average CE of 98.9% over 60 cycles (1680 h), which also outperforms OPAN and Cu electrodes (Fig. S10). Among the reported 3D hosts using a similar electrolyte system, the OPAN-LiF scaffold exhibits excellent cycling stability and high CE (Table S1).
https://doi.org/10.1016/j.cej.2020.126508_p3_12 | Li/Li symmetrical cells with controlled total capacities were assembled. 10 mAh cm−2 of lithium was pre-deposited on Cu, OPAN or OPAN-LiF electrodes (denoted as Cu@Li, OPAN@Li and OPAN-LiF@Li, respectively). The voltage profiles of the three cells cycled at 2 mA cm−2 with capacity of 1 mAh cm−2 are displayed in Fig. 5a. The symmetrical cell using the OPAN-LiF@Li electrodes exhibits stable cycling for 700 h. On the contrary, the OPAN@Li cell presents poor cycling performance, experiencing an abrupt overpotential increase after 350 h. The Cu@Li counterpart shows the worst performance with fluctuant voltage profiles, which could be a result of repeated growth/corrosion of Li dendrites. The sudden overpotential increase indicates all the active lithium is consumed to form lithium compounds or dead lithium. Fig. 5b–d reveal the enlarged images of voltage profiles at selected cycles. The charge-discharge platforms of OPAN-LiF@Li symmetric cell are flat and the overpotentials are smaller than those of OPAN@Li and Cu@Li cells. In the 145th cycle, the Cu@Li cell delivers the highest voltage hysteresis (61 mV) among the three cells. The OPAN@Li electrodes exhibit increased overpotentials from 45.5 mV at the 145th cycle to 61.3 mV at the 380th cycle. In contrast, the overpotentials of OPAN-LiF@Li electrodes experience very slight increase from 31.3 mV at the 145th cycle to 31.9 mV at the 700th cycle. The SEM images of the three electrodes after 50 cycles are obtained (Fig. 6). Fig. 6a reveals the Cu@Li electrode covered with massive mossy Li after 50 cycles. Pieces of lithium with different sizes are also observed on the surface of the OPAN@Li scaffold (Fig. 6b). In comparison, the structure of OPAN-LiF@Li electrode is well maintained without any mossy Li accumulated on the surface (Fig. 6c). These results suggest that the OPAN-LiF host can effectively guide the nucleation and growth of lithium and inhibit the formation of dead lithium, thus ensuring a significantly long-lasting performance during the plating/stripping process in symmetrical cells.
https://doi.org/10.1016/j.cej.2020.126508_p3_15 | To further verify the feasibility of the three substrates, 2.5 mAh cm−2 of Li was firstly pre-deposited and paired with LiFePO4 (LFP) electrode to assemble full cells. Fig. 7 shows the cycling performance and rate performance of OPAN-LiF@Li/LFP, OPAN@Li/LFP and Cu@Li/LFP cells. Compared with OPAN@Li/LFP and Cu@Li/LFP cells, the full cells with OPAN-LiF@Li anode exhibit higher capacities at different rates, especially at high rates.. High capacities of 144, 134 and 116 mAh g−1 can be obtained at 1C, 2C and 5C, respectively (Fig. 7a). Compared with OPAN@Li/LFP and Cu@Li/LFP cells, the OPAN-LiF@Li/LFP cells present the smallest voltage polarization at different rates (Fig. 7b–d). Moreover, the OPAN-LiF@Li/LFP shows much enhanced capacity retention of 89% over a long-term cycling of 1600 cycles at high rate of 5C. For the OPAN@Li/LFP and Cu@Li/LFP cells, the capacity retentions are only 25.9% and 24.1% after 1600 cycles, respectively. Even under more harsher conditions with higher mass loading of LFP (10 mg cm−2, ~1.35 mAh cm−2 at 1C) and less Li excess ratio (anode/cathode capacity ratio of 3.7:1 when 5 mAh cm−2 of Li is pre-deposited), the OPAN-LiF@Li/LFP cells also deliver high capacity retention of 96.1% over 250 cycles (Fig. S11). These results further demonstrate the effective utilization of the deposited lithium for the OPAN-LiF host in the full cell along with cycling. The good performance of OPAN-LiF in different cell configurations indicates its reliability to host lithium metal. The three-dimensional skeleton is in good wettability with electrolyte, which enables homogenous Li ion distribution to contribute a uniform deposition layer. The incorporated LiF particles can further guide the growth of lithium to cover the fibers instead of outcropping the surface, where “tip effect” can be largely relieved. Moreover, the flexible OPAN-LiF host has good mechanical properties to buffer volumetric variations, which can maintain the structural stability of the composite anode during the Li plating/stripping process.
https://doi.org/10.1016/j.cej.2020.126508_p4_2 | In summary, a 3D lithium metal host has been successfully constructed by incorporating LiF nanoparticles into oxidized PAN fibers. The polar functional groups enhance wettability with the electrolyte and regulate Li ions to weaken the “tip effect”. The incorporation of LiF further facilitates smooth lithium plating and inhibits the formation of dead lithium. As a result, lithium would not deposit as isolated particles and can be cycled reversibly. The Li/OPAN-LiF cell can deliver an areametric capacity of 14 mAh cm−2 at 1 mA cm−2 over 60 cycles (1680 h), and remain stable over 120 cycles under the current density of 5 mA cm−2 with 1 mAh cm−2. Moreover, full cells paired with LiFePO4 also exhibit remarkable stability by employing the OPAN-LiF as lithium anode host. This work provides a new strategy for the safe and efficient utilization of lithium metal anode in lithium metal batteries.
https://doi.org/10.1016/j.cej.2020.126517_p1_2 | All-solid-state lithium battery has triggered extensive attentions in energy storage fields owing to the high safety and volume energy density as compared with conventional liquid batteries [1], [2], [3]. Solid electrolyte, as the core component of this kind of battery, directly determines battery performance [4], [5], [6]. Among the conventional polymer-based electrolytes with flexibility and elasticity, such as polyacrylonitrile (PAN) [7], poly(ethylene oxide) (PEO) [8], and poly(methyl methacrylate) (PMMA) [9], PEO-based electrolytes are the most promising one. However, these electrolytes confront low ionic conductivity (10−6-10−7 S cm−1) at room temperature because of the high crystallization and hence depressed motion of PEO chains, seriously limiting their development and application [10], [11]. To enhance the ionic conductivity of electrolyte, many approaches have been proposed to reduce the polymer crystallization or increase the ionic transfer pathways, including adding plasticizers [12], [13], cross-linking [14], forming block copolymer [15], or introducing fillers [16], [17]. For instance, Luo et al. synthesized a composite electrolyte using vermiculite nanosheets as two-dimensional additives and achieved a high ionic conductivity (2.9 × 10−5 S cm−1 at 25 °C), 37 times higher than the unadulterated electrolyte [18]. However, the electrolyte that transfers Li+ only by the chain motion of polymer in the amorphous region lacks continuous transfer channels, and thus Li+ cannot be efficiently transported.
https://doi.org/10.1016/j.cej.2020.126517_p1_3 | To date, ceramic electrolytes with periodic crystal structure and surface oxygen vacancy, featuring superior Li-ion conductivity, excellent thermostability, and wide electrochemical windows, have attracted extensive research interest [6], [19], [20]. However, although excellent transfer properties of ceramic electrolytes can be achieved, the mechanical stability of those electrolytes is generally sacrificed owing to structure brittlenesss, making it difficult to maintain structural integrity [21]. The traditional organic–inorganic composite method subtly integrates the respective advantages of materials, which is a potential way to enhance ionic conductivity and structural stability of electrolyte [22], [23]. For example, Zhang and co-workers fabricated a composite electrolyte by adding garnet type Al-doped LLZTO ceramic particles, and exhibited a high ionic conductivity of 1.12 × 10−5 S cm−1 at 25 °C [24]. However, the particles agglomeration and discontinuous transfer channels restrict the intrinsically efficient Li+ transfer ability of ceramic particles, resulting in unsatisfactory Li+ transfer efficiency [25]. Therefore, one huge challenge is how to design ideal architectures to adequately exert the advantages of polymer and ceramic materials.
https://doi.org/10.1016/j.cej.2020.126517_p1_4 | Recently, bicontinuous phase-structured electrolytes, including metal–organic frameworks (MOFs) [26], covalent organic frameworks (COFs) [27], and ceramic networks [28], have attracted enormous research interest. Such structures have intrinsic advantages including: continuous transfer channels, tailorable porosity, and high surface areas [29]. Moreover, bicontinuous phase decouples ion transfer from stability to the greatest extent, differing from the traditional hybrid or composite materials. Specifically, integrating conductive ceramic framework with stable polymer might make it an ideal candidate to settle the ion transfer and structural stability of electrolyte [2]. For example, Bruce and co-workers fabricated a solid electrolyte with 3D ceramic framework and polypropylene (PP) or epoxy polymer, and reported excellent mechanical stability and high ionic conductivity of 1.6 × 10−4 S cm−1 at 25 °C. However, the incorporated polymer only played a role in improving the stability of framework but without the function of ions transfer [30]. Therefore, the strategy that can build stable bicontinuous phase structure to highlight the ionic conduction function of framework and polymer is urgently needed. Meanwhile, improving the structural stability of electrolyte based on interconnected networks also requires great attention.
https://doi.org/10.1016/j.cej.2020.126517_p1_5 | Herein, we report a flexible and high ion-conducting solid electrolyte with vertically bicontinuous transfer channels and excellent structural stability. Concretely, LLTO framework is fabricated by completely sintering gel permeated nylon template. After interpenetrating PEO, a series of PEO-LLTO framework solid electrolytes (PLLF electrolytes) are obtained. The microstructures and physicochemical properties of electrolytes are investigated in detail. And their performances are evaluated in terms of ionic conductivity, Li+ transference number, and battery application. We demonstrate that PLLF electrolyte realizes highly enhanced ionic conductivity profited from the conductive LLTO framework and the enhanced chain motion of confined PEO. Particularly, PLLF electrolyte reaches a remarkable conductivity of 2.04 × 10−4 S cm−1 at 25 °C. Meanwhile, the interconnected network effectively improves the mechanical and thermal stabilities of electrolyte. Thus, the LFP/Li cell exhibits a superior cycling stability of 154.7 mAh g−1 at 1C after 150 cycles with ultralow capacity decay of 0.03% per cycle. Such vertically bicontinuous phase structure subtly synergizes the superiorities of hyperconductive framework and flexible polymer, opening an avenue in designing high performance separators for energy-relevant devices.
https://doi.org/10.1016/j.cej.2020.126517_p2_3 | Lithium nitrite (LiNO3, Mn = 68.95), lanthanum nitrite hexahydrate (La(NO3)3·6H2O, Mn = 433.01), titanium butoxide (Ti(OC4H9)4, Mn = 340.32), PEO (Mn = 600 000), and lithium bis(trifluoromethane)sulfonimide (LiTFSI, 99.5%) were supplied by Sigma-Aldrich. MF-millipore nylon filter (50 mm diameter, 0.2 µm and 0.45 µm pore size, Tianjin Jinteng Experimental Equipment Co., Ltd.) was chosen as a porous template. Acetonitrile and ethanol were provided by Kewei Chemistry Co., Ltd., and used without further purification. Lithium iron phosphate (LFP), NCM523 (LiNi0.5Co0.2Mn0.3O2), and carbon black (super P) were provided by Canrd Co., Ltd. Polyvinylidene fluoride (PVDF), N-methyl-2-pyrrolidone (NMP), and sulfur were purchased from Aladdin Chemical Co., Ltd. N-lauryl acrylate (LA133) was obtained from Chengdu Yindile Power Supply Technology. Lithium foil was supplied by China Energy Lithium Co., Ltd. Deionized water was utilized throughout the experiment.
https://doi.org/10.1016/j.cej.2020.126517_p2_5 | LLTO framework was synthesized via gel permeation and subsequent calcination processes. Typically, LiNO3 (0.74 g), La(NO3)3·6H2O (7.08 g), and Ti(OC4H9)4 (10.00 g) were dissolved in ethanol solvent (10 mL) under stirring treatment for 10 min at 50 °C to get the precursor solution [25]. Considering the nylon with interconnected porous and thin structure, it was selected as a template to prepare the LLTO framework. Afterwards, the gel permeated process was conducted by mixing the precursor solution into nylon filter. And then a viscous gel was obtained by stirring constantly. After drying, the gel permeated nylon was calcined at 1000 °C for 2 h in air with a heating rate of 1 °C min−1. LLTO nanoparticles were obtained by ball milling as-prepared LLTO framework.
https://doi.org/10.1016/j.cej.2020.126517_p2_7 | PLLF electrolyte was prepared by solution-dripping method. PEO and LiTFSI were first dried at 60 °C and 100 °C under vacuum overnight, respectively. PEO and LiTFSI (EO/Li molar ratio of 18:1) were dissolved in anhydrous acetonitrile by magnetically stirring for 4 h. Subsequently, the mixture solution (1 g L−1) was dripped into LLTO framework using a pipette and then dried at 60 °C under a vacuum-oven to completely remove acetonitrile solvent. This dripping and drying processes were repeated several times until both top and bottom of LLTO framework were well embedded in PEO matrix.
https://doi.org/10.1016/j.cej.2020.126517_p2_8 | Different amounts of LLTO nanoparticles were added into the mixture solution of PEO and LiTFSI (EO/Li molar ratio of 18:1). Afterwards, the casting solution was thoroughly mixed by mechanic stirring for 5 h and then cast onto PTFE plate. PLLN electrolyte was obtained after drying at 40 °C in a vacuum. All experimental processes were carried out in argon-filled dry glove box.
https://doi.org/10.1016/j.cej.2020.126517_p2_9 | The mixture solution of PEO and LiTFSI was thoroughly mixed and cast onto PTFE plate. Then, PL electrolyte was obtained after drying at 40 °C in a vacuum. All experimental processes were carried out in an argon-filled dry glove box.
https://doi.org/10.1016/j.cej.2020.126517_p2_11 | The microstructure and morphology of LLTO nanoparticle, LLTO framework, solid electrolytes, and lithium anode were characterized by scanning electron microscope (SEM, JSM-7500F) operating at 5.0 kV after the samples except for lithium anode were sputtered with gold. The elemental analysis of electrolytes was performed by energy dispersive spectroscopy (EDS, X-max, Oxford Instruments) operating at 20.0 kV after the samples were sputtered with gold. The crystalline structure of LLTO and the crystallization behavior of solid electrolyte were conducted by X-ray diffractometry (XRD) with a Bruker D8 Advance ECO in the ranges 5–80°. Fourier transform infrared (FTIR) spectra of solid electrolytes were recorded in the range of 500–4000 cm−1 on a Nicolet MAGNA-IR560 instrument. Optical microscope was employed to investigate the surface microstructure of LLTO framework and PLLF electrolyte. Thermogravimetric analysis (TGA) of LLTO framework and solid electrolyte was conducted with TGA-50 SHIMADZU from 30 to 800 °C with a ramping rate of 10 °C min−1 under nitrogen-atmosphere. The crystallinity and thermal properties of solid electrolyte were detected through differential scanning calorimetry (DSC) by 204 F1 NETZSCH in the range of −60 to 100 °C with a heating rate of 10 °C min−1 under nitrogen-atmosphere. Solid–state 6Li and 7Li NMR spectra were conducted with Bruker Avance III-500 at Larmor frequencies of 73.6 MHz for 6Li and 194.4 MHz for 7Li. A 2.5 mm Bruker HXY probe was selected, and the samples were spun at 25 kHz. The 6,7Li chemical shift was referenced to solid LiCl at 0 ppm. Mechanical property of solid electrolyte was probed on Instron mechanical tester (Testometric 350AX) at a stretching rate of 10 mm min−1. The bending stress–strain test of solid electrolyte was conducted on a mechanical tester (Tinius Olsen 10ST, Horsham, PA) with a strain rate of 10−4 s−1.
https://doi.org/10.1016/j.cej.2020.126517_p2_12 | The porosity (θ, %) was determined by solution immersion method. LLTO framework was immersed in water for 24 h. And then, the mass of LLTO framework was weighed before and after solution immersion. The results were calculated from the equation (1): (1) where m1 is the intrinsic mass of LLTO framework (g), m2 is quality after soaking (g), ρ is the density of DI water (g cm−3), and V denotes volume of the framework (cm3).
https://doi.org/10.1016/j.cej.2020.126517_p2_14 | The ionic conductivities of solid electrolyte were determined by electrochemical impedance spectroscopy (EIS) from 25 to 100 °C using electrochemical station (CHI660E, Shanghai) with 10 mV of AC amplitude and the frequency range of 0.1 Hz-1.0 MHz. The samples were assembled by sandwiching solid electrolyte between two stainless steel electrodes in CR2032 coin cells. Conductivity (σ, S cm−1) was calculated from the following equation (2): (2) where R is electrolyte impedance obtained from the real axis in the Nyquist plot (Ω), L is the thickness of electrolyte (μm), and A is the area of electrode (cm2).
https://doi.org/10.1016/j.cej.2020.126517_p2_15 | The Li+ transference number (t+) was determined by the electrochemical combination method of direct current (DC) polarization/alternating current (AC) impedance at 60 °C. The solid electrolyte was sandwiched between two lithium metal plates to assemble a symmetric cell. The t+ was calculated by Bruce–Vincent–Evans equation: (3) where ΔV is the voltage polarization applied (mV), Is and Rs are the steady state current (μA) and resistance (Ω), respectively, I0 and R0 are the initial current and resistance, respectively.
https://doi.org/10.1016/j.cej.2020.126517_p2_16 | The electrochemical stability window of solid electrolyte was investigated with linear sweep voltammetry (LSV) from open circuit voltage to 6 V of Li/CPE/SS cell at a scan rate of 1 mV s−1. Symmetric Li/CPE/Li cell was sealed for testing interfacial resistance and polarization voltage under various current densities through galvanostatic charge–discharge on LAND CT2001A measurement system. The cyclic voltammetry (CV) was measured by electrochemical station between 2.5 and 4.2 V at a scan rate of 0.1 mV s−1.
https://doi.org/10.1016/j.cej.2020.126517_p2_18 | Both LFP and NCM were utilized as cathode materials for all-solid-state lithium–metal batteries, respectively. The cathode slurry was obtained by intensive mixing LFP (NCM) powders, super P, and PVDF with a mass ratio of 8:1:1 in NMP solvent. The LFP (NCM) cathode was prepared using a doctor blade to coat the resultant slurry on Al foil and then dried at 100 °C for 24 h under vacuum. The as-prepared cathode was punched into 12 mm diameter disks and the active material loadings of both LFP and NCM cathodes were about 1 mg cm−2. Super P and sulfur at the weight ratio of 1:3 were fully mixed through melt diffusion method to obtain the C/S composite. Afterwards, C/S composites (70 wt%), super P (20 wt%), and LA133 (10 wt%) were blended in the mixture of water and ethanol. The cathode was prepared by coating the as-synthesized slurry on Al foil using a scraper and then dried at 60 °C for 12 h in a vacuum. The areal active material loading on the cathode was about 2 mg cm−2. The batteries with LFP/NCM/(C/S) as cathode, CPE as separator, and Li foil as anode were assembled in glove box in Ar atmosphere. The cycling and rate performances of all-solid-state lithium battery were testing via various current densities at 60 °C and 45 °C by the LAND CT2001A measurement system, respectively.
https://doi.org/10.1016/j.cej.2020.126517_p3_3 | The synthesis procedure of LLTO framework and PLLF electrolyte is schematically illustrated in Scheme 1. The nylon was firstly soaked in the precursor solution for gel permeation, followed by the drying and sintering to produce LLTO framework. Then, the entire framework was infused with polymer matrix by repeating the PEO dripping and drying process to prepare defect-free PLLF electrolytes. Download : Download high-res image (77KB)Download : Download full-size image Scheme 1. Schematic illustration of the synthesis of LLTO framework and PLLF electrolyte.
https://doi.org/10.1016/j.cej.2020.126517_p3_4 | SEM image (Fig. 1a) shows that LLTO framework possesses porous and continuous network with pore size of 1 ~ 2 μm, corresponding to the aperture of nylon template. And the interconnected channel network is clearly observed in high-magnification SEM image (Fig. 1b). Further evidences are reflected in optical microscope (Fig. 1c) and surficial SEM (Fig. S1) images, where the framework is consistent with the gap of the nylon template. And 1.9 cm-diameter-framework with smooth and defect-free surface was obtained for preparing PLLF electrolyte. Cross-sectional SEM images (Fig. 1d and e) further confirm that the as-synthesized framework possesses vertically continuous channels. This should be attributed to the vertically continuous interstices of nylon template. Moreover, the internal aperture and porosity of LLTO framework can be regulated by the pore size of nylon template and calcination temperature (Fig. 1f, Table S1). Fig. S2 displays that the porosity of LLTO framework increases when calcination temperature elevates from 700 to 1000 °C. Note that the framework sintered at 1000 °C presents more continuous channels due to the completely sintered nylon and more stable crystal structure [25], [31], [32]. Two nylon templates with different pore size (0.2 and 0.4 μm) were employed to prepare LLTO frameworks, and the 0.2 μm-nylon template offers higher porosity than 0.4 μm-one. Importantly, high porosity effectively facilitates the penetration of PEO matrix into LLTO framework, which is beneficial for PLLF electrolyte fabrication [33]. Thus, LLTO framework with 59.4% porosity, by using 0.2 μm-nylon template and sintering at 1000 °C, is selected for the subsequent electrolyte preparation. In addition, LLTO nanoparticles are also synthesized to prepare a referee composite electrolyte (PLLN) after being hybridized into PEO matrix. The morphology of LLTO nanoparticles is depicted in Fig. S3, which reveals that the grain size falls in the range of 50–100 nm [24]. The crystalline phases of PLLF electrolyte, LLTO framework, and LLTO nanoparticle were analyzed by XRD (Fig. S4). And the sharp diffraction peaks in XRD patterns are well consistent with the perovskite structure of tetragonal-phase Li0.33La0.56TiO3 (JCPDF # 87–0935) [25]. Download : Download high-res image (325KB)Download : Download full-size image Fig. 1. Characterization of LLTO framework. a) and b) SEM images of LLTO framework. c) Optical photo of LLTO framework (inset displays the macroscopic morphology). d) and e) Cross-sectional SEM images of LLTO framework. f) Porosity of LLTO framework.
https://doi.org/10.1016/j.cej.2020.126517_p3_5 | Then, the microstructure of PLLF electrolyte was characterized by SEM (Fig. 2a). It can be seen that the porous LLTO framework becomes dense electrolyte with ordered wrinkles on surface, indicating that PEO matrix has penetrated into LLTO framework. This can be supported by the dimming of the bright lines in the optical image (Fig. 2d), which corresponds to the wrinkles above [34]. Cross-sectional SEM image (Fig. 2b) directly confirms the full penetration of PEO in LLTO framework, resulting in dense and uniform electrolyte. This also implies that the constructed PLLF electrolyte possesses vertically bicontinuous phase structure with LLTO framework and confined PEO phase. Furthermore, the thickness of PLLF electrolyte is about 120 μm, which is slightly thicker than the 100 μm of LLTO framework. And the excess thickness indicates that a thin PEO layer is formed on the surface of PLLF electrolyte. Such polymer layer would prevent side reaction between LLTO and lithium anode, thus holding the potential to improve interface stability [19], [21], [35]. The corresponding EDS mapping is shown in Fig. 2c, which reveals that C and F elements are evenly dispersed in the whole PLLF electrolyte. This suggests the uniform dispersion of PEO matrix and lithium salts in PLLF electrolyte, further corroborating the integrated structure between these two components. Besides, La and Ti elements that belong to LLTO framework are also tested. Here, LLTO framework with large pores (1 ~ 2 μm) is utilized to ensure the full entrance of PEO matrix and hence vertically bicontinuous phase structure. While other frameworks with nanoscale pores, such as MOF, COF, fail to do so [26], [27], [28]. Download : Download high-res image (356KB)Download : Download full-size image Fig. 2. Proofs for the synthesis of PLLF electrolyte. a) Surface and b) cross-sectional SEM images of PLLF electrolyte. c) C, F, Ti and La elemental maps of cross-sectional PLLF electrolyte. d) Optical photo of PLLF electrolyte (inset displays the macroscopic morphology of electrolyte). e) FTIR spectra of PL, PLLN and PLLF electrolytes. f) TGA curves of LLTO framework, PL and PLLF electrolytes.
https://doi.org/10.1016/j.cej.2020.126517_p3_6 | Chemical features and thermal behaviors of these electrolytes were investigated by FTIR and TGA, respectively. FTIR results show that the characteristic peaks of PL, PLLN and PLLF electrolytes are basically consistent [36], indicating a sufficient coupling between PEO and LLTO during the fabricating process (Fig. 2e). The comparative XRD patterns of PLLF electrolyte and LLTO framework can confirm that no side reaction occurs during the preparation of PLLF electrolyte (Fig. S4). In addition, TGA curves in Fig. 2f reveal that PL electrolyte undergoes two-stage weight loss, including the evaporation of moisture as the first stage (below 100 °C) and the decomposition of PEO and lithium salt as the second stage (380–450 °C). Here, the moisture might come from the water adsorbed from the air during sample preparation for TGA test [34]. By comparison, PLLF electrolyte displays similar weight loss curve but with a lower weight loss in the second stage as compared to PL electrolyte, implying the excellent thermal stability of LLTO framework. The residuals for PL and PLLF electrolytes are 6.4 wt% and 65.2 wt%, respectively; accordingly, the weight proportion of LLTO framework in PLLF electrolyte is ~63 wt%. To further investigate their thermal behaviors, TGA curves of PLLN and PLLF electrolytes with multiple mass ratios are performed and depicted in Fig. S5 and S6, and similar findings are observed [36], [37].
https://doi.org/10.1016/j.cej.2020.126517_p3_8 | Ionic conductivity and Li+ transference number are important indicators for an electrolyte. As shown in Fig. 3a, the ionic conductivities of PL and PLLN electrolytes are 2.85 × 10−6 and 2.35 × 10−5 S cm−1 at 25 °C, respectively, indicating that the addition of LLTO nanoparticles reduces PEO crystallization and thus improves its transfer ability. By comparison, the ionic conductivity of PLLF electrolyte reaches 2.04 × 10−4 S cm−1, 71.6 and 8.7 times than that of PL and PLLN electrolytes, respectively. And the conductivity is significantly superior to most of existing electrolytes (Table S3), especially the composite electrolytes, highlighting its structural advantages that fully exert the conduction ability of LLTO and PEO [30]. It is worth noting that the ionic conductivity of LLTO electrolyte reaches 1.16 × 10−4 S cm−1 at 25 °C, which further confirms the efficient transfer ability of LLTO (Fig. S7) [38]. Additionally, when the transfer ability of electrolyte occurs obviously changed, the growth trend of the curve shows an inflection point. Here, the temperature inflection points of PL and PLLN electrolytes appear at 50 and 40 °C, respectively (Fig. S8 and S9). Compared with PL electrolyte, the decrease further confirms the effect of added LLTO nanoparticles, which reduces the PEO crystallization and enhances the chain motion, thus enhancing the transfer ability in relatively low temperature [39]. In addition, with the increase of LLTO mass ratio, the ionic conductivity of PLLN electrolyte first increases and then decreases. The reduced conductivity at high LLTO mass ratio should be originated from the agglomeration of excessive LLTO nanoparticles in PLLN electrolyte, which weakens the inhibition effect on PEO crystallization and reduces the Li+ transfer ability [37]. While the relation curve between ionic conductivity and temperature of PLLF electrolyte exhibits a straight line without obvious inflection point. This implies that Li+ transfer in this electrolyte obeys the continuous fast ion transfer mode [37], which also indicates that the confined PEO phase displays highly enhanced transfer ability when compared with that in PL and PLLF electrolytes. Here, PLLF electrolyte attains excellent ionic conductivity through the vertically bicontinuous transfer channels, especially the LLTO framework. Further evidence is supported by the LLTO framework mass-dependent conductivity as shown in Fig. S10 [25], [31]. It can be seen that the conductivity shows obvious determination of LLTO framework mass ratios: increasing from 6.45 × 10−5 S cm−1 to 2.04 × 10−4 S cm−1 (25 °C) as the mass ratio increases from 54% to 63%. However, as the LLTO framework mass ratio reaches 67 wt%, the ionic conductivity decreases slightly. This should result from that the interior of LLTO framework is not filled with PEO matrix under such high mass ratio, failing to form continuous channels. Download : Download high-res image (162KB)Download : Download full-size image Fig. 3. a) Ionic conductivity of PL, PLLN, and PLLF electrolytes at different temperature. b) The relationship between the volume ratio of inorganic component in the electrolyte and ionic conductivity at room temperature. c) Chronoamperometry profiles for symmetric Li/PLLF/Li battery with applied potential of 10 mV at 60 °C and AC impedance spectra before and after polarization (inset). d) Li ion transference number (t+) of PL, PLLN, and PLLF electrolytes.
https://doi.org/10.1016/j.cej.2020.126517_p3_9 | To confirm the above conjecture, the volume ratio of LLTO framework in PLLF electrolyte was calculated (Fig. 3b). It can be seen that LLTO framework occupies high volume ratio (from 29.7 to 42.5 vol%) in PLLF electrolytes. When the volume ratio reaches 38 vol%, the conductivity reaches the maximum of 2.04 × 10−4 S cm−1. LLTO framework with high volume ratio and interpenetrated PEO permits bicontinuous permeation networks, extremely exerting the conduction function of LLTO and PEO phase [21], [37]. By comparison, the optimal conductivity of 2.35 × 10−5 S cm−1 for PLLN electrolyte corresponds to the low volume ratio of LLTO nanoparticles (only 3.8 vol%), much lower than that of PLLF electrolyte. The agglomeration of nanoparticles might also lead to the low conductivity, which makes LLTO nanoparticle fail to form continuous transfer pathways. And this is a common problem for composite and hybrid electrolytes [16], [18].
https://doi.org/10.1016/j.cej.2020.126517_p3_10 | Li+ transference number (t+) was probed through the chronoamperometry (Fig. 3c, Fig. S11, and Table S2). Fig. 3d displays that the t+ of PLLF electrolyte is 0.59, much higher than that of PL (0.21) and PLLN (0.34) electrolytes. Furthermore, the t+ of PLLF electrolyte is higher than that of most solid electrolytes (below 0.50) [24], [40]. This should be ascribed to the presence of fast ion-conduction of LLTO framework and the enhanced motion of PEO chains, which enables efficient Li+ transfer in PLLF electrolyte through the bicontinuous channels.
https://doi.org/10.1016/j.cej.2020.126517_p3_12 | Based on ionic conductivity and electrolyte structure, there are three potential transfer channels in PLLF electrolyte (Fig. 4a): PEO phase, LLTO framework, and PEO-LLTO interface [24], [41]. To verify above speculations, further characteristics including, the existence of lithium ions, the crystallization of polymer, and the segmental motion of PEO, were conducted. Download : Download high-res image (257KB)Download : Download full-size image Fig. 4. Ion transfer characteristics of PL, PLLN and PLLF electrolytes. a) Schematic representation of possible Li+ conduction pathway inside the PLLF electrolyte with vertically bicontinuous transfer channels. b) 6Li NMR spectra of LLTO framework, PL and PLLF electrolytes. c) Comparison of the 6Li NMR spectra of PLLF electrolyte before (pristine) and after (cycled) cycling. d) XRD patterns of PL, PLLN and PLLF electrolytes. e) and f) DSC heating curves of PL, PLLN and PLLF electrolytes from −50 °C to 85 °C and −50 °C to −35 °C.
https://doi.org/10.1016/j.cej.2020.126517_p3_13 | High-resolution solid-state Li NMR, Fig. 4b, clearly shows three Li+ local environments: lithium salts in PEO phase, LLTO framework, and PEO-LLTO interface [41], [42]. The 6Li resonances at −0.3 ppm and 2.5 ppm correspond to LiTFSI in PEO phase and LLTO framework, respectively. In addition to these two signals, a characteristic signal of PEO-LLTO interface is observed at 1.8 ppm. Furthermore, pristine and cycled Li+ local environments of PLLF electrolyte were measured and shown in Fig. 4c. The peak intensity of LLTO framework (2.5 ppm) displays an obvious enhancement by about 27%, while the intensity enhancements for lithium salts in PEO phase and LLTO-PEO interface are only 5.0% and 1.7%, respectively (Fig. S12). This directly validates that the conduction pathways are mainly LLTO framework, and following are PEO phase. This also indicates that both LLTO and PEO phases can transfer Li+ effectively under this bicontinuous phase structure.
https://doi.org/10.1016/j.cej.2020.126517_p3_14 | FTIR spectra reveal the dissociation of LiTFSI salts in PEO phase, and the peaks at ~744 and ~739 cm−1 correspond to the bonded ion pairs and free ions, respectively [42]. When comparing PL electrolyte, PLLF electrolyte achieves higher dissociation ratio of lithium salts (80.7% vs. 92.5%, Fig. S13). This is probably because the hydroxyl group (–OH) on LLTO framework attracts the anion of lithium salt, thereby promoting the release of free lithium ions from lithium salts [24]. Consequently, the conduction ability of PEO phase is intensified, and hence gives greater contribution to Li+ conduction of PLLF electrolyte when compared with PL electrolyte.
https://doi.org/10.1016/j.cej.2020.126517_p3_15 | Next, the crystallization behavior of PEO phase was performed by XRD (Fig. 4d). It can be seen that all the diffraction peaks that belong to PEO and LLTO phases appear in the curve of PLLN and PLLF electrolytes. While it shows that the peak intensity of PEO phase at 19.0° and 23.4° exhibits obvious alteration when compared with the high crystallinity degree in PL electrolyte. The addition of LLTO nanoparticles reduces PEO crystallinity through a steric reference to the orderly packed PEO chains [24], [31], [42]. By comparison, the PEO matrix in PLLF electrolyte shows much lower crystallinity degree under close chemical component. This indicates that the crystallization behavior of PEO in LLTO framework is sharply inhibited, and the confined PEO chains are not easily agglomerated into ordered packing. Different from the reduced crystallinity of PEO phase, PLLF electrolyte displays obviously enhanced crystallinity for LLTO phase as compared to PLLN electrolyte, indicating the more continuous and well-crystallized of LLTO framework [25], [43]. PEO crystallinity weakness, together with LLTO crystallinity strengthness, are beneficial to Li+ conduction, also highlighting the structural superiority of this PLLF electrolyte.
https://doi.org/10.1016/j.cej.2020.126517_p3_16 | DSC measurement further illustrates the crystallization degree and segmental mobility of electrolytes (Fig. 4e and f). Here, the melting point (Tm) hints the crystallization degree of electrolytes. It shows that the Tm decreases from 54.3 °C for PL electrolyte to 48.3 °C for PLLN electrolyte. This demonstrates that LLTO nanoparticles destroy the polymer crystallization and thus reduce the crystallization degree [10]. Importantly, PLLF electrolyte attains the lowest Tm (40.7 °C), which may be ascribed to the limitation of confined space on PEO crystallization. Furthermore, the results can be supported by the calculated melting enthalpy. Compared with PL electrolyte, the melting enthalpy of PLLN electrolyte reduces by 11.4%, while PLLF electrolyte reduces by 23.1%. Further evidence is supported by the lowest glass transition temperature (Tg, −49.3 °C) of PLLF electrolyte as compared to the other two electrolytes. This is in accordance with the Tm results. The relatively low Tg is conducive to improving the segmental motion of PEO, then benefiting ionic transfer at low temperature [39].
https://doi.org/10.1016/j.cej.2020.126517_p3_18 | Thermal, mechanical, and electrochemical stabilities are critical to the safety of batteries. The thermal stability, Fig. 5a, reveals that PL and PLLN electrolytes are completely burned after 10 s. By comparison, PLLF electrolyte still maintains its integrated structure with only surface PEO decomposition [33], [36]. This phenomenon is attributed to the heat-resistant stability of LLTO framework. Here, LLTO works as the framework for electrolyte and therefore endows PLLF electrolyte with excellent thermal stability. However, PEO matrix in traditional composite and hybrid electrolytes (such as PLLN) is the continuous phase, and thus the thermal stability function of LLTO cannot be exerted. Download : Download high-res image (414KB)Download : Download full-size image Fig. 5. Stability properties of PL, PLLN and PLLF electrolytes. a) Flammability tests of the electrolytes. b) The mechanical properties of the electrolytes. c) Linear sweep voltammetry (LSV) curves of the electrolytes at scanning rate 1 mV s−1 at 60 °C. Inset exhibits the enlarge view of LSV curves. d) Galvanostatic cycling performance of Li/PL/Li, Li/PLLN/Li and Li/PLLF/Li symmetrical cells with various current densities at 60 °C. e), f) and g) Surface SEM image of Li electrode after lithium plating/stripping in Li-Li symmetrical cells for 750 h.
https://doi.org/10.1016/j.cej.2020.126517_p3_19 | The tensile strength and Young’s modulus of as-prepared electrolytes are depicted in Fig. 5b. PLLF electrolyte exhibits much higher tensile strength (3.4 MPa) and Young’s modulus (46.0 MPa) as compared with PL (1.6 and 15.0 MPa) and PLLN (2.8 and 38.4 MPa) electrolytes. These results are primarily attributed to the formation of interconnected networks from LLTO framework and interpenetrated PEO, which drastically strengthens mechanical stability of PLLF electrolyte. Further evidence is validated by the bending test, where PLLF electrolyte attains ~2 times’ higher elongation and flexural strength at break than LLTO ceramic (Fig. S14) [21], [44]. Moreover, the flexible option photo of PLLF electrolyte also supports this result (Fig. S15). This highlights the superiority of interconnected structure, and the presence of PEO phase enhances electrolyte elasticity and flexibility.
https://doi.org/10.1016/j.cej.2020.126517_p3_20 | Wide electrochemical window represents stable electrochemical performance, which is critical for high-voltage lithium battery systems. The electrochemical windows of as-prepared electrolytes were determined by linear sweep voltammetry (LSV, Fig. 5c). Comparing with PL (4.1 V) and PLLN (4.4 V) electrolytes, PLLF electrolyte attains a higher decomposition voltage of 4.7 V. The results show that PLLF electrolyte has more superior oxidation resistance to polarization and electrochemical stability with lithium electrode [45]. This enhancement should result from the porous and interconnected structure of LLTO framework, which prevents the interpenetrated PEO matrix from reacting with lithium anode, thus ensuring electrochemical stability [39].
https://doi.org/10.1016/j.cej.2020.126517_p3_21 | During the process of lithium stripping/plating, the heterogeneous Li+ deposition often forms dendrites on the lithium anode surface. And the interfacial stability of solid electrolyte with Li anode directly determines the electrochemical performance of cell [40]. The galvanostatic cycling performance was performed under current densities of 0.1, 0.2 and 0.4 mA cm−2 at 60 °C, respectively (Fig. 5d, Fig. S16 and S17). The voltage of Li/PL/Li and Li/PLLN/Li symmetrical cells exhibits stability at 41.5 mV and 28.5 mV under 0.1 mA cm−2, respectively, much higher than that of Li/PLLF/Li cell (20.3 mV). As current density elevates to 0.2 mA cm−2, the voltage of Li/PL/Li cell increases dramatically and then drops suddenly to 0 V, implying a short circuit caused by lithium dendrites that puncture electrolyte [39]. This is due to the interfacial instability caused by uneven Li+ deposition on electrolyte–electrode interface and poor mechanical stability of electrolyte. And the other two electrolytes maintain a stable voltage. Furthermore, when the current density is set to 0.4 mA cm−2, Li/PLLN/Li symmetrical cell also stops working, which arises from the uneven deposition of interfacial lithium ions at high current density. This indicates the interface instability of PLLN electrolyte with Li electrode. Note that the voltage of Li/PLLF/Li cell fluctuates slightly without obvious polarization. This implies that Li+ uniformly distributes in the interior of electrolyte due to its vertically bicontinuous transfer channels, which leads to efficient Li+ transfer and uniform deposition at interface [20], [46]. In addition, the galvanostatic cycling of Li/PLLF/Li symmetrical cell was conducted at higher current density (0.5 mA cm−2) and lower testing temperature (Fig. S18, 45 °C). These results also demonstrate excellent interface stability. Meanwhile, the slight reduction of interfacial impedance results from closer contact between lithium anode and electrolyte, which also further improves interface compatibility in long-term cycling (Fig. S19) [47], [48], [49].
https://doi.org/10.1016/j.cej.2020.126517_p3_22 | Surficial SEM of lithium anode was directly observed to confirm the inhibition of lithium dendrites (Fig. 5e-g). The surface morphologies of lithium inside Li/PL/Li and Li/PLLN/Li symmetrical cells generate massive irregular lithium dendrites, and the former is more serious than the latter. This may be attributed to the addition of LLTO nanoparticles, which enhance the mechanical properties of the electrolyte by their high mechanical modulus [24], [42]. In comparison, the appearance of lithium from Li/PLLF/Li symmetrical cell shows smooth and complete without obvious defects. This is because the efficient ion conduction ability in PLLF electrolyte enables more uniform and high-density deposition of Li+ on interface, hence effectively inhibiting the lithium dendrites growth [39]. This further confirms the prominent transfer ability and the interface stability of vertically bicontinuous phase structure in PLLF electrolyte.
https://doi.org/10.1016/j.cej.2020.126517_p3_24 | All-solid-state LFP/Li batteries were assembled to evaluate cycling and rate performance. Fig. 6a shows the cycling performance under 1 C at 60 °C. After 150 cycles, the discharge capacity of LFP/PLLF/Li cell decreases to 154.7 mAh g−1 with a retention of 97.2%. While as for LFP/PL/Li and LFP/PLLN/Li cells, their capacity sharply decreases to 2.6 and 137.2 mAh g−1, respectively, and the retention are only 1.9 and 88.5%. The elevated capacity and superior cycling performance should be attributed to the synergistic effects of Li+ conduction framework and confined PEO, which effectively improves ionic transfer ability, and the stable interconnection structure also improves the cycling stability. LLTO framework can confer superior Li+ transfer ability by virtue of vertically continuous channels. Meanwhile, the confined PEO with low crystallization also exhibits fast Li+ transfer ability via enhanced chain motion [33], [50]. Thus, LFP/PLLF/Li cell reveals a remarkably enhanced electrochemical performance as compared with other two types of cells. Additionally, the typical charge and discharge curve of LFP/PLLF/Li cell is still performed steadily, while the polarization voltage increases slowly and the capacity decreases slightly under large current density (1C). This further suggests outstanding ion transfer and stability of vertically bicontinuous phase structure (Fig. 6b). In addition, Fig. S20 exhibits the impedance spectra of LFP/PLLF/Li cell at pristine, 1 st, 30 th, and 70 th cycle at 1C and 60 °C. It is worth noting that LFP/PLLF/Li cell displays few changes of interfacial resistance during cycling (from 41.9 Ω at 1 st cycle to 55.7 Ω at 70 th cycle). The phenomenon implies that the PLLF electrolyte-Li electrode interface can remain stable and compatible contact without Li dendrite growth during the cycling. This finding is consistent with the galvanostatic cycling and surface SEM image of Li electrode. These characteristics, combined with the excellent cycling performance of LFP/PLLF/Li cell, also further confirm the interface stability of PLLF electrolyte-Li electrode [40], [48]. Download : Download high-res image (297KB)Download : Download full-size image Fig. 6. All-solid-state LFP/Li battery performances. a) Cycling performance of the cells with different electrolytes and b) Charge/discharge profiles of LFP/PLLF/Li cell at 1 C and 60 °C. c) Rate performances of the cells with different electrolytes at 60 °C. d) Charge/discharge profiles of the cell with PLLF electrolyte under various rates at 60 °C. e) Cycling performances of the cells with different electrolytes at 0.5 C and 45 °C. f) CV curves of the cells with different electrolytes.
https://doi.org/10.1016/j.cej.2020.126517_p3_25 | Fig. 6c reveals rate performances of the cells response to continuous various rates. As cycling at current density of 0.2, 0.4, 0.6, 0.8, 1, 1.5, and 2C, the LFP/PLLF/Li cell generates high discharge capacities of 163.8, 161.7, 159, 155.6, 152.1, 148.6 and 142.6 mAh g−1, respectively. The cell exhibits the highest capacity as compared with the other two cells at corresponding current densities. By comparison, the discharge capacity of LFP/PL/Li cell is almost reduced to 0 mAh g−1 at 1.5C, and the coulomb efficiency also fluctuates greatly. And the discharge capacity of LFP/PLLN/Li cell is significantly reduced from 1.5 to 2C. Importantly, after returning the current rate back to 0.2C, the LFP/PLLF/Li cell still maintains a high discharge capacity of 159.6 mAh g−1, while that for LFP/PL/Li cells was only 136.1 mAh g−1. Such remarkably enhanced rate performance mainly results from the structural advantages of PLLF electrolyte in facilitating Li+ conduction and improving stability [51]. Additionally, Fig. 6d displays the charge and discharge curves of PLLF battery at different rates with smooth curves and small polarization voltage, which may be ascribed to low internal impedance and rapid reaction kinetics [52].
https://doi.org/10.1016/j.cej.2020.126517_p3_26 | Ultra-high ionic conductivity and low transfer energy barrier provide the possibility for the PLLF cell to operate at lower temperature. To this end, the cycling performance of the cells was detected at 45 °C under 0.5C (Fig. 6e, Fig. S21). After 150 cycles, the discharge capacity of LFP/PLLF/Li cell reaches 151.8 mAh g−1, which is more stable and much higher than that of LFP/PL/Li cell (126.5 mAh g−1) and LFP/PLLN/Li cell (139.6 mAh g−1). In addition, the charge–discharge curves under 0.1C at room temperature show that the LFP/PLLF/Li cell presents tiny polarization and cycling stability (Fig. S22). Such results suggest that PLLF electrolyte can endow cells with outstanding cycling performance at relatively low operating temperature because of its structural advantages [39].
https://doi.org/10.1016/j.cej.2020.126517_p3_27 | The CV was measured to assess the characteristics of electrochemical reaction inside the battery (Fig. 6f). And two typical peaks of the curve are observed at 3.28 and 3.58 V, corresponding to the oxidation and reduction peaks of LFP/PLLF/Li cell, respectively. In comparison, the PLLF cell exhibits the highest peak intensity and the largest peak area, indicating the fast reaction kinetics and high capacity. This finding is associated with the superior Li+ conduction properties of PLLF electrolyte with vertically bicontinuous channels [53].
https://doi.org/10.1016/j.cej.2020.126517_p3_29 | Due to the excellent conductivity and stability of PLLF electrolyte, NCM/PLLF/Li cell was applied to detect the performance under high voltage battery system. The cycling performance of NCM/PLLF/Li cell was tested under 0.5 C at 60 °C (Fig. 7a, Fig. S23). The charge–discharge curves exhibit stable cycle at 2.8–4.3 V. After 100 cycles, a high reversible capacity of 137.2 mAh g−1 is maintained with capacity retention of 94.1%. Additionally, rate performances are performed at the current rates of 0.2–2 C (Fig. 7b, Fig. S24). The polarization voltage rises slightly with the increase of current density, but maintains protrudent coulomb efficiency (~98.5%). After the rate recovered to 0.2 C, 94.4% of discharge capacity is recovered. This further proves that the structural advantages of PLLF electrolyte, and it can meet the requirements of high-voltage battery systems. Download : Download high-res image (239KB)Download : Download full-size image Fig. 7. Electrochemical cycling performance of PLLF electrolyte in different battery systems. a) Cycling performance of NCM/PLLF/Li at 0.5 C. b) Rate performance of NCM/PLLF/Li. c) Cycling performance and d) Charge–discharge profiles of the all-solid-state lithium-sulfur battery with PLLF electrolyte at 0.05 C. e) Cycling performance of the structural LFP/PLLF/Li pouch cell at 0.1 C. All the measurements were conducted at 60 °C. f) A structural LFP/PLLF/Li pouch cell lighting a LED bulb after nail and cutting test.